## Master_Simplified
Client | Coil ID | 9 Digit Internal Coil ID | Date | Start Time | Finish Time | Prod (mm) | Grade | 15 X 15 Twist Test (Index) | Oxygen (ppm) | 25 RTF Twist Test (Number) | Oxide Content (Å) | Aluminium (Al) | Antimony (Sb) | Arsenic (As) | Bismuth (Bi) | Cadmium (Cd) | Iron (Fe) (ppm) | Lead (Pb) | Nickel (Ni) | Phosphorus (P) | Selenium (Se) | Sulphur (S) | Tellurium (Te) | Tin (Sn) | Zinc (Zn) | Large Defect in Defectomat | Medium Defect in Defectomat | Small Defect in Defectomat | Rolling mill roll - 1 | Rolling mill roll - 2 | Rolling mill roll - 3 | Rolling mill roll - 4 | Rolling mill roll - 5 | Rolling mill roll - 6 | Rolling mill roll - 7 | Rolling mill roll - 8 | Rolling mill roll - 9 | Rolling mill roll - 10 | Chromium (Cr) | Manganese (Mn) | Silicon (Si) | Cobalt (Co) (ppm) | Silver (Ag)
500 | 24B5A03001 | 240103001 | 2024-01-03 | 9:44 | 12:08 | 8 | 0 | 2 | 340.1 | 31 | 110 | 0.1 | 1 | 0.36 | 0.3 | 0.1 | 3.43 | 0.6 | 0.74 | 0.3 | 0.44 | 4.26 | 1 | 0.76 | 0.4 |  |  |  | 3.29 | 3.26 | 2.19 | 2.19 | 2.18 | 2.18 | 2.18 | 2.18 | 2.18 | 2.18 | 0.13 | 0.1 | 0.3 | 0.2 | 6.84
500 | 24B5A03002 | 240103002 | 2024-01-03 | 12:08 | 12:18 | 8 | 0 | 1 | 350 | 31 | 110 | 0.1 | 1 | 0.36 | 0.3 | 0.1 | 3.43 | 0.6 | 0.74 | 0.3 | 0.44 | 4.26 | 1 | 0.76 | 0.4 |  |  | 1 | 7.46 | 7.43 | 6.36 | 6.35 | 6.35 | 6.34 | 6.34 | 6.34 | 6.34 | 6.34 | 0.13 | 0.1 | 0.3 | 0.2 | 6.84
500 | 24B5A03003 | 240103003 | 2024-01-03 | 12:18 | 12:28 | 8 | 1 | 1 | 362 | 31 | 132 | 0.1 | 1 | 0.36 | 0.3 | 0.1 | 3.43 | 0.6 | 0.74 | 0.3 | 0.44 | 4.26 | 1 | 0.76 | 0.4 |  |  |  | 11.69 | 11.66 | 10.59 | 10.58 | 10.58 | 10.57 | 10.57 | 10.57 | 10.57 | 10.57 | 0.13 | 0.1 | 0.3 | 0.2 | 6.84
500 | 24B5A03004 | 240103004 | 2024-01-03 | 12:28 | 12:38 | 8 | 1 | 1 | 369.8 | 33 | 132 | 0.1 | 1 | 0.36 | 0.3 | 0.1 | 3.43 | 0.6 | 0.74 | 0.3 | 0.44 | 4.26 | 1 | 0.76 | 0.4 |  |  |  | 15.82 | 15.78 | 14.72 | 14.71 | 14.71 | 14.7 | 14.7 | 14.7 | 14.7 | 14.7 | 0.13 | 0.1 | 0.3 | 0.2 | 6.84
500 | 24B5A03005 | 240103005 | 2024-01-03 | 12:38 | 12:48 | 8 | 1 | 1 | 378.2 | 33 | 134 | 0.1 | 1 | 0.36 | 0.3 | 0.1 | 3.43 | 0.6 | 0.74 | 0.3 | 0.44 | 4.26 | 1 | 0.76 | 0.4 |  |  | 1 | 20.05 | 20.02 | 18.95 | 18.95 | 18.94 | 18.94 | 18.94 | 18.94 | 18.94 | 18.94 | 0.13 | 0.1 | 0.3 | 0.2 | 6.84
500 | 24B5A03006 | 240103006 | 2024-01-03 | 12:48 | 12:58 | 8 | 4 | 1 | 373.5 | 33 | 134 | 0.1 | 1 | 0.36 | 0.3 | 0.1 | 3.43 | 0.6 | 0.74 | 0.3 | 0.44 | 4.26 | 1 | 0.76 | 0.4 |  |  |  | 24.32 | 24.29 | 23.22 | 23.21 | 23.21 | 23.2 | 23.2 | 23.2 | 23.2 | 23.2 | 0.13 | 0.1 | 0.3 | 0.2 | 6.84
500 | 24B5A03007 | 240103007 | 2024-01-03 | 12:58 | 13:08 | 8 | 4 | 1 | 359 | 33 | 88 | 0.1 | 1 | 0.32 | 0.3 | 0.1 | 2.63 | 0.6 | 0.36 | 0.3 | 0.57 | 4.25 | 1 | 1.06 | 0.4 |  |  | 1 | 28.58 | 28.54 | 27.48 | 27.47 | 27.47 | 27.46 | 27.46 | 27.46 | 27.46 | 27.46 | 0.1 | 0.1 | 0.3 | 0.2 | 7.42
500 | 24B5A03008 | 240103008 | 2024-01-03 | 13:08 | 13:18 | 8 | 4 | 1 | 345.7 | 33 | 88 | 0.1 | 1 | 0.32 | 0.3 | 0.1 | 2.63 | 0.6 | 0.36 | 0.3 | 0.57 | 4.25 | 1 | 1.06 | 0.4 |  |  | 1 | 32.72 | 32.68 | 31.62 | 31.61 | 31.61 | 31.6 | 31.6 | 31.6 | 31.6 | 31.6 | 0.1 | 0.1 | 0.3 | 0.2 | 7.42
500 | 24B5A03009 | 240103009 | 2024-01-03 | 13:18 | 13:29 | 8 | 4 | 1 | 324.6 | 33 | 114 | 0.1 | 1 | 0.32 | 0.3 | 0.1 | 2.63 | 0.6 | 0.36 | 0.3 | 0.57 | 4.25 | 1 | 1.06 | 0.4 |  |  |  | 36.99 | 36.96 | 35.89 | 35.88 | 35.88 | 35.87 | 35.87 | 35.87 | 35.87 | 35.87 | 0.1 | 0.1 | 0.3 | 0.2 | 7.42
500 | 24B5A03010 | 240103010 | 2024-01-03 | 13:29 | 13:39 | 8 | 4 | 1 | 324.6 | 33 | 114 | 0.1 | 1 | 0.32 | 0.3 | 0.1 | 2.63 | 0.6 | 0.36 | 0.3 | 0.57 | 4.25 | 1 | 1.06 | 0.4 |  |  |  | 41.16 | 41.12 | 40.06 | 40.05 | 40.05 | 40.04 | 40.04 | 40.04 | 40.04 | 40.04 | 0.1 | 0.1 | 0.3 | 0.2 | 7.42
500 | 24B5A03011 | 240103011 | 2024-01-03 | 13:39 | 13:49 | 8 | 4 | 1 | 276.4 | 33 | 90 | 0.1 | 1 | 0.32 | 0.3 | 0.1 | 2.63 | 0.6 | 0.36 | 0.3 | 0.57 | 4.25 | 1 | 1.06 | 0.4 |  |  | 1 | 45.3 | 45.26 | 44.2 | 44.19 | 44.19 | 44.18 | 44.18 | 44.18 | 44.18 | 44.18 | 0.1 | 0.1 | 0.3 | 0.2 | 7.42
500 | 24B5A03012 | 240103012 | 2024-01-03 | 13:49 | 13:59 | 8 | 4 | 1 | 276.4 | 33 | 90 | 0.1 | 1 | 0.32 | 0.3 | 0.1 | 2.63 | 0.6 | 0.36 | 0.3 | 0.57 | 4.25 | 1 | 1.06 | 0.4 |  |  | 1 | 49.44 | 49.41 | 48.34 | 48.34 | 48.33 | 48.33 | 48.33 | 48.33 | 48.33 | 48.33 | 0.1 | 0.1 | 0.3 | 0.2 | 7.42
500 | 24B5A03013 | 240103013 | 2024-01-03 | 13:59 | 14:08 | 8 | 4 | 1 | 239.4 | 33 | 137 | 0.1 | 1 | 0.44 | 0.3 | 0.1 | 3.32 | 0.6 | 0.24 | 0.3 | 0.4 | 4.39 | 1 | 0.81 | 0.54 |  |  |  | 53.59 | 53.56 | 52.49 | 52.49 | 52.48 | 52.48 | 52.48 | 52.48 | 52.48 | 52.48 | 0.1 | 0.1 | 0.3 | 0.2 | 7.2
500 | 24B5A03014 | 240103014 | 2024-01-03 | 14:08 | 14:18 | 8 | 4 | 1 | 238 | 33 | 137 | 0.1 | 1 | 0.44 | 0.3 | 0.1 | 3.32 | 0.6 | 0.24 | 0.3 | 0.4 | 4.39 | 1 | 0.81 | 0.54 |  |  | 1 | 57.73 | 57.69 | 56.63 | 56.62 | 56.61 | 56.61 | 56.61 | 56.61 | 56.61 | 56.61 | 0.1 | 0.1 | 0.3 | 0.2 | 7.2
500 | 24B5A03015 | 240103015 | 2024-01-03 | 14:18 | 14:28 | 8 | 4 | 1 | 240.3 | 33 | 83 | 0.1 | 1 | 0.44 | 0.3 | 0.1 | 3.32 | 0.6 | 0.24 | 0.3 | 0.4 | 4.39 | 1 | 0.81 | 0.54 |  |  |  | 61.87 | 61.84 | 60.77 | 60.77 | 60.76 | 60.76 | 60.76 | 60.76 | 60.76 | 60.76 | 0.1 | 0.1 | 0.3 | 0.2 | 7.2
500 | 24B5A03016 | 240103016 | 2024-01-03 | 14:28 | 14:38 | 8 | 4 | 1 | 240.3 | 33 | 83 | 0.1 | 1 | 0.44 | 0.3 | 0.1 | 3.32 | 0.6 | 0.24 | 0.3 | 0.4 | 4.39 | 1 | 0.81 | 0.54 |  |  | 1 | 66 | 65.97 | 64.91 | 64.9 | 64.89 | 64.89 | 64.89 | 64.89 | 64.89 | 64.89 | 0.1 | 0.1 | 0.3 | 0.2 | 7.2
500 | 24B5A03017 | 240103017 | 2024-01-03 | 14:38 | 14:48 | 8 | 4 | 1 | 260.6 | 33 | 112 | 0.1 | 1 | 0.44 | 0.3 | 0.1 | 3.32 | 0.6 | 0.24 | 0.3 | 0.4 | 4.39 | 1 | 0.81 | 0.54 |  |  | 1 | 70.14 | 70.11 | 69.04 | 69.04 | 69.03 | 69.03 | 69.03 | 69.03 | 69.03 | 69.03 | 0.1 | 0.1 | 0.3 | 0.2 | 7.2
500 | 24B5A03018 | 240103018 | 2024-01-03 | 14:48 | 14:57 | 8 | 4 | 1 | 260.6 | 33 | 112 | 0.1 | 1 | 0.44 | 0.3 | 0.1 | 3.32 | 0.6 | 0.24 | 0.3 | 0.4 | 4.39 | 1 | 0.81 | 0.54 |  |  | 1 | 73.86 | 73.83 | 72.76 | 72.76 | 72.75 | 72.75 | 72.75 | 72.75 | 72.75 | 72.75 | 0.1 | 0.1 | 0.3 | 0.2 | 7.2
500 | 24B5A03019 | 240103019 | 2024-01-03 | 14:57 | 15:06 | 8 | 4 | 1 | 255 | 33 | 156 | 0.3 | 1.5 | 0.43 | 0.56 | 0.18 | 8.42 | 18.38 | 2.76 | 0.3 | 0.41 | 6.95 | 0.9 | 19.66 | 32.04 |  |  |  | 77.63 | 77.59 | 76.53 | 76.52 | 76.52 | 76.51 | 76.51 | 76.51 | 76.51 | 76.51 | 0.3 | 0.4 | 0.6 | 0.2 | 6.21
500 | 24B5A03020 | 240103020 | 2024-01-03 | 15:06 | 15:15 | 8 | 4 | 1 | 255 | 33 | 156 | 0.3 | 3.86 | 0.4 | 0.48 | 0.11 | 11.53 | 30.4 | 13.91 | 0.3 | 0.54 | 8.45 | 0.9 | 54.11 | 16.13 |  |  |  | 81.37 | 81.34 | 80.27 | 80.26 | 80.26 | 80.25 | 80.25 | 80.25 | 80.25 | 80.25 | 0.3 | 0.4 | 0.6 | 0.2 | 9.71
500 | 24B5A03021 | 240103021 | 2024-01-03 | 15:15 | 15:24 | 8 | 4 | 1 | 271.2 | 33 | 122 | 0.3 | 3.95 | 0.4 | 0.41 | 0.2 | 14.2 | 28.33 | 13.9 | 0.3 | 0.38 | 10.27 | 0.9 | 58.35 | 16.17 |  |  |  | 85.14 | 85.11 | 84.04 | 84.03 | 84.03 | 84.02 | 84.02 | 84.02 | 84.02 | 84.02 | 0.3 | 0.4 | 0.6 | 0.2 | 9.31
500 | 24B5A03022 | 240103022 | 2024-01-03 | 15:24 | 15:33 | 8 | 4 | 1 | 271.2 | 33 | 122 | 0.3 | 1.5 | 0.4 | 0.37 | 0.16 | 1.13 | 2.35 | 0.49 | 0.3 | 0.42 | 5.02 | 0.9 | 0.5 | 1.16 | 5 | 7 | 10 | 88.89 | 88.85 | 87.79 | 87.78 | 87.78 | 87.77 | 87.77 | 87.77 | 87.77 | 87.77 | 0.3 | 0.4 | 0.6 | 0.84 | 5.28
500 | 24B5A03023 | 240103023 | 2024-01-03 | 15:33 | 15:42 | 8 | 4 | 1 | 284.7 | 33 | 144 | 0.3 | 1.5 | 0.4 | 0.43 | 0.05 | 76.82 | 2.1 | 0.4 | 0.3 | 0.25 | 4.57 | 0.9 | 3.76 | 3.7 | 3 | 4 | 7 | 92.64 | 92.6 | 91.54 | 91.53 | 91.53 | 91.52 | 91.52 | 91.52 | 91.52 | 91.52 | 0.3 | 0.4 | 0.6 | 0.57 | 5.36
500 | 24B5A03024 | 240103024 | 2024-01-03 | 15:42 | 15:52 | 8 | 5 | 1 | 284.7 | 33 | 144 | 0.3 | 1.5 | 0.4 | 0.42 | 0.13 | 4.92 | 1.93 | 0.4 | 0.3 | 0.38 | 4.47 | 0.9 | 0.78 | 1.13 |  |  | 1 | 96.78 | 96.75 | 95.68 | 95.68 | 95.67 | 95.67 | 95.67 | 95.67 | 95.67 | 95.67 | 0.3 | 0.4 | 0.6 | 0.23 | 5.09
500 | 24B5A03025 | 240103025 | 2024-01-03 | 15:52 | 16:02 | 8 | 5 | 1 | 264 | 33 | 74 | 0.3 | 1.5 | 0.4 | 0.31 | 0.22 | 2.61 | 3.34 | 0.4 | 0.3 | 0.28 | 5.74 | 0.9 | 0.5 | 1.08 |  |  | 2 | 101.04 | 101.01 | 99.95 | 99.94 | 99.93 | 99.93 | 99.93 | 99.93 | 99.93 | 99.93 | 0.3 | 0.4 | 0.6 | 0.2 | 5.2
500 | 24B5A03026 | 240103026 | 2024-01-03 | 16:02 | 16:13 | 8 | 5 | 1 | 264.4 | 33 | 74 | 0.3 | 1.5 | 0.4 | 0.44 | 0.17 | 99.85 | 1.75 | 0.4 | 0.3 | 0.26 | 6.08 | 0.9 | 0.6 | 1.08 |  |  |  | 105.34 | 105.3 | 104.24 | 104.23 | 104.22 | 104.22 | 104.22 | 104.22 | 104.22 | 104.22 | 0.3 | 0.4 | 0.6 | 0.2 | 5.62
500 | 24B5A03027 | 240103027 | 2024-01-03 | 16:13 | 16:23 | 8 | 5 | 1 | 269 | 33 | 99 | 0.3 | 1.5 | 0.47 | 0.24 | 0.39 | 4.45 | 4.4 | 0.4 | 0.3 | 0.59 | 7.68 | 0.9 | 0.5 | 0.93 |  |  |  | 109.62 | 109.59 | 108.52 | 108.51 | 108.51 | 108.5 | 108.5 | 108.5 | 108.5 | 108.5 | 0.3 | 0.4 | 0.6 | 0.2 | 5.34
500 | 24B5A03028 | 240103028 | 2024-01-03 | 16:23 | 16:33 | 8 | 5 | 1 | 269 | 33 | 99 | 0.3 | 1.5 | 0.4 | 0.51 | 0.05 | 4.14 | 2.94 | 0.44 | 0.3 | 0.41 | 2.88 | 0.9 | 10.98 | 3.09 |  |  | 1 | 113.9 | 113.87 | 112.8 | 112.8 | 112.79 | 112.79 | 112.79 | 112.79 | 112.79 | 112.79 | 0.3 | 0.78 | 0.6 | 0.2 | 5.2
500 | 24B5A03029 | 240103029 | 2024-01-03 | 16:33 | 16:43 | 8 | 5 | 1 | 261.9 | 33 | 85 | 0.3 | 1.5 | 0.4 | 0.2 | 0.52 | 0.35 | 4.31 | 0.4 | 0.3 | 0.37 | 7 | 0.9 | 0.5 | 0.93 |  |  |  | 118.17 | 118.13 | 117.07 | 117.06 | 117.05 | 117.05 | 117.05 | 117.05 | 117.05 | 117.05 | 0.3 | 0.4 | 0.6 | 0.2 | 5.19
500 | 24B5A03030 | 240103030 | 2024-01-03 | 16:43 | 16:54 | 8 | 5 | 1 | 261.9 | 33 | 85 | 0.3 | 1.5 | 0.4 | 0.4 | 0.05 | 48.04 | 6 | 0.4 | 0.3 | 0.64 | 8.38 | 0.9 | 1.52 | 3.51 |  |  |  | 122.42 | 122.39 | 121.32 | 121.32 | 121.31 | 121.31 | 121.31 | 121.31 | 121.31 | 121.31 | 0.3 | 0.44 | 0.6 | 0.2 | 7.42
500 | 24B5A03031 | 240103031 | 2024-01-03 | 16:54 | 17:04 | 8 | 5 | 1 | 269 | 33 | 117 | 0.3 | 1.5 | 0.4 | 0.4 | 0.05 | 8.3 | 7.64 | 1.08 | 0.3 | 0.42 | 4.57 | 0.9 | 28.32 | 6.84 |  |  | 2 | 126.69 | 126.66 | 125.59 | 125.59 | 125.58 | 125.57 | 125.57 | 125.57 | 125.57 | 125.57 | 0.3 | 0.4 | 0.6 | 0.2 | 5.61
500 | 24B5A03032 | 240103032 | 2024-01-03 | 17:04 | 17:14 | 8 | 5 | 1 | 269 | 33 | 117 | 0.3 | 1.5 | 0.4 | 0.37 | 0.06 | 83.72 | 1.16 | 0.4 | 0.3 | 0.35 | 6.28 | 0.9 | 0.5 | 1.07 |  |  | 2 | 130.95 | 130.92 | 129.85 | 129.85 | 129.84 | 129.84 | 129.84 | 129.84 | 129.84 | 129.84 | 0.3 | 0.4 | 0.6 | 0.2 | 5.76
500 | 24B5A03033 | 240103033 | 2024-01-03 | 17:14 | 17:24 | 8 | 5 | 1 | 274.8 | 33 | 93 | 0.3 | 1.5 | 0.4 | 0.37 | 0.18 | 7.96 | 7.89 | 1.1 | 0.3 | 0.4 | 5.81 | 0.9 | 27.81 | 6.91 |  |  |  | 135.22 | 135.19 | 134.12 | 134.12 | 134.11 | 134.11 | 134.11 | 134.11 | 134.11 | 134.11 | 0.3 | 0.4 | 0.6 | 0.2 | 5.5
500 | 24B5A03034 | 240103034 | 2024-01-03 | 17:24 | 17:35 | 8 | 5 | 1 | 274.8 | 33 | 93 | 0.3 | 1.5 | 0.4 | 0.39 | 0.17 | 2.06 | 2.53 | 0.4 | 0.3 | 0.23 | 4.18 | 0.9 | 0.5 | 0.96 |  |  | 4 | 139.5 | 139.47 | 138.4 | 138.4 | 138.39 | 138.38 | 138.38 | 138.38 | 138.38 | 138.38 | 0.3 | 0.4 | 0.6 | 0.84 | 5.18
500 | 24B5A03035 | 240103035 | 2024-01-03 | 17:35 | 17:45 | 8 | 5 | 1 | 292.1 | 33 | 78 | 0.3 | 1.5 | 0.4 | 0.28 | 0.32 | 6.71 | 1.84 | 0.4 | 0.3 | 0.44 | 7.8 | 0.9 | 0.5 | 1.03 |  |  | 2 | 143.76 | 143.73 | 142.66 | 142.66 | 142.65 | 142.65 | 142.65 | 142.65 | 142.65 | 142.65 | 0.3 | 0.4 | 0.6 | 0.2 | 5.58
500 | 24B5A03036 | 240103036 | 2024-01-03 | 17:45 | 18:14 | 8 | 0 | 3 | 293.5 | 33 | 78 | 0.3 | 1.5 | 0.4 | 0.46 | 0.1 | 8.98 | 0.93 | 0.4 | 0.3 | 0.49 | 6.85 | 0.9 | 0.5 | 1.12 | 2 | 2 | 3 | 146.81 | 146.77 | 145.08 | 145.08 | 145.07 | 145.07 | 145.07 | 145.07 | 145.07 | 145.07 | 0.3 | 0.49 | 0.6 | 0.2 | 5.76
500 | 24B5A03037 | 240103037 | 2024-01-03 | 18:14 | 18:23 | 8 | 2 | 3 | 281.6 | 33 | 114 | 0.3 | 1.5 | 0.4 | 0.41 | 0.15 | 6.25 | 0.92 | 0.4 | 0.3 | 0.34 | 5.79 | 0.9 | 0.5 | 1.07 |  |  | 1 | 150.33 | 150.3 | 148.61 | 148.61 | 148.6 | 148.6 | 148.6 | 148.6 | 148.6 | 148.6 | 0.3 | 0.4 | 0.6 | 0.2 | 5.08
500 | 24B5A03038 | 240103038 | 2024-01-03 | 18:23 | 18:31 | 8 | 2 | 3 | 281.6 | 33 | 114 | 0.3 | 1.5 | 0.4 | 0.36 | 0.19 | 3.15 | 1.53 | 0.4 | 0.3 | 0.46 | 4.99 | 0.9 | 0.53 | 1.22 |  |  | 6 | 153.88 | 153.85 | 152.16 | 152.15 | 152.15 | 152.14 | 152.14 | 152.14 | 152.14 | 152.14 | 0.3 | 0.4 | 0.6 | 0.2 | 5.39
500 | 24B5A03039 | 240103039 | 2024-01-03 | 18:31 | 18:40 | 8 | 6 | 1 | 282.7 | 33 | 104 | 0.3 | 1.5 | 0.4 | 0.31 | 0.23 | 2.94 | 1.82 | 0.4 | 0.3 | 0.35 | 4.8 | 0.9 | 0.54 | 1.05 |  |  | 10 | 157.42 | 157.39 | 155.7 | 155.69 | 155.69 | 155.68 | 155.68 | 155.68 | 155.68 | 155.69 | 0.3 | 0.4 | 0.6 | 0.2 | 5.47
500 | 24B5A03040 | 240103040 | 2024-01-03 | 18:40 | 18:49 | 8 | 6 | 1 | 282.7 | 33 | 104 | 0.3 | 1.5 | 0.4 | 0.22 | 0.3 | 8.36 | 2.09 | 0.4 | 0.3 | 0.35 | 9.61 | 0.9 | 0.5 | 1.08 |  |  |  | 161.12 | 161.09 | 159.4 | 159.39 | 159.39 | 159.38 | 159.38 | 159.38 | 159.38 | 159.39 | 0.3 | 0.4 | 0.6 | 0.2 | 5.75
500 | 24B5A03041 | 240103041 | 2024-01-03 | 18:49 | 18:57 | 8 | 2 | 3 | 276.2 | 33 | 105 | 0.3 | 1.5 | 0.4 | 0.22 | 0.3 | 8.36 | 2.09 | 0.4 | 0.3 | 0.35 | 9.61 | 0.9 | 0.5 | 1.08 |  |  | 3 | 164.7 | 164.67 | 162.98 | 162.98 | 162.97 | 162.97 | 162.97 | 162.97 | 162.97 | 162.97 | 0.3 | 0.4 | 0.6 | 0.2 | 5.75
500 | 24B5A03042 | 240103042 | 2024-01-03 | 18:57 | 19:06 | 8 | 2 | 3 | 276.2 | 33 | 105 | 0.3 | 1.5 | 0.4 | 0.22 | 0.3 | 8.36 | 2.09 | 0.4 | 0.3 | 0.35 | 9.61 | 0.9 | 0.5 | 1.08 |  |  | 2 | 168.27 | 168.23 | 166.54 | 166.54 | 166.53 | 166.53 | 166.53 | 166.53 | 166.53 | 166.53 | 0.3 | 0.4 | 0.6 | 0.2 | 5.75
500 | 24B5A03043 | 240103043 | 2024-01-03 | 19:06 | 20:11 | 8 | 0 | 3 | 277.1 | 33 | 114 | 0.3 | 1.5 | 0.4 | 0.22 | 0.3 | 8.36 | 2.09 | 0.4 | 0.3 | 0.35 | 9.61 | 0.9 | 0.5 | 1.08 | 2 | 3 | 9 | 171.42 | 171.38 | 169.15 | 169.14 | 169.14 | 169.13 | 169.13 | 169.13 | 2.08 | 2.08 | 0.3 | 0.4 | 0.6 | 0.2 | 5.75
500 | 24B5A03044 | 240103044 | 2024-01-03 | 20:11 | 20:20 | 8 | 6 | 1 | 277.1 | 33 | 114 | 0.1 | 1 | 0.3 | 0.3 | 0.1 | 3.53 | 0.6 | 0.24 | 0.3 | 0.47 | 4.46 | 1 | 0.87 | 0.55 |  |  |  | 175 | 174.97 | 172.74 | 172.73 | 172.73 | 172.72 | 172.72 | 172.72 | 5.67 | 5.67 | 0.1 | 0.1 | 0.3 | 0.2 | 7.18
500 | 24B5A03045 | 240103045 | 2024-01-03 | 20:20 | 20:28 | 8 | 6 | 1 | 293.3 | 33 | 77 | 0.1 | 1 | 0.3 | 0.3 | 0.1 | 3.53 | 0.6 | 0.24 | 0.3 | 0.47 | 4.46 | 1 | 0.87 | 0.55 |  | 1 | 14 | 178.57 | 178.53 | 176.3 | 176.29 | 176.29 | 176.28 | 176.28 | 176.28 | 9.23 | 9.23 | 0.1 | 0.1 | 0.3 | 0.2 | 7.18
500 | 24B5A03046 | 240103046 | 2024-01-03 | 20:28 | 20:37 | 8 | 5 | 1 | 293.3 | 33 | 77 | 0.1 | 1 | 0.3 | 0.3 | 0.1 | 3.53 | 0.6 | 0.24 | 0.3 | 0.47 | 4.46 | 1 | 0.87 | 0.55 | 1 | 4 | 19 | 182.13 | 182.09 | 179.86 | 179.85 | 179.85 | 179.85 | 179.85 | 179.85 | 12.8 | 12.8 | 0.1 | 0.1 | 0.3 | 0.2 | 7.18
500 | 24B5A03047 | 240103047 | 2024-01-03 | 20:37 | 20:45 | 8 | 2 | 3 | 297 | 33 | 80 | 0.1 | 1 | 0.3 | 0.3 | 0.1 | 3.53 | 0.6 | 0.24 | 0.3 | 0.47 | 4.46 | 1 | 0.87 | 0.55 |  |  | 4 | 185.69 | 185.65 | 183.42 | 183.42 | 183.41 | 183.41 | 183.41 | 183.41 | 16.36 | 16.36 | 0.1 | 0.1 | 0.3 | 0.2 | 7.18
500 | 24B5A03048 | 240103048 | 2024-01-03 | 20:45 | 20:54 | 8 | 6 | 1 | 297 | 33 | 80 | 0.1 | 1 | 0.3 | 0.3 | 0.1 | 3.53 | 0.6 | 0.24 | 0.3 | 0.47 | 4.46 | 1 | 0.87 | 0.55 |  | 1 | 11 | 189.24 | 189.2 | 186.98 | 186.97 | 186.97 | 186.96 | 186.96 | 186.96 | 19.92 | 19.92 | 0.1 | 0.1 | 0.3 | 0.2 | 7.18
500 | 24B5A03049 | 240103049 | 2024-01-03 | 20:54 | 21:02 | 8 | 6 | 1 | 277.5 | 33 | 81 | 0.1 | 1 | 0.4 | 0.3 | 0.1 | 2.7 | 0.6 | 0.41 | 0.3 | 0.49 | 4.47 | 1 | 0.65 | 0.68 |  | 1 | 11 | 192.83 | 192.79 | 190.56 | 190.55 | 190.55 | 190.54 | 190.54 | 190.54 | 23.5 | 23.5 | 0.1 | 0.1 | 0.3 | 0.2 | 7.5
500 | 24B5A03050 | 240103050 | 2024-01-03 | 21:02 | 21:11 | 8 | 6 | 1 | 277.5 | 33 | 81 | 0.1 | 1 | 0.4 | 0.3 | 0.1 | 2.7 | 0.6 | 0.41 | 0.3 | 0.49 | 4.47 | 1 | 0.65 | 0.68 |  |  | 5 | 196.4 | 196.36 | 194.13 | 194.13 | 194.12 | 194.12 | 194.12 | 194.12 | 27.08 | 27.08 | 0.1 | 0.1 | 0.3 | 0.2 | 7.5
500 | 24B5A03051 | 240103051 | 2024-01-03 | 21:11 | 21:19 | 8 | 6 | 1 | 249.9 | 33 | 92 | 0.1 | 1 | 0.4 | 0.3 | 0.1 | 2.7 | 0.6 | 0.41 | 0.3 | 0.49 | 4.47 | 1 | 0.65 | 0.68 |  |  | 6 | 199.97 | 199.93 | 197.7 | 197.7 | 197.69 | 197.69 | 197.69 | 197.69 | 30.65 | 30.65 | 0.1 | 0.1 | 0.3 | 0.2 | 7.5
500 | 24B5A03052 | 240103052 | 2024-01-03 | 21:19 | 21:28 | 8 | 6 | 1 | 249.9 | 33 | 92 | 0.1 | 1 | 0.4 | 0.3 | 0.1 | 2.7 | 0.6 | 0.41 | 0.3 | 0.49 | 4.47 | 1 | 0.65 | 0.68 |  | 1 | 7 | 203.55 | 203.51 | 201.28 | 201.27 | 201.27 | 201.26 | 201.26 | 201.26 | 34.23 | 34.23 | 0.1 | 0.1 | 0.3 | 0.2 | 7.5
500 | 24B5A03053 | 240103053 | 2024-01-03 | 21:28 | 21:37 | 8 | 6 | 1 | 230.1 | 33 | 106 | 0.1 | 1 | 0.4 | 0.3 | 0.1 | 2.7 | 0.6 | 0.41 | 0.3 | 0.49 | 4.47 | 1 | 0.65 | 0.68 |  | 1 | 12 | 207.12 | 207.08 | 204.85 | 204.85 | 204.84 | 204.84 | 204.84 | 204.84 | 37.81 | 37.81 | 0.1 | 0.1 | 0.3 | 0.2 | 7.5
500 | 24B5A03054 | 240103054 | 2024-01-03 | 21:37 | 21:45 | 8 | 6 | 1 | 230.1 | 33 | 106 | 0.1 | 1 | 0.4 | 0.3 | 0.1 | 2.7 | 0.6 | 0.41 | 0.3 | 0.49 | 4.47 | 1 | 0.65 | 0.68 |  | 1 | 12 | 210.7 | 210.66 | 208.44 | 208.43 | 208.43 | 208.42 | 208.42 | 208.42 | 41.39 | 41.39 | 0.1 | 0.1 | 0.3 | 0.2 | 7.5
500 | 24B5A03055 | 240103055 | 2024-01-03 | 21:45 | 21:54 | 8 | 6 | 1 | 264.3 | 33 | 93 | 0.1 | 1 | 0.41 | 0.3 | 0.1 | 3.26 | 0.6 | 0.34 | 0.3 | 0.46 | 4.4 | 1 | 0.76 | 0.65 |  |  | 2 | 214.28 | 214.24 | 212.01 | 212.01 | 212 | 212 | 212 | 212 | 44.97 | 44.97 | 0.1 | 0.1 | 0.3 | 0.2 | 7.51
500 | 24B5A03056 | 240103056 | 2024-01-03 | 21:54 | 22:02 | 8 | 2 | 3 | 264.3 | 33 | 93 | 0.1 | 1 | 0.41 | 0.3 | 0.1 | 3.26 | 0.6 | 0.34 | 0.3 | 0.46 | 4.4 | 1 | 0.76 | 0.65 |  | 1 | 8 | 217.86 | 217.82 | 215.59 | 215.59 | 215.58 | 215.58 | 215.58 | 215.58 | 48.55 | 48.55 | 0.1 | 0.1 | 0.3 | 0.2 | 7.51
500 | 24B5A03057 | 240103057 | 2024-01-03 | 22:02 | 22:11 | 8 | 6 | 1 | 271 | 33 | 99 | 0.1 | 1 | 0.41 | 0.3 | 0.1 | 3.26 | 0.6 | 0.34 | 0.3 | 0.46 | 4.4 | 1 | 0.76 | 0.65 |  | 1 | 18 | 221.44 | 221.4 | 219.17 | 219.16 | 219.16 | 219.16 | 219.16 | 219.16 | 52.13 | 52.13 | 0.1 | 0.1 | 0.3 | 0.2 | 7.51
500 | 24B5A03058 | 240103058 | 2024-01-03 | 22:11 | 22:20 | 8 | 6 | 1 | 271 | 33 | 99 | 0.1 | 1 | 0.41 | 0.3 | 0.1 | 3.26 | 0.6 | 0.34 | 0.3 | 0.46 | 4.4 | 1 | 0.76 | 0.65 |  | 2 | 13 | 225.03 | 224.99 | 222.76 | 222.75 | 222.75 | 222.74 | 222.74 | 222.74 | 55.72 | 55.72 | 0.1 | 0.1 | 0.3 | 0.2 | 7.51
500 | 24B5A03059 | 240103059 | 2024-01-03 | 22:20 | 22:28 | 8 | 4 | 2 | 269.7 | 33 | 122 | 0.1 | 1 | 0.41 | 0.3 | 0.1 | 3.26 | 0.6 | 0.34 | 0.3 | 0.46 | 4.4 | 1 | 0.76 | 0.65 | 1 | 5 | 29 | 228.6 | 228.56 | 226.33 | 226.33 | 226.33 | 226.32 | 226.32 | 226.32 | 59.3 | 59.3 | 0.1 | 0.1 | 0.3 | 0.2 | 7.51
500 | 24B5A03060 | 240103060 | 2024-01-03 | 22:28 | 22:37 | 8 | 2 | 3 | 269.7 | 33 | 122 | 0.1 | 1 | 0.41 | 0.3 | 0.1 | 3.26 | 0.6 | 0.34 | 0.3 | 0.46 | 4.4 | 1 | 0.76 | 0.65 | 1 | 2 | 39 | 232.18 | 232.14 | 229.91 | 229.91 | 229.9 | 229.9 | 229.9 | 229.9 | 62.88 | 62.88 | 0.1 | 0.1 | 0.3 | 0.2 | 7.51
500 | 24B5A03061 | 240103061 | 2024-01-03 | 22:37 | 0:19 | 8 | 0 | 1 | 306 | 33 | 81 | 0.1 | 1 | 0.32 | 0.3 | 0.1 | 2.76 | 0.6 | 0.3 | 0.3 | 0.47 | 4.46 | 1 | 0.62 | 0.64 | 2 | 2 | 7 | 235.23 | 2.61 | 232.38 | 232.37 | 232.36 | 232.36 | 232.36 | 232.36 | 65.34 | 65.39 | 0.1 | 0.1 | 0.3 | 0.2 | 7.28
500 | 24B5A04001 | 240104001 | 2024-01-04 | 0:19 | 0:28 | 8 | 5 | 1 | 295 | 33 | 81 | 0.3 | 1.5 | 0.4 | 0.33 | 0.13 | 0.3 | 1.99 | 0.4 | 0.3 | 0.24 | 7.68 | 0.9 | 0.5 | 0.95 | 1 | 1 | 15 | 238.84 | 6.22 | 235.99 | 235.98 | 235.97 | 235.97 | 235.97 | 235.97 | 68.95 | 69 | 0.3 | 0.4 | 0.6 | 0.2 | 7.36
500 | 24B5A04002 | 240104002 | 2024-01-04 | 0:28 | 0:37 | 8 | 6 | 1 | 294.6 | 33 | 126 | 0.3 | 1.5 | 0.47 | 0.31 | 0.13 | 0.72 | 1.83 | 0.4 | 0.3 | 0.24 | 8.22 | 0.9 | 0.5 | 0.88 |  | 3 | 17 | 242.41 | 9.8 | 239.56 | 239.55 | 239.54 | 239.54 | 239.54 | 239.54 | 72.52 | 72.57 | 0.3 | 0.4 | 0.6 | 0.2 | 7.63
500 | 24B5A04003 | 240104003 | 2024-01-04 | 0:37 | 0:45 | 8 | 6 | 1 | 286.5 | 33 | 126 | 0.3 | 1.5 | 0.4 | 0.36 | 0.05 | 0.44 | 1.13 | 0.4 | 0.3 | 0.28 | 7.68 | 0.9 | 0.5 | 1.01 |  |  | 13 | 246 | 13.39 | 243.14 | 243.14 | 243.13 | 243.13 | 243.13 | 243.13 | 76.11 | 76.16 | 0.3 | 0.4 | 0.6 | 0.2 | 6.84
500 | 24B5A04004 | 240104004 | 2024-01-04 | 0:45 | 0:54 | 8 | 6 | 1 | 269.8 | 33 | 83 | 0.3 | 1.5 | 0.4 | 0.34 | 0.1 | 1.89 | 1.65 | 0.4 | 0.3 | 0.61 | 5.38 | 0.9 | 0.72 | 1.12 |  | 1 | 10 | 249.59 | 16.99 | 246.74 | 246.74 | 246.73 | 246.73 | 246.73 | 246.73 | 79.7 | 79.76 | 0.3 | 0.41 | 0.6 | 0.2 | 6.97
500 | 24B5A04005 | 240104005 | 2024-01-04 | 0:54 | 1:02 | 8 | 6 | 1 | 269.8 | 33 | 83 | 0.3 | 1.5 | 0.4 | 0.36 | 0.05 | 1.7 | 1.32 | 0.4 | 0.3 | 0.51 | 5.24 | 0.9 | 1.25 | 1.12 |  | 2 | 17 | 253.16 | 20.55 | 250.3 | 250.3 | 250.29 | 250.29 | 250.29 | 250.29 | 83.27 | 83.32 | 0.3 | 0.4 | 0.6 | 0.23 | 6.66
500 | 24B5A04006 | 240104006 | 2024-01-04 | 1:02 | 1:11 | 8 | 2 | 3 | 262 | 33 | 90 | 0.3 | 1.5 | 0.4 | 0.34 | 0.05 | 1.08 | 1.31 | 0.4 | 0.3 | 0.41 | 6.14 | 0.9 | 0.5 | 1.11 |  |  |  | 256.75 | 24.14 | 253.89 | 253.89 | 253.88 | 253.88 | 253.88 | 253.88 | 86.85 | 86.91 | 0.3 | 0.41 | 0.6 | 0.27 | 6.99
500 | 24B5A04007 | 240104007 | 2024-01-04 | 1:11 | 1:20 | 8 | 6 | 1 | 262 | 33 | 90 | 0.3 | 1.5 | 0.4 | 0.33 | 0.07 | 0.82 | 0.9 | 0.4 | 0.3 | 0.27 | 7.39 | 0.9 | 0.54 | 1.02 |  |  | 15 | 260.34 | 27.73 | 257.48 | 257.48 | 257.47 | 257.47 | 257.47 | 257.47 | 90.44 | 90.5 | 0.3 | 0.4 | 0.6 | 0.2 | 6.8
500 | 24B5A04008 | 240104008 | 2024-01-04 | 1:20 | 1:28 | 8 | 5 | 1 | 241 | 33 | 104 | 0.3 | 1.5 | 0.65 | 0.42 | 0.05 | 1.93 | 1.05 | 0.4 | 0.3 | 0.21 | 9.08 | 0.9 | 0.5 | 0.96 | 1 | 4 | 17 | 263.94 | 31.32 | 261.08 | 261.07 | 261.06 | 261.07 | 261.07 | 261.07 | 94.03 | 94.08 | 0.3 | 0.42 | 0.6 | 0.2 | 8.04
500 | 24B5A04009 | 240104009 | 2024-01-04 | 1:28 | 1:37 | 8 | 6 | 1 | 240.6 | 33 | 104 | 0.3 | 1.5 | 0.8 | 0.28 | 0.14 | 0.4 | 1.26 | 0.4 | 0.3 | 0.26 | 7.33 | 0.9 | 0.5 | 0.91 |  |  | 14 | 267.56 | 34.93 | 264.7 | 264.7 | 264.69 | 264.69 | 264.69 | 264.69 | 97.64 | 97.69 | 0.3 | 0.4 | 0.6 | 0.2 | 7.24
500 | 24B5A04010 | 240104010 | 2024-01-04 | 1:37 | 1:46 | 8 | 6 | 1 | 241.1 | 33 | 84 | 0.3 | 1.5 | 0.4 | 0.38 | 0.15 | 4.58 | 1.82 | 0.4 | 0.3 | 0.42 | 5.23 | 0.9 | 1.8 | 1.42 |  | 1 | 12 | 271.17 | 38.53 | 268.31 | 268.31 | 268.3 | 268.3 | 268.3 | 268.3 | 101.24 | 101.3 | 0.3 | 0.4 | 0.6 | 0.2 | 6.6
500 | 24B5A04011 | 240104011 | 2024-01-04 | 1:46 | 1:55 | 8 | 5 | 1 | 241.1 | 33 | 84 | 0.3 | 1.5 | 0.4 | 0.35 | 0.08 | 2.27 | 1.43 | 0.4 | 0.3 | 0.49 | 6.74 | 0.9 | 0.5 | 1.17 |  | 3 | 25 | 274.79 | 42.15 | 271.93 | 271.93 | 271.92 | 271.92 | 271.92 | 271.92 | 104.86 | 104.91 | 0.3 | 0.4 | 0.6 | 0.2 | 6.42
500 | 24B5A04012 | 240104012 | 2024-01-04 | 1:55 | 2:04 | 8 | 6 | 1 | 239.2 | 33 | 95 | 0.3 | 1.5 | 0.4 | 0.3 | 0.13 | 1.13 | 1.05 | 0.4 | 0.3 | 0.21 | 7.74 | 0.9 | 0.5 | 1 |  | 1 | 15 | 278.41 | 45.75 | 275.55 | 275.54 | 275.53 | 275.53 | 275.53 | 275.53 | 108.47 | 108.52 | 0.3 | 0.4 | 0.6 | 0.2 | 7.33
500 | 24B5A04013 | 240104013 | 2024-01-04 | 2:04 | 2:13 | 8 | 4 | 1 | 239.2 | 33 | 95 | 0.3 | 1.5 | 0.95 | 0.39 | 0.05 | 1.98 | 1.24 | 0.4 | 0.3 | 0.36 | 8.4 | 0.9 | 0.5 | 0.98 | 3 | 9 | 29 | 282.02 | 49.36 | 279.16 | 279.16 | 279.15 | 279.15 | 279.15 | 279.15 | 112.07 | 112.12 | 0.3 | 0.4 | 0.6 | 0.2 | 7.07
500 | 24B5A04014 | 240104014 | 2024-01-04 | 2:13 | 2:22 | 8 | 4 | 2 | 247.2 | 33 | 119 | 0.3 | 1.5 | 0.72 | 0.38 | 0.05 | 1.42 | 1.14 | 0.4 | 0.3 | 0.33 | 8.53 | 0.9 | 0.5 | 0.98 |  | 6 | 16 | 285.63 | 52.97 | 282.77 | 282.77 | 282.76 | 282.76 | 282.76 | 282.76 | 115.68 | 115.73 | 0.3 | 0.46 | 0.6 | 0.2 | 6.81
500 | 24B5A04015 | 240104015 | 2024-01-04 | 2:22 | 2:31 | 8 | 4 | 1 | 247.2 | 33 | 119 | 0.3 | 1.5 | 0.94 | 0.4 | 0.08 | 1.94 | 0.9 | 0.4 | 0.3 | 0.46 | 9.03 | 0.9 | 0.5 | 0.99 |  | 2 | 29 | 289.26 | 56.58 | 286.4 | 286.39 | 286.38 | 286.39 | 286.39 | 286.39 | 119.29 | 119.34 | 0.3 | 0.45 | 0.6 | 0.2 | 7.11
500 | 24B5A04016 | 240104016 | 2024-01-04 | 2:31 | 2:40 | 8 | 5 | 1 | 256.3 | 33 | 169 | 0.3 | 1.5 | 0.42 | 0.37 | 0.06 | 1.08 | 1.04 | 0.4 | 0.3 | 0.3 | 7.08 | 0.9 | 0.5 | 0.99 |  | 2 | 24 | 292.87 | 60.19 | 290.01 | 290.01 | 290 | 290 | 290 | 290 | 122.9 | 122.95 | 0.3 | 0.4 | 0.6 | 0.2 | 7.08
500 | 24B5A04017 | 240104017 | 2024-01-04 | 2:40 | 2:49 | 8 | 4 | 1 | 256.3 | 33 | 169 | 0.3 | 1.5 | 0.4 | 0.28 | 0.2 | 0.3 | 1.91 | 0.4 | 0.3 | 0.31 | 7.97 | 0.9 | 0.5 | 0.9 | 1 | 3 | 28 | 296.49 | 63.8 | 293.63 | 293.63 | 293.62 | 293.62 | 293.62 | 293.62 | 126.51 | 126.56 | 0.3 | 0.4 | 0.6 | 0.2 | 8.36
500 | 24B5A04018 | 240104018 | 2024-01-04 | 2:49 | 2:58 | 8 | 4 | 1 | 268.1 | 33 | 113 | 0.3 | 1.5 | 0.93 | 0.27 | 0.25 | 1.44 | 0.9 | 0.4 | 0.3 | 0.46 | 22.77 | 0.9 | 1.01 | 0.9 | 1 | 3 | 29 | 300.1 | 67.41 | 297.24 | 297.24 | 297.23 | 297.23 | 297.23 | 297.23 | 130.11 | 130.17 | 0.3 | 0.4 | 0.6 | 0.2 | 10.39
500 | 24B5A04019 | 240104019 | 2024-01-04 | 2:58 | 4:20 | 8 | 0 | 3 | 277.7 | 33 | 113 | 0.3 | 1.5 | 0.43 | 0.32 | 0.2 | 0.54 | 2.01 | 0.4 | 0.3 | 0.38 | 6.44 | 0.9 | 0.53 | 1.04 | 38 | 81 | 122 | 303.28 | 70.58 | 299.71 | 299.71 | 299.69 | 299.7 | 299.7 | 299.7 | 132.58 | 132.63 | 0.3 | 0.4 | 0.6 | 0.2 | 6.7
500 | 24B5A04020 | 240104020 | 2024-01-04 | 4:20 | 4:29 | 8 | 6 | 1 | 291.5 | 33 | 105 | 0.3 | 1.5 | 0.4 | 0.29 | 0.24 | 1.44 | 1.29 | 0.4 | 0.3 | 0.41 | 6.24 | 0.9 | 0.54 | 1.11 |  |  | 5 | 306.9 | 74.19 | 303.33 | 303.33 | 303.31 | 303.31 | 303.32 | 303.32 | 136.19 | 136.24 | 0.3 | 0.4 | 0.6 | 0.2 | 6.64
500 | 24B5A04021 | 240104021 | 2024-01-04 | 4:29 | 4:37 | 8 | 6 | 1 | 291.5 | 33 | 105 | 0.3 | 1.5 | 0.4 | 0.44 | 0.07 | 1.4 | 0.9 | 0.4 | 0.3 | 0.38 | 6.63 | 0.9 | 0.5 | 0.93 |  |  | 5 | 310.5 | 77.78 | 306.93 | 306.93 | 306.91 | 306.91 | 306.92 | 306.91 | 139.78 | 139.83 | 0.3 | 0.44 | 0.6 | 0.2 | 7.34
500 | 24B5A04022 | 240104022 | 2024-01-04 | 4:37 | 4:46 | 8 | 6 | 1 | 262.2 | 33 | 133 | 0.3 | 1.5 | 0.53 | 0.36 | 0.43 | 4.45 | 5.24 | 1.13 | 0.3 | 1 | 3.47 | 0.9 | 44.77 | 8.9 |  |  | 3 | 314.1 | 81.37 | 310.53 | 310.52 | 310.51 | 310.51 | 310.52 | 310.51 | 143.37 | 143.42 | 0.3 | 0.4 | 0.6 | 0.2 | 5.83
500 | 24B5A04023 | 240104023 | 2024-01-04 | 4:46 | 4:55 | 8 | 6 | 1 | 262.2 | 33 | 133 | 0.3 | 1.5 | 0.4 | 0.36 | 0.12 | 2.64 | 2.69 | 0.4 | 0.3 | 0.25 | 8.97 | 0.9 | 9.02 | 1.59 |  | 1 | 2 | 317.7 | 84.96 | 314.13 | 314.13 | 314.11 | 314.11 | 314.12 | 314.11 | 146.96 | 147.01 | 0.3 | 0.4 | 0.6 | 0.2 | 9.15
500 | 24B5A04024 | 240104024 | 2024-01-04 | 4:55 | 5:03 | 8 | 6 | 1 | 292.5 | 33 | 126 | 0.3 | 1.5 | 0.4 | 0.31 | 0.13 | 5.14 | 2.76 | 0.91 | 0.3 | 0.46 | 5.62 | 0.9 | 3.46 | 1.51 |  | 1 | 2 | 321.3 | 88.55 | 317.73 | 317.72 | 317.71 | 317.71 | 317.72 | 317.71 | 150.55 | 150.6 | 0.3 | 0.4 | 0.6 | 0.2 | 7.77
500 | 24B5A04025 | 240104025 | 2024-01-04 | 5:03 | 5:12 | 8 | 5 | 1 | 292.5 | 33 | 126 | 0.3 | 1.5 | 0.88 | 0.49 | 0.08 | 7.19 | 1.05 | 0.98 | 0.3 | 1.13 | 4.28 | 0.9 | 3.66 | 1 | 2 | 3 | 9 | 324.89 | 92.14 | 321.32 | 321.32 | 321.31 | 321.31 | 321.31 | 321.31 | 154.14 | 154.19 | 0.3 | 0.56 | 0.6 | 0.2 | 7.89
500 | 24B5A04026 | 240104026 | 2024-01-04 | 5:12 | 5:20 | 8 | 6 | 1 | 263 | 33 | 140 | 0.3 | 1.5 | 0.72 | 0.31 | 0.19 | 0.99 | 1.23 | 0.4 | 0.3 | 0.37 | 7.64 | 0.9 | 0.53 | 1 |  |  | 1 | 328.49 | 95.73 | 324.92 | 324.92 | 324.9 | 324.9 | 324.91 | 324.91 | 157.73 | 157.78 | 0.3 | 0.41 | 0.6 | 0.2 | 6.51
500 | 24B5A04027 | 240104027 | 2024-01-04 | 5:20 | 5:29 | 8 | 5 | 1 | 262.7 | 33 | 140 | 0.3 | 1.5 | 1.02 | 0.33 | 0.23 | 4.87 | 2.71 | 0.65 | 0.3 | 0.26 | 6.78 | 0.9 | 4.44 | 2.02 | 1 | 1 | 6 | 332.09 | 99.32 | 328.52 | 328.52 | 328.5 | 328.5 | 328.51 | 328.5 | 161.32 | 161.37 | 0.3 | 0.4 | 0.6 | 0.2 | 6.01
500 | 24B5A04028 | 240104028 | 2024-01-04 | 5:29 | 5:38 | 8 | 5 | 1 | 268.3 | 33 | 140 | 0.3 | 1.5 | 0.4 | 0.28 | 0.29 | 5.62 | 6.17 | 1.26 | 0.3 | 0.27 | 5.71 | 0.9 | 44.92 | 8.84 | 1 | 1 | 6 | 335.69 | 102.91 | 332.12 | 332.11 | 332.1 | 332.1 | 332.11 | 332.1 | 164.91 | 164.96 | 0.3 | 0.4 | 0.6 | 0.2 | 6.42
500 | 24B5A04029 | 240104029 | 2024-01-04 | 5:38 | 5:46 | 8 | 6 | 1 | 268.3 | 33 | 82 | 0.3 | 1.5 | 1.09 | 0.37 | 0.12 | 2.72 | 1.25 | 0.68 | 0.3 | 0.34 | 6.61 | 0.9 | 1.09 | 1.28 |  |  | 1 | 339.29 | 106.51 | 335.72 | 335.72 | 335.7 | 335.7 | 335.71 | 335.7 | 168.51 | 168.56 | 0.3 | 0.4 | 0.6 | 0.2 | 6.12
500 | 24B5A04030 | 240104030 | 2024-01-04 | 5:46 | 5:55 | 8 | 6 | 1 | 283 | 33 | 138 | 0.3 | 1.5 | 0.46 | 0.3 | 0.13 | 2.18 | 2.25 | 0.65 | 0.3 | 0.37 | 4.85 | 0.9 | 1.51 | 2.5 |  |  | 1 | 342.89 | 110.09 | 339.32 | 339.32 | 339.3 | 339.3 | 339.31 | 339.3 | 172.1 | 172.15 | 0.3 | 0.4 | 0.6 | 0.2 | 5.81
500 | 24B5A04031 | 240104031 | 2024-01-04 | 5:55 | 6:04 | 8 | 6 | 1 | 283.3 | 33 | 138 | 0.3 | 1.5 | 0.44 | 0.33 | 0.1 | 6.92 | 1.89 | 0.91 | 0.3 | 0.46 | 5.33 | 0.9 | 1.01 | 1.18 |  |  | 2 | 346.49 | 113.69 | 342.92 | 342.92 | 342.9 | 342.91 | 342.91 | 342.91 | 175.69 | 175.74 | 0.3 | 0.4 | 0.6 | 0.2 | 7.89
500 | 24B5A04032 | 240104032 | 2024-01-04 | 6:04 | 6:12 | 8 | 6 | 1 | 272.8 | 33 | 138 | 0.3 | 1.5 | 0.4 | 0.26 | 0.21 | 0.3 | 2 | 0.4 | 0.3 | 0.47 | 10.87 | 0.9 | 0.5 | 1.05 |  |  | 3 | 350.09 | 117.28 | 346.52 | 346.52 | 346.5 | 346.5 | 346.51 | 346.5 | 179.28 | 179.33 | 0.3 | 0.4 | 0.6 | 0.2 | 5.51
500 | 24B5A04033 | 240104033 | 2024-01-04 | 6:12 | 6:21 | 8 | 6 | 1 | 272.8 | 33 | 142 | 0.3 | 1.5 | 0.4 | 0.22 | 0.21 | 2.5 | 3.29 | 0.5 | 0.36 | 0.2 | 10.17 | 0.9 | 10.03 | 1.6 |  |  | 3 | 353.69 | 120.88 | 350.12 | 350.12 | 350.11 | 350.11 | 350.11 | 350.11 | 182.88 | 182.93 | 0.3 | 0.55 | 0.6 | 0.2 | 8.73
500 | 24B5A04034 | 240104034 | 2024-01-04 | 6:21 | 6:29 | 8 | 6 | 1 | 275.2 | 33 | 131 | 0.3 | 1.5 | 0.4 | 0.28 | 0.19 | 2.13 | 1.25 | 0.4 | 0.3 | 0.2 | 9.06 | 0.9 | 8.75 | 1.57 |  | 1 | 7 | 357.3 | 124.47 | 353.73 | 353.73 | 353.71 | 353.71 | 353.72 | 353.71 | 186.47 | 186.52 | 0.3 | 0.56 | 0.6 | 0.2 | 8.66
500 | 24B5A04035 | 240104035 | 2024-01-04 | 6:29 | 6:38 | 8 | 5 | 1 | 275.2 | 33 | 131 | 0.3 | 1.5 | 0.4 | 0.35 | 0.14 | 0.96 | 0.9 | 0.4 | 0.3 | 0.24 | 7.69 | 0.9 | 0.5 | 1.02 | 1 | 1 | 4 | 360.89 | 128.06 | 357.32 | 357.32 | 357.31 | 357.31 | 357.31 | 357.31 | 190.06 | 190.11 | 0.3 | 0.51 | 0.6 | 0.2 | 5.85
500 | 24B5A04036 | 240104036 | 2024-01-04 | 6:38 | 6:47 | 8 | 6 | 1 | 259.3 | 33 | 168 | 0.3 | 1.5 | 0.4 | 0.36 | 0.16 | 0.3 | 1.22 | 0.4 | 0.3 | 0.44 | 8.62 | 0.9 | 0.5 | 0.98 |  |  |  | 364.49 | 131.65 | 360.92 | 360.92 | 360.9 | 360.91 | 360.91 | 360.91 | 193.65 | 193.7 | 0.3 | 0.41 | 0.6 | 0.2 | 5.7
500 | 24B5A04037 | 240104037 | 2024-01-04 | 6:47 | 6:55 | 8 | 6 | 1 | 259 | 33 | 168 | 0.3 | 1.5 | 0.6 | 0.36 | 0.14 | 2.14 | 1.76 | 0.46 | 0.3 | 0.29 | 4.85 | 0.9 | 1.54 | 2.39 |  |  | 2 | 368.1 | 135.25 | 364.53 | 364.52 | 364.51 | 364.51 | 364.52 | 364.51 | 197.25 | 197.3 | 0.3 | 0.4 | 0.6 | 0.2 | 6.19
500 | 24B5A04038 | 240104038 | 2024-01-04 | 6:55 | 7:04 | 8 | 6 | 1 | 233.7 | 33 | 125 | 0.3 | 1.5 | 0.4 | 0.36 | 0.16 | 3.81 | 3.25 | 0.4 | 0.3 | 0.55 | 6.5 | 0.9 | 0.67 | 1.72 |  |  | 3 | 371.7 | 138.84 | 368.13 | 368.13 | 368.11 | 368.11 | 368.12 | 368.11 | 200.85 | 200.9 | 0.3 | 0.4 | 0.6 | 0.2 | 5.97
500 | 24B5A04039 | 240104039 | 2024-01-04 | 7:04 | 7:13 | 8 | 6 | 1 | 233.7 | 33 | 125 | 0.3 | 1.5 | 0.43 | 0.31 | 0.33 | 3.72 | 3.92 | 0.4 | 0.3 | 0.76 | 5.88 | 0.9 | 0.5 | 1.42 |  |  | 1 | 375.3 | 142.44 | 371.73 | 371.73 | 371.72 | 371.72 | 371.72 | 371.72 | 204.44 | 204.49 | 0.3 | 0.4 | 0.6 | 0.2 | 5.92
500 | 24B5A04040 | 240104040 | 2024-01-04 | 7:13 | 7:21 | 8 | 6 | 1 | 238.6 | 33 | 122 | 0.3 | 1.5 | 0.4 | 0.33 | 0.15 | 1.21 | 0.9 | 0.4 | 0.3 | 0.47 | 11.81 | 0.9 | 0.5 | 1.06 |  |  | 3 | 378.92 | 146.04 | 375.35 | 375.34 | 375.33 | 375.33 | 375.34 | 375.33 | 208.04 | 208.1 | 0.3 | 0.4 | 0.6 | 0.2 | 6.43
500 | 24B5A04041 | 240104041 | 2024-01-04 | 7:21 | 7:30 | 8 | 6 | 1 | 238.6 | 33 | 122 | 0.3 | 1.5 | 0.42 | 0.33 | 0.16 | 4.03 | 2.2 | 0.4 | 0.3 | 0.27 | 5.02 | 0.9 | 1.69 | 2.25 |  |  | 2 | 382.52 | 149.64 | 378.95 | 378.95 | 378.93 | 378.93 | 378.94 | 378.93 | 211.64 | 211.69 | 0.3 | 0.4 | 0.6 | 0.2 | 6.24
500 | 24B5A04042 | 240104042 | 2024-01-04 | 7:30 | 7:38 | 8 | 6 | 1 | 243.7 | 33 | 149 | 0.3 | 1.5 | 0.55 | 0.36 | 0.07 | 2.49 | 2.12 | 0.43 | 0.3 | 0.44 | 4.8 | 0.9 | 1.81 | 2.02 |  | 1 | 3 | 386.13 | 153.24 | 382.56 | 382.56 | 382.54 | 382.54 | 382.55 | 382.55 | 215.24 | 215.3 | 0.3 | 0.4 | 0.6 | 0.2 | 6.21
500 | 24B5A04043 | 240104043 | 2024-01-04 | 7:38 | 7:47 | 8 | 6 | 1 | 243.7 | 33 | 149 | 0.3 | 1.5 | 0.4 | 0.19 | 0.3 | 0.3 | 1.07 | 0.4 | 0.3 | 0.45 | 9.64 | 0.9 | 0.5 | 1.26 |  |  | 1 | 389.74 | 156.84 | 386.17 | 386.16 | 386.15 | 386.15 | 386.16 | 386.15 | 218.84 | 218.89 | 0.3 | 0.4 | 0.6 | 0.2 | 5.66
500 | 24B5A04044 | 240104044 | 2024-01-04 | 7:47 | 7:56 | 8 | 4 | 1 | 248.6 | 33 | 87 | 0.3 | 1.5 | 0.4 | 0.19 | 0.3 | 0.3 | 1.07 | 0.4 | 0.3 | 0.45 | 9.64 | 0.9 | 0.5 | 1.26 | 5 | 8 | 20 | 393.34 | 160.44 | 389.77 | 389.77 | 389.75 | 389.75 | 389.76 | 389.75 | 222.44 | 222.49 | 0.3 | 0.4 | 0.6 | 0.2 | 5.66
500 | 24B5A04045 | 240104045 | 2024-01-04 | 7:56 | 8:04 | 8 | 6 | 1 | 248.6 | 33 | 87 | 0.3 | 1.5 | 0.4 | 0.19 | 0.3 | 0.3 | 1.07 | 0.4 | 0.3 | 0.45 | 9.64 | 0.9 | 0.5 | 1.26 |  | 1 | 6 | 396.94 | 164.03 | 393.37 | 393.37 | 393.36 | 393.36 | 393.36 | 393.36 | 226.03 | 226.08 | 0.3 | 0.4 | 0.6 | 0.2 | 5.66
500 | 24B5A04046 | 240104046 | 2024-01-04 | 8:04 | 8:13 | 8 | 6 | 1 | 271.4 | 33 | 127 | 0.3 | 1.5 | 0.4 | 0.19 | 0.3 | 0.3 | 1.07 | 0.4 | 0.3 | 0.45 | 9.64 | 0.9 | 0.5 | 1.26 |  |  | 4 | 400.55 | 167.63 | 396.98 | 396.98 | 396.96 | 396.96 | 396.97 | 396.96 | 229.63 | 229.68 | 0.3 | 0.4 | 0.6 | 0.2 | 5.66
500 | 24B5A04047 | 240104047 | 2024-01-04 | 8:13 | 8:22 | 8 | 6 | 1 | 271.4 | 33 | 127 | 0.3 | 1.5 | 0.4 | 0.19 | 0.3 | 0.3 | 1.07 | 0.4 | 0.3 | 0.45 | 9.64 | 0.9 | 0.5 | 1.26 |  |  | 3 | 404.16 | 171.23 | 400.59 | 400.59 | 400.57 | 400.57 | 400.58 | 400.57 | 233.23 | 233.28 | 0.3 | 0.4 | 0.6 | 0.2 | 5.66
500 | 24B5A04048 | 240104048 | 2024-01-04 | 8:22 | 8:30 | 8 | 6 | 1 | 259.9 | 33 | 80 | 0.1 | 1 | 0.33 | 0.3 | 0.1 | 2.76 | 0.6 | 0.22 | 0.3 | 0.55 | 4.28 | 1 | 1.11 | 0.54 |  |  | 3 | 407.76 | 174.83 | 404.19 | 404.19 | 404.18 | 404.18 | 404.18 | 404.18 | 236.83 | 236.88 | 0.1 | 0.1 | 0.3 | 0.2 | 7.39
500 | 24B5A04049 | 240104049 | 2024-01-04 | 8:30 | 8:39 | 8 | 6 | 1 | 259.9 | 33 | 80 | 0.1 | 1 | 0.33 | 0.3 | 0.1 | 2.76 | 0.6 | 0.22 | 0.3 | 0.55 | 4.28 | 1 | 1.11 | 0.54 |  |  | 4 | 411.37 | 178.42 | 407.8 | 407.8 | 407.78 | 407.78 | 407.79 | 407.78 | 240.43 | 240.48 | 0.1 | 0.1 | 0.3 | 0.2 | 7.39
500 | 24B5A04050 | 240104050 | 2024-01-04 | 8:39 | 8:48 | 8 | 6 | 1 | 275.6 | 33 | 121 | 0.1 | 1 | 0.33 | 0.3 | 0.1 | 2.76 | 0.6 | 0.22 | 0.3 | 0.55 | 4.28 | 1 | 1.11 | 0.54 |  |  |  | 414.98 | 182.03 | 411.41 | 411.41 | 411.39 | 411.39 | 411.4 | 411.39 | 244.03 | 244.08 | 0.1 | 0.1 | 0.3 | 0.2 | 7.39
500 | 24B5A04051 | 240104051 | 2024-01-04 | 8:48 | 8:56 | 8 | 6 | 1 | 275.6 | 33 | 121 | 0.1 | 1 | 0.33 | 0.3 | 0.1 | 2.76 | 0.6 | 0.22 | 0.3 | 0.55 | 4.28 | 1 | 1.11 | 0.54 |  |  | 1 | 418.58 | 185.62 | 415.01 | 415.01 | 415 | 415 | 415 | 415 | 247.63 | 247.68 | 0.1 | 0.1 | 0.3 | 0.2 | 7.39
500 | 24B5A04052 | 240104052 | 2024-01-04 | 8:56 | 9:05 | 8 | 6 | 1 | 274.2 | 33 | 133 | 0.1 | 1 | 0.33 | 0.3 | 0.1 | 2.76 | 0.6 | 0.22 | 0.3 | 0.55 | 4.28 | 1 | 1.11 | 0.54 |  |  | 3 | 422.19 | 189.23 | 418.62 | 418.62 | 418.61 | 418.61 | 418.61 | 418.61 | 251.23 | 251.28 | 0.1 | 0.1 | 0.3 | 0.2 | 7.39
500 | 24B5A04053 | 240104053 | 2024-01-04 | 9:05 | 9:14 | 8 | 6 | 1 | 274.2 | 33 | 133 | 0.1 | 1 | 0.33 | 0.3 | 0.1 | 2.76 | 0.6 | 0.22 | 0.3 | 0.55 | 4.28 | 1 | 1.11 | 0.54 |  |  | 3 | 425.79 | 192.82 | 422.22 | 422.22 | 422.2 | 422.21 | 422.21 | 422.21 | 254.82 | 254.87 | 0.1 | 0.1 | 0.3 | 0.2 | 7.39
500 | 24B5A04054 | 240104054 | 2024-01-04 | 9:14 | 9:22 | 8 | 6 | 1 | 269 | 33 | 164 | 0.1 | 1 | 0.4 | 0.3 | 0.1 | 2.99 | 0.6 | 0.23 | 0.3 | 0.4 | 4.36 | 1 | 0.79 | 0.59 |  |  | 1 | 429.38 | 196.39 | 425.81 | 425.8 | 425.79 | 425.79 | 425.8 | 425.79 | 258.4 | 258.45 | 0.1 | 0.1 | 0.3 | 0.2 | 7.28
500 | 24B5A04055 | 240104055 | 2024-01-04 | 9:22 | 9:31 | 8 | 2 | 3 | 269 | 33 | 164 | 0.1 | 1 | 0.4 | 0.3 | 0.1 | 2.99 | 0.6 | 0.23 | 0.3 | 0.4 | 4.36 | 1 | 0.79 | 0.59 |  |  | 1 | 432.98 | 199.99 | 429.41 | 429.41 | 429.39 | 429.39 | 429.4 | 429.39 | 262 | 262.05 | 0.1 | 0.1 | 0.3 | 0.2 | 7.28
500 | 24B5A04056 | 240104056 | 2024-01-04 | 9:31 | 9:39 | 8 | 6 | 1 | 272.1 | 33 | 84 | 0.1 | 1 | 0.4 | 0.3 | 0.1 | 2.99 | 0.6 | 0.23 | 0.3 | 0.4 | 4.36 | 1 | 0.79 | 0.59 |  |  | 2 | 436.58 | 203.59 | 433.01 | 433.01 | 433 | 433 | 433 | 433 | 265.61 | 265.66 | 0.1 | 0.1 | 0.3 | 0.2 | 7.28
500 | 24B5A04057 | 240104057 | 2024-01-04 | 9:39 | 9:48 | 8 | 5 | 1 | 272.1 | 33 | 84 | 0.1 | 1 | 0.4 | 0.3 | 0.1 | 2.99 | 0.6 | 0.23 | 0.3 | 0.4 | 4.36 | 1 | 0.79 | 0.59 | 1 | 1 | 1 | 440.18 | 207.17 | 436.61 | 436.61 | 436.59 | 436.59 | 436.6 | 436.6 | 269.2 | 269.26 | 0.1 | 0.1 | 0.3 | 0.2 | 7.28
500 | 24B5A04058 | 240104058 | 2024-01-04 | 9:48 | 9:57 | 8 | 2 | 3 | 297 | 33 | 154 | 0.1 | 1 | 0.4 | 0.3 | 0.1 | 2.99 | 0.6 | 0.23 | 0.3 | 0.4 | 4.36 | 1 | 0.79 | 0.59 | 1 | 1 | 2 | 443.78 | 210.76 | 440.21 | 440.21 | 440.19 | 440.19 | 440.2 | 440.19 | 272.8 | 272.85 | 0.1 | 0.1 | 0.3 | 0.2 | 7.28
500 | 24B5A04059 | 240104059 | 2024-01-04 | 9:57 | 10:05 | 8 | 6 | 1 | 297 | 33 | 154 | 0.1 | 1 | 0.4 | 0.3 | 0.1 | 2.99 | 0.6 | 0.23 | 0.3 | 0.4 | 4.36 | 1 | 0.79 | 0.59 |  |  | 3 | 447.37 | 214.35 | 443.8 | 443.8 | 443.78 | 443.78 | 443.79 | 443.78 | 276.39 | 276.44 | 0.1 | 0.1 | 0.3 | 0.2 | 7.28
500 | 24B5A04060 | 240104060 | 2024-01-04 | 10:05 | 10:14 | 8 | 6 | 1 | 266.8 | 33 | 126 | 0.1 | 1 | 0.35 | 0.3 | 0.1 | 2.92 | 0.6 | 0.34 | 0.3 | 0.52 | 4.31 | 1 | 1.13 | 0.69 |  |  | 2 | 450.97 | 217.94 | 447.4 | 447.4 | 447.39 | 447.39 | 447.39 | 447.39 | 280 | 280.05 | 0.1 | 0.1 | 0.3 | 0.2 | 7.83
500 | 24B5A04061 | 240104061 | 2024-01-04 | 10:14 | 10:22 | 8 | 6 | 1 | 266.8 | 33 | 126 | 0.1 | 1 | 0.35 | 0.3 | 0.1 | 2.92 | 0.6 | 0.34 | 0.3 | 0.52 | 4.31 | 1 | 1.13 | 0.69 |  |  | 6 | 454.57 | 221.53 | 451 | 451 | 450.98 | 450.98 | 450.99 | 450.98 | 283.59 | 283.65 | 0.1 | 0.1 | 0.3 | 0.2 | 7.83
500 | 24B5A04062 | 240104062 | 2024-01-04 | 10:22 | 10:31 | 8 | 6 | 1 | 270.8 | 33 | 120 | 0.1 | 1 | 0.35 | 0.3 | 0.1 | 2.92 | 0.6 | 0.34 | 0.3 | 0.52 | 4.31 | 1 | 1.13 | 0.69 |  |  | 6 | 458.17 | 225.12 | 454.6 | 454.6 | 454.58 | 454.58 | 454.59 | 454.58 | 287.19 | 287.24 | 0.1 | 0.1 | 0.3 | 0.2 | 7.83
500 | 24B5A04063 | 240104063 | 2024-01-04 | 10:31 | 10:41 | 8 | 6 | 1 | 270.8 | 33 | 120 | 0.1 | 1 | 0.35 | 0.3 | 0.1 | 2.92 | 0.6 | 0.34 | 0.3 | 0.52 | 4.31 | 1 | 1.13 | 0.69 |  |  | 6 | 462.31 | 229.25 | 458.74 | 458.74 | 458.72 | 458.72 | 458.73 | 458.72 | 291.33 | 291.38 | 0.1 | 0.1 | 0.3 | 0.2 | 7.83
500 | 24B5A04064 | 240104064 | 2024-01-04 | 10:41 | 10:51 | 8 | 5 | 1 | 312.7 | 33 | 116 | 0.1 | 1 | 0.35 | 0.3 | 0.1 | 2.92 | 0.6 | 0.34 | 0.3 | 0.52 | 4.31 | 1 | 1.13 | 0.69 |  |  | 1 | 466.47 | 233.4 | 462.9 | 462.9 | 462.88 | 462.88 | 462.89 | 462.88 | 295.49 | 295.54 | 0.1 | 0.1 | 0.3 | 0.2 | 7.83
500 | 24B5A04065 | 240104065 | 2024-01-04 | 10:51 | 11:01 | 8 | 5 | 1 | 312.7 | 33 | 116 | 0.1 | 1 | 0.35 | 0.3 | 0.1 | 2.92 | 0.6 | 0.34 | 0.3 | 0.52 | 4.31 | 1 | 1.13 | 0.69 |  |  | 1 | 470.64 | 237.57 | 467.07 | 467.07 | 467.06 | 467.06 | 467.06 | 467.06 | 299.67 | 299.72 | 0.1 | 0.1 | 0.3 | 0.2 | 7.83
500 | 24B5A04066 | 240104066 | 2024-01-04 | 11:01 | 11:11 | 8 | 5 | 1 | 323 | 33 | 136 | 0.1 | 1 | 0.34 | 0.3 | 0.1 | 2.73 | 0.6 | 0.31 | 0.3 | 0.44 | 4.28 | 1 | 0.85 | 0.6 |  |  | 1 | 474.82 | 241.74 | 471.25 | 471.25 | 471.23 | 471.23 | 471.24 | 471.23 | 303.84 | 303.89 | 0.1 | 0.1 | 0.3 | 0.2 | 7.78
500 | 24B5A04067 | 240104067 | 2024-01-04 | 11:11 | 11:21 | 8 | 2 | 3 | 323 | 33 | 136 | 0.1 | 1 | 0.34 | 0.3 | 0.1 | 2.73 | 0.6 | 0.31 | 0.3 | 0.44 | 4.28 | 1 | 0.85 | 0.6 |  |  | 3 | 479.12 | 246.03 | 475.55 | 475.55 | 475.53 | 475.53 | 475.54 | 475.53 | 308.14 | 308.19 | 0.1 | 0.1 | 0.3 | 0.2 | 7.78
500 | 24B5A04068 | 240104068 | 2024-01-04 | 11:21 | 11:31 | 8 | 5 | 1 | 304.6 | 33 | 103 | 0.1 | 1 | 0.34 | 0.3 | 0.1 | 2.73 | 0.6 | 0.31 | 0.3 | 0.44 | 4.28 | 1 | 0.85 | 0.6 |  |  | 1 | 483.3 | 250.2 | 479.73 | 479.73 | 479.71 | 479.71 | 479.72 | 479.71 | 312.32 | 312.37 | 0.1 | 0.1 | 0.3 | 0.2 | 7.78
500 | 24B5A04069 | 240104069 | 2024-01-04 | 11:31 | 11:42 | 8 | 2 | 3 | 304.6 | 33 | 103 | 0.1 | 1 | 0.34 | 0.3 | 0.1 | 2.73 | 0.6 | 0.31 | 0.3 | 0.44 | 4.28 | 1 | 0.85 | 0.6 |  |  | 2 | 487.6 | 254.49 | 484.03 | 484.03 | 484.01 | 484.01 | 484.02 | 484.01 | 316.62 | 316.67 | 0.1 | 0.1 | 0.3 | 0.2 | 7.78
500 | 24B5A04070 | 240104070 | 2024-01-04 | 11:42 | 11:52 | 8 | 6 | 1 | 295.8 | 33 | 117 | 0.1 | 1 | 0.34 | 0.3 | 0.1 | 2.73 | 0.6 | 0.31 | 0.3 | 0.44 | 4.28 | 1 | 0.85 | 0.6 |  | 1 | 4 | 491.94 | 258.83 | 488.37 | 488.37 | 488.35 | 488.36 | 488.36 | 488.36 | 320.97 | 321.02 | 0.1 | 0.1 | 0.3 | 0.2 | 7.78
500 | 24B5A04071 | 240104071 | 2024-01-04 | 11:52 | 12:02 | 8 | 6 | 1 | 295.8 | 33 | 117 | 0.1 | 1 | 0.34 | 0.3 | 0.1 | 2.73 | 0.6 | 0.31 | 0.3 | 0.44 | 4.28 | 1 | 0.85 | 0.6 |  | 1 | 5 | 496.26 | 263.15 | 492.69 | 492.69 | 492.67 | 492.68 | 492.68 | 492.68 | 325.29 | 325.34 | 0.1 | 0.1 | 0.3 | 0.2 | 7.78
500 | 24B5A04072 | 240104072 | 2024-01-04 | 12:02 | 12:13 | 8 | 2 | 3 | 289.9 | 33 | 172 | 0.1 | 1 | 0.36 | 0.3 | 0.1 | 3.14 | 0.6 | 0.38 | 0.3 | 0.61 | 4.31 | 1 | 0.78 | 0.68 |  | 1 | 1 | 500.59 | 267.48 | 497.02 | 497.02 | 497 | 497 | 497.01 | 497.01 | 329.61 | 329.67 | 0.1 | 0.1 | 0.3 | 0.2 | 7.8
500 | 24B5A04073 | 240104073 | 2024-01-04 | 12:13 | 12:21 | 8 | 6 | 1 | 289.9 | 33 | 172 | 0.1 | 1 | 0.36 | 0.3 | 0.1 | 3.14 | 0.6 | 0.38 | 0.3 | 0.61 | 4.31 | 1 | 0.78 | 0.68 |  |  | 1 | 504.19 | 271.08 | 500.62 | 500.62 | 500.61 | 500.61 | 500.61 | 500.61 | 333.22 | 333.27 | 0.1 | 0.1 | 0.3 | 0.2 | 7.8
500 | 24B5A04074 | 240104074 | 2024-01-04 | 12:21 | 12:30 | 8 | 5 | 1 | 307.2 | 33 | 182 | 0.1 | 1 | 0.36 | 0.3 | 0.1 | 3.14 | 0.6 | 0.38 | 0.3 | 0.61 | 4.31 | 1 | 0.78 | 0.68 |  |  |  | 507.77 | 274.66 | 504.2 | 504.2 | 504.18 | 504.18 | 504.19 | 504.19 | 336.79 | 336.85 | 0.1 | 0.1 | 0.3 | 0.2 | 7.8
500 | 24B5A04075 | 240104075 | 2024-01-04 | 12:30 | 12:40 | 8 | 5 | 1 | 307.2 | 33 | 182 | 0.1 | 1 | 0.36 | 0.3 | 0.1 | 3.14 | 0.6 | 0.38 | 0.3 | 0.61 | 4.31 | 1 | 0.78 | 0.68 |  |  | 2 | 512.06 | 278.94 | 508.49 | 508.49 | 508.47 | 508.47 | 508.48 | 508.47 | 341.08 | 341.13 | 0.1 | 0.1 | 0.3 | 0.2 | 7.8
500 | 24B5A04076 | 240104076 | 2024-01-04 | 12:40 | 12:51 | 8 | 5 | 1 | 323.6 | 33 | 215 | 0.1 | 1 | 0.36 | 0.3 | 0.1 | 3.14 | 0.6 | 0.38 | 0.3 | 0.61 | 4.31 | 1 | 0.78 | 0.68 |  | 1 | 3 | 516.39 | 283.27 | 512.82 | 512.81 | 512.8 | 512.8 | 512.81 | 512.8 | 345.41 | 345.46 | 0.1 | 0.1 | 0.3 | 0.2 | 7.8
500 | 24B5A04077 | 240104077 | 2024-01-04 | 12:51 | 13:01 | 8 | 5 | 1 | 323.6 | 33 | 215 | 0.1 | 1 | 0.36 | 0.3 | 0.1 | 3.14 | 0.6 | 0.38 | 0.3 | 0.61 | 4.31 | 1 | 0.78 | 0.68 |  | 1 | 5 | 520.71 | 287.6 | 517.14 | 517.14 | 517.13 | 517.13 | 517.13 | 517.13 | 349.74 | 349.79 | 0.1 | 0.1 | 0.3 | 0.2 | 7.8
500 | 24B5A04078 | 240104078 | 2024-01-04 | 13:01 | 13:11 | 8 | 5 | 1 | 312 | 33 | 158 | 0.1 | 1 | 0.32 | 0.3 | 0.1 | 2.39 | 0.6 | 0.28 | 0.3 | 0.59 | 4.22 | 1 | 1.17 | 0.68 |  |  | 2 | 525.03 | 291.92 | 521.46 | 521.46 | 521.45 | 521.45 | 521.45 | 521.45 | 354.06 | 354.11 | 0.1 | 0.1 | 0.3 | 0.2 | 7.45
500 | 24B5A04079 | 240104079 | 2024-01-04 | 13:11 | 13:22 | 8 | 5 | 1 | 312 | 33 | 158 | 0.1 | 1 | 0.32 | 0.3 | 0.1 | 2.39 | 0.6 | 0.28 | 0.3 | 0.59 | 4.22 | 1 | 1.17 | 0.68 |  |  | 1 | 529.37 | 296.26 | 525.8 | 525.8 | 525.78 | 525.78 | 525.79 | 525.78 | 358.39 | 358.44 | 0.1 | 0.1 | 0.3 | 0.2 | 7.45
500 | 24B5A04080 | 240104080 | 2024-01-04 | 13:22 | 13:32 | 8 | 5 | 1 | 295.4 | 33 | 101 | 0.1 | 1 | 0.32 | 0.3 | 0.1 | 2.39 | 0.6 | 0.28 | 0.3 | 0.59 | 4.22 | 1 | 1.17 | 0.68 |  |  | 1 | 533.7 | 300.58 | 530.13 | 530.12 | 530.11 | 530.11 | 530.12 | 530.11 | 362.72 | 362.77 | 0.1 | 0.1 | 0.3 | 0.2 | 7.45
500 | 24B5A04081 | 240104081 | 2024-01-04 | 13:32 | 13:42 | 8 | 5 | 1 | 295.4 | 33 | 101 | 0.1 | 1 | 0.32 | 0.3 | 0.1 | 2.39 | 0.6 | 0.28 | 0.3 | 0.59 | 4.22 | 1 | 1.17 | 0.68 |  | 1 | 6 | 538.02 | 304.91 | 534.45 | 534.45 | 534.44 | 534.44 | 534.44 | 534.44 | 367.05 | 367.1 | 0.1 | 0.1 | 0.3 | 0.2 | 7.45
500 | 24B5A04082 | 240104082 | 2024-01-04 | 13:42 | 13:53 | 8 | 5 | 1 | 277.9 | 33 | 132 | 0.1 | 1 | 0.32 | 0.3 | 0.1 | 2.39 | 0.6 | 0.28 | 0.3 | 0.59 | 4.22 | 1 | 1.17 | 0.68 |  | 1 | 5 | 542.34 | 309.23 | 538.77 | 538.77 | 538.75 | 538.75 | 538.76 | 538.75 | 371.36 | 371.41 | 0.1 | 0.1 | 0.3 | 0.2 | 7.45
500 | 24B5A04083 | 240104083 | 2024-01-04 | 13:53 | 14:03 | 8 | 5 | 1 | 277.9 | 33 | 132 | 0.1 | 1 | 0.32 | 0.3 | 0.1 | 2.39 | 0.6 | 0.28 | 0.3 | 0.59 | 4.22 | 1 | 1.17 | 0.68 |  | 1 | 9 | 546.65 | 313.54 | 543.08 | 543.08 | 543.06 | 543.07 | 543.07 | 543.07 | 375.68 | 375.73 | 0.1 | 0.1 | 0.3 | 0.2 | 7.45
500 | 24B5A04084 | 240104084 | 2024-01-04 | 14:03 | 14:14 | 8 | 5 | 1 | 289.4 | 33 | 91 | 0.1 | 1 | 0.44 | 0.3 | 0.1 | 3.41 | 0.6 | 0.33 | 0.3 | 0.43 | 4.27 | 1 | 3.83 | 0.82 |  |  | 9 | 550.97 | 317.86 | 547.4 | 547.4 | 547.39 | 547.39 | 547.39 | 547.39 | 380 | 380.05 | 0.1 | 0.1 | 0.3 | 0.2 | 7.29
500 | 24B5A04085 | 240104085 | 2024-01-04 | 14:14 | 14:24 | 8 | 5 | 1 | 289.4 | 33 | 91 | 0.1 | 1 | 0.44 | 0.3 | 0.1 | 3.41 | 0.6 | 0.33 | 0.3 | 0.43 | 4.27 | 1 | 3.83 | 0.82 |  | 1 | 4 | 555.3 | 322.19 | 551.73 | 551.73 | 551.71 | 551.71 | 551.72 | 551.72 | 384.32 | 384.38 | 0.1 | 0.1 | 0.3 | 0.2 | 7.29
500 | 24B5A04086 | 240104086 | 2024-01-04 | 14:24 | 14:34 | 8 | 5 | 1 | 261.8 | 33 | 137 | 0.1 | 1 | 0.44 | 0.3 | 0.1 | 3.41 | 0.6 | 0.33 | 0.3 | 0.43 | 4.27 | 1 | 3.83 | 0.82 |  | 1 | 4 | 559.62 | 326.51 | 556.05 | 556.05 | 556.03 | 556.04 | 556.04 | 556.04 | 388.65 | 388.7 | 0.1 | 0.1 | 0.3 | 0.2 | 7.29
500 | 24B5A04087 | 240104087 | 2024-01-04 | 14:34 | 14:44 | 8 | 4 | 1 | 261.8 | 33 | 137 | 0.1 | 1 | 0.44 | 0.3 | 0.1 | 3.41 | 0.6 | 0.33 | 0.3 | 0.43 | 4.27 | 1 | 3.83 | 0.82 | 5 | 10 | 26 | 563.96 | 330.84 | 560.39 | 560.38 | 560.37 | 560.37 | 560.38 | 560.37 | 392.98 | 393.03 | 0.1 | 0.1 | 0.3 | 0.2 | 7.29
500 | 24B5A04088 | 240104088 | 2024-01-04 | 14:44 | 14:55 | 8 | 4 | 1 | 274 | 33 | 192 | 0.1 | 1 | 0.44 | 0.3 | 0.1 | 3.41 | 0.6 | 0.33 | 0.3 | 0.43 | 4.27 | 1 | 3.83 | 0.82 | 5 | 10 | 26 | 568.28 | 335.16 | 564.71 | 564.71 | 564.69 | 564.69 | 564.7 | 564.69 | 397.3 | 397.35 | 0.1 | 0.1 | 0.3 | 0.2 | 7.29
500 | 24B5A04089 | 240104089 | 2024-01-04 | 14:55 | 15:05 | 8 | 5 | 1 | 274 | 33 | 192 | 0.1 | 1 | 0.44 | 0.3 | 0.1 | 3.41 | 0.6 | 0.33 | 0.3 | 0.43 | 4.27 | 1 | 3.83 | 0.82 |  |  | 5 | 572.61 | 339.49 | 569.04 | 569.03 | 569.02 | 569.02 | 569.03 | 569.02 | 401.63 | 401.68 | 0.1 | 0.1 | 0.3 | 0.2 | 7.29
500 | 24B5A04090 | 240104090 | 2024-01-04 | 15:05 | 15:16 | 8 | 5 | 1 | 307.1 | 33 | 128 | 0.1 | 1 | 0.44 | 0.3 | 0.1 | 3.59 | 0.6 | 0.27 | 0.3 | 0.4 | 4.42 | 1 | 2.82 | 0.58 |  | 1 | 4 | 576.93 | 343.82 | 573.36 | 573.36 | 573.35 | 573.35 | 573.35 | 573.35 | 405.96 | 406.01 | 0.1 | 0.1 | 0.3 | 0.2 | 7.11
500 | 24B5A04091 | 240104091 | 2024-01-04 | 15:16 | 15:26 | 8 | 5 | 1 | 307.1 | 33 | 128 | 0.1 | 1 | 0.44 | 0.3 | 0.1 | 3.59 | 0.6 | 0.27 | 0.3 | 0.4 | 4.42 | 1 | 2.82 | 0.58 |  |  | 5 | 581.12 | 348.01 | 577.55 | 577.55 | 577.53 | 577.54 | 577.54 | 577.54 | 410.15 | 410.2 | 0.1 | 0.1 | 0.3 | 0.2 | 7.11
500 | 24B5A04092 | 240104092 | 2024-01-04 | 15:26 | 15:36 | 8 | 5 | 1 | 308.7 | 33 | 126 | 0.1 | 1 | 0.44 | 0.3 | 0.1 | 3.59 | 0.6 | 0.27 | 0.3 | 0.4 | 4.42 | 1 | 2.82 | 0.58 |  | 2 | 8 | 585.41 | 352.3 | 581.84 | 581.84 | 581.82 | 581.82 | 581.83 | 581.82 | 414.43 | 414.48 | 0.1 | 0.1 | 0.3 | 0.2 | 7.11
500 | 24B5A04093 | 240104093 | 2024-01-04 | 15:36 | 15:46 | 8 | 5 | 1 | 308.7 | 33 | 126 | 0.1 | 1 | 0.44 | 0.3 | 0.1 | 3.59 | 0.6 | 0.27 | 0.3 | 0.4 | 4.42 | 1 | 2.82 | 0.58 |  |  | 3 | 589.6 | 356.48 | 586.03 | 586.03 | 586.01 | 586.01 | 586.02 | 586.01 | 418.62 | 418.67 | 0.1 | 0.1 | 0.3 | 0.2 | 7.11
500 | 24B5A04094 | 240104094 | 2024-01-04 | 15:46 | 15:56 | 8 | 5 | 1 | 284.6 | 33 | 188 | 0.1 | 1 | 0.44 | 0.3 | 0.1 | 3.59 | 0.6 | 0.27 | 0.3 | 0.4 | 4.42 | 1 | 2.82 | 0.58 |  |  | 3 | 593.88 | 360.77 | 590.31 | 590.31 | 590.3 | 590.3 | 590.3 | 590.3 | 422.91 | 422.96 | 0.1 | 0.1 | 0.3 | 0.2 | 7.11
500 | 24B5A04095 | 240104095 | 2024-01-04 | 15:56 | 16:07 | 8 | 5 | 1 | 284.6 | 33 | 188 | 0.1 | 1 | 0.44 | 0.3 | 0.1 | 3.59 | 0.6 | 0.27 | 0.3 | 0.4 | 4.42 | 1 | 2.82 | 0.58 |  |  | 3 | 598.22 | 365.1 | 594.65 | 594.65 | 594.63 | 594.63 | 594.64 | 594.63 | 427.24 | 427.29 | 0.1 | 0.1 | 0.3 | 0.2 | 7.11
500 | 24B5A04096 | 240104096 | 2024-01-04 | 16:07 | 16:17 | 8 | 5 | 1 | 322.7 | 33 | 107 | 0.1 | 1 | 0.34 | 0.3 | 0.1 | 3.97 | 0.6 | 0.76 | 0.3 | 0.48 | 4.48 | 1 | 4.11 | 1.09 |  |  | 3 | 602.55 | 369.44 | 598.98 | 598.98 | 598.97 | 598.97 | 598.97 | 598.97 | 431.58 | 431.63 | 0.1 | 0.1 | 0.3 | 0.2 | 8.35
500 | 24B5A04097 | 240104097 | 2024-01-04 | 16:17 | 16:27 | 8 | 5 | 1 | 322.7 | 33 | 107 | 0.1 | 1 | 0.34 | 0.3 | 0.1 | 3.97 | 0.6 | 0.76 | 0.3 | 0.48 | 4.48 | 1 | 4.11 | 1.09 |  |  | 3 | 606.88 | 373.77 | 603.31 | 603.31 | 603.29 | 603.29 | 603.3 | 603.3 | 435.9 | 435.96 | 0.1 | 0.1 | 0.3 | 0.2 | 8.35
500 | 24B5A04098 | 240104098 | 2024-01-04 | 16:27 | 16:38 | 8 | 2 | 3 | 330.6 | 33 | 209 | 0.1 | 1 | 0.34 | 0.3 | 0.1 | 3.97 | 0.6 | 0.76 | 0.3 | 0.48 | 4.48 | 1 | 4.11 | 1.09 |  | 1 | 5 | 611.21 | 378.1 | 607.64 | 607.64 | 607.62 | 607.62 | 607.63 | 607.62 | 440.23 | 440.28 | 0.1 | 0.1 | 0.3 | 0.2 | 8.35
500 | 24B5A04099 | 240104099 | 2024-01-04 | 16:38 | 16:48 | 8 | 5 | 1 | 330.6 | 33 | 209 | 0.1 | 1 | 0.34 | 0.3 | 0.1 | 3.97 | 0.6 | 0.76 | 0.3 | 0.48 | 4.48 | 1 | 4.11 | 1.09 |  |  | 2 | 615.54 | 382.42 | 611.97 | 611.96 | 611.95 | 611.95 | 611.96 | 611.95 | 444.56 | 444.61 | 0.1 | 0.1 | 0.3 | 0.2 | 8.35
500 | 24B5A04100 | 240104100 | 2024-01-04 | 16:48 | 16:58 | 8 | 5 | 1 | 303 | 33 | 119 | 0.1 | 1 | 0.34 | 0.3 | 0.1 | 3.97 | 0.6 | 0.76 | 0.3 | 0.48 | 4.48 | 1 | 4.11 | 1.09 |  |  | 6 | 619.86 | 386.75 | 616.29 | 616.29 | 616.28 | 616.28 | 616.28 | 616.28 | 448.89 | 448.94 | 0.1 | 0.1 | 0.3 | 0.2 | 8.35
500 | 24B5A04101 | 240104101 | 2024-01-04 | 16:58 | 17:09 | 8 | 5 | 1 | 303.1 | 33 | 119 | 0.1 | 1 | 0.34 | 0.3 | 0.1 | 3.97 | 0.6 | 0.76 | 0.3 | 0.48 | 4.48 | 1 | 4.11 | 1.09 |  |  | 3 | 624.17 | 391.06 | 620.6 | 620.6 | 620.58 | 620.59 | 620.59 | 620.59 | 453.2 | 453.25 | 0.1 | 0.1 | 0.3 | 0.2 | 8.35
500 | 24B5A04102 | 240104102 | 2024-01-04 | 17:09 | 17:19 | 8 | 5 | 1 | 253.7 | 33 | 113 | 0.1 | 1 | 0.44 | 0.3 | 0.1 | 3.85 | 0.6 | 0.69 | 0.3 | 0.42 | 4.39 | 1 | 3.94 | 1.93 |  |  | 6 | 628.51 | 395.39 | 624.94 | 624.93 | 624.92 | 624.92 | 624.93 | 624.92 | 457.53 | 457.58 | 0.1 | 0.1 | 0.3 | 0.2 | 7.61
500 | 24B5A04103 | 240104103 | 2024-01-04 | 17:19 | 17:29 | 8 | 5 | 1 | 251 | 33 | 113 | 0.1 | 1 | 0.44 | 0.3 | 0.1 | 3.85 | 0.6 | 0.69 | 0.3 | 0.42 | 4.39 | 1 | 3.94 | 1.93 |  |  |  | 632.83 | 399.72 | 629.26 | 629.26 | 629.25 | 629.25 | 629.25 | 629.25 | 461.86 | 461.91 | 0.1 | 0.1 | 0.3 | 0.2 | 7.61
500 | 24B5A04104 | 240104104 | 2024-01-04 | 17:29 | 17:39 | 8 | 5 | 1 | 233 | 33 | 116 | 0.1 | 1 | 0.44 | 0.3 | 0.1 | 3.85 | 0.6 | 0.69 | 0.3 | 0.42 | 4.39 | 1 | 3.94 | 1.93 |  |  |  | 636.83 | 403.71 | 633.26 | 633.26 | 633.24 | 633.24 | 633.25 | 633.24 | 465.85 | 465.9 | 0.1 | 0.1 | 0.3 | 0.2 | 7.61
500 | 24B5A04105 | 240104105 | 2024-01-04 | 17:39 | 17:49 | 8 | 5 | 1 | 233 | 33 | 116 | 0.1 | 1 | 0.44 | 0.3 | 0.1 | 3.85 | 0.6 | 0.69 | 0.3 | 0.42 | 4.39 | 1 | 3.94 | 1.93 |  |  | 5 | 640.96 | 407.85 | 637.39 | 637.39 | 637.37 | 637.38 | 637.38 | 637.38 | 469.98 | 470.04 | 0.1 | 0.1 | 0.3 | 0.2 | 7.61
500 | 24B5A04106 | 240104106 | 2024-01-04 | 17:49 | 17:59 | 8 | 5 | 1 | 235.9 | 33 | 188 | 0.1 | 1 | 0.44 | 0.3 | 0.1 | 3.85 | 0.6 | 0.69 | 0.3 | 0.42 | 4.39 | 1 | 3.94 | 1.93 |  |  | 2 | 645.11 | 411.99 | 641.54 | 641.54 | 641.52 | 641.52 | 641.53 | 641.52 | 474.13 | 474.18 | 0.1 | 0.1 | 0.3 | 0.2 | 7.61
500 | 24B5A04107 | 240104107 | 2024-01-04 | 17:59 | 18:09 | 8 | 5 | 1 | 235.9 | 33 | 188 | 0.1 | 1 | 0.44 | 0.3 | 0.1 | 3.85 | 0.6 | 0.69 | 0.3 | 0.42 | 4.39 | 1 | 3.94 | 1.93 |  |  | 1 | 649.26 | 416.15 | 645.69 | 645.69 | 645.67 | 645.68 | 645.68 | 645.68 | 478.29 | 478.34 | 0.1 | 0.1 | 0.3 | 0.2 | 7.61
500 | 24B5A04108 | 240104108 | 2024-01-04 | 18:09 | 18:20 | 8 | 5 | 1 | 246 | 33 | 155 | 0.1 | 1 | 0.52 | 0.3 | 0.1 | 6.18 | 0.6 | 0.71 | 0.3 | 0.47 | 4.46 | 1 | 3.2 | 3.55 |  |  | 1 | 653.4 | 420.29 | 649.83 | 649.83 | 649.81 | 649.82 | 649.82 | 649.82 | 482.43 | 482.48 | 0.1 | 0.1 | 0.3 | 0.2 | 7.94
500 | 24B5A04109 | 240104109 | 2024-01-04 | 18:20 | 18:29 | 8 | 5 | 1 | 251.3 | 33 | 155 | 0.1 | 1 | 0.52 | 0.3 | 0.1 | 6.18 | 0.6 | 0.71 | 0.3 | 0.47 | 4.46 | 1 | 3.2 | 3.55 |  |  | 14 | 657.55 | 424.44 | 653.98 | 653.98 | 653.96 | 653.96 | 653.97 | 653.96 | 486.57 | 486.62 | 0.1 | 0.1 | 0.3 | 0.2 | 7.94
500 | 24B5A04110 | 240104110 | 2024-01-04 | 18:29 | 18:39 | 8 | 5 | 1 | 251.3 | 33 | 135 | 0.1 | 1 | 0.52 | 0.3 | 0.1 | 6.18 | 0.6 | 0.71 | 0.3 | 0.47 | 4.46 | 1 | 3.2 | 3.55 |  | 1 | 5 | 661.7 | 428.58 | 658.13 | 658.12 | 658.11 | 658.11 | 658.12 | 658.11 | 490.72 | 490.77 | 0.1 | 0.1 | 0.3 | 0.2 | 7.94
500 | 24B5A04111 | 240104111 | 2024-01-04 | 18:39 | 18:48 | 8 | 5 | 1 | 251.3 | 33 | 135 | 0.1 | 1 | 0.52 | 0.3 | 0.1 | 6.18 | 0.6 | 0.71 | 0.3 | 0.47 | 4.46 | 1 | 3.2 | 3.55 |  |  | 2 | 665.84 | 432.72 | 662.27 | 662.26 | 662.25 | 662.25 | 662.26 | 662.25 | 494.86 | 494.91 | 0.1 | 0.1 | 0.3 | 0.2 | 7.94
500 | 24B5A04112 | 240104112 | 2024-01-04 | 18:48 | 18:58 | 8 | 5 | 1 | 271.5 | 33 | 118 | 0.1 | 1 | 0.52 | 0.3 | 0.1 | 6.18 | 0.6 | 0.71 | 0.3 | 0.47 | 4.46 | 1 | 3.2 | 3.55 |  |  |  | 669.98 | 436.87 | 666.41 | 666.41 | 666.4 | 666.4 | 666.4 | 666.4 | 499.01 | 499.06 | 0.1 | 0.1 | 0.3 | 0.2 | 7.94
500 | 24B5A04113 | 240104113 | 2024-01-04 | 18:58 | 19:08 | 8 | 5 | 1 | 271.5 | 33 | 118 | 0.1 | 1 | 0.52 | 0.3 | 0.1 | 6.18 | 0.6 | 0.71 | 0.3 | 0.47 | 4.46 | 1 | 3.2 | 3.55 |  | 1 | 3 | 674.12 | 441.01 | 670.55 | 670.55 | 670.54 | 670.54 | 670.54 | 670.54 | 503.15 | 503.2 | 0.1 | 0.1 | 0.3 | 0.2 | 7.94
500 | 24B5A04114 | 240104114 | 2024-01-04 | 19:08 | 19:18 | 8 | 5 | 1 | 260.8 | 33 | 179 | 0.1 | 1 | 0.41 | 0.3 | 0.1 | 5.87 | 0.6 | 0.45 | 0.3 | 0.44 | 4.36 | 1 | 2.09 | 1.83 |  |  | 2 | 678.26 | 445.15 | 674.69 | 674.69 | 674.68 | 674.68 | 674.68 | 674.68 | 507.29 | 507.34 | 0.1 | 0.1 | 0.3 | 0.2 | 7.85
500 | 24B5A04115 | 240104115 | 2024-01-04 | 19:18 | 19:28 | 8 | 5 | 1 | 260.8 | 33 | 179 | 0.1 | 1 | 0.41 | 0.3 | 0.1 | 5.87 | 0.6 | 0.45 | 0.3 | 0.44 | 4.36 | 1 | 2.09 | 1.83 |  |  | 2 | 682.41 | 449.3 | 678.84 | 678.84 | 678.82 | 678.82 | 678.83 | 678.82 | 511.43 | 511.49 | 0.1 | 0.1 | 0.3 | 0.2 | 7.85
500 | 24B5A04116 | 240104116 | 2024-01-04 | 19:28 | 19:39 | 8 | 5 | 1 | 296.4 | 33 | 147 | 0.1 | 1 | 0.41 | 0.3 | 0.1 | 5.87 | 0.6 | 0.45 | 0.3 | 0.44 | 4.36 | 1 | 2.09 | 1.83 |  |  | 6 | 686.75 | 453.63 | 683.18 | 683.17 | 683.16 | 683.16 | 683.17 | 683.16 | 515.77 | 515.82 | 0.1 | 0.1 | 0.3 | 0.2 | 7.85
500 | 24B5A04117 | 240104117 | 2024-01-04 | 19:39 | 19:49 | 8 | 5 | 1 | 296.4 | 33 | 147 | 0.1 | 1 | 0.41 | 0.3 | 0.1 | 5.87 | 0.6 | 0.45 | 0.3 | 0.44 | 4.36 | 1 | 2.09 | 1.83 |  |  | 11 | 691.08 | 457.97 | 687.51 | 687.51 | 687.49 | 687.49 | 687.5 | 687.49 | 520.1 | 520.15 | 0.1 | 0.1 | 0.3 | 0.2 | 7.85
500 | 24B5A04118 | 240104118 | 2024-01-04 | 19:49 | 19:59 | 8 | 5 | 1 | 269.5 | 33 | 112 | 0.1 | 1 | 0.41 | 0.3 | 0.1 | 5.87 | 0.6 | 0.45 | 0.3 | 0.44 | 4.36 | 1 | 2.09 | 1.83 |  |  | 11 | 695.42 | 462.31 | 691.85 | 691.85 | 691.83 | 691.84 | 691.84 | 691.84 | 524.45 | 524.5 | 0.1 | 0.1 | 0.3 | 0.2 | 7.85
500 | 24B5A04119 | 240104119 | 2024-01-04 | 19:59 | 20:10 | 8 | 5 | 1 | 269.5 | 33 | 112 | 0.1 | 1 | 0.41 | 0.3 | 0.1 | 5.87 | 0.6 | 0.45 | 0.3 | 0.44 | 4.36 | 1 | 2.09 | 1.83 |  |  | 3 | 699.74 | 466.63 | 696.17 | 696.17 | 696.15 | 696.16 | 696.16 | 696.16 | 528.77 | 528.82 | 0.1 | 0.1 | 0.3 | 0.2 | 7.85
500 | 24B5A04120 | 240104120 | 2024-01-04 | 20:10 | 20:20 | 8 | 5 | 1 | 267.3 | 33 | 118 | 0.1 | 1 | 0.47 | 0.3 | 0.1 | 5.41 | 0.6 | 0.52 | 0.3 | 0.45 | 4.47 | 1 | 1.71 | 2.44 |  |  | 2 | 704.08 | 470.96 | 700.51 | 700.51 | 700.49 | 700.49 | 700.5 | 700.49 | 533.1 | 533.15 | 0.1 | 0.1 | 0.3 | 0.2 | 7.77
500 | 24B5A04121 | 240104121 | 2024-01-04 | 20:20 | 20:31 | 8 | 5 | 1 | 267.3 | 33 | 118 | 0.1 | 1 | 0.47 | 0.3 | 0.1 | 5.41 | 0.6 | 0.52 | 0.3 | 0.45 | 4.47 | 1 | 1.71 | 2.44 |  |  | 4 | 708.41 | 475.3 | 704.84 | 704.84 | 704.82 | 704.83 | 704.83 | 704.83 | 537.44 | 537.49 | 0.1 | 0.1 | 0.3 | 0.2 | 7.77
500 | 24B5A04122 | 240104122 | 2024-01-04 | 20:31 | 20:41 | 8 | 5 | 1 | 255.7 | 33 | 104 | 0.1 | 1 | 0.47 | 0.3 | 0.1 | 5.41 | 0.6 | 0.52 | 0.3 | 0.45 | 4.47 | 1 | 1.71 | 2.44 |  |  | 4 | 712.75 | 479.63 | 709.18 | 709.17 | 709.16 | 709.16 | 709.17 | 709.16 | 541.77 | 541.82 | 0.1 | 0.1 | 0.3 | 0.2 | 7.77
500 | 24B5A04123 | 240104123 | 2024-01-04 | 20:41 | 20:51 | 8 | 5 | 1 | 255.7 | 33 | 104 | 0.1 | 1 | 0.47 | 0.3 | 0.1 | 5.41 | 0.6 | 0.52 | 0.3 | 0.45 | 4.47 | 1 | 1.71 | 2.44 |  | 1 | 8 | 717.09 | 483.98 | 713.52 | 713.52 | 713.5 | 713.5 | 713.51 | 713.5 | 546.11 | 546.16 | 0.1 | 0.1 | 0.3 | 0.2 | 7.77
500 | 24B5A04124 | 240104124 | 2024-01-04 | 20:51 | 21:02 | 8 | 5 | 1 | 259.6 | 33 | 98 | 0.1 | 1 | 0.47 | 0.3 | 0.1 | 5.41 | 0.6 | 0.52 | 0.3 | 0.45 | 4.47 | 1 | 1.71 | 2.44 |  |  | 5 | 721.42 | 488.31 | 717.85 | 717.85 | 717.84 | 717.84 | 717.84 | 717.84 | 550.45 | 550.5 | 0.1 | 0.1 | 0.3 | 0.2 | 7.77
500 | 24B5A04125 | 240104125 | 2024-01-04 | 21:02 | 21:12 | 8 | 5 | 1 | 259.6 | 33 | 98 | 0.1 | 1 | 0.47 | 0.3 | 0.1 | 5.41 | 0.6 | 0.52 | 0.3 | 0.45 | 4.47 | 1 | 1.71 | 2.44 |  |  | 5 | 725.76 | 492.65 | 722.19 | 722.19 | 722.17 | 722.17 | 722.18 | 722.17 | 554.78 | 554.83 | 0.1 | 0.1 | 0.3 | 0.2 | 7.77
500 | 24B5A04126 | 240104126 | 2024-01-04 | 21:12 | 21:22 | 8 | 5 | 1 | 246 | 33 | 139 | 0.1 | 1 | 0.41 | 0.3 | 0.1 | 6.09 | 0.6 | 0.45 | 0.3 | 0.48 | 4.4 | 1 | 1.65 | 3.16 |  |  | 1 | 730.09 | 496.98 | 726.52 | 726.52 | 726.51 | 726.51 | 726.51 | 726.51 | 559.12 | 559.17 | 0.1 | 0.1 | 0.3 | 0.2 | 7.42
500 | 24B5A04127 | 240104127 | 2024-01-04 | 21:22 | 21:33 | 8 | 5 | 1 | 246 | 33 | 139 | 0.1 | 1 | 0.41 | 0.3 | 0.1 | 6.09 | 0.6 | 0.45 | 0.3 | 0.48 | 4.4 | 1 | 1.65 | 3.16 |  |  | 1 | 734.43 | 501.31 | 730.86 | 730.86 | 730.84 | 730.84 | 730.85 | 730.84 | 563.45 | 563.5 | 0.1 | 0.1 | 0.3 | 0.2 | 7.42
500 | 24B5A04128 | 240104128 | 2024-01-04 | 21:33 | 21:43 | 8 | 5 | 1 | 242.2 | 33 | 166 | 0.1 | 1 | 0.41 | 0.3 | 0.1 | 6.09 | 0.6 | 0.45 | 0.3 | 0.48 | 4.4 | 1 | 1.65 | 3.16 |  |  | 1 | 738.77 | 505.66 | 735.2 | 735.2 | 735.18 | 735.18 | 735.19 | 735.18 | 567.79 | 567.84 | 0.1 | 0.1 | 0.3 | 0.2 | 7.42
500 | 24B5A04129 | 240104129 | 2024-01-04 | 21:43 | 21:54 | 8 | 5 | 1 | 242.2 | 33 | 166 | 0.1 | 1 | 0.41 | 0.3 | 0.1 | 6.09 | 0.6 | 0.45 | 0.3 | 0.48 | 4.4 | 1 | 1.65 | 3.16 |  |  | 2 | 743.1 | 509.98 | 739.53 | 739.53 | 739.51 | 739.51 | 739.52 | 739.51 | 572.12 | 572.17 | 0.1 | 0.1 | 0.3 | 0.2 | 7.42
500 | 24B5A04130 | 240104130 | 2024-01-04 | 21:54 | 22:04 | 8 | 5 | 1 | 232.3 | 33 | 129 | 0.1 | 1 | 0.41 | 0.3 | 0.1 | 6.09 | 0.6 | 0.45 | 0.3 | 0.48 | 4.4 | 1 | 1.65 | 3.16 |  |  |  | 747.45 | 514.33 | 743.88 | 743.87 | 743.86 | 743.86 | 743.87 | 743.86 | 576.47 | 576.52 | 0.1 | 0.1 | 0.3 | 0.2 | 7.42
500 | 24B5A04131 | 240104131 | 2024-01-04 | 22:04 | 22:14 | 8 | 5 | 1 | 232.3 | 33 | 129 | 0.1 | 1 | 0.41 | 0.3 | 0.1 | 6.09 | 0.6 | 0.45 | 0.3 | 0.48 | 4.4 | 1 | 1.65 | 3.16 |  |  |  | 751.77 | 518.66 | 748.2 | 748.2 | 748.19 | 748.19 | 748.19 | 748.19 | 580.8 | 580.85 | 0.1 | 0.1 | 0.3 | 0.2 | 7.42
500 | 24B5A04132 | 240104132 | 2024-01-04 | 22:14 | 22:25 | 8 | 5 | 1 | 245.2 | 33 | 161 | 0.1 | 1 | 0.4 | 0.3 | 0.11 | 5.15 | 0.6 | 0.42 | 0.3 | 0.48 | 4.44 | 1 | 1.33 | 1.48 |  | 1 | 1 | 756.1 | 522.99 | 752.53 | 752.53 | 752.51 | 752.52 | 752.52 | 752.52 | 585.13 | 585.18 | 0.1 | 0.1 | 0.3 | 0.2 | 7.82
500 | 24B5A04133 | 240104133 | 2024-01-04 | 22:25 | 22:35 | 8 | 5 | 1 | 245.2 | 33 | 161 | 0.1 | 1 | 0.4 | 0.3 | 0.11 | 5.15 | 0.6 | 0.42 | 0.3 | 0.48 | 4.44 | 1 | 1.33 | 1.48 |  |  | 2 | 760.42 | 527.3 | 756.85 | 756.84 | 756.83 | 756.83 | 756.84 | 756.83 | 589.44 | 589.49 | 0.1 | 0.1 | 0.3 | 0.2 | 7.82
500 | 24B5A04134 | 240104134 | 2024-01-04 | 22:35 | 22:45 | 8 | 5 | 1 | 266.4 | 33 | 102 | 0.1 | 1 | 0.4 | 0.3 | 0.11 | 5.15 | 0.6 | 0.42 | 0.3 | 0.48 | 4.44 | 1 | 1.33 | 1.48 |  |  | 2 | 764.74 | 531.62 | 761.17 | 761.17 | 761.15 | 761.15 | 761.16 | 761.15 | 593.76 | 593.81 | 0.1 | 0.1 | 0.3 | 0.2 | 7.82
500 | 24B5A04135 | 240104135 | 2024-01-04 | 22:45 | 22:56 | 8 | 5 | 1 | 266.4 | 33 | 102 | 0.1 | 1 | 0.4 | 0.3 | 0.11 | 5.15 | 0.6 | 0.42 | 0.3 | 0.48 | 4.44 | 1 | 1.33 | 1.48 | 1 | 1 | 5 | 769.06 | 535.94 | 765.49 | 765.49 | 765.47 | 765.47 | 765.48 | 765.47 | 598.08 | 598.13 | 0.1 | 0.1 | 0.3 | 0.2 | 7.82
500 | 24B5A04136 | 240104136 | 2024-01-04 | 22:56 | 23:06 | 8 | 5 | 1 | 263.2 | 33 | 91 | 0.1 | 1 | 0.4 | 0.3 | 0.11 | 5.15 | 0.6 | 0.42 | 0.3 | 0.48 | 4.44 | 1 | 1.33 | 1.48 | 1 | 1 | 6 | 773.37 | 540.26 | 769.8 | 769.8 | 769.78 | 769.79 | 769.79 | 769.79 | 602.4 | 602.45 | 0.1 | 0.1 | 0.3 | 0.2 | 7.82
500 | 24B5A04137 | 240104137 | 2024-01-04 | 23:06 | 23:16 | 8 | 5 | 1 | 263.2 | 33 | 91 | 0.1 | 1 | 0.4 | 0.3 | 0.11 | 5.15 | 0.6 | 0.42 | 0.3 | 0.48 | 4.44 | 1 | 1.33 | 1.48 |  |  | 2 | 777.69 | 544.58 | 774.12 | 774.12 | 774.11 | 774.11 | 774.11 | 774.11 | 606.72 | 606.77 | 0.1 | 0.1 | 0.3 | 0.2 | 7.82
500 | 24B5A04138 | 240104138 | 2024-01-04 | 23:16 | 23:27 | 8 | 5 | 1 | 284.1 | 33 | 62 | 0.1 | 1 | 0.5 | 0.3 | 0.1 | 4.98 | 0.6 | 0.44 | 0.3 | 0.54 | 4.62 | 1 | 2.94 | 2.67 |  |  | 2 | 782.01 | 548.89 | 778.44 | 778.43 | 778.42 | 778.42 | 778.43 | 778.42 | 611.03 | 611.08 | 0.1 | 0.1 | 0.3 | 0.2 | 7.14
500 | 24B5A04139 | 240104139 | 2024-01-04 | 23:27 | 23:37 | 8 | 5 | 1 | 284.1 | 33 | 62 | 0.1 | 1 | 0.5 | 0.3 | 0.1 | 4.98 | 0.6 | 0.44 | 0.3 | 0.54 | 4.62 | 1 | 2.94 | 2.67 |  |  | 3 | 786.33 | 553.21 | 782.76 | 782.76 | 782.74 | 782.74 | 782.75 | 782.74 | 615.35 | 615.4 | 0.1 | 0.1 | 0.3 | 0.2 | 7.14
500 | 24B5A04140 | 240104140 | 2024-01-04 | 23:37 | 23:47 | 8 | 5 | 1 | 255.2 | 33 | 120 | 0.1 | 1 | 0.5 | 0.3 | 0.1 | 4.98 | 0.6 | 0.44 | 0.3 | 0.54 | 4.62 | 1 | 2.94 | 2.67 |  |  | 4 | 790.66 | 557.54 | 787.09 | 787.08 | 787.07 | 787.07 | 787.08 | 787.07 | 619.68 | 619.73 | 0.1 | 0.1 | 0.3 | 0.2 | 7.14
500 | 24B5A04141 | 240104141 | 2024-01-04 | 23:47 | 23:58 | 8 | 5 | 1 | 255.2 | 33 | 120 | 0.1 | 1 | 0.5 | 0.3 | 0.1 | 4.98 | 0.6 | 0.44 | 0.3 | 0.54 | 4.62 | 1 | 2.94 | 2.67 |  |  | 1 | 794.98 | 561.87 | 791.41 | 791.41 | 791.4 | 791.4 | 791.4 | 791.4 | 624.01 | 624.06 | 0.1 | 0.1 | 0.3 | 0.2 | 7.14
500 | 24B5A04142 | 240104142 | 2024-01-04 | 23:58 | 0:08 | 8 | 5 | 1 | 257.7 | 33 | 106 | 0.1 | 1 | 0.5 | 0.3 | 0.1 | 4.98 | 0.6 | 0.44 | 0.3 | 0.54 | 4.62 | 1 | 2.94 | 2.67 |  |  | 2 | 799.3 | 566.19 | 795.73 | 795.73 | 795.72 | 795.72 | 795.72 | 795.72 | 628.33 | 628.38 | 0.1 | 0.1 | 0.3 | 0.2 | 7.14
500 | 24B5A05001 | 240105001 | 2024-01-05 | 0:08 | 0:19 | 8 | 5 | 1 | 257.7 | 33 | 106 | 0.3 | 1.5 | 0.4 | 0.43 | 0.05 | 1.32 | 1.04 | 0.48 | 0.3 | 0.63 | 3.35 | 0.9 | 0.5 | 0.85 |  |  | 1 | 803.63 | 570.52 | 800.06 | 800.06 | 800.04 | 800.05 | 800.05 | 800.05 | 632.66 | 632.71 | 0.3 | 0.4 | 0.6 | 0.34 | 6.95
500 | 24B5A05002 | 240105002 | 2024-01-05 | 0:19 | 0:29 | 8 | 5 | 1 | 237.5 | 33 | 106 | 0.3 | 1.5 | 0.43 | 0.35 | 0.05 | 2.14 | 0.9 | 0.52 | 0.3 | 0.76 | 4.17 | 0.9 | 0.53 | 0.83 |  |  |  | 807.96 | 574.85 | 804.39 | 804.39 | 804.37 | 804.37 | 804.38 | 804.38 | 636.98 | 637.04 | 0.3 | 0.4 | 0.6 | 0.2 | 7.26
500 | 24B5A05003 | 240105003 | 2024-01-05 | 0:29 | 0:39 | 8 | 5 | 1 | 237.5 | 33 | 106 | 0.3 | 1.5 | 0.79 | 0.4 | 0.05 | 1.18 | 0.9 | 0.4 | 0.3 | 0.82 | 5.03 | 0.9 | 0.5 | 1.08 |  |  | 3 | 812.29 | 579.17 | 808.72 | 808.72 | 808.7 | 808.7 | 808.71 | 808.7 | 641.31 | 641.36 | 0.3 | 0.4 | 0.6 | 0.2 | 9.46
500 | 24B5A05004 | 240105004 | 2024-01-05 | 0:39 | 0:50 | 8 | 5 | 1 | 283.7 | 33 | 71 | 0.3 | 1.5 | 0.4 | 0.43 | 0.05 | 1.04 | 0.9 | 0.44 | 0.3 | 0.73 | 3.58 | 0.9 | 0.5 | 0.84 |  |  | 4 | 816.62 | 583.51 | 813.05 | 813.05 | 813.04 | 813.04 | 813.04 | 813.04 | 645.65 | 645.7 | 0.3 | 0.4 | 0.6 | 0.2 | 6.79
500 | 24B5A05005 | 240105005 | 2024-01-05 | 0:50 | 1:00 | 8 | 5 | 1 | 283.7 | 33 | 71 | 0.3 | 1.5 | 0.58 | 0.34 | 0.05 | 4.21 | 0.9 | 0.4 | 0.3 | 0.48 | 6.06 | 0.9 | 3.52 | 1.07 |  |  | 3 | 820.94 | 587.82 | 817.37 | 817.37 | 817.35 | 817.35 | 817.36 | 817.35 | 649.96 | 650.01 | 0.3 | 0.4 | 0.6 | 0.2 | 7.24
500 | 24B5A05006 | 240105006 | 2024-01-05 | 1:00 | 1:10 | 8 | 5 | 1 | 265.5 | 33 | 105 | 0.3 | 1.5 | 0.4 | 0.44 | 0.06 | 1.81 | 1.17 | 0.4 | 0.3 | 0.51 | 3.04 | 0.9 | 2.23 | 1.39 |  |  | 3 | 825.27 | 592.15 | 821.7 | 821.69 | 821.68 | 821.68 | 821.69 | 821.68 | 654.29 | 654.34 | 0.3 | 0.4 | 0.6 | 0.2 | 5.18
500 | 24B5A05007 | 240105007 | 2024-01-05 | 1:10 | 1:21 | 8 | 5 | 1 | 265.5 | 33 | 105 | 0.3 | 1.5 | 0.56 | 0.36 | 0.08 | 1.46 | 1.64 | 0.4 | 0.3 | 0.73 | 5.44 | 0.9 | 0.5 | 0.76 |  | 2 | 5 | 829.59 | 596.47 | 826.02 | 826.01 | 826 | 826 | 826.01 | 826 | 658.61 | 658.66 | 0.3 | 0.4 | 0.6 | 0.2 | 7.44
500 | 24B5A05008 | 240105008 | 2024-01-05 | 1:21 | 1:31 | 8 | 5 | 1 | 268.3 | 33 | 136 | 0.3 | 1.5 | 0.69 | 0.46 | 0.05 | 1.98 | 0.9 | 0.4 | 0.3 | 0.34 | 4.54 | 0.9 | 0.5 | 0.82 | 1 | 1 | 1 | 833.91 | 600.79 | 830.34 | 830.33 | 830.32 | 830.32 | 830.33 | 830.32 | 662.93 | 662.98 | 0.3 | 0.53 | 0.6 | 0.48 | 7.3
500 | 24B5A05009 | 240105009 | 2024-01-05 | 1:31 | 1:41 | 8 | 5 | 1 | 268.3 | 33 | 136 | 0.3 | 1.5 | 0.6 | 0.37 | 0.06 | 5.43 | 1 | 1.26 | 0.3 | 0.5 | 6.06 | 0.9 | 8.77 | 2.29 |  |  | 3 | 838.22 | 605.11 | 834.65 | 834.65 | 834.63 | 834.63 | 834.64 | 834.64 | 667.24 | 667.3 | 0.3 | 0.4 | 0.6 | 0.2 | 6.71
500 | 24B5A05010 | 240105010 | 2024-01-05 | 1:41 | 1:52 | 8 | 5 | 1 | 267.5 | 33 | 103 | 0.3 | 1.5 | 0.4 | 0.39 | 0.21 | 0.3 | 11.71 | 1.72 | 1.15 | 0.5 | 6.43 | 0.9 | 9.06 | 3.96 |  |  | 2 | 842.55 | 609.44 | 838.98 | 838.98 | 838.96 | 838.96 | 838.97 | 838.96 | 671.57 | 671.62 | 0.3 | 0.4 | 0.6 | 0.2 | 7.43
500 | 24B5A05011 | 240105011 | 2024-01-05 | 1:52 | 2:02 | 8 | 5 | 1 | 267.5 | 33 | 103 | 0.3 | 1.5 | 0.49 | 0.32 | 0.12 | 8.24 | 0.9 | 0.48 | 0.79 | 0.25 | 11.8 | 0.9 | 0.79 | 1.52 |  |  | 2 | 846.88 | 613.76 | 843.31 | 843.3 | 843.29 | 843.29 | 843.3 | 843.29 | 675.9 | 675.95 | 0.3 | 0.41 | 0.6 | 0.2 | 6.13
500 | 24B5A05012 | 240105012 | 2024-01-05 | 2:02 | 2:12 | 8 | 5 | 1 | 288.9 | 33 | 184 | 0.3 | 1.5 | 0.4 | 0.39 | 0.05 | 3.21 | 0.9 | 0.4 | 0.3 | 0.2 | 4.67 | 0.9 | 0.57 | 0.98 |  |  | 2 | 851.2 | 618.08 | 847.63 | 847.63 | 847.61 | 847.61 | 847.62 | 847.61 | 680.22 | 680.27 | 0.3 | 0.4 | 0.6 | 0.2 | 4.03
500 | 24B5A05013 | 240105013 | 2024-01-05 | 2:12 | 2:23 | 8 | 5 | 1 | 288.9 | 33 | 184 | 0.3 | 1.5 | 1.22 | 0.35 | 0.13 | 3.14 | 1.15 | 2.35 | 0.3 | 0.77 | 5.1 | 0.9 | 0.5 | 1.1 |  |  | 1 | 855.52 | 622.4 | 851.95 | 851.95 | 851.93 | 851.93 | 851.94 | 851.93 | 684.54 | 684.59 | 0.3 | 0.4 | 0.6 | 0.2 | 8.19
500 | 24B5A05014 | 240105014 | 2024-01-05 | 2:23 | 2:33 | 8 | 5 | 1 | 274.8 | 33 | 127 | 0.3 | 1.5 | 0.4 | 0.38 | 0.14 | 2.1 | 7.64 | 2.17 | 13.67 | 0.4 | 7.44 | 0.9 | 8.04 | 6.41 |  | 1 | 3 | 859.85 | 626.73 | 856.28 | 856.27 | 856.26 | 856.26 | 856.27 | 856.26 | 688.87 | 688.92 | 0.3 | 0.4 | 0.6 | 0.2 | 6.72
500 | 24B5A05015 | 240105015 | 2024-01-05 | 2:33 | 2:44 | 8 | 5 | 1 | 274.8 | 33 | 127 | 0.3 | 1.5 | 0.7 | 0.43 | 0.05 | 0.37 | 5.44 | 1.42 | 2.61 | 0.44 | 7.2 | 0.9 | 4.88 | 3.8 |  |  |  | 864.16 | 631.05 | 860.59 | 860.59 | 860.57 | 860.57 | 860.58 | 860.57 | 693.18 | 693.24 | 0.3 | 0.4 | 0.6 | 0.2 | 6.97
500 | 24B5A05016 | 240105016 | 2024-01-05 | 2:44 | 2:54 | 8 | 5 | 1 | 285 | 33 | 171 | 0.3 | 1.5 | 0.8 | 0.34 | 0.09 | 2.49 | 0.98 | 0.88 | 0.3 | 0.57 | 5.61 | 0.9 | 1.63 | 1.36 |  |  | 1 | 868.48 | 635.37 | 864.91 | 864.91 | 864.89 | 864.89 | 864.9 | 864.9 | 697.5 | 697.56 | 0.3 | 0.4 | 0.6 | 0.2 | 6.03
500 | 24B5A05017 | 240105017 | 2024-01-05 | 2:54 | 3:04 | 8 | 5 | 1 | 285 | 33 | 171 | 0.3 | 1.5 | 0.58 | 0.41 | 0.05 | 3.57 | 0.91 | 0.84 | 0.3 | 0.42 | 4.58 | 0.9 | 1.78 | 1.41 |  |  |  | 872.8 | 639.69 | 869.23 | 869.23 | 869.21 | 869.22 | 869.22 | 869.22 | 701.83 | 701.88 | 0.3 | 0.4 | 0.6 | 0.2 | 6.36
500 | 24B5A05018 | 240105018 | 2024-01-05 | 3:04 | 3:15 | 8 | 5 | 1 | 278 | 33 | 122 | 0.3 | 1.5 | 0.53 | 0.35 | 0.05 | 0.3 | 0.9 | 0.4 | 0.3 | 0.5 | 5.67 | 0.9 | 0.5 | 0.77 |  |  |  | 877.12 | 644 | 873.55 | 873.54 | 873.53 | 873.53 | 873.54 | 873.53 | 706.14 | 706.19 | 0.3 | 0.4 | 0.6 | 0.2 | 7.15
500 | 24B5A05019 | 240105019 | 2024-01-05 | 3:15 | 3:25 | 8 | 5 | 1 | 278 | 33 | 122 | 0.3 | 1.5 | 0.46 | 0.37 | 0.05 | 0.39 | 1.16 | 0.4 | 0.3 | 0.33 | 5.63 | 0.9 | 0.5 | 0.84 |  |  | 1 | 881.44 | 648.32 | 877.87 | 877.86 | 877.85 | 877.85 | 877.86 | 877.85 | 710.46 | 710.51 | 0.3 | 0.4 | 0.6 | 0.2 | 7.21
500 | 24B5A05020 | 240105020 | 2024-01-05 | 3:25 | 3:35 | 8 | 5 | 1 | 276.2 | 33 | 101 | 0.3 | 1.5 | 0.4 | 0.44 | 0.11 | 10.04 | 0.9 | 0.6 | 0.3 | 0.4 | 6.91 | 0.9 | 1.59 | 1.91 |  |  | 1 | 885.76 | 652.64 | 882.19 | 882.19 | 882.17 | 882.17 | 882.18 | 882.17 | 714.78 | 714.83 | 0.3 | 0.4 | 0.6 | 0.2 | 6.42
500 | 24B5A05021 | 240105021 | 2024-01-05 | 3:35 | 3:46 | 8 | 5 | 1 | 276.2 | 33 | 101 | 0.3 | 1.5 | 0.64 | 0.4 | 0.05 | 0.3 | 0.9 | 0.4 | 0.3 | 0.51 | 5.35 | 0.9 | 0.5 | 0.73 |  |  | 1 | 890.07 | 656.96 | 886.5 | 886.5 | 886.48 | 886.49 | 886.49 | 886.49 | 719.1 | 719.15 | 0.3 | 0.4 | 0.6 | 0.2 | 7.48
500 | 24B5A05022 | 240105022 | 2024-01-05 | 3:46 | 3:56 | 8 | 5 | 1 | 315.9 | 33 | 123 | 0.3 | 1.5 | 0.64 | 0.4 | 0.05 | 0.3 | 0.9 | 0.4 | 0.3 | 0.51 | 5.35 | 0.9 | 0.5 | 0.73 |  |  | 2 | 894.39 | 661.28 | 890.82 | 890.82 | 890.81 | 890.81 | 890.81 | 890.81 | 723.42 | 723.47 | 0.3 | 0.4 | 0.6 | 0.2 | 7.48
500 | 24B5A05023 | 240105023 | 2024-01-05 | 3:56 | 4:06 | 8 | 5 | 1 | 315.9 | 33 | 123 | 0.3 | 1.5 | 0.64 | 0.4 | 0.05 | 0.3 | 0.9 | 0.4 | 0.3 | 0.51 | 5.35 | 0.9 | 0.5 | 0.73 |  |  | 3 | 898.7 | 665.59 | 895.13 | 895.13 | 895.11 | 895.11 | 895.12 | 895.11 | 727.72 | 727.77 | 0.3 | 0.4 | 0.6 | 0.2 | 7.48
500 | 24B5A05024 | 240105024 | 2024-01-05 | 4:06 | 4:17 | 8 | 5 | 1 | 252.7 | 33 | 146 | 0.3 | 1.5 | 0.64 | 0.4 | 0.05 | 0.3 | 0.9 | 0.4 | 0.3 | 0.51 | 5.35 | 0.9 | 0.5 | 0.73 |  |  |  | 903.03 | 669.92 | 899.46 | 899.46 | 899.45 | 899.45 | 899.45 | 899.45 | 732.06 | 732.11 | 0.3 | 0.4 | 0.6 | 0.2 | 7.48
500 | 24B5A05025 | 240105025 | 2024-01-05 | 4:17 | 4:27 | 8 | 5 | 1 | 252.7 | 33 | 146 | 0.3 | 1.5 | 0.64 | 0.4 | 0.05 | 0.3 | 0.9 | 0.4 | 0.3 | 0.51 | 5.35 | 0.9 | 0.5 | 0.73 |  |  | 1 | 907.36 | 674.25 | 903.79 | 903.79 | 903.77 | 903.78 | 903.78 | 903.78 | 736.39 | 736.44 | 0.3 | 0.4 | 0.6 | 0.2 | 7.48
500 | 24B5A05026 | 240105026 | 2024-01-05 | 4:27 | 4:37 | 8 | 5 | 1 | 254.4 | 33 | 98 | 0.1 | 1 | 0.5 | 0.3 | 0.1 | 4.66 | 0.6 | 0.72 | 0.3 | 0.4 | 4.41 | 1 | 2.63 | 0.95 |  |  |  | 911.7 | 678.58 | 908.13 | 908.13 | 908.11 | 908.11 | 908.12 | 908.11 | 740.72 | 740.77 | 0.1 | 0.1 | 0.3 | 0.2 | 8.04
500 | 24B5A05027 | 240105027 | 2024-01-05 | 4:37 | 4:48 | 8 | 5 | 1 | 254.4 | 33 | 98 | 0.1 | 1 | 0.5 | 0.3 | 0.1 | 4.66 | 0.6 | 0.72 | 0.3 | 0.4 | 4.41 | 1 | 2.63 | 0.95 |  |  | 2 | 916.03 | 682.91 | 912.46 | 912.45 | 912.44 | 912.44 | 912.45 | 912.44 | 745.05 | 745.1 | 0.1 | 0.1 | 0.3 | 0.2 | 8.04
500 | 24B5A05028 | 240105028 | 2024-01-05 | 4:48 | 4:58 | 8 | 5 | 1 | 278.8 | 33 | 99 | 0.1 | 1 | 0.5 | 0.3 | 0.1 | 4.66 | 0.6 | 0.72 | 0.3 | 0.4 | 4.41 | 1 | 2.63 | 0.95 |  |  | 1 | 920.35 | 687.24 | 916.78 | 916.78 | 916.77 | 916.77 | 916.77 | 916.77 | 749.38 | 749.43 | 0.1 | 0.1 | 0.3 | 0.2 | 8.04
500 | 24B5A05029 | 240105029 | 2024-01-05 | 4:58 | 5:08 | 8 | 5 | 1 | 278.8 | 33 | 99 | 0.1 | 1 | 0.5 | 0.3 | 0.1 | 4.66 | 0.6 | 0.72 | 0.3 | 0.4 | 4.41 | 1 | 2.63 | 0.95 |  |  | 1 | 924.68 | 691.57 | 921.11 | 921.11 | 921.09 | 921.09 | 921.1 | 921.1 | 753.7 | 753.76 | 0.1 | 0.1 | 0.3 | 0.2 | 8.04
500 | 24B5A05030 | 240105030 | 2024-01-05 | 5:08 | 5:19 | 8 | 5 | 1 | 301.1 | 33 | 145 | 0.1 | 1 | 0.5 | 0.3 | 0.1 | 4.66 | 0.6 | 0.72 | 0.3 | 0.4 | 4.41 | 1 | 2.63 | 0.95 |  |  | 2 | 929.01 | 695.9 | 925.44 | 925.44 | 925.42 | 925.42 | 925.43 | 925.42 | 758.03 | 758.08 | 0.1 | 0.1 | 0.3 | 0.2 | 8.04
500 | 24B5A05031 | 240105031 | 2024-01-05 | 5:19 | 5:29 | 8 | 5 | 1 | 301.1 | 33 | 145 | 0.1 | 1 | 0.5 | 0.3 | 0.1 | 4.66 | 0.6 | 0.72 | 0.3 | 0.4 | 4.41 | 1 | 2.63 | 0.95 |  |  | 1 | 933.33 | 700.22 | 929.76 | 929.76 | 929.74 | 929.74 | 929.75 | 929.74 | 762.35 | 762.4 | 0.1 | 0.1 | 0.3 | 0.2 | 8.04
500 | 24B5A05032 | 240105032 | 2024-01-05 | 5:29 | 5:40 | 8 | 5 | 1 | 293.1 | 33 | 168 | 0.1 | 1 | 0.43 | 0.3 | 0.1 | 4.15 | 0.6 | 0.52 | 0.3 | 0.4 | 4.32 | 1 | 1.39 | 0.84 |  | 1 | 5 | 937.64 | 704.53 | 934.07 | 934.07 | 934.06 | 934.06 | 934.06 | 934.06 | 766.67 | 766.72 | 0.1 | 0.1 | 0.3 | 0.2 | 7.74
500 | 24B5A05033 | 240105033 | 2024-01-05 | 5:40 | 5:50 | 8 | 5 | 1 | 293.1 | 33 | 168 | 0.1 | 1 | 0.43 | 0.3 | 0.1 | 4.15 | 0.6 | 0.52 | 0.3 | 0.4 | 4.32 | 1 | 1.39 | 0.84 |  |  |  | 941.99 | 708.87 | 938.42 | 938.41 | 938.4 | 938.4 | 938.41 | 938.4 | 771.01 | 771.06 | 0.1 | 0.1 | 0.3 | 0.2 | 7.74
500 | 24B5A05034 | 240105034 | 2024-01-05 | 5:50 | 6:00 | 8 | 5 | 1 | 265.2 | 33 | 142 | 0.1 | 1 | 0.43 | 0.3 | 0.1 | 4.15 | 0.6 | 0.52 | 0.3 | 0.4 | 4.32 | 1 | 1.39 | 0.84 |  |  | 3 | 946.31 | 713.2 | 942.74 | 942.74 | 942.73 | 942.73 | 942.73 | 942.73 | 775.34 | 775.39 | 0.1 | 0.1 | 0.3 | 0.2 | 7.74
500 | 24B5A05035 | 240105035 | 2024-01-05 | 6:00 | 6:11 | 8 | 5 | 1 | 265.2 | 33 | 142 | 0.1 | 1 | 0.43 | 0.3 | 0.1 | 4.15 | 0.6 | 0.52 | 0.3 | 0.4 | 4.32 | 1 | 1.39 | 0.84 |  |  | 2 | 950.65 | 717.53 | 947.08 | 947.08 | 947.06 | 947.06 | 947.07 | 947.06 | 779.67 | 779.72 | 0.1 | 0.1 | 0.3 | 0.2 | 7.74
500 | 24B5A05036 | 240105036 | 2024-01-05 | 6:11 | 6:21 | 8 | 5 | 1 | 265.9 | 33 | 90 | 0.1 | 1 | 0.43 | 0.3 | 0.1 | 4.15 | 0.6 | 0.52 | 0.3 | 0.4 | 4.32 | 1 | 1.39 | 0.84 |  |  |  | 954.98 | 721.86 | 951.41 | 951.4 | 951.39 | 951.39 | 951.4 | 951.39 | 784 | 784.05 | 0.1 | 0.1 | 0.3 | 0.2 | 7.74
500 | 24B5A05037 | 240105037 | 2024-01-05 | 6:21 | 6:31 | 8 | 5 | 1 | 265.9 | 33 | 90 | 0.1 | 1 | 0.43 | 0.3 | 0.1 | 4.15 | 0.6 | 0.52 | 0.3 | 0.4 | 4.32 | 1 | 1.39 | 0.84 |  | 1 | 2 | 959.31 | 726.2 | 955.74 | 955.74 | 955.72 | 955.72 | 955.73 | 955.73 | 788.33 | 788.39 | 0.1 | 0.1 | 0.3 | 0.2 | 7.74
500 | 24B5A05038 | 240105038 | 2024-01-05 | 6:31 | 6:42 | 8 | 5 | 1 | 257.4 | 33 | 88 | 0.1 | 1 | 0.44 | 0.3 | 0.1 | 5.27 | 0.6 | 0.94 | 0.3 | 0.42 | 4.56 | 1 | 2.88 | 4.8 |  |  | 1 | 963.65 | 730.53 | 960.08 | 960.07 | 960.06 | 960.06 | 960.07 | 960.06 | 792.67 | 792.72 | 0.1 | 0.1 | 0.3 | 0.2 | 9.14
500 | 24B5A05039 | 240105039 | 2024-01-05 | 6:42 | 6:52 | 8 | 5 | 1 | 257.4 | 33 | 88 | 0.1 | 1 | 0.44 | 0.3 | 0.1 | 5.27 | 0.6 | 0.94 | 0.3 | 0.42 | 4.56 | 1 | 2.88 | 4.8 |  |  | 1 | 967.95 | 734.84 | 964.38 | 964.38 | 964.37 | 964.37 | 964.37 | 964.37 | 796.98 | 797.03 | 0.1 | 0.1 | 0.3 | 0.2 | 9.14
500 | 24B5A05040 | 240105040 | 2024-01-05 | 6:52 | 7:02 | 8 | 2 | 3 | 239.7 | 33 | 56 | 0.1 | 1 | 0.56 | 0.3 | 0.1 | 9.53 | 0.6 | 0.82 | 0.3 | 0.4 | 4.51 | 1 | 3.15 | 12.3 |  |  | 1 | 972.28 | 739.17 | 968.71 | 968.71 | 968.69 | 968.69 | 968.7 | 968.7 | 801.3 | 801.36 | 0.1 | 0.1 | 0.3 | 0.21 | 8.48
500 | 24B5A05041 | 240105041 | 2024-01-05 | 7:02 | 7:13 | 8 | 3 | 1 | 239.7 | 33 | 56 | 0.1 | 1 | 0.56 | 0.3 | 0.1 | 9.53 | 0.6 | 0.82 | 0.3 | 0.4 | 4.51 | 1 | 3.15 | 12.3 |  |  | 3 | 976.61 | 743.5 | 973.04 | 973.04 | 973.02 | 973.02 | 973.03 | 973.02 | 805.63 | 805.68 | 0.1 | 0.1 | 0.3 | 0.21 | 8.48
500 | 24B5A05042 | 240105042 | 2024-01-05 | 7:13 | 7:23 | 8 | 3 | 1 | 244.1 | 33 | 54 | 0.1 | 1 | 0.56 | 0.3 | 0.1 | 9.53 | 0.6 | 0.82 | 0.3 | 0.4 | 4.51 | 1 | 3.15 | 12.3 |  |  | 1 | 980.95 | 747.84 | 977.38 | 977.38 | 977.36 | 977.36 | 977.37 | 977.37 | 809.97 | 810.03 | 0.1 | 0.1 | 0.3 | 0.21 | 8.48
500 | 24B5A05043 | 240105043 | 2024-01-05 | 7:23 | 7:34 | 8 | 3 | 1 | 244.1 | 33 | 54 | 0.1 | 1 | 0.56 | 0.3 | 0.1 | 9.53 | 0.6 | 0.82 | 0.3 | 0.4 | 4.51 | 1 | 3.15 | 12.3 |  |  | 2 | 985.28 | 752.16 | 981.71 | 981.71 | 981.69 | 981.69 | 981.7 | 981.69 | 814.3 | 814.35 | 0.1 | 0.1 | 0.3 | 0.21 | 8.48
500 | 24B5A05044 | 240105044 | 2024-01-05 | 7:34 | 7:44 | 8 | 3 | 1 | 274.1 | 33 | 90 | 0.1 | 1 | 0.71 | 0.3 | 0.1 | 8.74 | 0.6 | 0.85 | 0.3 | 0.4 | 4.53 | 1 | 2.38 | 10.6 |  |  | 2 | 989.59 | 756.48 | 986.02 | 986.02 | 986 | 986.01 | 986.01 | 986.01 | 818.62 | 818.67 | 0.1 | 0.1 | 0.3 | 0.2 | 8.28
500 | 24B5A05045 | 240105045 | 2024-01-05 | 7:44 | 7:54 | 8 | 3 | 1 | 274.1 | 33 | 90 | 0.1 | 1 | 0.71 | 0.3 | 0.1 | 8.74 | 0.6 | 0.85 | 0.3 | 0.4 | 4.53 | 1 | 2.38 | 10.6 |  |  | 2 | 993.91 | 760.8 | 990.34 | 990.34 | 990.33 | 990.33 | 990.33 | 990.33 | 822.94 | 822.99 | 0.1 | 0.1 | 0.3 | 0.2 | 8.28
500 | 24B5A05046 | 240105046 | 2024-01-05 | 7:54 | 8:05 | 8 | 4 | 1 | 227.2 | 33 | 154 | 0.1 | 1 | 0.37 | 0.3 | 0.1 | 8.42 | 0.6 | 0.77 | 0.3 | 0.45 | 4.44 | 1 | 2.3 | 6.18 |  |  | 2 | 998.23 | 765.12 | 994.66 | 994.66 | 994.65 | 994.65 | 994.65 | 994.65 | 827.26 | 827.31 | 0.1 | 0.1 | 0.3 | 0.2 | 8.39
500 | 24B5A05047 | 240105047 | 2024-01-05 | 8:05 | 8:15 | 8 | 5 | 1 | 227.2 | 33 | 154 | 0.1 | 1 | 0.5 | 0.3 | 0.1 | 9.22 | 0.6 | 0.78 | 0.3 | 0.48 | 4.44 | 1 | 2.14 | 4.96 |  |  |  | 1002.57 | 769.46 | 999 | 999 | 998.98 | 998.98 | 998.99 | 998.98 | 831.59 | 831.64 | 0.1 | 0.1 | 0.3 | 0.2 | 8.73
500 | 24B5A05048 | 240105048 | 2024-01-05 | 8:15 | 8:25 | 8 | 5 | 1 | 243.1 | 33 | 87 | 0.1 | 1 | 0.5 | 0.3 | 0.1 | 9.22 | 0.6 | 0.78 | 0.3 | 0.48 | 4.44 | 1 | 2.14 | 4.96 |  | 1 | 1 | 1006.9 | 773.78 | 1003.33 | 1003.32 | 1003.31 | 1003.31 | 1003.32 | 1003.31 | 835.92 | 835.97 | 0.1 | 0.1 | 0.3 | 0.2 | 8.73
500 | 24B5A05049 | 240105049 | 2024-01-05 | 8:25 | 8:36 | 8 | 5 | 1 | 243.1 | 33 | 87 | 0.1 | 1 | 0.5 | 0.3 | 0.1 | 9.22 | 0.6 | 0.78 | 0.3 | 0.48 | 4.44 | 1 | 2.14 | 4.96 |  |  | 1 | 1011.22 | 778.11 | 1007.65 | 1007.65 | 1007.64 | 1007.64 | 1007.64 | 1007.64 | 840.25 | 840.3 | 0.1 | 0.1 | 0.3 | 0.2 | 8.73
500 | 24B5A05050 | 240105050 | 2024-01-05 | 8:36 | 8:46 | 8 | 5 | 1 | 225.4 | 33 | 116 | 0.1 | 1 | 0.51 | 0.3 | 0.1 | 9.14 | 0.6 | 0.61 | 0.3 | 0.4 | 4.43 | 1 | 1.38 | 3.51 |  |  |  | 1015.56 | 782.45 | 1011.99 | 1011.99 | 1011.97 | 1011.97 | 1011.98 | 1011.97 | 844.58 | 844.63 | 0.1 | 0.1 | 0.3 | 0.22 | 8.64
500 | 24B5A05051 | 240105051 | 2024-01-05 | 8:46 | 8:57 | 8 | 5 | 1 | 225.4 | 33 | 116 | 0.1 | 1 | 0.51 | 0.3 | 0.1 | 9.14 | 0.6 | 0.61 | 0.3 | 0.4 | 4.43 | 1 | 1.38 | 3.51 |  |  | 1 | 1019.89 | 786.77 | 1016.32 | 1016.32 | 1016.3 | 1016.3 | 1016.31 | 1016.3 | 848.91 | 848.96 | 0.1 | 0.1 | 0.3 | 0.22 | 8.64
500 | 24B5A05052 | 240105052 | 2024-01-05 | 8:57 | 9:07 | 8 | 5 | 1 | 246 | 33 | 94 | 0.1 | 1 | 0.51 | 0.3 | 0.1 | 9.14 | 0.6 | 0.61 | 0.3 | 0.4 | 4.43 | 1 | 1.38 | 3.51 | 1 | 1 | 1 | 1024.22 | 791.11 | 1020.65 | 1020.65 | 1020.63 | 1020.64 | 1020.64 | 1020.64 | 853.25 | 853.3 | 0.1 | 0.1 | 0.3 | 0.22 | 8.64
500 | 24B5A05053 | 240105053 | 2024-01-05 | 9:07 | 9:17 | 8 | 5 | 1 | 246 | 33 | 94 | 0.1 | 1 | 0.51 | 0.3 | 0.1 | 9.14 | 0.6 | 0.61 | 0.3 | 0.4 | 4.43 | 1 | 1.38 | 3.51 |  |  |  | 1028.56 | 795.44 | 1024.99 | 1024.98 | 1024.97 | 1024.97 | 1024.98 | 1024.97 | 857.58 | 857.63 | 0.1 | 0.1 | 0.3 | 0.22 | 8.64
500 | 24B5A05054 | 240105054 | 2024-01-05 | 9:17 | 9:28 | 8 | 5 | 1 | 271.9 | 33 | 165 | 0.1 | 1 | 0.51 | 0.3 | 0.1 | 9.14 | 0.6 | 0.61 | 0.3 | 0.4 | 4.43 | 1 | 1.38 | 3.51 |  | 2 | 5 | 1032.9 | 799.79 | 1029.33 | 1029.33 | 1029.31 | 1029.31 | 1029.32 | 1029.31 | 861.92 | 861.97 | 0.1 | 0.1 | 0.3 | 0.22 | 8.64
500 | 24B5A05055 | 240105055 | 2024-01-05 | 9:28 | 9:38 | 8 | 5 | 1 | 271.9 | 33 | 165 | 0.1 | 1 | 0.51 | 0.3 | 0.1 | 9.14 | 0.6 | 0.61 | 0.3 | 0.4 | 4.43 | 1 | 1.38 | 3.51 |  |  | 1 | 1037.24 | 804.13 | 1033.67 | 1033.67 | 1033.65 | 1033.65 | 1033.66 | 1033.66 | 866.26 | 866.32 | 0.1 | 0.1 | 0.3 | 0.22 | 8.64
500 | 24B5A05056 | 240105056 | 2024-01-05 | 9:38 | 9:48 | 8 | 5 | 1 | 281.5 | 33 | 85 | 0.1 | 1 | 0.6 | 0.3 | 0.1 | 9.78 | 0.6 | 0.47 | 0.3 | 0.44 | 4.45 | 1 | 1.74 | 1.94 |  | 1 | 1 | 1041.58 | 808.46 | 1038.01 | 1038 | 1037.99 | 1037.99 | 1038 | 1037.99 | 870.6 | 870.65 | 0.1 | 0.1 | 0.3 | 0.2 | 8.5
500 | 24B5A05057 | 240105057 | 2024-01-05 | 9:48 | 10:52 | 8 | 0 | 1 | 319 | 33 | 85 | 0.1 | 1 | 0.6 | 0.3 | 0.1 | 9.78 | 0.6 | 0.47 | 0.3 | 0.44 | 4.45 | 1 | 1.74 | 1.94 | 2 | 3 | 5 | 1044.54 | 811.43 | 1040.46 | 1040.46 | 1040.45 | 1040.45 | 1040.46 | 1040.45 | 2.09 | 2.09 | 0.1 | 0.1 | 0.3 | 0.2 | 8.5
500 | 24B5A05058 | 240105058 | 2024-01-05 | 10:52 | 11:02 | 8 | 5 | 1 | 288.9 | 33 | 119 | 0.1 | 1 | 0.6 | 0.3 | 0.1 | 9.78 | 0.6 | 0.47 | 0.3 | 0.44 | 4.45 | 1 | 1.74 | 1.94 |  |  |  | 1048.86 | 815.74 | 1044.78 | 1044.78 | 1044.77 | 1044.76 | 1044.77 | 1044.77 | 6.39 | 6.39 | 0.1 | 0.1 | 0.3 | 0.2 | 8.5
500 | 24B5A05059 | 240105059 | 2024-01-05 | 11:02 | 11:13 | 8 | 5 | 1 | 288.9 | 33 | 119 | 0.1 | 1 | 0.6 | 0.3 | 0.1 | 9.78 | 0.6 | 0.47 | 0.3 | 0.44 | 4.45 | 1 | 1.74 | 1.94 |  |  | 1 | 1053.22 | 820.1 | 1049.14 | 1049.14 | 1049.13 | 1049.12 | 1049.14 | 1049.13 | 10.75 | 10.75 | 0.1 | 0.1 | 0.3 | 0.2 | 8.5
500 | 24B5A05060 | 240105060 | 2024-01-05 | 11:13 | 11:23 | 8 | 5 | 1 | 250 | 33 | 124 | 0.1 | 1 | 0.6 | 0.3 | 0.1 | 9.78 | 0.6 | 0.47 | 0.3 | 0.44 | 4.45 | 1 | 1.74 | 1.94 |  |  |  | 1057.58 | 824.46 | 1053.5 | 1053.5 | 1053.49 | 1053.49 | 1053.5 | 1053.49 | 15.11 | 15.11 | 0.1 | 0.1 | 0.3 | 0.2 | 8.5
500 | 24B5A05061 | 240105061 | 2024-01-05 | 11:23 | 11:34 | 8 | 5 | 1 | 250.4 | 33 | 124 | 0.1 | 1 | 0.6 | 0.3 | 0.1 | 9.78 | 0.6 | 0.47 | 0.3 | 0.44 | 4.45 | 1 | 1.74 | 1.94 |  |  | 1 | 1061.95 | 828.83 | 1057.87 | 1057.86 | 1057.85 | 1057.85 | 1057.86 | 1057.86 | 19.46 | 19.46 | 0.1 | 0.1 | 0.3 | 0.2 | 8.5
500 | 24B5A05062 | 240105062 | 2024-01-05 | 11:34 | 11:44 | 8 | 5 | 1 | 262.7 | 33 | 228 | 0.1 | 1 | 0.38 | 0.3 | 0.1 | 6.77 | 0.6 | 0.72 | 0.3 | 0.45 | 4.43 | 1 | 3.8 | 1.53 |  |  | 1 | 1066.14 | 833.02 | 1062.06 | 1062.05 | 1062.04 | 1062.04 | 1062.05 | 1062.05 | 23.64 | 23.64 | 0.1 | 0.1 | 0.3 | 0.26 | 8.22
500 | 24B5A05063 | 240105063 | 2024-01-05 | 11:44 | 11:54 | 8 | 5 | 1 | 262.7 | 33 | 228 | 0.1 | 1 | 0.38 | 0.3 | 0.1 | 6.77 | 0.6 | 0.72 | 0.3 | 0.45 | 4.43 | 1 | 3.8 | 1.53 |  |  | 1 | 1070.46 | 837.34 | 1066.38 | 1066.37 | 1066.36 | 1066.36 | 1066.37 | 1066.37 | 27.96 | 27.96 | 0.1 | 0.1 | 0.3 | 0.26 | 8.22
500 | 24B5A05064 | 240105064 | 2024-01-05 | 11:54 | 12:05 | 8 | 5 | 1 | 263.7 | 33 | 152 | 0.1 | 1 | 0.38 | 0.3 | 0.1 | 6.77 | 0.6 | 0.72 | 0.3 | 0.45 | 4.43 | 1 | 3.8 | 1.53 |  |  | 1 | 1074.8 | 841.69 | 1070.72 | 1070.72 | 1070.71 | 1070.71 | 1070.72 | 1070.72 | 32.3 | 32.3 | 0.1 | 0.1 | 0.3 | 0.26 | 8.22
500 | 24B5A05065 | 240105065 | 2024-01-05 | 12:05 | 12:15 | 8 | 5 | 1 | 263.7 | 33 | 152 | 0.1 | 1 | 0.38 | 0.3 | 0.1 | 6.77 | 0.6 | 0.72 | 0.3 | 0.45 | 4.43 | 1 | 3.8 | 1.53 |  |  | 2 | 1079 | 845.88 | 1074.92 | 1074.92 | 1074.91 | 1074.9 | 1074.92 | 1074.91 | 36.49 | 36.49 | 0.1 | 0.1 | 0.3 | 0.26 | 8.22
500 | 24B5A05066 | 240105066 | 2024-01-05 | 12:15 | 12:25 | 8 | 5 | 1 | 269.3 | 33 | 83 | 0.1 | 1 | 0.38 | 0.3 | 0.1 | 6.77 | 0.6 | 0.72 | 0.3 | 0.45 | 4.43 | 1 | 3.8 | 1.53 |  |  |  | 1083.33 | 850.21 | 1079.25 | 1079.25 | 1079.24 | 1079.23 | 1079.24 | 1079.24 | 40.81 | 40.81 | 0.1 | 0.1 | 0.3 | 0.26 | 8.22
500 | 24B5A05067 | 240105067 | 2024-01-05 | 12:25 | 12:35 | 8 | 5 | 1 | 269.3 | 33 | 83 | 0.1 | 1 | 0.38 | 0.3 | 0.1 | 6.77 | 0.6 | 0.72 | 0.3 | 0.45 | 4.43 | 1 | 3.8 | 1.53 |  |  | 1 | 1087.52 | 854.4 | 1083.44 | 1083.43 | 1083.43 | 1083.42 | 1083.43 | 1083.43 | 44.99 | 44.99 | 0.1 | 0.1 | 0.3 | 0.26 | 8.22
500 | 24B5A05068 | 240105068 | 2024-01-05 | 12:35 | 12:45 | 8 | 5 | 1 | 276.4 | 33 | 109 | 0.1 | 1 | 0.57 | 0.3 | 0.1 | 5.57 | 0.6 | 0.76 | 0.3 | 0.4 | 4.5 | 1 | 2.55 | 1.45 |  | 1 | 2 | 1091.84 | 858.72 | 1087.76 | 1087.76 | 1087.75 | 1087.74 | 1087.75 | 1087.75 | 49.3 | 49.3 | 0.1 | 0.1 | 0.3 | 0.2 | 7.86
500 | 24B5A05069 | 240105069 | 2024-01-05 | 12:45 | 12:55 | 8 | 5 | 1 | 276.4 | 33 | 109 | 0.1 | 1 | 0.57 | 0.3 | 0.1 | 5.57 | 0.6 | 0.76 | 0.3 | 0.4 | 4.5 | 1 | 2.55 | 1.45 |  |  | 2 | 1096.03 | 862.91 | 1091.95 | 1091.95 | 1091.94 | 1091.94 | 1091.95 | 1091.94 | 53.49 | 53.49 | 0.1 | 0.1 | 0.3 | 0.2 | 7.86
500 | 24B5A05070 | 240105070 | 2024-01-05 | 12:55 | 13:06 | 8 | 5 | 1 | 248 | 33 | 99 | 0.1 | 1 | 0.57 | 0.3 | 0.1 | 5.57 | 0.6 | 0.76 | 0.3 | 0.4 | 4.5 | 1 | 2.55 | 1.45 |  |  |  | 1100.37 | 867.25 | 1096.29 | 1096.29 | 1096.28 | 1096.27 | 1096.28 | 1096.28 | 57.82 | 57.82 | 0.1 | 0.1 | 0.3 | 0.2 | 7.86
500 | 24B5A05071 | 240105071 | 2024-01-05 | 13:06 | 13:16 | 8 | 5 | 1 | 248 | 33 | 99 | 0.1 | 1 | 0.57 | 0.3 | 0.1 | 5.57 | 0.6 | 0.76 | 0.3 | 0.4 | 4.5 | 1 | 2.55 | 1.45 |  |  | 4 | 1104.72 | 871.6 | 1100.64 | 1100.64 | 1100.63 | 1100.62 | 1100.63 | 1100.63 | 62.16 | 62.16 | 0.1 | 0.1 | 0.3 | 0.2 | 7.86
500 | 24B5A05072 | 240105072 | 2024-01-05 | 13:16 | 13:27 | 8 | 5 | 1 | 248.5 | 33 | 84 | 0.1 | 1 | 0.57 | 0.3 | 0.1 | 5.57 | 0.6 | 0.76 | 0.3 | 0.4 | 4.5 | 1 | 2.55 | 1.45 |  |  | 1 | 1109.09 | 875.97 | 1105.01 | 1105 | 1104.99 | 1104.99 | 1105 | 1105 | 66.52 | 66.52 | 0.1 | 0.1 | 0.3 | 0.2 | 7.86
500 | 24B5A05073 | 240105073 | 2024-01-05 | 13:27 | 13:37 | 8 | 5 | 1 | 248.5 | 33 | 84 | 0.1 | 1 | 0.57 | 0.3 | 0.1 | 5.57 | 0.6 | 0.76 | 0.3 | 0.4 | 4.5 | 1 | 2.55 | 1.45 |  |  | 3 | 1113.44 | 880.32 | 1109.36 | 1109.36 | 1109.35 | 1109.35 | 1109.36 | 1109.35 | 70.87 | 70.87 | 0.1 | 0.1 | 0.3 | 0.2 | 7.86
500 | 24B5A05074 | 240105074 | 2024-01-05 | 13:37 | 13:47 | 8 | 5 | 1 | 246.9 | 33 | 129 | 0.1 | 1 | 0.45 | 0.3 | 0.1 | 5.83 | 0.6 | 0.95 | 0.3 | 0.45 | 4.5 | 1 | 2.7 | 2.33 |  |  | 4 | 1117.65 | 884.53 | 1113.57 | 1113.56 | 1113.55 | 1113.55 | 1113.56 | 1113.56 | 75.06 | 75.06 | 0.1 | 0.1 | 0.3 | 0.28 | 8.24
500 | 24B5A05075 | 240105075 | 2024-01-05 | 13:47 | 13:58 | 8 | 5 | 1 | 246.9 | 33 | 129 | 0.1 | 1 | 0.45 | 0.3 | 0.1 | 5.83 | 0.6 | 0.95 | 0.3 | 0.45 | 4.5 | 1 | 2.7 | 2.33 |  |  | 3 | 1121.98 | 888.86 | 1117.9 | 1117.9 | 1117.89 | 1117.88 | 1117.9 | 1117.89 | 79.39 | 79.39 | 0.1 | 0.1 | 0.3 | 0.28 | 8.24
500 | 24B5A05076 | 240105076 | 2024-01-05 | 13:58 | 14:08 | 8 | 5 | 1 | 252.1 | 33 | 75 | 0.1 | 1 | 0.45 | 0.3 | 0.1 | 5.83 | 0.6 | 0.95 | 0.3 | 0.45 | 4.5 | 1 | 2.7 | 2.33 |  |  | 2 | 1126.18 | 893.06 | 1122.1 | 1122.1 | 1122.09 | 1122.09 | 1122.1 | 1122.09 | 83.58 | 83.58 | 0.1 | 0.1 | 0.3 | 0.28 | 8.24
500 | 24B5A05077 | 240105077 | 2024-01-05 | 14:08 | 14:18 | 8 | 5 | 1 | 252.1 | 33 | 75 | 0.1 | 1 | 0.45 | 0.3 | 0.1 | 5.83 | 0.6 | 0.95 | 0.3 | 0.45 | 4.5 | 1 | 2.7 | 2.33 |  |  |  | 1130.5 | 897.38 | 1126.42 | 1126.41 | 1126.4 | 1126.4 | 1126.41 | 1126.41 | 87.89 | 87.89 | 0.1 | 0.1 | 0.3 | 0.28 | 8.24
500 | 24B5A05078 | 240105078 | 2024-01-05 | 14:18 | 14:28 | 8 | 4 | 1 | 255.8 | 33 | 133 | 0.1 | 1 | 0.45 | 0.3 | 0.1 | 5.83 | 0.6 | 0.95 | 0.3 | 0.45 | 4.5 | 1 | 2.7 | 2.33 |  |  |  | 1134.71 | 901.59 | 1130.63 | 1130.63 | 1130.62 | 1130.62 | 1130.63 | 1130.62 | 92.09 | 92.09 | 0.1 | 0.1 | 0.3 | 0.28 | 8.24
500 | 24B5A05079 | 240105079 | 2024-01-05 | 14:28 | 14:38 | 8 | 4 | 1 | 255.8 | 33 | 133 | 0.1 | 1 | 0.45 | 0.3 | 0.1 | 5.83 | 0.6 | 0.95 | 0.3 | 0.45 | 4.5 | 1 | 2.7 | 2.33 |  |  | 4 | 1139.04 | 905.92 | 1134.96 | 1134.96 | 1134.95 | 1134.94 | 1134.96 | 1134.95 | 96.41 | 96.41 | 0.1 | 0.1 | 0.3 | 0.28 | 8.24
500 | 24B5A05080 | 240105080 | 2024-01-05 | 14:38 | 14:49 | 8 | 4 | 1 | 261.5 | 33 | 130 | 0.1 | 1 | 0.45 | 0.3 | 0.1 | 4.02 | 0.6 | 0.86 | 0.3 | 0.4 | 4.38 | 1 | 2.46 | 6.95 |  |  | 3 | 1143.24 | 910.12 | 1139.16 | 1139.15 | 1139.14 | 1139.14 | 1139.15 | 1139.15 | 100.6 | 100.6 | 0.1 | 0.1 | 0.3 | 0.24 | 7.69
500 | 24B5A05081 | 240105081 | 2024-01-05 | 14:49 | 14:59 | 8 | 4 | 1 | 261.5 | 33 | 130 | 0.1 | 1 | 0.45 | 0.3 | 0.1 | 4.02 | 0.6 | 0.86 | 0.3 | 0.4 | 4.38 | 1 | 2.46 | 6.95 |  |  | 2 | 1147.56 | 914.45 | 1143.48 | 1143.48 | 1143.47 | 1143.47 | 1143.48 | 1143.47 | 104.92 | 104.92 | 0.1 | 0.1 | 0.3 | 0.24 | 7.69
500 | 24B5A05082 | 240105082 | 2024-01-05 | 14:59 | 15:09 | 8 | 4 | 1 | 286.8 | 33 | 108 | 0.1 | 1 | 0.45 | 0.3 | 0.1 | 4.02 | 0.6 | 0.86 | 0.3 | 0.4 | 4.38 | 1 | 2.46 | 6.95 |  |  | 1 | 1151.76 | 918.64 | 1147.68 | 1147.68 | 1147.67 | 1147.66 | 1147.68 | 1147.67 | 109.1 | 109.1 | 0.1 | 0.1 | 0.3 | 0.24 | 7.69
500 | 24B5A05083 | 240105083 | 2024-01-05 | 15:09 | 15:19 | 8 | 4 | 1 | 286.8 | 33 | 108 | 0.1 | 1 | 0.45 | 0.3 | 0.1 | 4.02 | 0.6 | 0.86 | 0.3 | 0.4 | 4.38 | 1 | 2.46 | 6.95 |  | 1 | 3 | 1156.07 | 922.95 | 1151.99 | 1151.99 | 1151.98 | 1151.97 | 1151.98 | 1151.98 | 113.4 | 113.4 | 0.1 | 0.1 | 0.3 | 0.24 | 7.69
500 | 24B5A05084 | 240105084 | 2024-01-05 | 15:19 | 15:30 | 8 | 4 | 1 | 263.7 | 33 | 109 | 0.1 | 1 | 0.56 | 0.3 | 0.1 | 4.28 | 0.6 | 0.78 | 0.3 | 0.44 | 4.35 | 1 | 3.08 | 4.95 |  |  | 1 | 1160.4 | 927.28 | 1156.32 | 1156.31 | 1156.3 | 1156.3 | 1156.31 | 1156.31 | 117.72 | 117.72 | 0.1 | 0.1 | 0.3 | 0.27 | 7.56
500 | 24B5A05085 | 240105085 | 2024-01-05 | 15:30 | 15:40 | 8 | 2 | 3 | 263.7 | 33 | 109 | 0.1 | 1 | 0.56 | 0.3 | 0.1 | 4.28 | 0.6 | 0.78 | 0.3 | 0.44 | 4.35 | 1 | 3.08 | 4.95 |  |  |  | 1164.74 | 931.62 | 1160.66 | 1160.65 | 1160.65 | 1160.64 | 1160.65 | 1160.65 | 122.05 | 122.05 | 0.1 | 0.1 | 0.3 | 0.27 | 7.56
500 | 24B5A05086 | 240105086 | 2024-01-05 | 15:40 | 15:50 | 8 | 2 | 3 | 264.3 | 33 | 97 | 0.1 | 1 | 0.56 | 0.3 | 0.1 | 4.28 | 0.6 | 0.78 | 0.3 | 0.44 | 4.35 | 1 | 3.08 | 4.95 |  |  |  | 1169.08 | 935.96 | 1165 | 1165 | 1164.99 | 1164.98 | 1164.99 | 1164.99 | 126.38 | 126.38 | 0.1 | 0.1 | 0.3 | 0.27 | 7.56
500 | 24B5A05087 | 240105087 | 2024-01-05 | 15:50 | 16:01 | 8 | 4 | 1 | 264.3 | 33 | 97 | 0.1 | 1 | 0.56 | 0.3 | 0.1 | 4.28 | 0.6 | 0.78 | 0.3 | 0.44 | 4.35 | 1 | 3.08 | 4.95 |  |  | 1 | 1173.41 | 940.29 | 1169.33 | 1169.33 | 1169.32 | 1169.32 | 1169.33 | 1169.32 | 130.71 | 130.71 | 0.1 | 0.1 | 0.3 | 0.27 | 7.56
500 | 24B5A05088 | 240105088 | 2024-01-05 | 16:01 | 16:11 | 8 | 4 | 1 | 254.3 | 33 | 112 | 0.1 | 1 | 0.4 | 0.3 | 0.1 | 4.66 | 0.6 | 0.6 | 0.3 | 0.43 | 4.45 | 1 | 1.81 | 2.82 |  |  | 2 | 1177.75 | 944.63 | 1173.67 | 1173.67 | 1173.66 | 1173.65 | 1173.66 | 1173.66 | 135.03 | 135.03 | 0.1 | 0.1 | 0.3 | 0.2 | 6.47
500 | 24B5A05089 | 240105089 | 2024-01-05 | 16:11 | 16:22 | 8 | 4 | 1 | 254.3 | 33 | 112 | 0.1 | 1 | 0.4 | 0.3 | 0.1 | 4.66 | 0.6 | 0.6 | 0.3 | 0.43 | 4.45 | 1 | 1.81 | 2.82 |  |  |  | 1182.09 | 948.97 | 1178.01 | 1178.01 | 1178 | 1177.99 | 1178.01 | 1178 | 139.37 | 139.37 | 0.1 | 0.1 | 0.3 | 0.2 | 6.47
500 | 24B5A05090 | 240105090 | 2024-01-05 | 16:22 | 16:32 | 8 | 4 | 1 | 237.2 | 33 | 118 | 0.1 | 1 | 0.4 | 0.3 | 0.1 | 4.66 | 0.6 | 0.6 | 0.3 | 0.43 | 4.45 | 1 | 1.81 | 2.82 |  |  | 1 | 1186.43 | 953.31 | 1182.35 | 1182.35 | 1182.34 | 1182.34 | 1182.35 | 1182.34 | 143.7 | 143.7 | 0.1 | 0.1 | 0.3 | 0.2 | 6.47
500 | 24B5A05091 | 240105091 | 2024-01-05 | 16:32 | 16:42 | 8 | 4 | 1 | 237.2 | 33 | 118 | 0.1 | 1 | 0.4 | 0.3 | 0.1 | 4.66 | 0.6 | 0.6 | 0.3 | 0.43 | 4.45 | 1 | 1.81 | 2.82 |  | 1 | 2 | 1190.77 | 957.65 | 1186.69 | 1186.69 | 1186.68 | 1186.68 | 1186.69 | 1186.68 | 148.03 | 148.03 | 0.1 | 0.1 | 0.3 | 0.2 | 6.47
500 | 24B5A05092 | 240105092 | 2024-01-05 | 16:42 | 16:53 | 8 | 4 | 1 | 237.7 | 33 | 104 | 0.1 | 1 | 0.48 | 0.3 | 0.1 | 5.68 | 0.6 | 0.53 | 0.3 | 0.4 | 4.45 | 1 | 1.5 | 3.66 |  |  | 2 | 1195.12 | 962 | 1191.04 | 1191.04 | 1191.03 | 1191.03 | 1191.04 | 1191.03 | 152.37 | 152.37 | 0.1 | 0.1 | 0.3 | 0.2 | 7.01
500 | 24B5A05093 | 240105093 | 2024-01-05 | 16:53 | 17:03 | 8 | 4 | 1 | 237.7 | 33 | 104 | 0.1 | 1 | 0.48 | 0.3 | 0.1 | 5.68 | 0.6 | 0.53 | 0.3 | 0.4 | 4.45 | 1 | 1.5 | 3.66 |  |  |  | 1199.46 | 966.35 | 1195.38 | 1195.38 | 1195.37 | 1195.37 | 1195.38 | 1195.37 | 156.7 | 156.7 | 0.1 | 0.1 | 0.3 | 0.2 | 7.01
500 | 24B5A05094 | 240105094 | 2024-01-05 | 17:03 | 17:14 | 8 | 4 | 1 | 285.9 | 33 | 98 | 0.1 | 1 | 0.48 | 0.3 | 0.1 | 5.68 | 0.6 | 0.53 | 0.3 | 0.4 | 4.45 | 1 | 1.5 | 3.66 |  |  |  | 1203.82 | 970.7 | 1199.74 | 1199.74 | 1199.73 | 1199.72 | 1199.74 | 1199.73 | 161.05 | 161.05 | 0.1 | 0.1 | 0.3 | 0.2 | 7.01
500 | 24B5A05095 | 240105095 | 2024-01-05 | 17:14 | 17:24 | 8 | 4 | 1 | 285.9 | 33 | 98 | 0.1 | 1 | 0.48 | 0.3 | 0.1 | 5.68 | 0.6 | 0.53 | 0.3 | 0.4 | 4.45 | 1 | 1.5 | 3.66 |  |  | 1 | 1208.17 | 975.05 | 1204.09 | 1204.09 | 1204.08 | 1204.07 | 1204.08 | 1204.08 | 165.39 | 165.39 | 0.1 | 0.1 | 0.3 | 0.2 | 7.01
500 | 24B5A05096 | 240105096 | 2024-01-05 | 17:24 | 17:34 | 8 | 4 | 1 | 257.1 | 33 | 200 | 0.1 | 1 | 0.51 | 0.3 | 0.1 | 7.85 | 0.6 | 0.64 | 0.3 | 0.46 | 4.44 | 1 | 2.5 | 3.37 |  |  | 1 | 1212.33 | 979.21 | 1208.25 | 1208.25 | 1208.24 | 1208.23 | 1208.25 | 1208.24 | 169.54 | 169.54 | 0.1 | 0.1 | 0.3 | 0.29 | 7.43
500 | 24B5A05097 | 240105097 | 2024-01-05 | 17:34 | 17:44 | 8 | 4 | 1 | 257.1 | 33 | 200 | 0.1 | 1 | 0.51 | 0.3 | 0.1 | 7.85 | 0.6 | 0.64 | 0.3 | 0.46 | 4.44 | 1 | 2.5 | 3.37 |  |  | 1 | 1216.5 | 983.39 | 1212.42 | 1212.42 | 1212.41 | 1212.41 | 1212.42 | 1212.41 | 173.7 | 173.7 | 0.1 | 0.1 | 0.3 | 0.29 | 7.43
500 | 24B5A05098 | 240105098 | 2024-01-05 | 17:44 | 17:54 | 8 | 4 | 1 | 268.6 | 33 | 96 | 0.1 | 1 | 0.51 | 0.3 | 0.1 | 7.85 | 0.6 | 0.64 | 0.3 | 0.46 | 4.44 | 1 | 2.5 | 3.37 |  |  |  | 1220.67 | 987.55 | 1216.59 | 1216.59 | 1216.58 | 1216.58 | 1216.59 | 1216.58 | 177.86 | 177.86 | 0.1 | 0.1 | 0.3 | 0.29 | 7.43
500 | 24B5A05099 | 240105099 | 2024-01-05 | 17:54 | 18:04 | 8 | 4 | 1 | 268.6 | 33 | 96 | 0.1 | 1 | 0.51 | 0.3 | 0.1 | 7.85 | 0.6 | 0.64 | 0.3 | 0.46 | 4.44 | 1 | 2.5 | 3.37 |  |  |  | 1224.86 | 991.72 | 1220.78 | 1220.77 | 1220.76 | 1220.76 | 1220.77 | 1220.77 | 182.03 | 182.03 | 0.1 | 0.1 | 0.3 | 0.29 | 7.43
500 | 24B5A05100 | 240105100 | 2024-01-05 | 18:04 | 18:15 | 8 | 4 | 1 | 282 | 33 | 102 | 0.1 | 1 | 0.4 | 0.3 | 0.1 | 7.9 | 0.6 | 0.56 | 0.3 | 0.41 | 4.31 | 1 | 1.47 | 2.07 |  |  |  | 1229.21 | 996.04 | 1225.13 | 1225.13 | 1225.12 | 1225.12 | 1225.13 | 1225.12 | 186.36 | 186.36 | 0.1 | 0.1 | 0.3 | 0.21 | 7.19
500 | 24B5A05101 | 240105101 | 2024-01-05 | 18:15 | 18:26 | 8 | 4 | 1 | 282.4 | 33 | 102 | 0.1 | 1 | 0.4 | 0.3 | 0.1 | 7.9 | 0.6 | 0.56 | 0.3 | 0.41 | 4.31 | 1 | 1.47 | 2.07 |  |  | 2 | 1233.6 | 1000.39 | 1229.52 | 1229.52 | 1229.51 | 1229.51 | 1229.52 | 1229.51 | 190.72 | 190.72 | 0.1 | 0.1 | 0.3 | 0.21 | 7.19
500 | 24B5A05102 | 240105102 | 2024-01-05 | 18:26 | 18:37 | 8 | 4 | 1 | 287.4 | 33 | 72 | 0.1 | 1 | 0.4 | 0.3 | 0.1 | 7.9 | 0.6 | 0.56 | 0.3 | 0.41 | 4.31 | 1 | 1.47 | 2.07 |  |  |  | 1237.99 | 1004.74 | 1233.91 | 1233.91 | 1233.9 | 1233.9 | 1233.91 | 1233.9 | 195.08 | 195.08 | 0.1 | 0.1 | 0.3 | 0.21 | 7.19
500 | 24B5A05103 | 240105103 | 2024-01-05 | 18:37 | 18:48 | 8 | 4 | 1 | 287.4 | 33 | 72 | 0.1 | 1 | 0.4 | 0.3 | 0.1 | 7.9 | 0.6 | 0.56 | 0.3 | 0.41 | 4.31 | 1 | 1.47 | 2.07 |  |  | 1 | 1242.38 | 1009.09 | 1238.3 | 1238.3 | 1238.29 | 1238.28 | 1238.29 | 1238.29 | 199.44 | 199.44 | 0.1 | 0.1 | 0.3 | 0.21 | 7.19
500 | 24B5A05104 | 240105104 | 2024-01-05 | 18:48 | 18:58 | 8 | 4 | 1 | 283.8 | 33 | 119 | 0.1 | 1 | 0.38 | 0.3 | 0.1 | 6.26 | 0.6 | 0.5 | 0.3 | 0.42 | 4.32 | 1 | 2.91 | 1.54 |  |  | 1 | 1246.6 | 1013.27 | 1242.52 | 1242.52 | 1242.51 | 1242.51 | 1242.52 | 1242.51 | 203.63 | 203.63 | 0.1 | 0.1 | 0.3 | 0.2 | 6.8
500 | 24B5A05105 | 240105105 | 2024-01-05 | 18:58 | 19:09 | 8 | 4 | 1 | 283.8 | 33 | 119 | 0.1 | 1 | 0.38 | 0.3 | 0.1 | 6.26 | 0.6 | 0.5 | 0.3 | 0.42 | 4.32 | 1 | 2.91 | 1.54 |  |  | 2 | 1250.96 | 1017.6 | 1246.88 | 1246.88 | 1246.87 | 1246.86 | 1246.88 | 1246.87 | 207.97 | 207.97 | 0.1 | 0.1 | 0.3 | 0.2 | 6.8
500 | 24B5A05106 | 240105106 | 2024-01-05 | 19:09 | 19:19 | 8 | 4 | 1 | 275.7 | 33 | 88 | 0.1 | 1 | 0.38 | 0.3 | 0.1 | 6.26 | 0.6 | 0.5 | 0.3 | 0.42 | 4.32 | 1 | 2.91 | 1.54 |  |  | 1 | 1255.31 | 1021.95 | 1251.23 | 1251.23 | 1251.22 | 1251.21 | 1251.22 | 1251.22 | 212.31 | 212.31 | 0.1 | 0.1 | 0.3 | 0.2 | 6.8
500 | 24B5A05107 | 240105107 | 2024-01-05 | 19:19 | 19:30 | 8 | 4 | 1 | 275.7 | 33 | 88 | 0.1 | 1 | 0.38 | 0.3 | 0.1 | 6.26 | 0.6 | 0.5 | 0.3 | 0.42 | 4.32 | 1 | 2.91 | 1.54 |  |  | 1 | 1259.67 | 1026.32 | 1255.59 | 1255.59 | 1255.58 | 1255.58 | 1255.59 | 1255.58 | 216.66 | 216.66 | 0.1 | 0.1 | 0.3 | 0.2 | 6.8
500 | 24B5A05108 | 240105108 | 2024-01-05 | 19:30 | 19:40 | 8 | 4 | 1 | 249.6 | 33 | 143 | 0.1 | 1 | 0.43 | 0.3 | 0.1 | 9.17 | 0.6 | 0.7 | 0.3 | 0.4 | 4.47 | 1 | 9.89 | 2.02 |  | 1 | 2 | 1264.03 | 1030.67 | 1259.95 | 1259.95 | 1259.94 | 1259.93 | 1259.94 | 1259.94 | 221 | 221 | 0.1 | 0.1 | 0.3 | 0.2 | 7.08
500 | 24B5A05109 | 240105109 | 2024-01-05 | 19:40 | 19:50 | 8 | 4 | 1 | 249.6 | 33 | 143 | 0.1 | 1 | 0.43 | 0.3 | 0.1 | 9.17 | 0.6 | 0.7 | 0.3 | 0.4 | 4.47 | 1 | 9.89 | 2.02 |  |  |  | 1268.23 | 1034.87 | 1264.15 | 1264.15 | 1264.14 | 1264.13 | 1264.15 | 1264.14 | 225.2 | 225.2 | 0.1 | 0.1 | 0.3 | 0.2 | 7.08
500 | 24B5A05110 | 240105110 | 2024-01-05 | 19:50 | 20:01 | 8 | 4 | 1 | 264.4 | 33 | 98 | 0.1 | 1 | 0.43 | 0.3 | 0.1 | 9.17 | 0.6 | 0.7 | 0.3 | 0.4 | 4.47 | 1 | 9.89 | 2.02 |  |  |  | 1272.56 | 1039.21 | 1268.48 | 1268.48 | 1268.47 | 1268.47 | 1268.48 | 1268.48 | 229.52 | 229.52 | 0.1 | 0.1 | 0.3 | 0.2 | 7.08
500 | 24B5A05111 | 240105111 | 2024-01-05 | 20:01 | 20:11 | 8 | 4 | 1 | 264.4 | 33 | 98 | 0.1 | 1 | 0.43 | 0.3 | 0.1 | 9.17 | 0.6 | 0.7 | 0.3 | 0.4 | 4.47 | 1 | 9.89 | 2.02 |  |  | 2 | 1276.92 | 1043.57 | 1272.84 | 1272.84 | 1272.83 | 1272.82 | 1272.84 | 1272.83 | 233.87 | 233.87 | 0.1 | 0.1 | 0.3 | 0.2 | 7.08
500 | 24B5A05112 | 240105112 | 2024-01-05 | 20:11 | 20:21 | 8 | 4 | 1 | 260.5 | 33 | 101 | 0.1 | 1 | 0.73 | 0.3 | 0.1 | 8.3 | 0.6 | 0.6 | 0.3 | 0.41 | 4.7 | 1 | 23.9 | 2.98 |  |  | 2 | 1281.28 | 1047.92 | 1277.2 | 1277.19 | 1277.18 | 1277.18 | 1277.19 | 1277.19 | 238.22 | 238.22 | 0.1 | 0.1 | 0.3 | 0.2 | 6.47
500 | 24B5A05113 | 240105113 | 2024-01-05 | 20:21 | 20:31 | 8 | 4 | 1 | 260.5 | 33 | 101 | 0.1 | 1 | 0.73 | 0.3 | 0.1 | 8.3 | 0.6 | 0.6 | 0.3 | 0.41 | 4.7 | 1 | 23.9 | 2.98 |  |  | 2 | 1285.46 | 1052.11 | 1281.39 | 1281.38 | 1281.37 | 1281.37 | 1281.38 | 1281.38 | 242.4 | 242.4 | 0.1 | 0.1 | 0.3 | 0.2 | 6.47
500 | 24B5A05114 | 240105114 | 2024-01-05 | 20:31 | 20:42 | 8 | 4 | 1 | 280.7 | 33 | 76 | 0.1 | 1 | 0.73 | 0.3 | 0.1 | 8.3 | 0.6 | 0.6 | 0.3 | 0.41 | 4.7 | 1 | 23.9 | 2.98 |  |  |  | 1289.79 | 1056.43 | 1285.71 | 1285.7 | 1285.69 | 1285.69 | 1285.7 | 1285.7 | 246.71 | 246.71 | 0.1 | 0.1 | 0.3 | 0.2 | 6.47
500 | 24B5A05115 | 240105115 | 2024-01-05 | 20:42 | 20:52 | 8 | 4 | 1 | 280.7 | 33 | 76 | 0.1 | 1 | 0.73 | 0.3 | 0.1 | 8.3 | 0.6 | 0.6 | 0.3 | 0.41 | 4.7 | 1 | 23.9 | 2.98 |  |  |  | 1294.13 | 1060.77 | 1290.05 | 1290.05 | 1290.04 | 1290.03 | 1290.04 | 1290.04 | 251.04 | 251.04 | 0.1 | 0.1 | 0.3 | 0.2 | 6.47
500 | 24B5A05116 | 240105116 | 2024-01-05 | 20:52 | 21:02 | 8 | 0 | 1 | 270.2 | 33 | 101 | 0.1 | 1 | 0.5 | 0.3 | 0.27 | 7.15 | 0.6 | 0.95 | 0.3 | 0.42 | 4.91 | 1 | 32.2 | 4.25 |  |  | 1 | 1298.32 | 1064.97 | 1294.24 | 1294.24 | 1294.23 | 1294.23 | 1294.24 | 1294.23 | 255.23 | 255.23 | 0.1 | 0.11 | 0.3 | 0.45 | 6.28
500 | 24B5A05117 | 240105117 | 2024-01-05 | 21:02 | 21:13 | 8 | 4 | 1 | 270.2 | 33 | 101 | 0.1 | 1 | 0.5 | 0.3 | 0.27 | 7.15 | 0.6 | 0.95 | 0.3 | 0.42 | 4.91 | 1 | 32.2 | 4.25 |  |  |  | 1302.63 | 1069.28 | 1298.55 | 1298.55 | 1298.54 | 1298.53 | 1298.55 | 1298.54 | 259.53 | 259.53 | 0.1 | 0.11 | 0.3 | 0.45 | 6.28
500 | 24B5A05118 | 240105118 | 2024-01-05 | 21:13 | 21:23 | 8 | 4 | 1 | 268.5 | 33 | 110 | 0.1 | 1 | 0.5 | 0.3 | 0.27 | 7.15 | 0.6 | 0.95 | 0.3 | 0.42 | 4.91 | 1 | 32.2 | 4.25 |  |  | 4 | 1306.82 | 1073.46 | 1302.74 | 1302.74 | 1302.73 | 1302.72 | 1302.73 | 1302.73 | 263.72 | 263.72 | 0.1 | 0.11 | 0.3 | 0.45 | 6.28
500 | 24B5A05119 | 240105119 | 2024-01-05 | 21:23 | 21:33 | 8 | 4 | 1 | 268.5 | 33 | 110 | 0.1 | 1 | 0.5 | 0.3 | 0.27 | 7.15 | 0.6 | 0.95 | 0.3 | 0.42 | 4.91 | 1 | 32.2 | 4.25 |  |  | 1 | 1311.14 | 1077.78 | 1307.06 | 1307.06 | 1307.05 | 1307.04 | 1307.06 | 1307.05 | 268.04 | 268.04 | 0.1 | 0.11 | 0.3 | 0.45 | 6.28
500 | 24B5A05120 | 240105120 | 2024-01-05 | 21:33 | 21:43 | 8 | 4 | 1 | 271.4 | 33 | 104 | 0.1 | 1 | 0.35 | 0.3 | 0.1 | 8.11 | 0.69 | 0.95 | 0.3 | 0.4 | 4.48 | 1 | 31.3 | 4.87 |  |  | 1 | 1315.49 | 1082.13 | 1311.41 | 1311.41 | 1311.4 | 1311.39 | 1311.4 | 1311.4 | 272.39 | 272.39 | 0.1 | 0.1 | 0.3 | 0.42 | 6
500 | 24B5A05121 | 240105121 | 2024-01-05 | 21:43 | 21:53 | 8 | 4 | 1 | 271.4 | 33 | 104 | 0.1 | 1 | 0.35 | 0.3 | 0.1 | 8.11 | 0.69 | 0.95 | 0.3 | 0.4 | 4.48 | 1 | 31.3 | 4.87 |  |  |  | 1319.68 | 1086.33 | 1315.6 | 1315.6 | 1315.59 | 1315.59 | 1315.6 | 1315.59 | 276.58 | 276.58 | 0.1 | 0.1 | 0.3 | 0.42 | 6
500 | 24B5A05122 | 240105122 | 2024-01-05 | 21:53 | 22:04 | 8 | 4 | 1 | 273.9 | 33 | 149 | 0.1 | 1 | 0.35 | 0.3 | 0.1 | 8.11 | 0.69 | 0.95 | 0.3 | 0.4 | 4.48 | 1 | 31.3 | 4.87 |  |  |  | 1324.01 | 1090.65 | 1319.93 | 1319.92 | 1319.91 | 1319.91 | 1319.92 | 1319.92 | 280.91 | 280.91 | 0.1 | 0.1 | 0.3 | 0.42 | 6
500 | 24B5A05123 | 240105123 | 2024-01-05 | 22:04 | 22:14 | 8 | 4 | 1 | 273.9 | 33 | 149 | 0.1 | 1 | 0.35 | 0.3 | 0.1 | 8.11 | 0.69 | 0.95 | 0.3 | 0.4 | 4.48 | 1 | 31.3 | 4.87 |  |  | 4 | 1328.34 | 1094.98 | 1324.26 | 1324.26 | 1324.25 | 1324.24 | 1324.26 | 1324.25 | 285.24 | 285.24 | 0.1 | 0.1 | 0.3 | 0.42 | 6
500 | 24B5A05124 | 240105124 | 2024-01-05 | 22:14 | 22:24 | 8 | 4 | 1 | 279.6 | 33 | 149 | 0.1 | 1 | 0.31 | 0.3 | 0.1 | 8.02 | 0.6 | 0.92 | 0.3 | 0.4 | 4.46 | 1 | 27.1 | 5.3 |  |  | 4 | 1332.54 | 1099.19 | 1328.46 | 1328.46 | 1328.45 | 1328.45 | 1328.46 | 1328.45 | 289.44 | 289.44 | 0.1 | 0.1 | 0.3 | 0.31 | 6.05
500 | 24B5A05125 | 240105125 | 2024-01-05 | 22:24 | 22:35 | 8 | 1 | 1 | 279.6 | 33 | 96 | 0.1 | 1 | 0.31 | 0.3 | 0.1 | 8.02 | 0.6 | 0.92 | 0.3 | 0.4 | 4.46 | 1 | 27.1 | 5.3 |  |  | 1 | 1336.86 | 1103.5 | 1332.78 | 1332.77 | 1332.76 | 1332.76 | 1332.77 | 1332.77 | 293.76 | 293.76 | 0.1 | 0.1 | 0.3 | 0.31 | 6.05
500 | 24B5A05126 | 240105126 | 2024-01-05 | 22:35 | 22:45 | 8 | 4 | 1 | 378.1 | 33 | 146 | 0.1 | 1 | 0.31 | 0.3 | 0.1 | 8.02 | 0.6 | 0.92 | 0.3 | 0.4 | 4.46 | 1 | 27.1 | 5.3 |  |  | 3 | 1341.2 | 1107.84 | 1337.12 | 1337.12 | 1337.11 | 1337.1 | 1337.11 | 1337.11 | 298.1 | 298.1 | 0.1 | 0.1 | 0.3 | 0.31 | 6.05
500 | 24B5A05127 | 240105127 | 2024-01-05 | 22:45 | 22:55 | 8 | 4 | 1 | 378.1 | 33 | 146 | 0.1 | 1 | 0.31 | 0.3 | 0.1 | 8.02 | 0.6 | 0.92 | 0.3 | 0.4 | 4.46 | 1 | 27.1 | 5.3 |  |  | 5 | 1345.52 | 1112.16 | 1341.44 | 1341.44 | 1341.43 | 1341.42 | 1341.44 | 1341.43 | 302.42 | 302.42 | 0.1 | 0.1 | 0.3 | 0.31 | 6.05
500 | 24B5A05128 | 240105128 | 2024-01-05 | 22:55 | 23:06 | 8 | 4 | 1 | 351.5 | 33 | 76 | 0.1 | 1 | 0.51 | 0.3 | 0.1 | 4.99 | 0.6 | 0.91 | 0.3 | 0.43 | 4.47 | 1 | 25.9 | 4.88 |  |  | 5 | 1349.85 | 1116.5 | 1345.77 | 1345.77 | 1345.76 | 1345.76 | 1345.77 | 1345.76 | 306.75 | 306.75 | 0.1 | 0.1 | 0.3 | 0.28 | 5.69
500 | 24B5A05129 | 240105129 | 2024-01-05 | 23:06 | 23:16 | 8 | 4 | 1 | 351.5 | 33 | 76 | 0.1 | 1 | 0.51 | 0.3 | 0.1 | 4.99 | 0.6 | 0.91 | 0.3 | 0.43 | 4.47 | 1 | 25.9 | 4.88 |  |  |  | 1354.06 | 1120.71 | 1349.98 | 1349.98 | 1349.97 | 1349.97 | 1349.98 | 1349.97 | 310.96 | 310.96 | 0.1 | 0.1 | 0.3 | 0.28 | 5.69
500 | 24B5A05130 | 240105130 | 2024-01-05 | 23:16 | 23:26 | 8 | 4 | 1 | 378 | 33 | 109 | 0.1 | 1 | 0.51 | 0.3 | 0.1 | 4.99 | 0.6 | 0.91 | 0.3 | 0.43 | 4.47 | 1 | 25.9 | 4.88 |  |  | 1 | 1358.21 | 1124.86 | 1354.13 | 1354.13 | 1354.12 | 1354.11 | 1354.13 | 1354.12 | 315.11 | 315.11 | 0.1 | 0.1 | 0.3 | 0.28 | 5.69
500 | 24B5A05131 | 240105131 | 2024-01-05 | 23:26 | 23:36 | 8 | 4 | 1 | 378 | 33 | 109 | 0.1 | 1 | 0.51 | 0.3 | 0.1 | 4.99 | 0.6 | 0.91 | 0.3 | 0.43 | 4.47 | 1 | 25.9 | 4.88 |  |  | 1 | 1362.4 | 1129.04 | 1358.32 | 1358.32 | 1358.31 | 1358.3 | 1358.32 | 1358.31 | 319.3 | 319.3 | 0.1 | 0.1 | 0.3 | 0.28 | 5.69
500 | 24B5A05132 | 240105132 | 2024-01-05 | 23:36 | 23:46 | 8 | 4 | 1 | 366.7 | 33 | 90 | 0.1 | 1 | 0.45 | 0.3 | 0.1 | 5.27 | 1.05 | 0.98 | 0.3 | 0.44 | 4.42 | 1 | 24.3 | 5.11 |  |  | 1 | 1366.72 | 1133.37 | 1362.64 | 1362.64 | 1362.63 | 1362.62 | 1362.64 | 1362.63 | 323.62 | 323.62 | 0.1 | 0.1 | 0.3 | 0.25 | 6.41
500 | 24B5A05133 | 240105133 | 2024-01-05 | 23:46 | 23:56 | 8 | 4 | 1 | 366.7 | 33 | 90 | 0.1 | 1 | 0.45 | 0.3 | 0.1 | 5.27 | 1.05 | 0.98 | 0.3 | 0.44 | 4.42 | 1 | 24.3 | 5.11 |  |  | 1 | 1370.92 | 1137.56 | 1366.84 | 1366.83 | 1366.82 | 1366.82 | 1366.83 | 1366.83 | 327.82 | 327.82 | 0.1 | 0.1 | 0.3 | 0.25 | 6.41
500 | 24B5A05134 | 240105134 | 2024-01-05 | 23:56 | 0:07 | 8 | 4 | 1 | 382.1 | 33 | 103 | 0.1 | 1 | 0.45 | 0.3 | 0.1 | 5.27 | 1.05 | 0.98 | 0.3 | 0.44 | 4.42 | 1 | 24.3 | 5.11 |  |  | 2 | 1375.26 | 1141.91 | 1371.18 | 1371.18 | 1371.17 | 1371.16 | 1371.18 | 1371.17 | 332.15 | 332.15 | 0.1 | 0.1 | 0.3 | 0.25 | 6.41
500 | 24B5A06001 | 240106001 | 2024-01-06 | 0:07 | 0:17 | 8 | 4 | 1 | 382.1 | 33 | 103 | 0.3 | 1.5 | 0.67 | 0.46 | 0.05 | 3.34 | 3.15 | 0.44 | 0.3 | 0.32 | 6.2 | 0.9 | 0.5 | 1.13 |  |  |  | 1379.51 | 1146.16 | 1375.43 | 1375.43 | 1375.42 | 1375.41 | 1375.43 | 1375.42 | 336.38 | 336.38 | 0.3 | 0.4 | 0.6 | 0.6 | 5.62
500 | 24B5A06002 | 240106002 | 2024-01-06 | 0:17 | 0:28 | 8 | 4 | 1 | 314.2 | 33 | 70 | 0.1 | 1 | 0.7 | 0.3 | 0.1 | 6.03 | 1.61 | 1.06 | 0.3 | 0.44 | 4.44 | 1 | 22.8 | 4.94 |  |  |  | 1383.74 | 1150.38 | 1379.66 | 1379.66 | 1379.65 | 1379.64 | 1379.66 | 1379.65 | 340.59 | 340.59 | 0.1 | 0.1 | 0.3 | 0.26 | 6.69
500 | 24B5A06003 | 240106003 | 2024-01-06 | 0:28 | 0:38 | 8 | 4 | 1 | 314.2 | 33 | 70 | 0.3 | 1.5 | 0.51 | 0.4 | 0.09 | 5.06 | 0.92 | 1.55 | 0.3 | 0.33 | 11.69 | 0.9 | 0.5 | 0.97 |  |  | 2 | 1387.98 | 1154.62 | 1383.9 | 1383.89 | 1383.88 | 1383.88 | 1383.89 | 1383.89 | 344.81 | 344.81 | 0.3 | 0.42 | 0.6 | 0.2 | 7.24
500 | 24B5A06004 | 240106004 | 2024-01-06 | 0:38 | 0:49 | 8 | 4 | 1 | 266.3 | 33 | 139 | 0.3 | 1.5 | 0.76 | 0.48 | 0.05 | 6.13 | 1.28 | 1.6 | 0.33 | 0.35 | 11.21 | 0.9 | 0.51 | 0.99 |  |  | 1 | 1392.22 | 1158.86 | 1388.14 | 1388.14 | 1388.13 | 1388.12 | 1388.14 | 1388.13 | 349.03 | 349.03 | 0.3 | 0.4 | 0.6 | 0.26 | 7.26
500 | 24B5A06005 | 240106005 | 2024-01-06 | 0:49 | 0:59 | 8 | 4 | 1 | 266.3 | 33 | 139 | 0.3 | 1.5 | 0.9 | 0.41 | 0.05 | 3 | 3.09 | 0.4 | 0.3 | 0.3 | 5.89 | 0.9 | 0.5 | 1.06 |  |  | 1 | 1396.46 | 1163.1 | 1392.38 | 1392.37 | 1392.36 | 1392.36 | 1392.37 | 1392.37 | 353.25 | 353.25 | 0.3 | 0.4 | 0.6 | 0.88 | 5.41
500 | 24B5A06006 | 240106006 | 2024-01-06 | 0:59 | 1:10 | 8 | 4 | 1 | 264.5 | 33 | 126 | 0.3 | 1.5 | 0.8 | 0.58 | 0.05 | 3.04 | 2.83 | 0.4 | 0.3 | 0.26 | 5.82 | 0.9 | 0.5 | 1.05 |  |  | 2 | 1400.86 | 1167.51 | 1396.78 | 1396.78 | 1396.77 | 1396.76 | 1396.78 | 1396.77 | 357.63 | 357.63 | 0.3 | 0.4 | 0.6 | 0.9 | 5.46
500 | 24B5A06007 | 240106007 | 2024-01-06 | 1:10 | 1:21 | 8 | 4 | 1 | 264.5 | 33 | 126 | 0.3 | 1.5 | 0.75 | 0.44 | 0.05 | 1.06 | 1.36 | 0.4 | 0.3 | 0.27 | 7.07 | 0.9 | 0.5 | 0.76 |  |  | 2 | 1405.28 | 1171.93 | 1401.2 | 1401.2 | 1401.19 | 1401.19 | 1401.2 | 1401.2 | 362.04 | 362.04 | 0.3 | 0.4 | 0.6 | 0.82 | 6.3
500 | 24B5A06008 | 240106008 | 2024-01-06 | 1:21 | 1:32 | 8 | 4 | 1 | 283 | 33 | 115 | 0.3 | 1.5 | 0.68 | 0.51 | 0.05 | 1.08 | 1.41 | 0.4 | 0.3 | 0.36 | 5.91 | 0.9 | 0.5 | 0.75 |  |  |  | 1409.71 | 1176.35 | 1405.63 | 1405.63 | 1405.62 | 1405.61 | 1405.63 | 1405.62 | 366.44 | 366.44 | 0.3 | 0.4 | 0.6 | 0.67 | 6.39
500 | 24B5A06009 | 240106009 | 2024-01-06 | 1:32 | 1:43 | 8 | 4 | 1 | 283 | 33 | 115 | 0.3 | 1.5 | 0.4 | 0.33 | 0.06 | 3.4 | 3.34 | 0.73 | 0.3 | 0.22 | 7.82 | 0.9 | 0.6 | 1.16 |  |  |  | 1414.15 | 1180.79 | 1410.07 | 1410.07 | 1410.06 | 1410.05 | 1410.06 | 1410.06 | 370.86 | 370.86 | 0.3 | 0.4 | 0.6 | 0.2 | 5.43
500 | 24B5A06010 | 240106010 | 2024-01-06 | 1:43 | 1:54 | 8 | 4 | 1 | 301.6 | 33 | 134 | 0.3 | 1.5 | 0.75 | 0.4 | 0.05 | 3.43 | 3.52 | 0.4 | 0.3 | 0.26 | 6.78 | 0.9 | 0.5 | 1.19 |  |  |  | 1418.56 | 1185.2 | 1414.48 | 1414.48 | 1414.47 | 1414.46 | 1414.47 | 1414.47 | 375.25 | 375.25 | 0.3 | 0.4 | 0.6 | 0.22 | 5.43
500 | 24B5A06011 | 240106011 | 2024-01-06 | 1:54 | 2:05 | 8 | 4 | 1 | 301.6 | 33 | 134 | 0.3 | 1.5 | 0.84 | 0.5 | 0.05 | 3.63 | 2.4 | 0.4 | 0.3 | 0.36 | 5.21 | 0.9 | 0.5 | 1.12 |  |  | 1 | 1423 | 1189.65 | 1418.92 | 1418.92 | 1418.91 | 1418.91 | 1418.92 | 1418.91 | 379.67 | 379.67 | 0.3 | 0.44 | 0.6 | 0.56 | 5.91
500 | 24B5A06012 | 240106012 | 2024-01-06 | 2:05 | 2:16 | 8 | 4 | 1 | 282.1 | 33 | 158 | 0.3 | 1.5 | 1.01 | 0.43 | 0.05 | 3.83 | 2.36 | 0.4 | 0.3 | 0.22 | 6.68 | 0.9 | 0.58 | 1.08 |  |  | 3 | 1427.43 | 1194.07 | 1423.35 | 1423.35 | 1423.34 | 1423.33 | 1423.34 | 1423.34 | 384.08 | 384.08 | 0.3 | 0.47 | 0.6 | 0.31 | 5.95
500 | 24B5A06013 | 240106013 | 2024-01-06 | 2:16 | 2:27 | 8 | 4 | 1 | 282.1 | 33 | 158 | 0.3 | 1.5 | 0.51 | 0.31 | 0.05 | 2.97 | 2.69 | 0.75 | 0.3 | 0.33 | 7.38 | 0.9 | 3.16 | 0.82 |  |  |  | 1431.7 | 1198.34 | 1427.62 | 1427.62 | 1427.61 | 1427.6 | 1427.61 | 1427.61 | 388.33 | 388.33 | 0.3 | 0.4 | 0.6 | 0.2 | 6.47
500 | 24B5A06014 | 240106014 | 2024-01-06 | 2:27 | 2:38 | 8 | 4 | 1 | 284.8 | 33 | 122 | 0.3 | 1.5 | 0.48 | 0.43 | 0.09 | 3.24 | 2.57 | 0.4 | 0.3 | 0.22 | 5.23 | 0.9 | 0.78 | 0.91 |  |  |  | 1436.11 | 1202.76 | 1432.04 | 1432.03 | 1432.02 | 1432.02 | 1432.03 | 1432.03 | 392.73 | 392.73 | 0.3 | 0.4 | 0.6 | 0.2 | 6.38
500 | 24B5A06015 | 240106015 | 2024-01-06 | 2:38 | 2:48 | 8 | 4 | 1 | 284.8 | 33 | 122 | 0.3 | 1.5 | 0.4 | 0.28 | 0.22 | 0.3 | 4.49 | 0.4 | 0.3 | 0.35 | 10.51 | 0.9 | 0.5 | 0.9 |  |  |  | 1440.34 | 1206.99 | 1436.26 | 1436.26 | 1436.25 | 1436.25 | 1436.26 | 1436.26 | 396.94 | 396.94 | 0.3 | 0.4 | 0.6 | 0.2 | 5.07
500 | 24B5A06016 | 240106016 | 2024-01-06 | 2:48 | 2:59 | 8 | 4 | 1 | 312.1 | 33 | 110 | 0.3 | 1.5 | 0.64 | 0.41 | 0.05 | 3.08 | 3.27 | 0.4 | 0.3 | 0.24 | 4.34 | 0.9 | 0.62 | 0.98 |  |  | 1 | 1444.58 | 1211.23 | 1440.5 | 1440.5 | 1440.49 | 1440.48 | 1440.5 | 1440.49 | 401.15 | 401.15 | 0.3 | 0.4 | 0.6 | 0.29 | 8.31
500 | 24B5A06017 | 240106017 | 2024-01-06 | 2:59 | 3:09 | 8 | 4 | 1 | 312.1 | 33 | 110 | 0.3 | 1.5 | 0.4 | 0.39 | 0.05 | 1.62 | 3.4 | 0.4 | 0.3 | 0.23 | 5.95 | 0.9 | 0.5 | 0.68 |  |  | 3 | 1448.77 | 1215.42 | 1444.69 | 1444.69 | 1444.68 | 1444.67 | 1444.69 | 1444.68 | 405.33 | 405.33 | 0.3 | 0.45 | 0.6 | 0.2 | 6.75
500 | 24B5A06018 | 240106018 | 2024-01-06 | 3:09 | 3:20 | 8 | 4 | 1 | 326.1 | 33 | 76 | 0.3 | 1.5 | 0.55 | 0.39 | 0.05 | 1.57 | 3.27 | 0.4 | 0.3 | 0.2 | 5.92 | 0.9 | 0.5 | 0.69 |  |  | 5 | 1453.14 | 1219.79 | 1449.06 | 1449.06 | 1449.05 | 1449.05 | 1449.06 | 1449.05 | 409.68 | 409.68 | 0.3 | 0.4 | 0.6 | 0.2 | 6.76
500 | 24B5A06019 | 240106019 | 2024-01-06 | 3:20 | 3:31 | 8 | 4 | 1 | 326.1 | 33 | 76 | 0.3 | 1.5 | 0.55 | 0.39 | 0.05 | 1.57 | 3.27 | 0.4 | 0.3 | 0.2 | 5.92 | 0.9 | 0.5 | 0.69 |  |  | 2 | 1457.4 | 1224.05 | 1453.32 | 1453.32 | 1453.31 | 1453.31 | 1453.32 | 1453.31 | 413.92 | 413.92 | 0.3 | 0.4 | 0.6 | 0.2 | 6.76
500 | 24B5A06020 | 240106020 | 2024-01-06 | 3:31 | 3:42 | 8 | 4 | 1 | 303.8 | 33 | 147 | 0.3 | 1.5 | 0.55 | 0.39 | 0.05 | 1.57 | 3.27 | 0.4 | 0.3 | 0.2 | 5.92 | 0.9 | 0.5 | 0.69 | 1 | 1 | 2 | 1461.79 | 1228.43 | 1457.71 | 1457.71 | 1457.7 | 1457.69 | 1457.7 | 1457.7 | 418.28 | 418.28 | 0.3 | 0.4 | 0.6 | 0.2 | 6.76
500 | 24B5A06021 | 240106021 | 2024-01-06 | 3:42 | 3:52 | 8 | 4 | 1 | 303.8 | 33 | 147 | 0.3 | 1.5 | 0.55 | 0.39 | 0.05 | 1.57 | 3.27 | 0.4 | 0.3 | 0.2 | 5.92 | 0.9 | 0.5 | 0.69 |  |  | 3 | 1466.05 | 1232.69 | 1461.97 | 1461.96 | 1461.95 | 1461.95 | 1461.96 | 1461.96 | 422.52 | 422.52 | 0.3 | 0.4 | 0.6 | 0.2 | 6.76
500 | 24B5A06022 | 240106022 | 2024-01-06 | 3:52 | 4:03 | 8 | 4 | 1 | 278.9 | 33 | 126 | 0.1 | 1 | 0.36 | 0.3 | 0.1 | 6.46 | 0.6 | 0.98 | 0.3 | 0.44 | 4.46 | 1 | 35.7 | 7.19 |  |  | 3 | 1470.43 | 1237.07 | 1466.35 | 1466.35 | 1466.34 | 1466.33 | 1466.35 | 1466.34 | 426.89 | 426.89 | 0.1 | 0.1 | 0.3 | 0.25 | 6.51
500 | 24B5A06023 | 240106023 | 2024-01-06 | 4:03 | 4:13 | 8 | 4 | 1 | 278.9 | 33 | 126 | 0.1 | 1 | 0.36 | 0.3 | 0.1 | 6.46 | 0.6 | 0.98 | 0.3 | 0.44 | 4.46 | 1 | 35.7 | 7.19 |  |  | 1 | 1474.66 | 1241.31 | 1470.58 | 1470.58 | 1470.57 | 1470.56 | 1470.58 | 1470.57 | 431.11 | 431.11 | 0.1 | 0.1 | 0.3 | 0.25 | 6.51
500 | 24B5A06024 | 240106024 | 2024-01-06 | 4:13 | 4:24 | 8 | 4 | 1 | 259.9 | 33 | 114 | 0.1 | 1 | 0.36 | 0.3 | 0.1 | 6.46 | 0.6 | 0.98 | 0.3 | 0.44 | 4.46 | 1 | 35.7 | 7.19 |  |  | 1 | 1479.02 | 1245.66 | 1474.94 | 1474.93 | 1474.92 | 1474.92 | 1474.93 | 1474.93 | 435.47 | 435.47 | 0.1 | 0.1 | 0.3 | 0.25 | 6.51
500 | 24B5A06025 | 240106025 | 2024-01-06 | 4:24 | 4:34 | 8 | 4 | 1 | 259.9 | 33 | 114 | 0.1 | 1 | 0.36 | 0.3 | 0.1 | 6.46 | 0.6 | 0.98 | 0.3 | 0.44 | 4.46 | 1 | 35.7 | 7.19 |  |  | 1 | 1483.25 | 1249.9 | 1479.17 | 1479.17 | 1479.16 | 1479.16 | 1479.17 | 1479.16 | 439.71 | 439.71 | 0.1 | 0.1 | 0.3 | 0.25 | 6.51
500 | 24B5A06026 | 240106026 | 2024-01-06 | 4:34 | 4:44 | 8 | 4 | 1 | 249 | 33 | 114 | 0.1 | 1 | 0.48 | 0.3 | 0.1 | 9.74 | 0.6 | 1.05 | 0.3 | 0.51 | 4.59 | 1 | 39 | 7.77 |  |  | 3 | 1487.6 | 1254.25 | 1483.52 | 1483.52 | 1483.51 | 1483.51 | 1483.52 | 1483.51 | 444.05 | 444.05 | 0.1 | 0.1 | 0.3 | 0.2 | 6.55
500 | 24B5A06027 | 240106027 | 2024-01-06 | 4:44 | 4:54 | 8 | 4 | 1 | 249 | 33 | 101 | 0.1 | 1 | 0.48 | 0.3 | 0.1 | 9.74 | 0.6 | 1.05 | 0.3 | 0.51 | 4.59 | 1 | 39 | 7.77 |  |  | 3 | 1491.84 | 1258.48 | 1487.76 | 1487.76 | 1487.75 | 1487.74 | 1487.76 | 1487.75 | 448.29 | 448.29 | 0.1 | 0.1 | 0.3 | 0.2 | 6.55
500 | 24B5A06028 | 240106028 | 2024-01-06 | 4:54 | 5:05 | 8 | 4 | 1 | 303.1 | 33 | 102 | 0.1 | 1 | 0.48 | 0.3 | 0.1 | 9.74 | 0.6 | 1.05 | 0.3 | 0.51 | 4.59 | 1 | 39 | 7.77 |  |  | 1 | 1496.17 | 1262.82 | 1492.09 | 1492.09 | 1492.08 | 1492.08 | 1492.09 | 1492.08 | 452.63 | 452.63 | 0.1 | 0.1 | 0.3 | 0.2 | 6.55
500 | 24B5A06029 | 240106029 | 2024-01-06 | 5:05 | 5:15 | 8 | 4 | 1 | 303.1 | 33 | 102 | 0.1 | 1 | 0.48 | 0.3 | 0.1 | 9.74 | 0.6 | 1.05 | 0.3 | 0.51 | 4.59 | 1 | 39 | 7.77 |  |  | 4 | 1500.54 | 1267.19 | 1496.46 | 1496.46 | 1496.45 | 1496.45 | 1496.46 | 1496.45 | 457 | 457 | 0.1 | 0.1 | 0.3 | 0.2 | 6.55
500 | 24B5A06030 | 240106030 | 2024-01-06 | 5:15 | 5:26 | 8 | 4 | 1 | 335.6 | 33 | 124 | 0.1 | 1 | 0.38 | 0.3 | 0.1 | 7.97 | 0.6 | 0.88 | 0.3 | 0.4 | 4.48 | 1 | 34.3 | 5.76 |  |  | 4 | 1504.91 | 1271.56 | 1500.83 | 1500.83 | 1500.82 | 1500.82 | 1500.83 | 1500.82 | 461.37 | 461.37 | 0.1 | 0.1 | 0.3 | 0.25 | 5.92
500 | 24B5A06031 | 240106031 | 2024-01-06 | 5:26 | 5:36 | 8 | 4 | 1 | 335.6 | 33 | 124 | 0.1 | 1 | 0.38 | 0.3 | 0.1 | 7.97 | 0.6 | 0.88 | 0.3 | 0.4 | 4.48 | 1 | 34.3 | 5.76 |  |  |  | 1509.14 | 1275.79 | 1505.06 | 1505.06 | 1505.05 | 1505.05 | 1505.06 | 1505.05 | 465.6 | 465.6 | 0.1 | 0.1 | 0.3 | 0.25 | 5.92
500 | 24B5A06032 | 240106032 | 2024-01-06 | 5:36 | 5:46 | 8 | 4 | 1 | 287.4 | 33 | 189 | 0.1 | 1 | 0.38 | 0.3 | 0.1 | 7.97 | 0.6 | 0.88 | 0.3 | 0.4 | 4.48 | 1 | 34.3 | 5.76 |  |  | 2 | 1513.49 | 1280.14 | 1509.41 | 1509.41 | 1509.4 | 1509.4 | 1509.41 | 1509.4 | 469.94 | 469.94 | 0.1 | 0.1 | 0.3 | 0.25 | 5.92
500 | 24B5A06033 | 240106033 | 2024-01-06 | 5:46 | 5:56 | 8 | 4 | 1 | 287.4 | 33 | 189 | 0.1 | 1 | 0.38 | 0.3 | 0.1 | 7.97 | 0.6 | 0.88 | 0.3 | 0.4 | 4.48 | 1 | 34.3 | 5.76 |  |  | 1 | 1517.74 | 1284.39 | 1513.66 | 1513.66 | 1513.65 | 1513.65 | 1513.66 | 1513.65 | 474.2 | 474.2 | 0.1 | 0.1 | 0.3 | 0.25 | 5.92
500 | 24B5A06034 | 240106034 | 2024-01-06 | 5:56 | 6:07 | 8 | 4 | 1 | 287.1 | 33 | 117 | 0.1 | 1 | 0.44 | 0.3 | 0.1 | 9.3 | 0.6 | 0.8 | 0.3 | 0.47 | 4.62 | 1 | 36.4 | 4.87 |  |  | 3 | 1522.09 | 1288.74 | 1518.01 | 1518.01 | 1518 | 1518 | 1518.01 | 1518 | 478.54 | 478.54 | 0.1 | 0.1 | 0.3 | 0.2 | 5.89
500 | 24B5A06035 | 240106035 | 2024-01-06 | 6:07 | 6:17 | 8 | 4 | 1 | 287.1 | 33 | 117 | 0.1 | 1 | 0.44 | 0.3 | 0.1 | 9.3 | 0.6 | 0.8 | 0.3 | 0.47 | 4.62 | 1 | 36.4 | 4.87 |  |  | 3 | 1526.33 | 1292.98 | 1522.25 | 1522.25 | 1522.24 | 1522.23 | 1522.25 | 1522.24 | 482.78 | 482.78 | 0.1 | 0.1 | 0.3 | 0.2 | 5.89
500 | 24B5A06036 | 240106036 | 2024-01-06 | 6:17 | 6:27 | 8 | 4 | 1 | 280.4 | 33 | 91 | 0.1 | 1 | 0.44 | 0.3 | 0.1 | 9.3 | 0.6 | 0.8 | 0.3 | 0.47 | 4.62 | 1 | 36.4 | 4.87 |  |  | 4 | 1530.68 | 1297.32 | 1526.6 | 1526.6 | 1526.59 | 1526.58 | 1526.6 | 1526.59 | 487.13 | 487.13 | 0.1 | 0.1 | 0.3 | 0.2 | 5.89
500 | 24B5A06037 | 240106037 | 2024-01-06 | 6:27 | 6:38 | 8 | 4 | 1 | 280.4 | 33 | 91 | 0.1 | 1 | 0.44 | 0.3 | 0.1 | 9.3 | 0.6 | 0.8 | 0.3 | 0.47 | 4.62 | 1 | 36.4 | 4.87 |  |  | 3 | 1534.91 | 1301.55 | 1530.83 | 1530.83 | 1530.82 | 1530.81 | 1530.83 | 1530.82 | 491.36 | 491.36 | 0.1 | 0.1 | 0.3 | 0.2 | 5.89
500 | 24B5A06038 | 240106038 | 2024-01-06 | 6:38 | 6:48 | 8 | 4 | 1 | 287.1 | 33 | 127 | 0.1 | 1 | 0.34 | 0.3 | 0.1 | 8.83 | 0.6 | 0.86 | 0.3 | 0.47 | 4.65 | 1 | 35.6 | 5 |  |  | 1 | 1539.26 | 1305.9 | 1535.18 | 1535.18 | 1535.17 | 1535.16 | 1535.17 | 1535.17 | 495.71 | 495.71 | 0.1 | 0.1 | 0.3 | 0.2 | 6.45
500 | 24B5A06039 | 240106039 | 2024-01-06 | 6:48 | 6:58 | 8 | 4 | 1 | 287.1 | 33 | 127 | 0.1 | 1 | 0.34 | 0.3 | 0.1 | 8.83 | 0.6 | 0.86 | 0.3 | 0.47 | 4.65 | 1 | 35.6 | 5 |  |  | 1 | 1543.49 | 1310.13 | 1539.41 | 1539.41 | 1539.4 | 1539.39 | 1539.4 | 1539.4 | 499.94 | 499.94 | 0.1 | 0.1 | 0.3 | 0.2 | 6.45
500 | 24B5A06040 | 240106040 | 2024-01-06 | 6:58 | 7:09 | 8 | 4 | 1 | 300.7 | 33 | 190 | 0.1 | 1 | 0.34 | 0.3 | 0.1 | 8.83 | 0.6 | 0.86 | 0.3 | 0.47 | 4.65 | 1 | 35.6 | 5 |  |  | 1 | 1547.84 | 1314.49 | 1543.76 | 1543.76 | 1543.75 | 1543.75 | 1543.76 | 1543.76 | 504.3 | 504.3 | 0.1 | 0.1 | 0.3 | 0.2 | 6.45
500 | 24B5A06041 | 240106041 | 2024-01-06 | 7:09 | 7:19 | 8 | 4 | 1 | 300.7 | 33 | 190 | 0.1 | 1 | 0.34 | 0.3 | 0.1 | 8.83 | 0.6 | 0.86 | 0.3 | 0.47 | 4.65 | 1 | 35.6 | 5 |  |  | 6 | 1552.08 | 1318.72 | 1548 | 1547.99 | 1547.98 | 1547.98 | 1547.99 | 1547.99 | 508.53 | 508.53 | 0.1 | 0.1 | 0.3 | 0.2 | 6.45
500 | 24B5A06042 | 240106042 | 2024-01-06 | 7:19 | 7:29 | 8 | 4 | 1 | 307.1 | 33 | 129 | 0.1 | 1 | 0.36 | 0.3 | 0.1 | 8.06 | 0.6 | 0.89 | 0.3 | 0.41 | 4.5 | 1 | 38.2 | 4.82 |  |  | 9 | 1556.42 | 1323.06 | 1552.34 | 1552.33 | 1552.33 | 1552.32 | 1552.33 | 1552.33 | 512.87 | 512.87 | 0.1 | 0.11 | 0.3 | 0.2 | 6.57
500 | 24B5A06043 | 240106043 | 2024-01-06 | 7:29 | 7:39 | 8 | 4 | 1 | 307.1 | 33 | 129 | 0.1 | 1 | 0.36 | 0.3 | 0.1 | 8.06 | 0.6 | 0.89 | 0.3 | 0.41 | 4.5 | 1 | 38.2 | 4.82 |  |  | 6 | 1560.64 | 1327.29 | 1556.56 | 1556.56 | 1556.55 | 1556.54 | 1556.56 | 1556.55 | 517.09 | 517.09 | 0.1 | 0.11 | 0.3 | 0.2 | 6.57
500 | 24B5A06044 | 240106044 | 2024-01-06 | 7:39 | 7:50 | 8 | 4 | 1 | 299.9 | 33 | 106 | 0.1 | 1 | 0.36 | 0.3 | 0.1 | 8.06 | 0.6 | 0.89 | 0.3 | 0.41 | 4.5 | 1 | 38.2 | 4.82 |  |  | 4 | 1564.99 | 1331.63 | 1560.91 | 1560.91 | 1560.9 | 1560.89 | 1560.91 | 1560.9 | 521.44 | 521.44 | 0.1 | 0.11 | 0.3 | 0.2 | 6.57
500 | 24B5A06045 | 240106045 | 2024-01-06 | 7:50 | 8:00 | 8 | 1 | 1 | 299.9 | 33 | 106 | 0.1 | 1 | 0.36 | 0.3 | 0.1 | 8.06 | 0.6 | 0.89 | 0.3 | 0.41 | 4.5 | 1 | 38.2 | 4.82 | 1 | 3 | 8 | 1569.22 | 1335.86 | 1565.14 | 1565.14 | 1565.13 | 1565.12 | 1565.14 | 1565.13 | 525.67 | 525.67 | 0.1 | 0.11 | 0.3 | 0.2 | 6.57
500 | 24B5A06046 | 240106046 | 2024-01-06 | 8:00 | 8:10 | 8 | 4 | 1 | 272.7 | 33 | 154 | 0.1 | 1 | 0.37 | 0.3 | 0.1 | 7.3 | 0.6 | 0.95 | 0.3 | 0.43 | 4.43 | 1 | 43.2 | 4.64 |  | 1 | 1 | 1573.58 | 1340.22 | 1569.5 | 1569.49 | 1569.48 | 1569.48 | 1569.49 | 1569.49 | 530.03 | 530.03 | 0.1 | 0.1 | 0.3 | 0.23 | 6.45
500 | 24B5A06047 | 240106047 | 2024-01-06 | 8:10 | 8:20 | 8 | 4 | 1 | 272.7 | 33 | 154 | 0.1 | 1 | 0.37 | 0.3 | 0.1 | 7.3 | 0.6 | 0.95 | 0.3 | 0.43 | 4.43 | 1 | 43.2 | 4.64 |  | 1 | 1 | 1577.8 | 1344.44 | 1573.72 | 1573.72 | 1573.71 | 1573.7 | 1573.71 | 1573.71 | 534.25 | 534.25 | 0.1 | 0.1 | 0.3 | 0.23 | 6.45
500 | 24B5A06048 | 240106048 | 2024-01-06 | 8:20 | 8:31 | 8 | 4 | 1 | 260.4 | 33 | 163 | 0.1 | 1 | 0.37 | 0.3 | 0.1 | 7.3 | 0.6 | 0.95 | 0.3 | 0.43 | 4.43 | 1 | 43.2 | 4.64 | 1 | 1 | 2 | 1582.15 | 1348.79 | 1578.07 | 1578.07 | 1578.06 | 1578.05 | 1578.06 | 1578.06 | 538.6 | 538.6 | 0.1 | 0.1 | 0.3 | 0.23 | 6.45
500 | 24B5A06049 | 240106049 | 2024-01-06 | 8:31 | 8:41 | 8 | 4 | 1 | 260.4 | 33 | 163 | 0.1 | 1 | 0.37 | 0.3 | 0.1 | 7.3 | 0.6 | 0.95 | 0.3 | 0.43 | 4.43 | 1 | 43.2 | 4.64 |  |  | 1 | 1586.43 | 1353.07 | 1582.35 | 1582.34 | 1582.33 | 1582.33 | 1582.34 | 1582.34 | 542.88 | 542.88 | 0.1 | 0.1 | 0.3 | 0.23 | 6.45
500 | 24B5A06050 | 240106050 | 2024-01-06 | 8:41 | 8:51 | 8 | 4 | 1 | 267.3 | 33 | 82 | 0.1 | 1 | 0.4 | 0.3 | 0.1 | 9.72 | 0.6 | 0.94 | 0.3 | 0.49 | 4.4 | 1 | 36.9 | 5.7 |  |  | 1 | 1590.78 | 1357.43 | 1586.7 | 1586.7 | 1586.69 | 1586.69 | 1586.7 | 1586.69 | 547.23 | 547.23 | 0.1 | 0.1 | 0.3 | 0.29 | 6.24
500 | 24B5A06051 | 240106051 | 2024-01-06 | 8:51 | 9:02 | 8 | 4 | 1 | 267.3 | 33 | 82 | 0.1 | 1 | 0.4 | 0.3 | 0.1 | 9.72 | 0.6 | 0.94 | 0.3 | 0.49 | 4.4 | 1 | 36.9 | 5.7 |  |  | 5 | 1595.01 | 1361.66 | 1590.93 | 1590.93 | 1590.92 | 1590.92 | 1590.93 | 1590.92 | 551.46 | 551.46 | 0.1 | 0.1 | 0.3 | 0.29 | 6.24
500 | 24B5A06052 | 240106052 | 2024-01-06 | 9:02 | 9:12 | 8 | 4 | 1 | 258.2 | 33 | 161 | 0.1 | 1 | 0.4 | 0.3 | 0.1 | 9.72 | 0.6 | 0.94 | 0.3 | 0.49 | 4.4 | 1 | 36.9 | 5.7 | 1 | 1 | 7 | 1599.37 | 1366.01 | 1595.29 | 1595.29 | 1595.28 | 1595.27 | 1595.28 | 1595.28 | 555.82 | 555.82 | 0.1 | 0.1 | 0.3 | 0.29 | 6.24
500 | 24B5A06053 | 240106053 | 2024-01-06 | 9:12 | 9:22 | 8 | 4 | 1 | 258.2 | 33 | 161 | 0.1 | 1 | 0.4 | 0.3 | 0.1 | 9.72 | 0.6 | 0.94 | 0.3 | 0.49 | 4.4 | 1 | 36.9 | 5.7 |  |  |  | 1603.6 | 1370.24 | 1599.52 | 1599.52 | 1599.51 | 1599.5 | 1599.52 | 1599.51 | 560.05 | 560.05 | 0.1 | 0.1 | 0.3 | 0.29 | 6.24
500 | 24B5A06054 | 240106054 | 2024-01-06 | 9:22 | 9:33 | 8 | 4 | 1 | 228.1 | 33 | 168 | 0.1 | 1 | 0.35 | 0.3 | 0.1 | 9.05 | 0.6 | 0.85 | 0.3 | 0.49 | 4.51 | 1 | 38.8 | 6.49 |  |  | 7 | 1607.94 | 1374.59 | 1603.86 | 1603.86 | 1603.85 | 1603.84 | 1603.86 | 1603.85 | 564.39 | 564.39 | 0.1 | 0.1 | 0.3 | 0.28 | 6.29
500 | 24B5A06055 | 240106055 | 2024-01-06 | 9:33 | 9:43 | 8 | 4 | 1 | 228 | 33 | 168 | 0.1 | 1 | 0.35 | 0.3 | 0.1 | 9.05 | 0.6 | 0.85 | 0.3 | 0.49 | 4.51 | 1 | 38.8 | 6.49 |  |  | 4 | 1612.32 | 1378.96 | 1608.24 | 1608.24 | 1608.23 | 1608.22 | 1608.23 | 1608.23 | 568.77 | 568.77 | 0.1 | 0.1 | 0.3 | 0.28 | 6.29
500 | 24B5A06056 | 240106056 | 2024-01-06 | 9:43 | 9:53 | 8 | 4 | 1 | 229 | 33 | 131 | 0.1 | 1 | 0.35 | 0.3 | 0.1 | 9.05 | 0.6 | 0.85 | 0.3 | 0.49 | 4.51 | 1 | 38.8 | 6.49 |  |  |  | 1616.68 | 1383.33 | 1612.6 | 1612.6 | 1612.59 | 1612.58 | 1612.6 | 1612.59 | 573.13 | 573.13 | 0.1 | 0.1 | 0.3 | 0.28 | 6.29
500 | 24B5A06057 | 240106057 | 2024-01-06 | 9:53 | 10:04 | 8 | 4 | 1 | 229 | 33 | 131 | 0.1 | 1 | 0.35 | 0.3 | 0.1 | 9.05 | 0.6 | 0.85 | 0.3 | 0.49 | 4.51 | 1 | 38.8 | 6.49 |  |  | 3 | 1621.06 | 1387.7 | 1616.98 | 1616.97 | 1616.96 | 1616.96 | 1616.97 | 1616.97 | 577.51 | 577.51 | 0.1 | 0.1 | 0.3 | 0.28 | 6.29
500 | 24B5A06058 | 240106058 | 2024-01-06 | 10:04 | 10:14 | 8 | 4 | 1 | 255.8 | 33 | 91 | 0.1 | 1 | 0.39 | 0.3 | 0.1 | 8.84 | 0.6 | 0.64 | 0.3 | 0.4 | 4.48 | 1 | 35 | 6.66 |  |  | 6 | 1625.28 | 1391.93 | 1621.2 | 1621.2 | 1621.19 | 1621.18 | 1621.2 | 1621.19 | 581.73 | 581.73 | 0.1 | 0.1 | 0.3 | 0.22 | 6.48
500 | 24B5A06059 | 240106059 | 2024-01-06 | 10:14 | 10:24 | 8 | 4 | 1 | 255.8 | 33 | 91 | 0.1 | 1 | 0.39 | 0.3 | 0.1 | 8.84 | 0.6 | 0.64 | 0.3 | 0.4 | 4.48 | 1 | 35 | 6.66 |  |  | 6 | 1629.62 | 1396.27 | 1625.54 | 1625.54 | 1625.53 | 1625.53 | 1625.54 | 1625.53 | 586.07 | 586.07 | 0.1 | 0.1 | 0.3 | 0.22 | 6.48
500 | 24B5A06060 | 240106060 | 2024-01-06 | 10:24 | 10:35 | 8 | 4 | 1 | 332.8 | 33 | 138 | 0.1 | 1 | 0.39 | 0.3 | 0.1 | 8.84 | 0.6 | 0.64 | 0.3 | 0.4 | 4.48 | 1 | 35 | 6.66 |  |  | 3 | 1633.98 | 1400.63 | 1629.91 | 1629.9 | 1629.89 | 1629.89 | 1629.9 | 1629.9 | 590.44 | 590.44 | 0.1 | 0.1 | 0.3 | 0.22 | 6.48
500 | 24B5A06061 | 240106061 | 2024-01-06 | 10:35 | 10:45 | 8 | 4 | 1 | 332.8 | 33 | 138 | 0.1 | 1 | 0.39 | 0.3 | 0.1 | 8.84 | 0.6 | 0.64 | 0.3 | 0.4 | 4.48 | 1 | 35 | 6.66 |  |  | 4 | 1638.35 | 1405 | 1634.27 | 1634.27 | 1634.26 | 1634.26 | 1634.27 | 1634.26 | 594.81 | 594.81 | 0.1 | 0.1 | 0.3 | 0.22 | 6.48
500 | 24B5A06062 | 240106062 | 2024-01-06 | 10:45 | 10:56 | 8 | 4 | 1 | 237 | 33 | 130 | 0.1 | 1 | 0.35 | 0.3 | 0.1 | 7.78 | 0.6 | 0.59 | 0.3 | 0.52 | 4.45 | 1 | 26 | 4.71 |  | 1 | 7 | 1642.72 | 1409.37 | 1638.64 | 1638.64 | 1638.63 | 1638.63 | 1638.64 | 1638.63 | 599.18 | 599.18 | 0.1 | 0.1 | 0.3 | 0.2 | 6.26
500 | 24B5A06063 | 240106063 | 2024-01-06 | 10:56 | 11:06 | 8 | 4 | 1 | 237 | 33 | 130 | 0.1 | 1 | 0.35 | 0.3 | 0.1 | 7.78 | 0.6 | 0.59 | 0.3 | 0.52 | 4.45 | 1 | 26 | 4.71 |  |  | 5 | 1646.93 | 1413.58 | 1642.85 | 1642.85 | 1642.84 | 1642.84 | 1642.85 | 1642.84 | 603.39 | 603.39 | 0.1 | 0.1 | 0.3 | 0.2 | 6.26
500 | 24B5A06064 | 240106064 | 2024-01-06 | 11:06 | 11:16 | 8 | 4 | 1 | 283.6 | 33 | 187 | 0.1 | 1 | 0.35 | 0.3 | 0.1 | 7.78 | 0.6 | 0.59 | 0.3 | 0.52 | 4.45 | 1 | 26 | 4.71 |  |  | 5 | 1651.27 | 1417.91 | 1647.19 | 1647.19 | 1647.18 | 1647.17 | 1647.18 | 1647.18 | 607.72 | 607.72 | 0.1 | 0.1 | 0.3 | 0.2 | 6.26
500 | 24B5A06065 | 240106065 | 2024-01-06 | 11:16 | 11:26 | 8 | 4 | 1 | 283.6 | 33 | 187 | 0.1 | 1 | 0.35 | 0.3 | 0.1 | 7.78 | 0.6 | 0.59 | 0.3 | 0.52 | 4.45 | 1 | 26 | 4.71 |  | 1 | 8 | 1655.49 | 1422.14 | 1651.41 | 1651.41 | 1651.4 | 1651.4 | 1651.41 | 1651.4 | 611.94 | 611.94 | 0.1 | 0.1 | 0.3 | 0.2 | 6.26
500 | 24B5A06066 | 240106066 | 2024-01-06 | 11:26 | 11:37 | 8 | 4 | 1 | 343 | 33 | 221 | 0.1 | 1 | 0.52 | 0.3 | 0.1 | 8.43 | 0.6 | 0.43 | 0.3 | 0.4 | 4.41 | 1 | 13.4 | 3.06 |  |  | 3 | 1659.83 | 1426.48 | 1655.75 | 1655.75 | 1655.74 | 1655.74 | 1655.75 | 1655.74 | 616.29 | 616.29 | 0.1 | 0.1 | 0.3 | 0.2 | 5.32
500 | 24B5A06067 | 240106067 | 2024-01-06 | 11:37 | 11:47 | 8 | 4 | 1 | 343 | 33 | 221 | 0.1 | 1 | 0.52 | 0.3 | 0.1 | 8.43 | 0.6 | 0.43 | 0.3 | 0.4 | 4.41 | 1 | 13.4 | 3.06 |  | 1 | 7 | 1664.19 | 1430.83 | 1660.11 | 1660.11 | 1660.1 | 1660.09 | 1660.11 | 1660.1 | 620.64 | 620.64 | 0.1 | 0.1 | 0.3 | 0.2 | 5.32
500 | 24B5A06068 | 240106068 | 2024-01-06 | 11:47 | 11:58 | 8 | 4 | 1 | 398 | 33 | 194 | 0.1 | 1 | 0.52 | 0.3 | 0.1 | 8.43 | 0.6 | 0.43 | 0.3 | 0.4 | 4.41 | 1 | 13.4 | 3.06 |  |  | 7 | 1668.57 | 1435.21 | 1664.49 | 1664.48 | 1664.47 | 1664.47 | 1664.48 | 1664.48 | 625.02 | 625.02 | 0.1 | 0.1 | 0.3 | 0.2 | 5.32
500 | 24B5A06069 | 240106069 | 2024-01-06 | 11:58 | 12:08 | 8 | 4 | 1 | 398 | 33 | 194 | 0.1 | 1 | 0.52 | 0.3 | 0.1 | 8.43 | 0.6 | 0.43 | 0.3 | 0.4 | 4.41 | 1 | 13.4 | 3.06 |  |  | 6 | 1672.94 | 1439.58 | 1668.86 | 1668.85 | 1668.84 | 1668.84 | 1668.85 | 1668.85 | 629.39 | 629.39 | 0.1 | 0.1 | 0.3 | 0.2 | 5.32
500 | 24B5A06070 | 240106070 | 2024-01-06 | 12:08 | 12:19 | 8 | 4 | 1 | 327 | 33 | 124 | 0.1 | 1 | 0.43 | 0.3 | 0.1 | 7.25 | 0.6 | 0.31 | 0.3 | 0.53 | 4.39 | 1 | 5.26 | 2.17 |  | 2 | 14 | 1677.31 | 1443.95 | 1673.23 | 1673.22 | 1673.21 | 1673.21 | 1673.22 | 1673.22 | 633.76 | 633.76 | 0.1 | 0.1 | 0.3 | 0.25 | 4.6
500 | 24B5A06071 | 240106071 | 2024-01-06 | 12:19 | 12:29 | 8 | 4 | 1 | 327 | 33 | 124 | 0.1 | 1 | 0.43 | 0.3 | 0.1 | 7.25 | 0.6 | 0.31 | 0.3 | 0.53 | 4.39 | 1 | 5.26 | 2.17 |  | 2 | 14 | 1681.53 | 1448.17 | 1677.45 | 1677.45 | 1677.44 | 1677.43 | 1677.44 | 1677.44 | 637.98 | 637.98 | 0.1 | 0.1 | 0.3 | 0.25 | 4.6
500 | 24B5A06072 | 240106072 | 2024-01-06 | 12:29 | 12:39 | 8 | 4 | 1 | 327 | 33 | 162 | 0.1 | 1 | 0.43 | 0.3 | 0.1 | 7.25 | 0.6 | 0.31 | 0.3 | 0.53 | 4.39 | 1 | 5.26 | 2.17 |  |  | 5 | 1685.88 | 1452.52 | 1681.8 | 1681.8 | 1681.79 | 1681.78 | 1681.79 | 1681.79 | 642.33 | 642.33 | 0.1 | 0.1 | 0.3 | 0.25 | 4.6
500 | 24B5A06073 | 240106073 | 2024-01-06 | 12:39 | 12:49 | 8 | 4 | 1 | 266.7 | 33 | 162 | 0.1 | 1 | 0.43 | 0.3 | 0.1 | 7.25 | 0.6 | 0.31 | 0.3 | 0.53 | 4.39 | 1 | 5.26 | 2.17 |  |  | 3 | 1690.09 | 1456.74 | 1686.01 | 1686.01 | 1686 | 1686 | 1686.01 | 1686 | 646.55 | 646.55 | 0.1 | 0.1 | 0.3 | 0.25 | 4.6
500 | 24B5A06074 | 240106074 | 2024-01-06 | 12:49 | 13:00 | 8 | 4 | 1 | 268 | 33 | 107 | 0.1 | 1 | 0.32 | 0.3 | 0.1 | 8.77 | 0.6 | 0.23 | 0.3 | 0.4 | 4.54 | 1 | 1.26 | 1.83 |  | 1 | 3 | 1694.45 | 1461.09 | 1690.37 | 1690.37 | 1690.36 | 1690.35 | 1690.37 | 1690.36 | 650.9 | 650.9 | 0.1 | 0.1 | 0.3 | 0.2 | 4.75
500 | 24B5A06075 | 240106075 | 2024-01-06 | 13:00 | 13:10 | 8 | 4 | 1 | 268 | 33 | 107 | 0.1 | 1 | 0.32 | 0.3 | 0.1 | 8.77 | 0.6 | 0.23 | 0.3 | 0.4 | 4.54 | 1 | 1.26 | 1.83 |  | 1 | 5 | 1698.67 | 1465.32 | 1694.59 | 1694.59 | 1694.58 | 1694.58 | 1694.59 | 1694.58 | 655.13 | 655.13 | 0.1 | 0.1 | 0.3 | 0.2 | 4.75
500 | 24B5A06076 | 240106076 | 2024-01-06 | 13:10 | 13:20 | 8 | 4 | 1 | 327 | 33 | 134 | 0.1 | 1 | 0.32 | 0.3 | 0.1 | 8.77 | 0.6 | 0.23 | 0.3 | 0.4 | 4.54 | 1 | 1.26 | 1.83 |  |  | 10 | 1703.02 | 1469.67 | 1698.94 | 1698.94 | 1698.93 | 1698.93 | 1698.94 | 1698.93 | 659.47 | 659.47 | 0.1 | 0.1 | 0.3 | 0.2 | 4.75
500 | 24B5A06077 | 240106077 | 2024-01-06 | 13:20 | 13:30 | 8 | 4 | 1 | 327 | 33 | 134 | 0.1 | 1 | 0.32 | 0.3 | 0.1 | 8.77 | 0.6 | 0.23 | 0.3 | 0.4 | 4.54 | 1 | 1.26 | 1.83 |  |  | 4 | 1707.25 | 1473.89 | 1703.17 | 1703.16 | 1703.15 | 1703.15 | 1703.16 | 1703.16 | 663.7 | 663.7 | 0.1 | 0.1 | 0.3 | 0.2 | 4.75
500 | 24B5A06078 | 240106078 | 2024-01-06 | 13:30 | 13:41 | 8 | 4 | 1 | 377 | 33 | 176 | 0.1 | 1 | 0.49 | 0.3 | 0.1 | 7.95 | 0.6 | 0.21 | 0.3 | 0.4 | 4.42 | 1 | 0.76 | 1.54 |  | 3 | 14 | 1711.59 | 1478.24 | 1707.51 | 1707.51 | 1707.5 | 1707.5 | 1707.51 | 1707.5 | 668.05 | 668.05 | 0.1 | 0.11 | 0.3 | 0.22 | 5.59
500 | 24B5A06079 | 240106079 | 2024-01-06 | 13:41 | 13:51 | 8 | 4 | 1 | 377 | 33 | 176 | 0.1 | 1 | 0.49 | 0.3 | 0.1 | 7.95 | 0.6 | 0.21 | 0.3 | 0.4 | 4.42 | 1 | 0.76 | 1.54 |  | 2 | 8 | 1715.81 | 1482.46 | 1711.73 | 1711.73 | 1711.72 | 1711.71 | 1711.73 | 1711.72 | 672.26 | 672.26 | 0.1 | 0.11 | 0.3 | 0.22 | 5.59
500 | 24B5A06080 | 240106080 | 2024-01-06 | 13:51 | 14:01 | 8 | 4 | 1 | 384 | 33 | 238 | 0.1 | 1 | 0.49 | 0.3 | 0.1 | 7.95 | 0.6 | 0.21 | 0.3 | 0.4 | 4.42 | 1 | 0.76 | 1.54 |  | 1 | 6 | 1720.15 | 1486.8 | 1716.07 | 1716.07 | 1716.06 | 1716.06 | 1716.07 | 1716.06 | 676.6 | 676.6 | 0.1 | 0.11 | 0.3 | 0.22 | 5.59
500 | 24B5A06081 | 240106081 | 2024-01-06 | 14:01 | 8:27 | 8 | 0 | 1 | 384 | 33 | 238 | 0.1 | 1 | 0.49 | 0.3 | 0.1 | 7.95 | 0.6 | 0.21 | 0.3 | 0.4 | 4.42 | 1 | 0.76 | 1.54 | 2 | 2 | 4 | 1720.58 | 1487.25 | 1716.43 | 1716.44 | 1716.43 | 1716.43 | 1716.44 | 1716.43 | 676.98 | 676.98 | 0.1 | 0.11 | 0.3 | 0.22 | 5.59
500 | 24B5A08001 | 240108001 | 2024-01-08 | 8:27 | 10:49 | 8 | 0 | 1 | 466.2 | 31 | 187 | 0.3 | 1.5 | 0.83 | 0.56 | 0.05 | 6.77 | 0.9 | 0.45 | 0.3 | 0.55 | 3.89 | 0.9 | 0.67 | 0.81 |  |  |  | 2.67 | 2.64 | 2.12 | 2.11 | 2.11 | 2.1 | 2.1 | 2.1 | 2.1 | 2.2 | 0.3 | 0.4 | 0.6 | 0.62 | 7.51
500 | 24B5A08002 | 240108002 | 2024-01-08 | 10:49 | 10:59 | 8 | 0 | 1 | 424.1 | 31 | 187 | 0.3 | 1.5 | 1.06 | 0.67 | 0.05 | 6.15 | 0.9 | 0.4 | 0.3 | 0.63 | 3.4 | 0.9 | 0.52 | 0.79 |  |  |  | 6.89 | 6.86 | 6.34 | 6.33 | 6.33 | 6.33 | 6.33 | 6.33 | 6.33 | 6.42 | 0.3 | 0.43 | 0.6 | 1.02 | 7.47
500 | 24B5A08003 | 240108003 | 2024-01-08 | 10:59 | 11:09 | 8 | 1 | 1 | 430.9 | 31 | 203 | 0.3 | 1.5 | 0.62 | 0.6 | 0.05 | 10.2 | 0.9 | 1.15 | 0.3 | 0.35 | 3.34 | 0.9 | 1.26 | 1.53 |  |  |  | 11.19 | 11.16 | 10.64 | 10.63 | 10.63 | 10.63 | 10.63 | 10.63 | 10.63 | 10.72 | 0.3 | 0.48 | 0.6 | 0.85 | 6.2
500 | 24B5A08004 | 240108004 | 2024-01-08 | 11:09 | 11:20 | 8 | 1 | 1 | 394 | 31 | 203 | 0.3 | 1.5 | 0.4 | 0.62 | 0.05 | 13.32 | 1.4 | 0.45 | 0.3 | 0.26 | 3.79 | 0.9 | 5.01 | 5.09 |  |  | 1 | 15.53 | 15.5 | 14.98 | 14.97 | 14.97 | 14.97 | 14.97 | 14.97 | 14.97 | 15.06 | 0.3 | 0.4 | 0.6 | 0.73 | 5.31
500 | 24B5A08005 | 240108005 | 2024-01-08 | 11:20 | 11:30 | 8 | 1 | 1 | 339 | 33 | 202 | 0.3 | 1.5 | 0.4 | 0.59 | 0.05 | 10.54 | 0.95 | 0.4 | 0.3 | 0.23 | 3.47 | 0.9 | 2.8 | 1.62 |  |  |  | 19.74 | 19.71 | 19.19 | 19.18 | 19.18 | 19.18 | 19.18 | 19.18 | 19.18 | 19.27 | 0.3 | 0.45 | 0.6 | 0.72 | 6.05
500 | 24B5A08006 | 240108006 | 2024-01-08 | 11:30 | 11:40 | 8 | 5 | 1 | 304.5 | 33 | 202 | 0.3 | 1.5 | 0.48 | 0.56 | 0.05 | 9.08 | 1.38 | 1.11 | 0.3 | 0.29 | 3.78 | 0.9 | 2.61 | 1.73 |  |  |  | 23.94 | 23.92 | 23.39 | 23.39 | 23.39 | 23.38 | 23.38 | 23.38 | 23.38 | 23.48 | 0.3 | 0.4 | 0.6 | 0.74 | 5.93
500 | 24B5A08007 | 240108007 | 2024-01-08 | 11:40 | 11:50 | 8 | 5 | 1 | 292.4 | 33 | 197 | 0.3 | 1.5 | 0.83 | 0.65 | 0.05 | 9.26 | 0.98 | 0.4 | 0.3 | 0.22 | 2.91 | 0.9 | 1.89 | 1.87 |  |  |  | 28.17 | 28.14 | 27.62 | 27.61 | 27.61 | 27.6 | 27.6 | 27.6 | 27.6 | 27.7 | 0.3 | 0.49 | 0.6 | 1.15 | 5.91
500 | 24B5A08008 | 240108008 | 2024-01-08 | 11:50 | 12:00 | 8 | 5 | 1 | 292.4 | 33 | 197 | 0.3 | 1.5 | 0.44 | 0.48 | 0.06 | 11.87 | 1.89 | 1.33 | 0.3 | 0.31 | 5.92 | 0.9 | 1.86 | 1.71 |  |  | 1 | 32.34 | 32.31 | 31.79 | 31.79 | 31.79 | 31.78 | 31.78 | 31.78 | 31.78 | 31.87 | 0.3 | 0.4 | 0.6 | 0.2 | 5.76
500 | 24B5A08009 | 240108009 | 2024-01-08 | 12:00 | 12:10 | 8 | 5 | 1 | 291 | 33 | 152 | 0.3 | 1.5 | 0.45 | 0.64 | 0.05 | 7.45 | 0.9 | 0.82 | 0.3 | 0.34 | 3.34 | 0.9 | 5.16 | 2.9 |  |  |  | 36.52 | 36.5 | 35.97 | 35.97 | 35.97 | 35.96 | 35.96 | 35.96 | 35.96 | 36.06 | 0.3 | 0.4 | 0.6 | 0.85 | 5.57
500 | 24B5A08010 | 240108010 | 2024-01-08 | 12:10 | 12:20 | 8 | 5 | 1 | 290.6 | 33 | 152 | 0.3 | 1.5 | 0.73 | 0.63 | 0.05 | 8.62 | 0.9 | 0.94 | 0.3 | 0.43 | 2.69 | 0.9 | 5.36 | 4.14 |  |  |  | 40.71 | 40.68 | 40.15 | 40.15 | 40.15 | 40.14 | 40.14 | 40.14 | 40.14 | 40.24 | 0.3 | 0.4 | 0.6 | 1.05 | 5.7
500 | 24B5A08011 | 240108011 | 2024-01-08 | 12:20 | 12:30 | 8 | 5 | 1 | 314.2 | 33 | 222 | 0.3 | 1.5 | 0.69 | 0.69 | 0.05 | 4.74 | 0.9 | 0.4 | 0.3 | 0.27 | 3.1 | 0.9 | 2.81 | 1.02 |  |  | 1 | 44.88 | 44.85 | 44.33 | 44.32 | 44.32 | 44.32 | 44.32 | 44.32 | 44.32 | 44.41 | 0.3 | 0.4 | 0.6 | 1.16 | 5.15
500 | 24B5A08012 | 240108012 | 2024-01-08 | 12:30 | 12:40 | 8 | 5 | 1 | 314.2 | 33 | 222 | 0.3 | 1.5 | 0.77 | 0.59 | 0.05 | 8.82 | 1.28 | 0.9 | 0.3 | 0.28 | 3.15 | 0.9 | 4.84 | 3.87 |  |  |  | 49.04 | 49.01 | 48.49 | 48.48 | 48.48 | 48.48 | 48.48 | 48.48 | 48.48 | 48.57 | 0.3 | 0.4 | 0.6 | 0.81 | 5.81
500 | 24B5A08013 | 240108013 | 2024-01-08 | 12:40 | 12:50 | 8 | 5 | 1 | 303.5 | 33 | 283 | 0.3 | 1.5 | 0.49 | 0.6 | 0.05 | 5.47 | 0.9 | 0.4 | 0.3 | 0.33 | 3.47 | 0.9 | 2.19 | 1.01 |  |  |  | 53.2 | 53.17 | 52.65 | 52.65 | 52.65 | 52.64 | 52.64 | 52.64 | 52.64 | 52.73 | 0.3 | 0.4 | 0.6 | 0.7 | 5.15
500 | 24B5A08014 | 240108014 | 2024-01-08 | 12:50 | 13:00 | 8 | 5 | 1 | 303.5 | 33 | 283 | 0.3 | 1.5 | 0.49 | 0.61 | 0.05 | 11.67 | 1.19 | 0.56 | 0.3 | 0.25 | 3.9 | 0.9 | 6.46 | 3.34 |  |  |  | 57.38 | 57.35 | 56.83 | 56.82 | 56.82 | 56.81 | 56.81 | 56.81 | 56.81 | 56.91 | 0.3 | 0.4 | 0.6 | 0.86 | 5.67
500 | 24B5A08015 | 240108015 | 2024-01-08 | 13:00 | 13:10 | 8 | 5 | 1 | 259.4 | 33 | 238 | 0.3 | 1.5 | 1.04 | 0.67 | 0.05 | 12.31 | 0.96 | 0.89 | 0.3 | 0.23 | 3.86 | 0.9 | 6.89 | 3.39 |  |  | 1 | 61.55 | 61.52 | 61 | 61 | 61 | 60.99 | 60.99 | 60.99 | 60.99 | 61.08 | 0.3 | 0.4 | 0.6 | 1.16 | 5.62
500 | 24B5A08016 | 240108016 | 2024-01-08 | 13:10 | 13:20 | 8 | 5 | 1 | 259.4 | 33 | 238 | 0.3 | 1.5 | 1.04 | 0.67 | 0.05 | 12.31 | 0.96 | 0.89 | 0.3 | 0.23 | 3.86 | 0.9 | 6.89 | 3.39 |  |  |  | 65.73 | 65.7 | 65.18 | 65.17 | 65.17 | 65.16 | 65.16 | 65.16 | 65.16 | 65.26 | 0.3 | 0.4 | 0.6 | 1.16 | 5.62
500 | 24B5A08017 | 240108017 | 2024-01-08 | 13:20 | 13:30 | 8 | 5 | 1 | 258.9 | 33 | 180 | 0.3 | 1.5 | 1.04 | 0.67 | 0.05 | 12.31 | 0.96 | 0.89 | 0.3 | 0.23 | 3.86 | 0.9 | 6.89 | 3.39 |  |  |  | 69.9 | 69.87 | 69.35 | 69.34 | 69.34 | 69.34 | 69.34 | 69.34 | 69.34 | 69.43 | 0.3 | 0.4 | 0.6 | 1.16 | 5.62
500 | 24B5A08018 | 240108018 | 2024-01-08 | 13:30 | 13:40 | 8 | 6 | 1 | 258.9 | 33 | 180 | 0.3 | 1.5 | 1.04 | 0.67 | 0.05 | 12.31 | 0.96 | 0.89 | 0.3 | 0.23 | 3.86 | 0.9 | 6.89 | 3.39 |  |  |  | 73.9 | 73.87 | 73.35 | 73.34 | 73.34 | 73.34 | 73.34 | 73.34 | 73.34 | 73.43 | 0.3 | 0.4 | 0.6 | 1.16 | 5.62
500 | 24B5A08019 | 240108019 | 2024-01-08 | 13:40 | 13:49 | 8 | 6 | 1 | 282 | 33 | 181 | 0.1 | 1 | 0.33 | 0.3 | 0.1 | 3.03 | 0.6 | 0.23 | 0.3 | 0.46 | 4.51 | 1 | 0.8 | 0.7 |  |  |  | 77.89 | 77.86 | 77.34 | 77.33 | 77.33 | 77.33 | 77.33 | 77.33 | 77.33 | 77.42 | 0.1 | 0.1 | 0.3 | 0.2 | 6.56
500 | 24B5A08020 | 240108020 | 2024-01-08 | 13:49 | 13:59 | 8 | 6 | 1 | 282 | 33 | 181 | 0.1 | 1 | 0.33 | 0.3 | 0.1 | 3.03 | 0.6 | 0.23 | 0.3 | 0.46 | 4.51 | 1 | 0.8 | 0.7 |  |  |  | 81.88 | 81.85 | 81.33 | 81.33 | 81.33 | 81.32 | 81.32 | 81.32 | 81.32 | 81.41 | 0.1 | 0.1 | 0.3 | 0.2 | 6.56
500 | 24B5A08021 | 240108021 | 2024-01-08 | 13:59 | 14:08 | 8 | 6 | 1 | 300 | 33 | 190 | 0.1 | 1 | 0.33 | 0.3 | 0.1 | 3.03 | 0.6 | 0.23 | 0.3 | 0.46 | 4.51 | 1 | 0.8 | 0.7 |  |  |  | 85.87 | 85.84 | 85.32 | 85.31 | 85.31 | 85.31 | 85.31 | 85.31 | 85.31 | 85.4 | 0.1 | 0.1 | 0.3 | 0.2 | 6.56
500 | 24B5A08022 | 240108022 | 2024-01-08 | 14:08 | 14:18 | 8 | 6 | 1 | 300 | 33 | 190 | 0.1 | 1 | 0.33 | 0.3 | 0.1 | 3.03 | 0.6 | 0.23 | 0.3 | 0.46 | 4.51 | 1 | 0.8 | 0.7 |  |  |  | 89.86 | 89.83 | 89.31 | 89.3 | 89.3 | 89.3 | 89.3 | 89.3 | 89.3 | 89.39 | 0.1 | 0.1 | 0.3 | 0.2 | 6.56
500 | 24B5A08023 | 240108023 | 2024-01-08 | 14:18 | 14:28 | 8 | 5 | 1 | 341 | 33 | 125 | 0.1 | 1 | 0.33 | 0.3 | 0.1 | 3.03 | 0.6 | 0.23 | 0.3 | 0.46 | 4.51 | 1 | 0.8 | 0.7 |  |  |  | 93.83 | 93.8 | 93.28 | 93.27 | 93.27 | 93.27 | 93.27 | 93.27 | 93.27 | 93.36 | 0.1 | 0.1 | 0.3 | 0.2 | 6.56
500 | 24B5A08024 | 240108024 | 2024-01-08 | 14:28 | 14:35 | 8 | 5 | 1 | 341 | 33 | 125 | 0.1 | 1 | 0.33 | 0.3 | 0.1 | 3.03 | 0.6 | 0.23 | 0.3 | 0.46 | 4.51 | 1 | 0.8 | 0.7 |  |  |  | 96.91 | 96.88 | 96.36 | 96.36 | 96.36 | 96.35 | 96.35 | 96.35 | 96.35 | 96.45 | 0.1 | 0.1 | 0.3 | 0.2 | 6.56
500 | 24B5A08025 | 240108025 | 2024-01-08 | 14:35 | 14:43 | 8 | 6 | 1 | 297 | 33 | 151 | 0.1 | 1 | 0.34 | 0.3 | 0.1 | 2.97 | 0.6 | 0.34 | 0.3 | 0.57 | 4.55 | 1 | 0.6 | 0.75 |  |  |  | 100.06 | 100.04 | 99.51 | 99.51 | 99.51 | 99.5 | 99.5 | 99.5 | 99.5 | 99.6 | 0.1 | 0.1 | 0.3 | 0.2 | 7.61
500 | 24B5A08026 | 240108026 | 2024-01-08 | 14:43 | 14:52 | 8 | 6 | 1 | 297 | 33 | 151 | 0.1 | 1 | 0.34 | 0.3 | 0.1 | 2.97 | 0.6 | 0.34 | 0.3 | 0.57 | 4.55 | 1 | 0.6 | 0.75 |  |  |  | 104.13 | 104.11 | 103.58 | 103.58 | 103.58 | 103.57 | 103.57 | 103.57 | 103.57 | 103.67 | 0.1 | 0.1 | 0.3 | 0.2 | 7.61
500 | 24B5A08027 | 240108027 | 2024-01-08 | 14:52 | 15:02 | 8 | 6 | 1 | 296.1 | 33 | 133 | 0.1 | 1 | 0.34 | 0.3 | 0.1 | 2.97 | 0.6 | 0.34 | 0.3 | 0.57 | 4.55 | 1 | 0.6 | 0.75 |  |  |  | 108.14 | 108.11 | 107.59 | 107.58 | 107.58 | 107.58 | 107.58 | 107.58 | 107.58 | 107.67 | 0.1 | 0.1 | 0.3 | 0.2 | 7.61
500 | 24B5A08028 | 240108028 | 2024-01-08 | 15:02 | 15:10 | 8 | 6 | 1 | 296.1 | 33 | 133 | 0.1 | 1 | 0.34 | 0.3 | 0.1 | 2.97 | 0.6 | 0.34 | 0.3 | 0.57 | 4.55 | 1 | 0.6 | 0.75 |  |  |  | 111.24 | 111.21 | 110.69 | 110.69 | 110.69 | 110.68 | 110.68 | 110.68 | 110.68 | 110.78 | 0.1 | 0.1 | 0.3 | 0.2 | 7.61
500 | 24B5A08029 | 240108029 | 2024-01-08 | 15:10 | 15:17 | 8 | 6 | 1 | 254.2 | 33 | 99 | 0.1 | 1 | 0.34 | 0.3 | 0.1 | 2.97 | 0.6 | 0.34 | 0.3 | 0.57 | 4.55 | 1 | 0.6 | 0.75 |  |  | 1 | 114.33 | 114.3 | 113.78 | 113.78 | 113.78 | 113.77 | 113.77 | 113.77 | 113.77 | 113.86 | 0.1 | 0.1 | 0.3 | 0.2 | 7.61
500 | 24B5A08030 | 240108030 | 2024-01-08 | 15:17 | 15:24 | 8 | 6 | 1 | 254.2 | 33 | 99 | 0.1 | 1 | 0.34 | 0.3 | 0.1 | 2.97 | 0.6 | 0.34 | 0.3 | 0.57 | 4.55 | 1 | 0.6 | 0.75 |  |  |  | 117.44 | 117.41 | 116.88 | 116.88 | 116.88 | 116.87 | 116.87 | 116.87 | 116.87 | 116.97 | 0.1 | 0.1 | 0.3 | 0.2 | 7.61
500 | 24B5A08031 | 240108031 | 2024-01-08 | 15:24 | 15:32 | 8 | 6 | 1 | 228 | 33 | 149 | 0.1 | 1 | 0.3 | 0.3 | 0.1 | 3.23 | 0.6 | 0.39 | 0.3 | 0.58 | 4.55 | 1 | 0.7 | 0.8 |  |  | 1 | 120.52 | 120.5 | 119.97 | 119.97 | 119.97 | 119.96 | 119.96 | 119.96 | 119.96 | 120.06 | 0.1 | 0.1 | 0.3 | 0.2 | 7.59
500 | 24B5A08032 | 240108032 | 2024-01-08 | 15:32 | 15:39 | 8 | 6 | 1 | 228 | 33 | 149 | 0.1 | 1 | 0.3 | 0.3 | 0.1 | 3.23 | 0.6 | 0.39 | 0.3 | 0.58 | 4.55 | 1 | 0.7 | 0.8 |  |  | 1 | 123.62 | 123.59 | 123.07 | 123.07 | 123.07 | 123.06 | 123.06 | 123.06 | 123.06 | 123.15 | 0.1 | 0.1 | 0.3 | 0.2 | 7.59
500 | 24B5A08033 | 240108033 | 2024-01-08 | 15:39 | 15:47 | 8 | 6 | 1 | 226 | 33 | 101 | 0.1 | 1 | 0.3 | 0.3 | 0.1 | 3.23 | 0.6 | 0.39 | 0.3 | 0.58 | 4.55 | 1 | 0.7 | 0.8 |  |  |  | 126.72 | 126.69 | 126.17 | 126.16 | 126.16 | 126.16 | 126.16 | 126.16 | 126.16 | 126.25 | 0.1 | 0.1 | 0.3 | 0.2 | 7.59
500 | 24B5A08034 | 240108034 | 2024-01-08 | 15:47 | 15:54 | 8 | 6 | 1 | 226 | 33 | 101 | 0.1 | 1 | 0.3 | 0.3 | 0.1 | 3.23 | 0.6 | 0.39 | 0.3 | 0.58 | 4.55 | 1 | 0.7 | 0.8 |  |  |  | 129.81 | 129.78 | 129.26 | 129.25 | 129.25 | 129.25 | 129.25 | 129.25 | 129.25 | 129.34 | 0.1 | 0.1 | 0.3 | 0.2 | 7.59
500 | 24B5A08035 | 240108035 | 2024-01-08 | 15:54 | 16:01 | 8 | 6 | 1 | 228 | 33 | 178 | 0.1 | 1 | 0.3 | 0.3 | 0.1 | 3.23 | 0.6 | 0.39 | 0.3 | 0.58 | 4.55 | 1 | 0.7 | 0.8 |  |  | 1 | 132.9 | 132.87 | 132.35 | 132.34 | 132.34 | 132.34 | 132.34 | 132.34 | 132.34 | 132.43 | 0.1 | 0.1 | 0.3 | 0.2 | 7.59
500 | 24B5A08036 | 240108036 | 2024-01-08 | 16:01 | 16:09 | 8 | 6 | 1 | 228 | 33 | 178 | 0.1 | 1 | 0.3 | 0.3 | 0.1 | 3.23 | 0.6 | 0.39 | 0.3 | 0.58 | 4.55 | 1 | 0.7 | 0.8 |  |  | 2 | 135.99 | 135.96 | 135.44 | 135.43 | 135.43 | 135.42 | 135.42 | 135.42 | 135.42 | 135.52 | 0.1 | 0.1 | 0.3 | 0.2 | 7.59
500 | 24B5A08037 | 240108037 | 2024-01-08 | 16:09 | 16:16 | 8 | 6 | 1 | 242.5 | 33 | 156 | 0.1 | 1 | 0.3 | 0.3 | 0.1 | 4.87 | 0.6 | 0.33 | 0.3 | 0.66 | 4.59 | 1 | 0.64 | 0.94 |  |  | 2 | 139.08 | 139.05 | 138.53 | 138.52 | 138.52 | 138.51 | 138.51 | 138.51 | 138.51 | 138.61 | 0.1 | 0.1 | 0.3 | 0.2 | 7.47
500 | 24B5A08038 | 240108038 | 2024-01-08 | 16:16 | 16:24 | 8 | 6 | 1 | 242.5 | 33 | 156 | 0.1 | 1 | 0.3 | 0.3 | 0.1 | 4.87 | 0.6 | 0.33 | 0.3 | 0.66 | 4.59 | 1 | 0.64 | 0.94 |  |  |  | 142.17 | 142.14 | 141.62 | 141.62 | 141.62 | 141.61 | 141.61 | 141.61 | 141.61 | 141.71 | 0.1 | 0.1 | 0.3 | 0.2 | 7.47
500 | 24B5A08039 | 240108039 | 2024-01-08 | 16:24 | 16:31 | 8 | 6 | 1 | 253 | 33 | 99 | 0.1 | 1 | 0.3 | 0.3 | 0.1 | 4.87 | 0.6 | 0.33 | 0.3 | 0.66 | 4.59 | 1 | 0.64 | 0.94 |  |  |  | 145.26 | 145.23 | 144.71 | 144.71 | 144.71 | 144.7 | 144.7 | 144.7 | 144.7 | 144.79 | 0.1 | 0.1 | 0.3 | 0.2 | 7.47
500 | 24B5A08040 | 240108040 | 2024-01-08 | 16:31 | 16:39 | 8 | 6 | 1 | 252.7 | 33 | 99 | 0.1 | 1 | 0.3 | 0.3 | 0.1 | 4.87 | 0.6 | 0.33 | 0.3 | 0.66 | 4.59 | 1 | 0.64 | 0.94 |  |  |  | 148.51 | 148.48 | 147.96 | 147.96 | 147.96 | 147.95 | 147.95 | 147.95 | 147.95 | 148.04 | 0.1 | 0.1 | 0.3 | 0.2 | 7.47
500 | 24B5A08041 | 240108041 | 2024-01-08 | 16:39 | 16:46 | 8 | 6 | 1 | 240 | 33 | 157 | 0.1 | 1 | 0.3 | 0.3 | 0.1 | 4.87 | 0.6 | 0.33 | 0.3 | 0.66 | 4.59 | 1 | 0.64 | 0.94 |  |  |  | 151.64 | 151.61 | 151.08 | 151.08 | 151.08 | 151.07 | 151.07 | 151.07 | 151.07 | 151.17 | 0.1 | 0.1 | 0.3 | 0.2 | 7.47
500 | 24B5A08042 | 240108042 | 2024-01-08 | 16:46 | 16:54 | 8 | 6 | 1 | 240 | 33 | 157 | 0.1 | 1 | 0.3 | 0.3 | 0.1 | 4.87 | 0.6 | 0.33 | 0.3 | 0.66 | 4.59 | 1 | 0.64 | 0.94 |  |  |  | 154.72 | 154.7 | 154.17 | 154.17 | 154.17 | 154.16 | 154.16 | 154.16 | 154.16 | 154.26 | 0.1 | 0.1 | 0.3 | 0.2 | 7.47
500 | 24B5A08043 | 240108043 | 2024-01-08 | 16:54 | 17:01 | 8 | 6 | 1 | 237 | 33 | 98 | 0.1 | 1 | 0.3 | 0.3 | 0.1 | 3.58 | 0.6 | 0.31 | 0.3 | 0.48 | 4.68 | 1 | 0.6 | 0.73 | 1 | 1 | 1 | 157.81 | 157.79 | 157.26 | 157.26 | 157.26 | 157.25 | 157.25 | 157.25 | 157.25 | 157.35 | 0.1 | 0.1 | 0.3 | 0.2 | 7.45
500 | 24B5A08044 | 240108044 | 2024-01-08 | 17:01 | 17:11 | 8 | 7 | 1 | 237 | 35 | 98 | 0.1 | 1 | 0.3 | 0.3 | 0.1 | 3.58 | 0.6 | 0.31 | 0.3 | 0.48 | 4.68 | 1 | 0.6 | 0.73 |  |  |  | 161.98 | 161.95 | 161.43 | 161.42 | 161.42 | 161.42 | 161.42 | 161.42 | 161.42 | 161.51 | 0.1 | 0.1 | 0.3 | 0.2 | 7.45
500 | 24B5A08045 | 240108045 | 2024-01-08 | 17:11 | 17:21 | 8 | 7 | 1 | 236.9 | 35 | 49 | 0.1 | 1 | 0.3 | 0.3 | 0.1 | 3.58 | 0.6 | 0.31 | 0.3 | 0.48 | 4.68 | 1 | 0.6 | 0.73 |  |  |  | 166.16 | 166.13 | 165.61 | 165.6 | 165.6 | 165.6 | 165.6 | 165.6 | 165.6 | 165.69 | 0.1 | 0.1 | 0.3 | 0.2 | 7.45
500 | 24B5A08046 | 240108046 | 2024-01-08 | 17:21 | 17:31 | 8 | 7 | 1 | 236.9 | 35 | 49 | 0.1 | 1 | 0.3 | 0.3 | 0.1 | 3.58 | 0.6 | 0.31 | 0.3 | 0.48 | 4.68 | 1 | 0.6 | 0.73 |  |  | 1 | 170.33 | 170.3 | 169.78 | 169.78 | 169.78 | 169.77 | 169.77 | 169.77 | 169.77 | 169.87 | 0.1 | 0.1 | 0.3 | 0.2 | 7.45
500 | 24B5A08047 | 240108047 | 2024-01-08 | 17:31 | 17:41 | 8 | 7 | 1 | 233.8 | 35 | 33 | 0.1 | 1 | 0.3 | 0.3 | 0.1 | 3.58 | 0.6 | 0.31 | 0.3 | 0.48 | 4.68 | 1 | 0.6 | 0.73 |  |  |  | 174.52 | 174.49 | 173.97 | 173.96 | 173.96 | 173.96 | 173.96 | 173.96 | 173.96 | 174.05 | 0.1 | 0.1 | 0.3 | 0.2 | 7.45
500 | 24B5A08048 | 240108048 | 2024-01-08 | 17:41 | 17:51 | 8 | 7 | 1 | 233.8 | 35 | 33 | 0.1 | 1 | 0.3 | 0.3 | 0.1 | 3.58 | 0.6 | 0.31 | 0.3 | 0.48 | 4.68 | 1 | 0.6 | 0.73 |  |  | 1 | 178.69 | 178.66 | 178.14 | 178.14 | 178.14 | 178.13 | 178.13 | 178.13 | 178.13 | 178.22 | 0.1 | 0.1 | 0.3 | 0.2 | 7.45
500 | 24B5A08049 | 240108049 | 2024-01-08 | 17:51 | 18:01 | 8 | 7 | 1 | 244.1 | 35 | 100 | 0.1 | 1 | 0.32 | 0.3 | 0.1 | 3.7 | 0.6 | 0.26 | 0.3 | 0.54 | 4.74 | 1 | 0.63 | 0.63 |  |  | 1 | 182.86 | 182.84 | 182.31 | 182.31 | 182.31 | 182.3 | 182.3 | 182.3 | 182.3 | 182.4 | 0.1 | 0.1 | 0.3 | 0.2 | 7.29
500 | 24B5A08050 | 240108050 | 2024-01-08 | 18:01 | 18:11 | 8 | 7 | 1 | 244.1 | 35 | 100 | 0.1 | 1 | 0.32 | 0.3 | 0.1 | 3.7 | 0.6 | 0.26 | 0.3 | 0.54 | 4.74 | 1 | 0.63 | 0.63 |  |  | 1 | 187.04 | 187.01 | 186.49 | 186.48 | 186.48 | 186.47 | 186.47 | 186.47 | 186.47 | 186.57 | 0.1 | 0.1 | 0.3 | 0.2 | 7.29
500 | 24B5A08051 | 240108051 | 2024-01-08 | 18:11 | 18:21 | 8 | 7 | 1 | 249 | 35 | 45 | 0.1 | 1 | 0.32 | 0.3 | 0.1 | 3.7 | 0.6 | 0.26 | 0.3 | 0.54 | 4.74 | 1 | 0.63 | 0.63 |  |  |  | 191.22 | 191.19 | 190.67 | 190.67 | 190.67 | 190.66 | 190.66 | 190.66 | 190.66 | 190.76 | 0.1 | 0.1 | 0.3 | 0.2 | 7.29
500 | 24B5A08052 | 240108052 | 2024-01-08 | 18:21 | 18:31 | 8 | 2 | 1 | 249 | 35 | 45 | 0.1 | 1 | 0.32 | 0.3 | 0.1 | 3.7 | 0.6 | 0.26 | 0.3 | 0.54 | 4.74 | 1 | 0.63 | 0.63 | 7 | 17 | 37 | 195.41 | 195.38 | 194.86 | 194.85 | 194.85 | 194.85 | 194.85 | 194.85 | 194.85 | 194.94 | 0.1 | 0.1 | 0.3 | 0.2 | 7.29
500 | 24B5A08053 | 240108053 | 2024-01-08 | 18:31 | 18:41 | 8 | 7 | 1 | 237 | 35 | 56 | 0.1 | 1 | 0.32 | 0.3 | 0.1 | 3.7 | 0.6 | 0.26 | 0.3 | 0.54 | 4.74 | 1 | 0.63 | 0.63 |  |  |  | 199.59 | 199.56 | 199.04 | 199.03 | 199.03 | 199.03 | 199.03 | 199.03 | 199.03 | 199.12 | 0.1 | 0.1 | 0.3 | 0.2 | 7.29
500 | 24B5A08054 | 240108054 | 2024-01-08 | 18:41 | 18:52 | 8 | 7 | 1 | 237 | 35 | 56 | 0.1 | 1 | 0.32 | 0.3 | 0.1 | 3.7 | 0.6 | 0.26 | 0.3 | 0.54 | 4.74 | 1 | 0.63 | 0.63 |  |  |  | 203.76 | 203.73 | 203.21 | 203.21 | 203.21 | 203.2 | 203.2 | 203.2 | 203.2 | 203.29 | 0.1 | 0.1 | 0.3 | 0.2 | 7.29
500 | 24B5A08055 | 240108055 | 2024-01-08 | 18:52 | 19:02 | 8 | 7 | 1 | 237 | 35 | 45 | 0.1 | 1 | 0.37 | 0.3 | 0.1 | 4.29 | 0.6 | 0.25 | 0.3 | 0.58 | 4.69 | 1 | 0.75 | 0.7 |  |  | 1 | 207.94 | 207.91 | 207.39 | 207.38 | 207.38 | 207.38 | 207.38 | 207.38 | 207.38 | 207.47 | 0.1 | 0.1 | 0.3 | 0.2 | 7.42
500 | 24B5A08056 | 240108056 | 2024-01-08 | 19:02 | 19:12 | 8 | 7 | 1 | 237 | 35 | 45 | 0.1 | 1 | 0.37 | 0.3 | 0.1 | 4.29 | 0.6 | 0.25 | 0.3 | 0.58 | 4.69 | 1 | 0.75 | 0.7 |  |  |  | 212.11 | 212.08 | 211.56 | 211.55 | 211.55 | 211.55 | 211.55 | 211.55 | 211.55 | 211.64 | 0.1 | 0.1 | 0.3 | 0.2 | 7.42
500 | 24B5A08057 | 240108057 | 2024-01-08 | 19:12 | 19:22 | 8 | 7 | 1 | 258.5 | 35 | 67 | 0.1 | 1 | 0.37 | 0.3 | 0.1 | 4.29 | 0.6 | 0.25 | 0.3 | 0.58 | 4.69 | 1 | 0.75 | 0.7 |  |  |  | 216.29 | 216.26 | 215.74 | 215.73 | 215.73 | 215.72 | 215.72 | 215.72 | 215.72 | 215.82 | 0.1 | 0.1 | 0.3 | 0.2 | 7.42
500 | 24B5A08058 | 240108058 | 2024-01-08 | 19:22 | 19:32 | 8 | 5 | 1 | 258.5 | 35 | 67 | 0.1 | 1 | 0.37 | 0.3 | 0.1 | 4.29 | 0.6 | 0.25 | 0.3 | 0.58 | 4.69 | 1 | 0.75 | 0.7 | 2 | 2 | 4 | 220.46 | 220.43 | 219.91 | 219.9 | 219.9 | 219.9 | 219.9 | 219.9 | 219.9 | 219.99 | 0.1 | 0.1 | 0.3 | 0.2 | 7.42
500 | 24B5A08059 | 240108059 | 2024-01-08 | 19:32 | 19:42 | 8 | 7 | 1 | 257 | 35 | 51 | 0.1 | 1 | 0.37 | 0.3 | 0.1 | 4.29 | 0.6 | 0.25 | 0.3 | 0.58 | 4.69 | 1 | 0.75 | 0.7 |  |  |  | 224.63 | 224.6 | 224.08 | 224.08 | 224.08 | 224.07 | 224.07 | 224.07 | 224.07 | 224.16 | 0.1 | 0.1 | 0.3 | 0.2 | 7.42
500 | 24B5A08060 | 240108060 | 2024-01-08 | 19:42 | 19:52 | 8 | 7 | 1 | 256.9 | 35 | 51 | 0.1 | 1 | 0.37 | 0.3 | 0.1 | 4.29 | 0.6 | 0.25 | 0.3 | 0.58 | 4.69 | 1 | 0.75 | 0.7 |  |  |  | 228.81 | 228.78 | 228.26 | 228.25 | 228.25 | 228.25 | 228.25 | 228.25 | 228.25 | 228.34 | 0.1 | 0.1 | 0.3 | 0.2 | 7.42
500 | 24B5A08061 | 240108061 | 2024-01-08 | 19:52 | 20:02 | 8 | 7 | 1 | 248.4 | 35 | 59 | 0.1 | 1 | 0.33 | 0.3 | 0.1 | 3.82 | 0.6 | 0.21 | 0.3 | 0.74 | 4.97 | 1 | 0.65 | 0.59 |  |  |  | 232.98 | 232.96 | 232.43 | 232.43 | 232.43 | 232.42 | 232.42 | 232.42 | 232.42 | 232.52 | 0.1 | 0.1 | 0.3 | 0.2 | 6.93
500 | 24B5A08062 | 240108062 | 2024-01-08 | 20:02 | 20:12 | 8 | 4 | 1 | 248.4 | 35 | 59 | 0.1 | 1 | 0.33 | 0.3 | 0.1 | 3.82 | 0.6 | 0.21 | 0.3 | 0.74 | 4.97 | 1 | 0.65 | 0.59 | 5 | 12 | 35 | 237.16 | 237.14 | 236.61 | 236.61 | 236.61 | 236.6 | 236.6 | 236.6 | 236.6 | 236.7 | 0.1 | 0.1 | 0.3 | 0.2 | 6.93
500 | 24B5A08063 | 240108063 | 2024-01-08 | 20:12 | 20:22 | 8 | 4 | 1 | 242.1 | 35 | 56 | 0.1 | 1 | 0.33 | 0.3 | 0.1 | 3.82 | 0.6 | 0.21 | 0.3 | 0.74 | 4.97 | 1 | 0.65 | 0.59 | 5 | 11 | 26 | 241.34 | 241.31 | 240.79 | 240.79 | 240.79 | 240.78 | 240.78 | 240.78 | 240.78 | 240.88 | 0.1 | 0.1 | 0.3 | 0.2 | 6.93
500 | 24B5A08064 | 240108064 | 2024-01-08 | 20:22 | 20:32 | 8 | 2 | 3 | 242.1 | 35 | 56 | 0.1 | 1 | 0.33 | 0.3 | 0.1 | 3.82 | 0.6 | 0.21 | 0.3 | 0.74 | 4.97 | 1 | 0.65 | 0.59 |  |  |  | 245.53 | 245.5 | 244.98 | 244.97 | 244.97 | 244.97 | 244.97 | 244.97 | 244.97 | 245.06 | 0.1 | 0.1 | 0.3 | 0.2 | 6.93
500 | 24B5A08065 | 240108065 | 2024-01-08 | 20:32 | 20:42 | 8 | 5 | 1 | 231.8 | 35 | 62 | 0.1 | 1 | 0.33 | 0.3 | 0.1 | 3.82 | 0.6 | 0.21 | 0.3 | 0.74 | 4.97 | 1 | 0.65 | 0.59 | 1 | 1 | 1 | 249.71 | 249.68 | 249.16 | 249.15 | 249.15 | 249.15 | 249.15 | 249.15 | 249.15 | 249.24 | 0.1 | 0.1 | 0.3 | 0.2 | 6.93
500 | 24B5A08066 | 240108066 | 2024-01-08 | 20:42 | 20:52 | 8 | 7 | 1 | 231.8 | 35 | 62 | 0.1 | 1 | 0.33 | 0.3 | 0.1 | 3.82 | 0.6 | 0.21 | 0.3 | 0.74 | 4.97 | 1 | 0.65 | 0.59 |  |  |  | 253.89 | 253.87 | 253.34 | 253.34 | 253.34 | 253.33 | 253.33 | 253.33 | 253.33 | 253.43 | 0.1 | 0.1 | 0.3 | 0.2 | 6.93
500 | 24B5A08067 | 240108067 | 2024-01-08 | 20:52 | 21:02 | 8 | 7 | 1 | 226.5 | 35 | 76 | 0.1 | 1 | 0.37 | 0.3 | 0.1 | 3.16 | 0.6 | 0.25 | 0.3 | 0.67 | 4.72 | 1 | 0.6 | 0.75 |  |  |  | 258.09 | 258.06 | 257.53 | 257.53 | 257.53 | 257.52 | 257.52 | 257.52 | 257.52 | 257.62 | 0.1 | 0.1 | 0.3 | 0.2 | 6.91
500 | 24B5A08068 | 240108068 | 2024-01-08 | 21:02 | 21:12 | 8 | 7 | 1 | 226.5 | 35 | 76 | 0.1 | 1 | 0.37 | 0.3 | 0.1 | 3.16 | 0.6 | 0.25 | 0.3 | 0.67 | 4.72 | 1 | 0.6 | 0.75 |  |  | 1 | 262.29 | 262.26 | 261.74 | 261.73 | 261.73 | 261.73 | 261.73 | 261.73 | 261.73 | 261.82 | 0.1 | 0.1 | 0.3 | 0.2 | 6.91
500 | 24B5A08069 | 240108069 | 2024-01-08 | 21:12 | 21:22 | 8 | 7 | 1 | 248 | 35 | 41 | 0.1 | 1 | 0.37 | 0.3 | 0.1 | 3.16 | 0.6 | 0.25 | 0.3 | 0.67 | 4.72 | 1 | 0.6 | 0.75 |  |  |  | 266.48 | 266.46 | 265.93 | 265.93 | 265.93 | 265.92 | 265.92 | 265.92 | 265.92 | 266.02 | 0.1 | 0.1 | 0.3 | 0.2 | 6.91
500 | 24B5A08070 | 240108070 | 2024-01-08 | 21:22 | 21:32 | 8 | 7 | 1 | 248 | 35 | 41 | 0.1 | 1 | 0.37 | 0.3 | 0.1 | 3.16 | 0.6 | 0.25 | 0.3 | 0.67 | 4.72 | 1 | 0.6 | 0.75 |  |  |  | 270.68 | 270.65 | 270.13 | 270.12 | 270.12 | 270.12 | 270.12 | 270.12 | 270.12 | 270.21 | 0.1 | 0.1 | 0.3 | 0.2 | 6.91
500 | 24B5A08071 | 240108071 | 2024-01-08 | 21:32 | 21:42 | 8 | 7 | 1 | 241.2 | 35 | 85 | 0.1 | 1 | 0.37 | 0.3 | 0.1 | 3.16 | 0.6 | 0.25 | 0.3 | 0.67 | 4.72 | 1 | 0.6 | 0.75 |  |  |  | 274.87 | 274.84 | 274.32 | 274.31 | 274.31 | 274.31 | 274.31 | 274.31 | 274.31 | 274.4 | 0.1 | 0.1 | 0.3 | 0.2 | 6.91
500 | 24B5A08072 | 240108072 | 2024-01-08 | 21:42 | 21:52 | 8 | 7 | 1 | 241.2 | 35 | 85 | 0.1 | 1 | 0.37 | 0.3 | 0.1 | 3.16 | 0.6 | 0.25 | 0.3 | 0.67 | 4.72 | 1 | 0.6 | 0.75 |  |  |  | 279.06 | 279.04 | 278.51 | 278.51 | 278.51 | 278.5 | 278.5 | 278.5 | 278.5 | 278.6 | 0.1 | 0.1 | 0.3 | 0.2 | 6.91
500 | 24B5A08073 | 240108073 | 2024-01-08 | 21:52 | 22:02 | 8 | 7 | 1 | 262.2 | 35 | 30 | 0.1 | 1 | 0.39 | 0.3 | 0.1 | 3.81 | 0.6 | 0.21 | 0.3 | 0.64 | 4.8 | 1 | 0.61 | 0.9 |  |  |  | 283.26 | 283.23 | 282.71 | 282.7 | 282.7 | 282.7 | 282.7 | 282.7 | 282.7 | 282.79 | 0.1 | 0.1 | 0.3 | 0.2 | 7.16
500 | 24B5A08074 | 240108074 | 2024-01-08 | 22:02 | 22:11 | 8 | 6 | 1 | 262.2 | 34 | 30 | 0.1 | 1 | 0.39 | 0.3 | 0.1 | 3.81 | 0.6 | 0.21 | 0.3 | 0.64 | 4.8 | 1 | 0.61 | 0.9 |  |  |  | 286.73 | 286.7 | 286.18 | 286.17 | 286.17 | 286.17 | 286.17 | 286.17 | 286.17 | 286.26 | 0.1 | 0.1 | 0.3 | 0.2 | 7.16
500 | 24B5A08075 | 240108075 | 2024-01-08 | 22:11 | 22:19 | 8 | 5 | 1 | 257.7 | 34 | 53 | 0.1 | 1 | 0.39 | 0.3 | 0.1 | 3.81 | 0.6 | 0.21 | 0.3 | 0.64 | 4.8 | 1 | 0.61 | 0.9 | 1 | 1 | 1 | 290.23 | 290.2 | 289.67 | 289.67 | 289.67 | 289.66 | 289.66 | 289.66 | 289.66 | 289.76 | 0.1 | 0.1 | 0.3 | 0.2 | 7.16
500 | 24B5A08076 | 240108076 | 2024-01-08 | 22:19 | 22:27 | 8 | 6 | 1 | 257.7 | 34 | 53 | 0.1 | 1 | 0.39 | 0.3 | 0.1 | 3.81 | 0.6 | 0.21 | 0.3 | 0.64 | 4.8 | 1 | 0.61 | 0.9 |  |  |  | 293.68 | 293.65 | 293.12 | 293.12 | 293.12 | 293.11 | 293.11 | 293.11 | 293.11 | 293.21 | 0.1 | 0.1 | 0.3 | 0.2 | 7.16
500 | 24B5A08077 | 240108077 | 2024-01-08 | 22:27 | 22:35 | 8 | 2 | 3 | 274.8 | 33 | 83 | 0.1 | 1 | 0.39 | 0.3 | 0.1 | 3.81 | 0.6 | 0.21 | 0.3 | 0.64 | 4.8 | 1 | 0.61 | 0.9 |  |  |  | 297.14 | 297.11 | 296.59 | 296.58 | 296.58 | 296.58 | 296.58 | 296.58 | 296.58 | 296.67 | 0.1 | 0.1 | 0.3 | 0.2 | 7.16
500 | 24B5A08078 | 240108078 | 2024-01-08 | 22:35 | 22:44 | 8 | 6 | 1 | 274.8 | 33 | 83 | 0.1 | 1 | 0.39 | 0.3 | 0.1 | 3.81 | 0.6 | 0.21 | 0.3 | 0.64 | 4.8 | 1 | 0.61 | 0.9 |  |  |  | 300.61 | 300.58 | 300.05 | 300.05 | 300.05 | 300.04 | 300.04 | 300.04 | 300.04 | 300.14 | 0.1 | 0.1 | 0.3 | 0.2 | 7.16
500 | 24B5A08079 | 240108079 | 2024-01-08 | 22:44 | 22:52 | 8 | 6 | 1 | 266 | 33 | 63 | 0.1 | 1 | 0.39 | 0.3 | 0.1 | 3.33 | 0.6 | 0.28 | 0.3 | 0.5 | 4.77 | 1 | 0.62 | 0.66 |  |  |  | 304.06 | 304.04 | 303.51 | 303.51 | 303.51 | 303.5 | 303.5 | 303.5 | 303.5 | 303.6 | 0.1 | 0.1 | 0.3 | 0.2 | 7.27
500 | 24B5A08080 | 240108080 | 2024-01-08 | 22:52 | 23:00 | 8 | 6 | 1 | 266 | 33 | 63 | 0.1 | 1 | 0.39 | 0.3 | 0.1 | 3.33 | 0.6 | 0.28 | 0.3 | 0.5 | 4.77 | 1 | 0.62 | 0.66 |  |  |  | 307.54 | 307.52 | 306.99 | 306.99 | 306.99 | 306.98 | 306.98 | 306.98 | 306.98 | 307.08 | 0.1 | 0.1 | 0.3 | 0.2 | 7.27
500 | 24B5A08081 | 240108081 | 2024-01-08 | 23:00 | 23:09 | 8 | 5 | 1 | 346.1 | 33 | 128 | 0.1 | 1 | 0.39 | 0.3 | 0.1 | 3.33 | 0.6 | 0.28 | 0.3 | 0.5 | 4.77 | 1 | 0.62 | 0.66 |  |  |  | 311.15 | 311.13 | 310.6 | 310.6 | 310.6 | 310.59 | 310.59 | 310.59 | 310.59 | 310.69 | 0.1 | 0.1 | 0.3 | 0.2 | 7.27
500 | 24B5A08082 | 240108082 | 2024-01-08 | 23:09 | 23:17 | 8 | 2 | 3 | 346.1 | 33 | 128 | 0.1 | 1 | 0.39 | 0.3 | 0.1 | 3.33 | 0.6 | 0.28 | 0.3 | 0.5 | 4.77 | 1 | 0.62 | 0.66 |  |  |  | 314.64 | 314.61 | 314.09 | 314.08 | 314.08 | 314.08 | 314.08 | 314.08 | 314.08 | 314.17 | 0.1 | 0.1 | 0.3 | 0.2 | 7.27
500 | 24B5A08083 | 240108083 | 2024-01-08 | 23:17 | 23:26 | 8 | 5 | 1 | 328.4 | 33 | 117 | 0.1 | 1 | 0.39 | 0.3 | 0.1 | 3.33 | 0.6 | 0.28 | 0.3 | 0.5 | 4.77 | 1 | 0.62 | 0.66 |  |  |  | 318.11 | 318.08 | 317.56 | 317.56 | 317.56 | 317.55 | 317.55 | 317.55 | 317.55 | 317.64 | 0.1 | 0.1 | 0.3 | 0.2 | 7.27
500 | 24B5A08084 | 240108084 | 2024-01-08 | 23:26 | 23:34 | 8 | 5 | 1 | 328.4 | 33 | 117 | 0.1 | 1 | 0.39 | 0.3 | 0.1 | 3.33 | 0.6 | 0.28 | 0.3 | 0.5 | 4.77 | 1 | 0.62 | 0.66 |  |  |  | 321.56 | 321.54 | 321.01 | 321.01 | 321.01 | 321 | 321 | 321 | 321 | 321.1 | 0.1 | 0.1 | 0.3 | 0.2 | 7.27
500 | 24B5A08085 | 240108085 | 2024-01-08 | 23:34 | 23:42 | 8 | 5 | 1 | 335.4 | 33 | 109 | 0.1 | 1 | 0.32 | 0.3 | 0.1 | 4.6 | 0.6 | 0.23 | 0.3 | 0.67 | 4.68 | 1 | 0.6 | 0.79 |  |  |  | 325.04 | 325.01 | 324.48 | 324.48 | 324.48 | 324.47 | 324.47 | 324.47 | 324.47 | 324.57 | 0.1 | 0.1 | 0.3 | 0.2 | 7.16
500 | 24B5A08086 | 240108086 | 2024-01-08 | 23:42 | 23:51 | 8 | 2 | 3 | 335.4 | 33 | 109 | 0.1 | 1 | 0.32 | 0.3 | 0.1 | 4.6 | 0.6 | 0.23 | 0.3 | 0.67 | 4.68 | 1 | 0.6 | 0.79 |  |  |  | 328.64 | 328.61 | 328.09 | 328.08 | 328.08 | 328.08 | 328.08 | 328.08 | 328.08 | 328.17 | 0.1 | 0.1 | 0.3 | 0.2 | 7.16
500 | 24B5A08087 | 240108087 | 2024-01-08 | 23:51 | 23:59 | 8 | 5 | 1 | 339.3 | 33 | 124 | 0.1 | 1 | 0.32 | 0.3 | 0.1 | 4.6 | 0.6 | 0.23 | 0.3 | 0.67 | 4.68 | 1 | 0.6 | 0.79 |  |  |  | 332.13 | 332.1 | 331.57 | 331.57 | 331.57 | 331.56 | 331.56 | 331.56 | 331.56 | 331.66 | 0.1 | 0.1 | 0.3 | 0.2 | 7.16
500 | 24B5A09001 | 240109001 | 2024-01-08 | 23:59 | 0:08 | 8 | 5 | 1 | 339.3 | 33 | 124 | 0.3 | 1.5 | 0.42 | 0.58 | 0.05 | 10.56 | 0.9 | 0.4 | 0.3 | 0.24 | 5.16 | 0.9 | 5.72 | 2.57 |  |  |  | 335.59 | 335.56 | 335.04 | 335.03 | 335.03 | 335.03 | 335.03 | 335.03 | 335.03 | 335.12 | 0.3 | 0.4 | 0.6 | 0.42 | 5.86
500 | 24B5A09002 | 240109002 | 2024-01-09 | 0:08 | 0:16 | 8 | 5 | 1 | 307 | 33 | 102 | 0.3 | 1.5 | 1.03 | 0.65 | 0.05 | 9.42 | 0.9 | 0.62 | 0.3 | 0.28 | 8.02 | 0.9 | 0.92 | 1.07 |  |  |  | 339.2 | 339.17 | 338.64 | 338.64 | 338.64 | 338.63 | 338.63 | 338.63 | 338.63 | 338.73 | 0.3 | 0.52 | 0.6 | 0.82 | 6.14
500 | 24B5A09003 | 240109003 | 2024-01-09 | 0:16 | 0:25 | 8 | 5 | 1 | 307 | 33 | 102 | 0.3 | 1.5 | 0.78 | 0.54 | 0.05 | 7.41 | 0.9 | 0.62 | 0.3 | 0.28 | 5.69 | 0.9 | 7.51 | 1.92 |  |  |  | 342.7 | 342.67 | 342.14 | 342.14 | 342.14 | 342.13 | 342.13 | 342.13 | 342.13 | 342.23 | 0.3 | 0.4 | 0.6 | 0.64 | 6.12
500 | 24B5A09004 | 240109004 | 2024-01-09 | 0:25 | 0:33 | 8 | 6 | 1 | 270.5 | 33 | 56 | 0.3 | 1.5 | 0.45 | 0.49 | 0.05 | 10.43 | 0.9 | 0.65 | 0.3 | 0.25 | 5.1 | 0.9 | 8.47 | 3.13 |  |  |  | 346.17 | 346.14 | 345.62 | 345.61 | 345.61 | 345.6 | 345.6 | 345.6 | 345.6 | 345.7 | 0.3 | 0.4 | 0.6 | 0.35 | 5.53
500 | 24B5A09005 | 240109005 | 2024-01-09 | 0:33 | 0:41 | 8 | 6 | 1 | 270.5 | 33 | 56 | 0.3 | 1.5 | 1.14 | 0.57 | 0.05 | 11.94 | 0.9 | 0.75 | 0.3 | 0.23 | 6.23 | 0.9 | 12.24 | 3.51 |  |  |  | 349.65 | 349.62 | 349.09 | 349.09 | 349.09 | 349.08 | 349.08 | 349.08 | 349.08 | 349.18 | 0.3 | 0.4 | 0.6 | 0.87 | 6.31
500 | 24B5A09006 | 240109006 | 2024-01-09 | 0:41 | 0:50 | 8 | 5 | 1 | 269.6 | 33 | 105 | 0.3 | 1.5 | 1.1 | 0.7 | 0.05 | 10.73 | 0.9 | 0.4 | 0.3 | 0.27 | 6.63 | 0.9 | 3.42 | 1.41 | 2 | 6 | 15 | 353.11 | 353.08 | 352.56 | 352.55 | 352.55 | 352.55 | 352.55 | 352.55 | 352.55 | 352.64 | 0.3 | 0.5 | 0.6 | 1.57 | 6.26
500 | 24B5A09007 | 240109007 | 2024-01-09 | 0:50 | 0:58 | 8 | 6 | 1 | 269.6 | 33 | 105 | 0.3 | 1.5 | 0.66 | 0.55 | 0.05 | 6.99 | 1.07 | 0.58 | 0.3 | 0.3 | 4.5 | 0.9 | 6.1 | 1.37 |  |  |  | 356.58 | 356.55 | 356.03 | 356.02 | 356.02 | 356.01 | 356.01 | 356.01 | 356.01 | 356.11 | 0.3 | 0.4 | 0.6 | 0.46 | 6.17
500 | 24B5A09008 | 240109008 | 2024-01-09 | 0:58 | 1:06 | 8 | 6 | 1 | 272.6 | 33 | 155 | 0.3 | 1.5 | 0.4 | 0.5 | 0.16 | 8.55 | 1.18 | 0.4 | 0.31 | 0.2 | 6.1 | 0.9 | 2.57 | 1.26 |  |  |  | 360.05 | 360.02 | 359.5 | 359.49 | 359.49 | 359.49 | 359.49 | 359.49 | 359.49 | 359.58 | 0.3 | 0.4 | 0.6 | 0.2 | 6.2
500 | 24B5A09009 | 240109009 | 2024-01-09 | 1:06 | 1:14 | 8 | 6 | 1 | 272.6 | 33 | 155 | 0.3 | 1.5 | 0.9 | 0.57 | 0.05 | 12.15 | 0.9 | 0.66 | 0.3 | 0.25 | 8.59 | 0.9 | 2.26 | 1.4 |  |  |  | 363.51 | 363.48 | 362.96 | 362.95 | 362.95 | 362.94 | 362.94 | 362.94 | 362.94 | 363.04 | 0.3 | 0.4 | 0.6 | 0.86 | 6.23
500 | 24B5A09010 | 240109010 | 2024-01-09 | 1:14 | 1:23 | 8 | 6 | 1 | 265.2 | 33 | 80 | 0.3 | 1.5 | 1.03 | 0.62 | 0.05 | 9.92 | 1.07 | 0.74 | 0.3 | 0.2 | 7.76 | 0.9 | 7.8 | 2.31 |  |  |  | 366.98 | 366.95 | 366.43 | 366.42 | 366.42 | 366.42 | 366.42 | 366.42 | 366.42 | 366.51 | 0.3 | 0.41 | 0.6 | 0.62 | 6.43
500 | 24B5A09011 | 240109011 | 2024-01-09 | 1:23 | 1:31 | 8 | 6 | 1 | 265.2 | 33 | 80 | 0.3 | 1.5 | 0.83 | 0.56 | 0.05 | 14.32 | 0.9 | 0.55 | 0.3 | 0.21 | 11.16 | 0.9 | 0.94 | 1.09 |  |  |  | 370.45 | 370.42 | 369.9 | 369.89 | 369.89 | 369.89 | 369.89 | 369.89 | 369.89 | 369.98 | 0.3 | 0.4 | 0.6 | 0.69 | 6.39
500 | 24B5A09012 | 240109012 | 2024-01-09 | 1:31 | 1:39 | 8 | 6 | 1 | 253.5 | 33 | 91 | 0.3 | 1.5 | 0.83 | 0.56 | 0.05 | 14.32 | 0.9 | 0.55 | 0.3 | 0.21 | 11.16 | 0.9 | 0.94 | 1.09 |  |  |  | 373.92 | 373.9 | 373.37 | 373.37 | 373.37 | 373.36 | 373.36 | 373.36 | 373.36 | 373.45 | 0.3 | 0.4 | 0.6 | 0.69 | 6.39
500 | 24B5A09013 | 240109013 | 2024-01-09 | 1:39 | 1:48 | 8 | 6 | 1 | 253.5 | 33 | 91 | 0.3 | 1.5 | 0.83 | 0.56 | 0.05 | 14.32 | 0.9 | 0.55 | 0.3 | 0.21 | 11.16 | 0.9 | 0.94 | 1.09 |  |  | 1 | 377.38 | 377.35 | 376.83 | 376.82 | 376.82 | 376.82 | 376.82 | 376.82 | 376.82 | 376.91 | 0.3 | 0.4 | 0.6 | 0.69 | 6.39
500 | 24B5A09014 | 240109014 | 2024-01-09 | 1:48 | 1:56 | 8 | 6 | 1 | 245.4 | 33 | 169 | 0.3 | 1.5 | 0.83 | 0.56 | 0.05 | 14.32 | 0.9 | 0.55 | 0.3 | 0.21 | 11.16 | 0.9 | 0.94 | 1.09 |  |  | 1 | 380.86 | 380.83 | 380.31 | 380.3 | 380.3 | 380.3 | 380.3 | 380.3 | 380.3 | 380.39 | 0.3 | 0.4 | 0.6 | 0.69 | 6.39
500 | 24B5A09015 | 240109015 | 2024-01-09 | 1:56 | 2:04 | 8 | 6 | 1 | 245.4 | 33 | 169 | 0.3 | 1.5 | 0.83 | 0.56 | 0.05 | 14.32 | 0.9 | 0.55 | 0.3 | 0.21 | 11.16 | 0.9 | 0.94 | 1.09 |  |  | 1 | 384.33 | 384.3 | 383.78 | 383.77 | 383.77 | 383.77 | 383.77 | 383.77 | 383.77 | 383.86 | 0.3 | 0.4 | 0.6 | 0.69 | 6.39
500 | 24B5A09016 | 240109016 | 2024-01-09 | 2:04 | 2:13 | 8 | 6 | 1 | 228.3 | 33 | 143 | 0.1 | 1 | 0.3 | 0.3 | 0.1 | 2.91 | 0.6 | 0.29 | 0.3 | 0.46 | 4.77 | 1 | 0.61 | 1.08 |  |  |  | 387.8 | 387.78 | 387.25 | 387.25 | 387.25 | 387.24 | 387.24 | 387.24 | 387.24 | 387.34 | 0.1 | 0.1 | 0.3 | 0.2 | 7.29
500 | 24B5A09017 | 240109017 | 2024-01-09 | 2:13 | 2:21 | 8 | 6 | 1 | 228.3 | 33 | 143 | 0.1 | 1 | 0.3 | 0.3 | 0.1 | 2.91 | 0.6 | 0.29 | 0.3 | 0.46 | 4.77 | 1 | 0.61 | 1.08 |  |  | 1 | 391.43 | 391.4 | 390.88 | 390.87 | 390.87 | 390.87 | 390.87 | 390.87 | 390.87 | 390.96 | 0.1 | 0.1 | 0.3 | 0.2 | 7.29
500 | 24B5A09018 | 240109018 | 2024-01-09 | 2:21 | 2:30 | 8 | 6 | 1 | 239.1 | 33 | 65 | 0.1 | 1 | 0.3 | 0.3 | 0.1 | 2.91 | 0.6 | 0.29 | 0.3 | 0.46 | 4.77 | 1 | 0.61 | 1.08 |  |  | 2 | 394.93 | 394.9 | 394.38 | 394.37 | 394.37 | 394.37 | 394.37 | 394.37 | 394.37 | 394.46 | 0.1 | 0.1 | 0.3 | 0.2 | 7.29
500 | 24B5A09019 | 240109019 | 2024-01-09 | 2:30 | 2:38 | 8 | 6 | 1 | 239.1 | 33 | 65 | 0.1 | 1 | 0.3 | 0.3 | 0.1 | 2.91 | 0.6 | 0.29 | 0.3 | 0.46 | 4.77 | 1 | 0.61 | 1.08 |  |  |  | 398.55 | 398.52 | 398 | 397.99 | 397.99 | 397.98 | 397.98 | 397.98 | 397.98 | 398.08 | 0.1 | 0.1 | 0.3 | 0.2 | 7.29
500 | 24B5A09020 | 240109020 | 2024-01-09 | 2:38 | 2:47 | 8 | 6 | 1 | 248.2 | 33 | 145 | 0.1 | 1 | 0.3 | 0.3 | 0.1 | 2.91 | 0.6 | 0.29 | 0.3 | 0.46 | 4.77 | 1 | 0.61 | 1.08 |  |  |  | 402.05 | 402.03 | 401.5 | 401.5 | 401.5 | 401.49 | 401.49 | 401.49 | 401.49 | 401.59 | 0.1 | 0.1 | 0.3 | 0.2 | 7.29
500 | 24B5A09021 | 240109021 | 2024-01-09 | 2:47 | 2:55 | 8 | 6 | 1 | 248.2 | 33 | 145 | 0.1 | 1 | 0.3 | 0.3 | 0.1 | 2.91 | 0.6 | 0.29 | 0.3 | 0.46 | 4.77 | 1 | 0.61 | 1.08 |  |  |  | 405.67 | 405.64 | 405.12 | 405.12 | 405.12 | 405.11 | 405.11 | 405.11 | 405.11 | 405.2 | 0.1 | 0.1 | 0.3 | 0.2 | 7.29
500 | 24B5A09022 | 240109022 | 2024-01-09 | 2:55 | 3:04 | 8 | 6 | 1 | 297.8 | 33 | 111 | 0.1 | 1 | 0.41 | 0.3 | 0.1 | 2.11 | 0.6 | 0.2 | 0.3 | 0.45 | 4.65 | 1 | 0.62 | 0.74 |  |  |  | 409.31 | 409.28 | 408.76 | 408.75 | 408.75 | 408.75 | 408.75 | 408.75 | 408.75 | 408.84 | 0.1 | 0.1 | 0.3 | 0.2 | 6.91
500 | 24B5A09023 | 240109023 | 2024-01-09 | 3:04 | 3:13 | 8 | 6 | 1 | 297.8 | 33 | 111 | 0.1 | 1 | 0.41 | 0.3 | 0.1 | 2.11 | 0.6 | 0.2 | 0.3 | 0.45 | 4.65 | 1 | 0.62 | 0.74 |  |  |  | 412.96 | 412.93 | 412.41 | 412.4 | 412.4 | 412.39 | 412.39 | 412.39 | 412.39 | 412.49 | 0.1 | 0.1 | 0.3 | 0.2 | 6.91
500 | 24B5A09024 | 240109024 | 2024-01-09 | 3:13 | 3:21 | 8 | 6 | 1 | 290.9 | 33 | 155 | 0.1 | 1 | 0.41 | 0.3 | 0.1 | 2.11 | 0.6 | 0.2 | 0.3 | 0.45 | 4.65 | 1 | 0.62 | 0.74 |  |  |  | 416.44 | 416.42 | 415.89 | 415.89 | 415.89 | 415.88 | 415.88 | 415.88 | 415.88 | 415.98 | 0.1 | 0.1 | 0.3 | 0.2 | 6.91
500 | 24B5A09025 | 240109025 | 2024-01-09 | 3:21 | 3:30 | 8 | 6 | 1 | 290.9 | 33 | 155 | 0.1 | 1 | 0.41 | 0.3 | 0.1 | 2.11 | 0.6 | 0.2 | 0.3 | 0.45 | 4.65 | 1 | 0.62 | 0.74 |  |  |  | 419.92 | 419.89 | 419.36 | 419.36 | 419.36 | 419.35 | 419.35 | 419.35 | 419.35 | 419.45 | 0.1 | 0.1 | 0.3 | 0.2 | 6.91
500 | 24B5A09026 | 240109026 | 2024-01-09 | 3:30 | 3:38 | 8 | 6 | 1 | 281.4 | 33 | 79 | 0.1 | 1 | 0.41 | 0.3 | 0.1 | 2.11 | 0.6 | 0.2 | 0.3 | 0.45 | 4.65 | 1 | 0.62 | 0.74 |  |  | 1 | 423.53 | 423.5 | 422.97 | 422.97 | 422.97 | 422.96 | 422.96 | 422.96 | 422.96 | 423.06 | 0.1 | 0.1 | 0.3 | 0.2 | 6.91
500 | 24B5A09027 | 240109027 | 2024-01-09 | 3:38 | 3:47 | 8 | 6 | 1 | 281.4 | 33 | 79 | 0.1 | 1 | 0.41 | 0.3 | 0.1 | 2.11 | 0.6 | 0.2 | 0.3 | 0.45 | 4.65 | 1 | 0.62 | 0.74 |  |  |  | 427.19 | 427.17 | 426.64 | 426.64 | 426.64 | 426.63 | 426.63 | 426.63 | 426.63 | 426.73 | 0.1 | 0.1 | 0.3 | 0.2 | 6.91
500 | 24B5A09028 | 240109028 | 2024-01-09 | 3:47 | 3:56 | 8 | 6 | 1 | 284.8 | 33 | 104 | 0.1 | 1 | 0.3 | 0.3 | 0.1 | 1.74 | 0.6 | 0.2 | 0.3 | 0.45 | 4.62 | 1 | 0.6 | 0.9 |  |  |  | 430.81 | 430.78 | 430.26 | 430.25 | 430.25 | 430.25 | 430.25 | 430.25 | 430.25 | 430.34 | 0.1 | 0.1 | 0.3 | 0.2 | 6.99
500 | 24B5A09029 | 240109029 | 2024-01-09 | 3:56 | 4:04 | 8 | 6 | 1 | 284.8 | 33 | 104 | 0.1 | 1 | 0.3 | 0.3 | 0.1 | 1.74 | 0.6 | 0.2 | 0.3 | 0.45 | 4.62 | 1 | 0.6 | 0.9 |  |  |  | 434.31 | 434.28 | 433.76 | 433.75 | 433.75 | 433.75 | 433.75 | 433.75 | 433.75 | 433.84 | 0.1 | 0.1 | 0.3 | 0.2 | 6.99
500 | 24B5A09030 | 240109030 | 2024-01-09 | 4:04 | 4:12 | 8 | 6 | 1 | 291 | 33 | 88 | 0.1 | 1 | 0.3 | 0.3 | 0.1 | 1.74 | 0.6 | 0.2 | 0.3 | 0.45 | 4.62 | 1 | 0.6 | 0.9 |  |  |  | 437.75 | 437.72 | 437.2 | 437.19 | 437.19 | 437.19 | 437.19 | 437.19 | 437.19 | 437.28 | 0.1 | 0.1 | 0.3 | 0.2 | 6.99
500 | 24B5A09031 | 240109031 | 2024-01-09 | 4:12 | 4:21 | 8 | 6 | 1 | 291 | 33 | 88 | 0.1 | 1 | 0.3 | 0.3 | 0.1 | 1.74 | 0.6 | 0.2 | 0.3 | 0.45 | 4.62 | 1 | 0.6 | 0.9 |  |  | 1 | 441.21 | 441.18 | 440.66 | 440.65 | 440.65 | 440.64 | 440.64 | 440.64 | 440.64 | 440.74 | 0.1 | 0.1 | 0.3 | 0.2 | 6.99
500 | 24B5A09032 | 240109032 | 2024-01-09 | 4:21 | 4:29 | 8 | 6 | 1 | 255.7 | 33 | 171 | 0.1 | 1 | 0.3 | 0.3 | 0.1 | 1.74 | 0.6 | 0.2 | 0.3 | 0.45 | 4.62 | 1 | 0.6 | 0.9 |  |  |  | 444.67 | 444.64 | 444.12 | 444.11 | 444.11 | 444.11 | 444.11 | 444.11 | 444.11 | 444.2 | 0.1 | 0.1 | 0.3 | 0.2 | 6.99
500 | 24B5A09033 | 240109033 | 2024-01-09 | 4:29 | 4:37 | 8 | 6 | 1 | 255.7 | 33 | 171 | 0.1 | 1 | 0.3 | 0.3 | 0.1 | 1.74 | 0.6 | 0.2 | 0.3 | 0.45 | 4.62 | 1 | 0.6 | 0.9 |  |  |  | 448.14 | 448.11 | 447.59 | 447.58 | 447.58 | 447.57 | 447.57 | 447.57 | 447.57 | 447.67 | 0.1 | 0.1 | 0.3 | 0.2 | 6.99
500 | 24B5A09034 | 240109034 | 2024-01-09 | 4:37 | 4:45 | 8 | 6 | 1 | 252.4 | 33 | 97 | 0.1 | 1 | 0.34 | 0.3 | 0.1 | 2.03 | 0.6 | 0.2 | 0.3 | 0.54 | 4.52 | 1 | 0.61 | 0.75 |  |  | 1 | 451.45 | 451.42 | 450.9 | 450.89 | 450.89 | 450.89 | 450.89 | 450.89 | 450.89 | 450.98 | 0.1 | 0.1 | 0.3 | 0.2 | 6.8
500 | 24B5A09035 | 240109035 | 2024-01-09 | 4:45 | 4:53 | 8 | 6 | 1 | 252.4 | 33 | 97 | 0.1 | 1 | 0.34 | 0.3 | 0.1 | 2.03 | 0.6 | 0.2 | 0.3 | 0.54 | 4.52 | 1 | 0.61 | 0.75 |  |  |  | 454.74 | 454.71 | 454.19 | 454.18 | 454.18 | 454.18 | 454.18 | 454.18 | 454.18 | 454.27 | 0.1 | 0.1 | 0.3 | 0.2 | 6.8
500 | 24B5A09036 | 240109036 | 2024-01-09 | 4:53 | 5:02 | 8 | 6 | 1 | 251.1 | 33 | 97 | 0.1 | 1 | 0.34 | 0.3 | 0.1 | 2.03 | 0.6 | 0.2 | 0.3 | 0.54 | 4.52 | 1 | 0.61 | 0.75 |  |  |  | 458.37 | 458.34 | 457.81 | 457.81 | 457.81 | 457.8 | 457.8 | 457.8 | 457.8 | 457.9 | 0.1 | 0.1 | 0.3 | 0.2 | 6.8
500 | 24B5A09037 | 240109037 | 2024-01-09 | 5:02 | 5:10 | 8 | 6 | 1 | 251.1 | 33 | 83 | 0.1 | 1 | 0.34 | 0.3 | 0.1 | 2.03 | 0.6 | 0.2 | 0.3 | 0.54 | 4.52 | 1 | 0.61 | 0.75 |  |  |  | 462 | 461.98 | 461.45 | 461.45 | 461.45 | 461.44 | 461.44 | 461.44 | 461.44 | 461.54 | 0.1 | 0.1 | 0.3 | 0.2 | 6.8
500 | 24B5A09038 | 240109038 | 2024-01-09 | 5:10 | 5:19 | 8 | 6 | 1 | 236.1 | 33 | 66 | 0.1 | 1 | 0.34 | 0.3 | 0.1 | 2.03 | 0.6 | 0.2 | 0.3 | 0.54 | 4.52 | 1 | 0.61 | 0.75 |  |  |  | 465.5 | 465.48 | 464.95 | 464.95 | 464.95 | 464.94 | 464.94 | 464.94 | 464.94 | 465.04 | 0.1 | 0.1 | 0.3 | 0.2 | 6.8
500 | 24B5A09039 | 240109039 | 2024-01-09 | 5:19 | 5:27 | 8 | 6 | 1 | 236.1 | 33 | 66 | 0.1 | 1 | 0.34 | 0.3 | 0.1 | 2.03 | 0.6 | 0.2 | 0.3 | 0.54 | 4.52 | 1 | 0.61 | 0.75 |  |  |  | 468.97 | 468.94 | 468.42 | 468.41 | 468.41 | 468.41 | 468.41 | 468.41 | 468.41 | 468.5 | 0.1 | 0.1 | 0.3 | 0.2 | 6.8
500 | 24B5A09040 | 240109040 | 2024-01-09 | 5:27 | 5:35 | 8 | 6 | 1 | 242.3 | 33 | 111 | 0.1 | 1 | 0.32 | 0.3 | 0.1 | 1.97 | 0.6 | 0.31 | 0.3 | 0.45 | 4.7 | 1 | 0.72 | 0.91 |  |  |  | 472.43 | 472.4 | 471.88 | 471.87 | 471.87 | 471.86 | 471.86 | 471.86 | 471.86 | 471.96 | 0.1 | 0.1 | 0.3 | 0.2 | 7.36
500 | 24B5A09041 | 240109041 | 2024-01-09 | 5:35 | 5:44 | 8 | 6 | 1 | 242.3 | 33 | 111 | 0.1 | 1 | 0.32 | 0.3 | 0.1 | 1.97 | 0.6 | 0.31 | 0.3 | 0.45 | 4.7 | 1 | 0.72 | 0.91 |  |  |  | 475.9 | 475.87 | 475.35 | 475.34 | 475.34 | 475.34 | 475.34 | 475.34 | 475.34 | 475.43 | 0.1 | 0.1 | 0.3 | 0.2 | 7.36
500 | 24B5A09042 | 240109042 | 2024-01-09 | 5:44 | 5:52 | 8 | 6 | 1 | 254.1 | 33 | 99 | 0.1 | 1 | 0.32 | 0.3 | 0.1 | 1.97 | 0.6 | 0.31 | 0.3 | 0.45 | 4.7 | 1 | 0.72 | 0.91 |  |  |  | 479.36 | 479.34 | 478.81 | 478.81 | 478.81 | 478.8 | 478.8 | 478.8 | 478.8 | 478.9 | 0.1 | 0.1 | 0.3 | 0.2 | 7.36
500 | 24B5A09043 | 240109043 | 2024-01-09 | 5:52 | 6:00 | 8 | 6 | 1 | 254.1 | 33 | 99 | 0.1 | 1 | 0.32 | 0.3 | 0.1 | 1.97 | 0.6 | 0.31 | 0.3 | 0.45 | 4.7 | 1 | 0.72 | 0.91 |  |  |  | 482.83 | 482.8 | 482.28 | 482.27 | 482.27 | 482.27 | 482.27 | 482.27 | 482.27 | 482.36 | 0.1 | 0.1 | 0.3 | 0.2 | 7.36
500 | 24B5A09044 | 240109044 | 2024-01-09 | 6:00 | 6:09 | 8 | 6 | 1 | 255.5 | 33 | 149 | 0.1 | 1 | 0.32 | 0.3 | 0.1 | 1.97 | 0.6 | 0.31 | 0.3 | 0.45 | 4.7 | 1 | 0.72 | 0.91 |  |  |  | 486.29 | 486.27 | 485.74 | 485.74 | 485.74 | 485.73 | 485.73 | 485.73 | 485.73 | 485.83 | 0.1 | 0.1 | 0.3 | 0.2 | 7.36
500 | 24B5A09045 | 240109045 | 2024-01-09 | 6:09 | 6:17 | 8 | 6 | 1 | 255.5 | 33 | 149 | 0.1 | 1 | 0.32 | 0.3 | 0.1 | 1.97 | 0.6 | 0.31 | 0.3 | 0.45 | 4.7 | 1 | 0.72 | 0.91 |  |  |  | 489.76 | 489.73 | 489.21 | 489.2 | 489.2 | 489.2 | 489.2 | 489.2 | 489.2 | 489.29 | 0.1 | 0.1 | 0.3 | 0.2 | 7.36
500 | 24B5A09046 | 240109046 | 2024-01-09 | 6:17 | 6:25 | 8 | 6 | 1 | 256.9 | 33 | 97 | 0.1 | 1 | 0.33 | 0.3 | 0.2 | 2.54 | 0.6 | 0.54 | 0.3 | 0.57 | 4.52 | 1 | 0.68 | 0.95 |  |  |  | 493.22 | 493.2 | 492.67 | 492.67 | 492.67 | 492.66 | 492.66 | 492.66 | 492.66 | 492.76 | 0.1 | 0.1 | 0.3 | 0.21 | 7.45
500 | 24B5A09047 | 240109047 | 2024-01-09 | 6:25 | 6:33 | 8 | 6 | 1 | 256.9 | 33 | 97 | 0.1 | 1 | 0.33 | 0.3 | 0.2 | 2.54 | 0.6 | 0.54 | 0.3 | 0.57 | 4.52 | 1 | 0.68 | 0.95 |  |  |  | 496.69 | 496.66 | 496.14 | 496.13 | 496.13 | 496.13 | 496.13 | 496.13 | 496.13 | 496.22 | 0.1 | 0.1 | 0.3 | 0.21 | 7.45
500 | 24B5A09048 | 240109048 | 2024-01-09 | 6:33 | 6:42 | 8 | 6 | 1 | 245.8 | 33 | 106 | 0.1 | 1 | 0.33 | 0.3 | 0.2 | 2.54 | 0.6 | 0.54 | 0.3 | 0.57 | 4.52 | 1 | 0.68 | 0.95 |  |  |  | 500.16 | 500.13 | 499.6 | 499.6 | 499.6 | 499.59 | 499.59 | 499.59 | 499.59 | 499.69 | 0.1 | 0.1 | 0.3 | 0.21 | 7.45
500 | 24B5A09049 | 240109049 | 2024-01-09 | 6:42 | 6:50 | 8 | 6 | 1 | 245.8 | 33 | 106 | 0.1 | 1 | 0.33 | 0.3 | 0.2 | 2.54 | 0.6 | 0.54 | 0.3 | 0.57 | 4.52 | 1 | 0.68 | 0.95 |  |  |  | 503.63 | 503.61 | 503.08 | 503.08 | 503.08 | 503.07 | 503.07 | 503.07 | 503.07 | 503.17 | 0.1 | 0.1 | 0.3 | 0.21 | 7.45
500 | 24B5A09050 | 240109050 | 2024-01-09 | 6:50 | 6:58 | 8 | 6 | 1 | 248.5 | 33 | 162 | 0.1 | 1 | 0.33 | 0.3 | 0.2 | 2.54 | 0.6 | 0.54 | 0.3 | 0.57 | 4.52 | 1 | 0.68 | 0.95 |  |  |  | 507.1 | 507.07 | 506.55 | 506.54 | 506.54 | 506.54 | 506.54 | 506.54 | 506.54 | 506.63 | 0.1 | 0.1 | 0.3 | 0.21 | 7.45
500 | 24B5A09051 | 240109051 | 2024-01-09 | 6:58 | 7:07 | 8 | 6 | 1 | 248.5 | 33 | 162 | 0.1 | 1 | 0.33 | 0.3 | 0.2 | 2.54 | 0.6 | 0.54 | 0.3 | 0.57 | 4.52 | 1 | 0.68 | 0.95 |  |  |  | 510.56 | 510.54 | 510.01 | 510.01 | 510.01 | 510 | 510 | 510 | 510 | 510.1 | 0.1 | 0.1 | 0.3 | 0.21 | 7.45
500 | 24B5A09052 | 240109052 | 2024-01-09 | 7:07 | 7:15 | 8 | 6 | 1 | 289 | 33 | 90 | 0.1 | 1 | 0.49 | 0.3 | 0.1 | 1.8 | 0.6 | 0.29 | 0.3 | 0.66 | 4.62 | 1 | 0.6 | 0.98 |  |  |  | 514.03 | 514 | 513.48 | 513.47 | 513.47 | 513.47 | 513.47 | 513.47 | 513.47 | 513.56 | 0.1 | 0.1 | 0.3 | 0.2 | 7.01
500 | 24B5A09053 | 240109053 | 2024-01-09 | 7:15 | 7:23 | 8 | 6 | 1 | 289 | 33 | 90 | 0.1 | 1 | 0.49 | 0.3 | 0.1 | 1.8 | 0.6 | 0.29 | 0.3 | 0.66 | 4.62 | 1 | 0.6 | 0.98 |  |  |  | 517.48 | 517.45 | 516.93 | 516.92 | 516.92 | 516.92 | 516.92 | 516.92 | 516.92 | 517.01 | 0.1 | 0.1 | 0.3 | 0.2 | 7.01
500 | 24B5A09054 | 240109054 | 2024-01-09 | 7:23 | 7:32 | 8 | 6 | 1 | 250 | 33 | 63 | 0.1 | 1 | 0.49 | 0.3 | 0.1 | 1.8 | 0.6 | 0.29 | 0.3 | 0.66 | 4.62 | 1 | 0.6 | 0.98 |  |  |  | 520.96 | 520.93 | 520.41 | 520.4 | 520.4 | 520.4 | 520.4 | 520.4 | 520.4 | 520.49 | 0.1 | 0.1 | 0.3 | 0.2 | 7.01
500 | 24B5A09055 | 240109055 | 2024-01-09 | 7:32 | 7:40 | 8 | 6 | 1 | 250.4 | 33 | 63 | 0.1 | 1 | 0.49 | 0.3 | 0.1 | 1.8 | 0.6 | 0.29 | 0.3 | 0.66 | 4.62 | 1 | 0.6 | 0.98 |  |  |  | 524.43 | 524.4 | 523.88 | 523.87 | 523.87 | 523.87 | 523.87 | 523.87 | 523.87 | 523.96 | 0.1 | 0.1 | 0.3 | 0.2 | 7.01
500 | 24B5A09056 | 240109056 | 2024-01-09 | 7:40 | 7:48 | 8 | 6 | 1 | 268.5 | 33 | 105 | 0.1 | 1 | 0.49 | 0.3 | 0.1 | 1.8 | 0.6 | 0.29 | 0.3 | 0.66 | 4.62 | 1 | 0.6 | 0.98 |  |  |  | 527.9 | 527.87 | 527.35 | 527.34 | 527.34 | 527.33 | 527.33 | 527.33 | 527.33 | 527.43 | 0.1 | 0.1 | 0.3 | 0.2 | 7.01
500 | 24B5A09057 | 240109057 | 2024-01-09 | 7:48 | 7:57 | 8 | 6 | 1 | 268.5 | 33 | 105 | 0.1 | 1 | 0.49 | 0.3 | 0.1 | 1.8 | 0.6 | 0.29 | 0.3 | 0.66 | 4.62 | 1 | 0.6 | 0.98 |  |  |  | 531.51 | 531.48 | 530.96 | 530.95 | 530.95 | 530.95 | 530.95 | 530.95 | 530.95 | 531.04 | 0.1 | 0.1 | 0.3 | 0.2 | 7.01
500 | 24B5A09058 | 240109058 | 2024-01-09 | 7:57 | 8:05 | 8 | 6 | 1 | 244.2 | 33 | 118 | 0.1 | 1 | 0.49 | 0.3 | 0.1 | 1.54 | 0.6 | 0.28 | 0.3 | 0.4 | 4.64 | 1 | 0.95 | 0.95 |  |  |  | 535 | 534.97 | 534.45 | 534.44 | 534.44 | 534.44 | 534.44 | 534.44 | 534.44 | 534.53 | 0.1 | 0.1 | 0.3 | 0.2 | 7.21
500 | 24B5A09059 | 240109059 | 2024-01-09 | 8:05 | 8:14 | 8 | 6 | 1 | 244.2 | 33 | 118 | 0.1 | 1 | 0.49 | 0.3 | 0.1 | 1.54 | 0.6 | 0.28 | 0.3 | 0.4 | 4.64 | 1 | 0.95 | 0.95 |  |  |  | 538.62 | 538.59 | 538.07 | 538.06 | 538.06 | 538.06 | 538.06 | 538.06 | 538.06 | 538.15 | 0.1 | 0.1 | 0.3 | 0.2 | 7.21
500 | 24B5A09060 | 240109060 | 2024-01-09 | 8:14 | 8:22 | 8 | 6 | 1 | 241.6 | 33 | 97 | 0.1 | 1 | 0.49 | 0.3 | 0.1 | 1.54 | 0.6 | 0.28 | 0.3 | 0.4 | 4.64 | 1 | 0.95 | 0.95 |  |  |  | 542.12 | 542.09 | 541.57 | 541.56 | 541.56 | 541.56 | 541.56 | 541.56 | 541.56 | 541.65 | 0.1 | 0.1 | 0.3 | 0.2 | 7.21
500 | 24B5A09061 | 240109061 | 2024-01-09 | 8:22 | 8:32 | 8 | 6 | 1 | 241.6 | 33 | 97 | 0.1 | 1 | 0.49 | 0.3 | 0.1 | 1.54 | 0.6 | 0.28 | 0.3 | 0.4 | 4.64 | 1 | 0.95 | 0.95 |  |  | 1 | 546.13 | 546.11 | 545.58 | 545.58 | 545.58 | 545.57 | 545.57 | 545.57 | 545.57 | 545.67 | 0.1 | 0.1 | 0.3 | 0.2 | 7.21
500 | 24B5A09062 | 240109062 | 2024-01-09 | 8:32 | 8:41 | 8 | 6 | 1 | 267 | 33 | 92 | 0.1 | 1 | 0.49 | 0.3 | 0.1 | 1.54 | 0.6 | 0.28 | 0.3 | 0.4 | 4.64 | 1 | 0.95 | 0.95 |  |  |  | 550.13 | 550.11 | 549.58 | 549.58 | 549.58 | 549.57 | 549.57 | 549.57 | 549.57 | 549.67 | 0.1 | 0.1 | 0.3 | 0.2 | 7.21
500 | 24B5A09063 | 240109063 | 2024-01-09 | 8:41 | 8:51 | 8 | 6 | 1 | 266.6 | 33 | 92 | 0.1 | 1 | 0.49 | 0.3 | 0.1 | 1.54 | 0.6 | 0.28 | 0.3 | 0.4 | 4.64 | 1 | 0.95 | 0.95 |  |  |  | 554.14 | 554.11 | 553.58 | 553.58 | 553.58 | 553.57 | 553.57 | 553.57 | 553.57 | 553.67 | 0.1 | 0.1 | 0.3 | 0.2 | 7.21
500 | 24B5A09064 | 240109064 | 2024-01-09 | 8:51 | 9:01 | 8 | 5 | 1 | 333.6 | 33 | 186 | 0.1 | 1 | 0.46 | 0.3 | 0.1 | 1.75 | 0.6 | 0.2 | 0.3 | 0.61 | 4.7 | 1 | 0.9 | 0.73 |  |  |  | 558.28 | 558.25 | 557.73 | 557.73 | 557.73 | 557.72 | 557.72 | 557.72 | 557.72 | 557.81 | 0.1 | 0.1 | 0.3 | 0.2 | 7.04
500 | 24B5A09065 | 240109065 | 2024-01-09 | 9:01 | 9:11 | 8 | 5 | 1 | 333.6 | 33 | 186 | 0.1 | 1 | 0.46 | 0.3 | 0.1 | 1.75 | 0.6 | 0.2 | 0.3 | 0.61 | 4.7 | 1 | 0.9 | 0.73 |  |  |  | 562.3 | 562.28 | 561.75 | 561.75 | 561.75 | 561.74 | 561.74 | 561.74 | 561.74 | 561.84 | 0.1 | 0.1 | 0.3 | 0.2 | 7.04
500 | 24B5A09066 | 240109066 | 2024-01-09 | 9:11 | 9:20 | 8 | 6 | 1 | 297 | 33 | 125 | 0.1 | 1 | 0.46 | 0.3 | 0.1 | 1.75 | 0.6 | 0.2 | 0.3 | 0.61 | 4.7 | 1 | 0.9 | 0.73 |  |  |  | 566.44 | 566.41 | 565.89 | 565.88 | 565.88 | 565.87 | 565.87 | 565.87 | 565.87 | 565.97 | 0.1 | 0.1 | 0.3 | 0.2 | 7.04
500 | 24B5A09067 | 240109067 | 2024-01-09 | 9:20 | 9:30 | 8 | 6 | 1 | 297 | 33 | 125 | 0.1 | 1 | 0.46 | 0.3 | 0.1 | 1.75 | 0.6 | 0.2 | 0.3 | 0.61 | 4.7 | 1 | 0.9 | 0.73 |  |  |  | 570.47 | 570.44 | 569.91 | 569.91 | 569.91 | 569.9 | 569.9 | 569.9 | 569.9 | 570 | 0.1 | 0.1 | 0.3 | 0.2 | 7.04
500 | 24B5A09068 | 240109068 | 2024-01-09 | 9:30 | 9:40 | 8 | 6 | 1 | 298 | 33 | 183 | 0.1 | 1 | 0.43 | 0.3 | 0.1 | 1.09 | 0.6 | 0.2 | 0.3 | 0.56 | 4.5 | 1 | 1 | 0.73 |  |  |  | 574.47 | 574.45 | 573.92 | 573.92 | 573.92 | 573.91 | 573.91 | 573.91 | 573.91 | 574.01 | 0.1 | 0.1 | 0.3 | 0.2 | 6.5
500 | 24B5A09069 | 240109069 | 2024-01-09 | 9:40 | 9:50 | 8 | 6 | 1 | 298 | 33 | 183 | 0.1 | 1 | 0.46 | 0.3 | 0.1 | 1.75 | 0.6 | 0.2 | 0.3 | 0.61 | 4.7 | 1 | 0.9 | 0.73 |  |  |  | 578.61 | 578.59 | 578.06 | 578.06 | 578.06 | 578.05 | 578.05 | 578.05 | 578.05 | 578.15 | 0.1 | 0.1 | 0.3 | 0.2 | 7.04
500 | 24B5A09070 | 240109070 | 2024-01-09 | 9:50 | 9:59 | 8 | 6 | 1 | 276.8 | 33 | 107 | 0.1 | 1 | 0.43 | 0.3 | 0.1 | 1.09 | 0.6 | 0.2 | 0.3 | 0.56 | 4.5 | 1 | 1 | 0.73 |  |  |  | 582.64 | 582.61 | 582.09 | 582.09 | 582.09 | 582.08 | 582.08 | 582.08 | 582.08 | 582.17 | 0.1 | 0.1 | 0.3 | 0.2 | 6.5
500 | 24B5A09071 | 240109071 | 2024-01-09 | 9:59 | 10:09 | 8 | 6 | 1 | 276.8 | 33 | 107 | 0.1 | 1 | 0.43 | 0.3 | 0.1 | 1.09 | 0.6 | 0.2 | 0.3 | 0.56 | 4.5 | 1 | 1 | 0.73 |  |  |  | 586.65 | 586.62 | 586.1 | 586.09 | 586.09 | 586.09 | 586.09 | 586.09 | 586.09 | 586.18 | 0.1 | 0.1 | 0.3 | 0.2 | 6.5
500 | 24B5A09072 | 240109072 | 2024-01-09 | 10:09 | 10:18 | 8 | 6 | 1 | 231 | 33 | 159 | 0.1 | 1 | 0.43 | 0.3 | 0.1 | 1.09 | 0.6 | 0.2 | 0.3 | 0.56 | 4.5 | 1 | 1 | 0.73 |  |  |  | 590.66 | 590.63 | 590.11 | 590.1 | 590.1 | 590.1 | 590.1 | 590.1 | 590.1 | 590.19 | 0.1 | 0.1 | 0.3 | 0.2 | 6.5
500 | 24B5A09073 | 240109073 | 2024-01-09 | 10:18 | 10:28 | 8 | 6 | 1 | 231 | 33 | 159 | 0.1 | 1 | 0.43 | 0.3 | 0.1 | 1.09 | 0.6 | 0.2 | 0.3 | 0.56 | 4.5 | 1 | 1 | 0.73 |  |  | 1 | 594.67 | 594.64 | 594.12 | 594.12 | 594.12 | 594.11 | 594.11 | 594.11 | 594.11 | 594.2 | 0.1 | 0.1 | 0.3 | 0.2 | 6.5
500 | 24B5A09074 | 240109074 | 2024-01-09 | 10:28 | 10:38 | 8 | 6 | 1 | 226 | 33 | 92 | 0.1 | 1 | 0.43 | 0.3 | 0.1 | 1.09 | 0.6 | 0.2 | 0.3 | 0.56 | 4.5 | 1 | 1 | 0.73 |  |  |  | 598.69 | 598.66 | 598.14 | 598.13 | 598.13 | 598.12 | 598.12 | 598.12 | 598.12 | 598.22 | 0.1 | 0.1 | 0.3 | 0.2 | 6.5
500 | 24B5A09075 | 240109075 | 2024-01-09 | 10:38 | 10:47 | 8 | 6 | 1 | 226 | 33 | 92 | 0.1 | 1 | 0.43 | 0.3 | 0.1 | 1.09 | 0.6 | 0.2 | 0.3 | 0.56 | 4.5 | 1 | 1 | 0.73 |  |  |  | 602.71 | 602.68 | 602.16 | 602.15 | 602.15 | 602.15 | 602.15 | 602.15 | 602.15 | 602.24 | 0.1 | 0.1 | 0.3 | 0.2 | 6.5
500 | 24B5A09076 | 240109076 | 2024-01-09 | 10:47 | 10:57 | 8 | 4 | 1 | 215.3 | 33 | 90 | 0.1 | 1 | 0.3 | 0.3 | 0.1 | 1.59 | 0.6 | 0.2 | 0.3 | 0.56 | 4.67 | 1 | 0.81 | 0.85 |  |  |  | 606.72 | 606.7 | 606.17 | 606.17 | 606.17 | 606.16 | 606.16 | 606.16 | 606.16 | 606.26 | 0.1 | 0.1 | 0.3 | 0.2 | 6.97
500 | 24B5A09077 | 240109077 | 2024-01-09 | 10:57 | 11:07 | 8 | 4 | 1 | 215.3 | 33 | 90 | 0.1 | 1 | 0.3 | 0.3 | 0.1 | 1.59 | 0.6 | 0.2 | 0.3 | 0.56 | 4.67 | 1 | 0.81 | 0.85 |  |  |  | 610.75 | 610.72 | 610.19 | 610.19 | 610.19 | 610.18 | 610.18 | 610.18 | 610.18 | 610.28 | 0.1 | 0.1 | 0.3 | 0.2 | 6.97
500 | 24B5A09078 | 240109078 | 2024-01-09 | 11:07 | 11:16 | 8 | 6 | 1 | 273.5 | 33 | 104 | 0.1 | 1 | 0.3 | 0.3 | 0.1 | 1.59 | 0.6 | 0.2 | 0.3 | 0.56 | 4.67 | 1 | 0.81 | 0.85 |  |  |  | 614.75 | 614.72 | 614.19 | 614.19 | 614.19 | 614.18 | 614.18 | 614.18 | 614.18 | 614.28 | 0.1 | 0.1 | 0.3 | 0.2 | 6.97
500 | 24B5A09079 | 240109079 | 2024-01-09 | 11:16 | 11:26 | 8 | 6 | 1 | 273.5 | 33 | 104 | 0.1 | 1 | 0.3 | 0.3 | 0.1 | 1.59 | 0.6 | 0.2 | 0.3 | 0.56 | 4.67 | 1 | 0.81 | 0.85 |  |  |  | 618.75 | 618.73 | 618.2 | 618.2 | 618.2 | 618.19 | 618.19 | 618.19 | 618.19 | 618.29 | 0.1 | 0.1 | 0.3 | 0.2 | 6.97
500 | 24B5A09080 | 240109080 | 2024-01-09 | 11:26 | 11:35 | 8 | 6 | 1 | 299.5 | 33 | 162 | 0.1 | 1 | 0.3 | 0.3 | 0.1 | 1.59 | 0.6 | 0.2 | 0.3 | 0.56 | 4.67 | 1 | 0.81 | 0.85 |  |  |  | 622.73 | 622.7 | 622.18 | 622.17 | 622.17 | 622.16 | 622.16 | 622.16 | 622.16 | 622.26 | 0.1 | 0.1 | 0.3 | 0.2 | 6.97
500 | 24B5A09081 | 240109081 | 2024-01-09 | 11:35 | 11:45 | 8 | 6 | 1 | 299.5 | 33 | 162 | 0.1 | 1 | 0.3 | 0.3 | 0.1 | 1.59 | 0.6 | 0.2 | 0.3 | 0.56 | 4.67 | 1 | 0.81 | 0.85 |  |  |  | 626.72 | 626.69 | 626.17 | 626.16 | 626.16 | 626.16 | 626.16 | 626.16 | 626.16 | 626.25 | 0.1 | 0.1 | 0.3 | 0.2 | 6.97
500 | 24B5A09082 | 240109082 | 2024-01-09 | 11:45 | 11:54 | 8 | 6 | 1 | 267 | 33 | 151 | 0.1 | 1 | 0.3 | 0.3 | 0.1 | 1.34 | 0.6 | 0.34 | 0.3 | 0.55 | 4.58 | 1 | 0.6 | 0.74 |  |  |  | 630.73 | 630.7 | 630.18 | 630.17 | 630.17 | 630.17 | 630.17 | 630.17 | 630.17 | 630.26 | 0.1 | 0.1 | 0.3 | 0.2 | 7.33
500 | 24B5A09083 | 240109083 | 2024-01-09 | 11:54 | 12:04 | 8 | 6 | 1 | 267 | 33 | 151 | 0.1 | 1 | 0.3 | 0.3 | 0.1 | 1.34 | 0.6 | 0.34 | 0.3 | 0.55 | 4.58 | 1 | 0.6 | 0.74 |  |  |  | 634.73 | 634.7 | 634.18 | 634.17 | 634.17 | 634.17 | 634.17 | 634.17 | 634.17 | 634.26 | 0.1 | 0.1 | 0.3 | 0.2 | 7.33
500 | 24B5A09084 | 240109084 | 2024-01-09 | 12:04 | 12:14 | 8 | 6 | 1 | 275.7 | 33 | 187 | 0.1 | 1 | 0.3 | 0.3 | 0.1 | 1.34 | 0.6 | 0.34 | 0.3 | 0.55 | 4.58 | 1 | 0.6 | 0.74 |  |  |  | 638.73 | 638.7 | 638.18 | 638.17 | 638.17 | 638.17 | 638.17 | 638.17 | 638.17 | 638.26 | 0.1 | 0.1 | 0.3 | 0.2 | 7.33
500 | 24B5A09085 | 240109085 | 2024-01-09 | 12:14 | 12:23 | 8 | 6 | 1 | 275.7 | 33 | 187 | 0.1 | 1 | 0.3 | 0.3 | 0.1 | 1.34 | 0.6 | 0.34 | 0.3 | 0.55 | 4.58 | 1 | 0.6 | 0.74 |  |  |  | 642.74 | 642.71 | 642.19 | 642.18 | 642.18 | 642.18 | 642.18 | 642.18 | 642.18 | 642.27 | 0.1 | 0.1 | 0.3 | 0.2 | 7.33
500 | 24B5A09086 | 240109086 | 2024-01-09 | 12:23 | 12:33 | 8 | 6 | 1 | 272.5 | 33 | 166 | 0.1 | 1 | 0.3 | 0.3 | 0.1 | 1.34 | 0.6 | 0.34 | 0.3 | 0.55 | 4.58 | 1 | 0.6 | 0.74 |  |  |  | 646.74 | 646.71 | 646.19 | 646.18 | 646.18 | 646.18 | 646.18 | 646.18 | 646.18 | 646.27 | 0.1 | 0.1 | 0.3 | 0.2 | 7.33
500 | 24B5A09087 | 240109087 | 2024-01-09 | 12:33 | 12:42 | 8 | 6 | 1 | 272.5 | 33 | 166 | 0.1 | 1 | 0.3 | 0.3 | 0.1 | 1.34 | 0.6 | 0.34 | 0.3 | 0.55 | 4.58 | 1 | 0.6 | 0.74 |  |  |  | 650.74 | 650.71 | 650.19 | 650.18 | 650.18 | 650.18 | 650.18 | 650.18 | 650.18 | 650.27 | 0.1 | 0.1 | 0.3 | 0.2 | 7.33
500 | 24B5A09088 | 240109088 | 2024-01-09 | 12:42 | 12:52 | 8 | 6 | 1 | 296.9 | 33 | 153 | 0.1 | 1 | 0.33 | 0.3 | 0.1 | 1.44 | 0.6 | 0.2 | 0.3 | 0.62 | 4.61 | 1 | 0.95 | 0.63 |  |  |  | 654.74 | 654.71 | 654.19 | 654.18 | 654.18 | 654.18 | 654.18 | 654.18 | 654.18 | 654.27 | 0.1 | 0.1 | 0.3 | 0.2 | 6.85
500 | 24B5A09089 | 240109089 | 2024-01-09 | 12:52 | 13:02 | 8 | 6 | 1 | 296.9 | 33 | 153 | 0.1 | 1 | 0.33 | 0.3 | 0.1 | 1.44 | 0.6 | 0.2 | 0.3 | 0.62 | 4.61 | 1 | 0.95 | 0.63 |  |  |  | 658.75 | 658.72 | 658.2 | 658.19 | 658.19 | 658.19 | 658.19 | 658.19 | 658.19 | 658.28 | 0.1 | 0.1 | 0.3 | 0.2 | 6.85
500 | 24B5A09090 | 240109090 | 2024-01-09 | 13:02 | 13:11 | 8 | 6 | 1 | 270 | 33 | 167 | 0.1 | 1 | 0.33 | 0.3 | 0.1 | 1.44 | 0.6 | 0.2 | 0.3 | 0.62 | 4.61 | 1 | 0.95 | 0.63 |  |  |  | 662.75 | 662.72 | 662.2 | 662.19 | 662.19 | 662.19 | 662.19 | 662.19 | 662.19 | 662.28 | 0.1 | 0.1 | 0.3 | 0.2 | 6.85
500 | 24B5A09091 | 240109091 | 2024-01-09 | 13:11 | 13:21 | 8 | 6 | 1 | 270 | 33 | 167 | 0.1 | 1 | 0.33 | 0.3 | 0.1 | 1.44 | 0.6 | 0.2 | 0.3 | 0.62 | 4.61 | 1 | 0.95 | 0.63 |  |  |  | 666.76 | 666.73 | 666.21 | 666.2 | 666.2 | 666.19 | 666.19 | 666.19 | 666.19 | 666.29 | 0.1 | 0.1 | 0.3 | 0.2 | 6.85
500 | 24B5A09092 | 240109092 | 2024-01-09 | 13:21 | 13:30 | 8 | 6 | 1 | 286.5 | 33 | 130 | 0.1 | 1 | 0.33 | 0.3 | 0.1 | 1.44 | 0.6 | 0.2 | 0.3 | 0.62 | 4.61 | 1 | 0.95 | 0.63 |  |  |  | 670.76 | 670.73 | 670.21 | 670.2 | 670.2 | 670.2 | 670.2 | 670.2 | 670.2 | 670.29 | 0.1 | 0.1 | 0.3 | 0.2 | 6.85
500 | 24B5A09093 | 240109093 | 2024-01-09 | 13:30 | 13:40 | 8 | 6 | 1 | 286.5 | 33 | 130 | 0.1 | 1 | 0.33 | 0.3 | 0.1 | 1.44 | 0.6 | 0.2 | 0.3 | 0.62 | 4.61 | 1 | 0.95 | 0.63 |  |  |  | 674.76 | 674.73 | 674.21 | 674.2 | 674.2 | 674.2 | 674.2 | 674.2 | 674.2 | 674.29 | 0.1 | 0.1 | 0.3 | 0.2 | 6.85
500 | 24B5A09094 | 240109094 | 2024-01-09 | 13:40 | 13:49 | 8 | 6 | 1 | 272.6 | 33 | 75 | 0.1 | 1 | 0.41 | 0.3 | 0.1 | 1.28 | 0.6 | 0.21 | 0.3 | 0.63 | 4.59 | 1 | 0.6 | 0.69 |  |  |  | 678.62 | 678.59 | 678.07 | 678.06 | 678.06 | 678.06 | 678.06 | 678.06 | 678.06 | 678.15 | 0.1 | 0.1 | 0.3 | 0.2 | 7.33
500 | 24B5A09095 | 240109095 | 2024-01-09 | 13:49 | 13:59 | 8 | 6 | 1 | 272.6 | 33 | 75 | 0.1 | 1 | 0.41 | 0.3 | 0.1 | 1.28 | 0.6 | 0.21 | 0.3 | 0.63 | 4.59 | 1 | 0.6 | 0.69 |  |  |  | 682.6 | 682.57 | 682.05 | 682.04 | 682.04 | 682.04 | 682.04 | 682.04 | 682.04 | 682.13 | 0.1 | 0.1 | 0.3 | 0.2 | 7.33
500 | 24B5A09096 | 240109096 | 2024-01-09 | 13:59 | 14:08 | 8 | 6 | 1 | 286.7 | 33 | 129 | 0.1 | 1 | 0.41 | 0.3 | 0.1 | 1.28 | 0.6 | 0.21 | 0.3 | 0.63 | 4.59 | 1 | 0.6 | 0.69 |  |  |  | 686.46 | 686.43 | 685.9 | 685.9 | 685.9 | 685.89 | 685.89 | 685.89 | 685.89 | 685.99 | 0.1 | 0.1 | 0.3 | 0.2 | 7.33
500 | 24B5A09097 | 240109097 | 2024-01-09 | 14:08 | 14:17 | 8 | 6 | 1 | 286.7 | 33 | 129 | 0.1 | 1 | 0.41 | 0.3 | 0.1 | 1.28 | 0.6 | 0.21 | 0.3 | 0.63 | 4.59 | 1 | 0.6 | 0.69 |  |  |  | 690.44 | 690.41 | 689.89 | 689.89 | 689.89 | 689.88 | 689.88 | 689.88 | 689.88 | 689.97 | 0.1 | 0.1 | 0.3 | 0.2 | 7.33
500 | 24B5A09098 | 240109098 | 2024-01-09 | 14:17 | 14:27 | 8 | 6 | 1 | 291.9 | 33 | 136 | 0.1 | 1 | 0.41 | 0.3 | 0.1 | 1.28 | 0.6 | 0.21 | 0.3 | 0.63 | 4.59 | 1 | 0.6 | 0.69 |  |  |  | 694.3 | 694.27 | 693.75 | 693.74 | 693.74 | 693.73 | 693.73 | 693.73 | 693.73 | 693.83 | 0.1 | 0.1 | 0.3 | 0.2 | 7.33
500 | 24B5A09099 | 240109099 | 2024-01-09 | 14:27 | 14:36 | 8 | 6 | 1 | 291.9 | 33 | 136 | 0.1 | 1 | 0.41 | 0.3 | 0.1 | 1.28 | 0.6 | 0.21 | 0.3 | 0.63 | 4.59 | 1 | 0.6 | 0.69 |  |  |  | 698.3 | 698.27 | 697.75 | 697.74 | 697.74 | 697.74 | 697.74 | 697.74 | 697.74 | 697.83 | 0.1 | 0.1 | 0.3 | 0.2 | 7.33
500 | 24B5A09100 | 240109100 | 2024-01-09 | 14:36 | 14:46 | 8 | 6 | 1 | 261.2 | 33 | 103 | 0.1 | 1 | 0.3 | 0.3 | 0.1 | 1.26 | 0.6 | 0.2 | 0.3 | 0.51 | 4.8 | 1 | 0.6 | 0.73 |  |  |  | 702.31 | 702.28 | 701.75 | 701.75 | 701.75 | 701.74 | 701.74 | 701.74 | 701.74 | 701.84 | 0.1 | 0.1 | 0.3 | 0.2 | 7.05
500 | 24B5A09101 | 240109101 | 2024-01-09 | 14:46 | 14:56 | 8 | 6 | 1 | 261.2 | 33 | 103 | 0.1 | 1 | 0.3 | 0.3 | 0.1 | 1.26 | 0.6 | 0.2 | 0.3 | 0.51 | 4.8 | 1 | 0.6 | 0.73 |  |  |  | 706.31 | 706.28 | 705.76 | 705.75 | 705.75 | 705.74 | 705.74 | 705.74 | 705.74 | 705.84 | 0.1 | 0.1 | 0.3 | 0.2 | 7.05
500 | 24B5A09102 | 240109102 | 2024-01-09 | 14:56 | 15:05 | 8 | 6 | 1 | 275 | 33 | 186 | 0.1 | 1 | 0.3 | 0.3 | 0.1 | 1.26 | 0.6 | 0.2 | 0.3 | 0.51 | 4.8 | 1 | 0.6 | 0.73 |  |  |  | 710.31 | 710.29 | 709.76 | 709.76 | 709.76 | 709.75 | 709.75 | 709.75 | 709.75 | 709.85 | 0.1 | 0.1 | 0.3 | 0.2 | 7.05
500 | 24B5A09103 | 240109103 | 2024-01-09 | 15:05 | 15:15 | 8 | 6 | 1 | 275.4 | 33 | 186 | 0.1 | 1 | 0.3 | 0.3 | 0.1 | 1.26 | 0.6 | 0.2 | 0.3 | 0.51 | 4.8 | 1 | 0.6 | 0.73 |  |  |  | 714.32 | 714.29 | 713.76 | 713.76 | 713.76 | 713.75 | 713.75 | 713.75 | 713.75 | 713.85 | 0.1 | 0.1 | 0.3 | 0.2 | 7.05
500 | 24B5A09104 | 240109104 | 2024-01-09 | 15:15 | 15:24 | 8 | 6 | 1 | 279.1 | 33 | 88 | 0.1 | 1 | 0.3 | 0.3 | 0.1 | 1.26 | 0.6 | 0.2 | 0.3 | 0.51 | 4.8 | 1 | 0.6 | 0.73 |  |  |  | 718.32 | 718.3 | 717.77 | 717.77 | 717.77 | 717.76 | 717.76 | 717.76 | 717.76 | 717.86 | 0.1 | 0.1 | 0.3 | 0.2 | 7.05
500 | 24B5A09105 | 240109105 | 2024-01-09 | 15:24 | 15:34 | 8 | 6 | 1 | 279.1 | 33 | 88 | 0.1 | 1 | 0.3 | 0.3 | 0.1 | 1.26 | 0.6 | 0.2 | 0.3 | 0.51 | 4.8 | 1 | 0.6 | 0.73 |  |  |  | 722.32 | 722.3 | 721.77 | 721.77 | 721.77 | 721.76 | 721.76 | 721.76 | 721.76 | 721.86 | 0.1 | 0.1 | 0.3 | 0.2 | 7.05
500 | 24B5A09106 | 240109106 | 2024-01-09 | 15:34 | 15:43 | 8 | 6 | 1 | 277.5 | 33 | 112 | 0.1 | 1 | 0.3 | 0.3 | 0.1 | 1.06 | 0.6 | 0.2 | 0.3 | 0.48 | 4.6 | 1 | 0.65 | 0.79 |  |  |  | 726.33 | 726.3 | 725.78 | 725.77 | 725.77 | 725.77 | 725.77 | 725.77 | 725.77 | 725.86 | 0.1 | 0.1 | 0.3 | 0.2 | 7.5
500 | 24B5A09107 | 240109107 | 2024-01-09 | 15:43 | 15:53 | 8 | 6 | 1 | 277.5 | 33 | 112 | 0.1 | 1 | 0.3 | 0.3 | 0.1 | 1.06 | 0.6 | 0.2 | 0.3 | 0.48 | 4.6 | 1 | 0.65 | 0.79 |  |  |  | 730.34 | 730.31 | 729.79 | 729.78 | 729.78 | 729.78 | 729.78 | 729.78 | 729.78 | 729.87 | 0.1 | 0.1 | 0.3 | 0.2 | 7.5
500 | 24B5A09108 | 240109108 | 2024-01-09 | 15:53 | 16:03 | 8 | 4 | 1 | 218 | 33 | 161 | 0.1 | 1 | 0.3 | 0.3 | 0.1 | 1.06 | 0.6 | 0.2 | 0.3 | 0.48 | 4.6 | 1 | 0.65 | 0.79 |  |  |  | 734.34 | 734.31 | 733.79 | 733.78 | 733.78 | 733.78 | 733.78 | 733.78 | 733.78 | 733.87 | 0.1 | 0.1 | 0.3 | 0.2 | 7.5
500 | 24B5A09109 | 240109109 | 2024-01-09 | 16:03 | 16:13 | 8 | 4 | 1 | 218 | 33 | 161 | 0.1 | 1 | 0.3 | 0.3 | 0.1 | 1.06 | 0.6 | 0.2 | 0.3 | 0.48 | 4.6 | 1 | 0.65 | 0.79 |  |  |  | 738.38 | 738.35 | 737.82 | 737.82 | 737.82 | 737.81 | 737.81 | 737.81 | 737.81 | 737.91 | 0.1 | 0.1 | 0.3 | 0.2 | 7.5
500 | 24B5A09110 | 240109110 | 2024-01-09 | 16:13 | 16:22 | 8 | 6 | 1 | 255.5 | 33 | 146 | 0.1 | 1 | 0.3 | 0.3 | 0.1 | 1.06 | 0.6 | 0.2 | 0.3 | 0.48 | 4.6 | 1 | 0.65 | 0.79 |  |  |  | 742.39 | 742.36 | 741.84 | 741.83 | 741.83 | 741.83 | 741.83 | 741.83 | 741.83 | 741.92 | 0.1 | 0.1 | 0.3 | 0.2 | 7.5
500 | 24B5A09111 | 240109111 | 2024-01-09 | 16:22 | 16:32 | 8 | 1 | 1 | 255.5 | 33 | 146 | 0.1 | 1 | 0.3 | 0.3 | 0.1 | 1.06 | 0.6 | 0.2 | 0.3 | 0.48 | 4.6 | 1 | 0.65 | 0.79 |  |  |  | 746.39 | 746.36 | 745.84 | 745.83 | 745.83 | 745.83 | 745.83 | 745.83 | 745.83 | 745.92 | 0.1 | 0.1 | 0.3 | 0.2 | 7.5
500 | 24B5A09112 | 240109112 | 2024-01-09 | 16:32 | 16:41 | 8 | 6 | 1 | 239.3 | 33 | 113 | 0.1 | 1 | 0.3 | 0.3 | 0.1 | 2.3 | 0.6 | 0.2 | 0.3 | 0.68 | 4.61 | 1 | 0.6 | 0.72 |  |  |  | 750.41 | 750.38 | 749.86 | 749.85 | 749.85 | 749.84 | 749.84 | 749.84 | 749.84 | 749.94 | 0.1 | 0.1 | 0.3 | 0.2 | 7.12
500 | 24B5A09113 | 240109113 | 2024-01-09 | 16:41 | 16:51 | 8 | 6 | 1 | 239.3 | 33 | 113 | 0.1 | 1 | 0.3 | 0.3 | 0.1 | 2.3 | 0.6 | 0.2 | 0.3 | 0.68 | 4.61 | 1 | 0.6 | 0.72 |  |  |  | 754.42 | 754.39 | 753.87 | 753.86 | 753.86 | 753.86 | 753.86 | 753.86 | 753.86 | 753.95 | 0.1 | 0.1 | 0.3 | 0.2 | 7.12
500 | 24B5A09114 | 240109114 | 2024-01-09 | 16:51 | 17:01 | 8 | 6 | 1 | 227.1 | 33 | 157 | 0.1 | 1 | 0.3 | 0.3 | 0.1 | 2.3 | 0.6 | 0.2 | 0.3 | 0.68 | 4.61 | 1 | 0.6 | 0.72 |  |  |  | 758.43 | 758.4 | 757.88 | 757.87 | 757.87 | 757.87 | 757.87 | 757.87 | 757.87 | 757.96 | 0.1 | 0.1 | 0.3 | 0.2 | 7.12
500 | 24B5A09115 | 240109115 | 2024-01-09 | 17:01 | 17:10 | 8 | 6 | 1 | 227.1 | 33 | 157 | 0.1 | 1 | 0.3 | 0.3 | 0.1 | 2.3 | 0.6 | 0.2 | 0.3 | 0.68 | 4.61 | 1 | 0.6 | 0.72 |  |  |  | 762.44 | 762.41 | 761.89 | 761.88 | 761.88 | 761.87 | 761.87 | 761.87 | 761.87 | 761.97 | 0.1 | 0.1 | 0.3 | 0.2 | 7.12
500 | 24B5A09116 | 240109116 | 2024-01-09 | 17:10 | 17:20 | 8 | 6 | 1 | 266 | 33 | 91 | 0.1 | 1 | 0.3 | 0.3 | 0.1 | 2.3 | 0.6 | 0.2 | 0.3 | 0.68 | 4.61 | 1 | 0.6 | 0.72 |  |  |  | 766.46 | 766.43 | 765.91 | 765.9 | 765.9 | 765.9 | 765.9 | 765.9 | 765.9 | 765.99 | 0.1 | 0.1 | 0.3 | 0.2 | 7.12
500 | 24B5A09117 | 240109117 | 2024-01-09 | 17:20 | 17:29 | 8 | 6 | 1 | 266 | 33 | 91 | 0.1 | 1 | 0.3 | 0.3 | 0.1 | 2.3 | 0.6 | 0.2 | 0.3 | 0.68 | 4.61 | 1 | 0.6 | 0.72 |  |  |  | 770.47 | 770.45 | 769.92 | 769.92 | 769.92 | 769.91 | 769.91 | 769.91 | 769.91 | 770.01 | 0.1 | 0.1 | 0.3 | 0.2 | 7.12
500 | 24B5A09118 | 240109118 | 2024-01-09 | 17:29 | 17:39 | 8 | 6 | 1 | 263.3 | 33 | 133 | 0.1 | 1 | 0.49 | 0.3 | 0.1 | 1.31 | 0.6 | 0.2 | 0.3 | 0.5 | 4.62 | 1 | 0.6 | 0.63 |  |  |  | 774.47 | 774.45 | 773.92 | 773.92 | 773.92 | 773.91 | 773.91 | 773.91 | 773.91 | 774.01 | 0.1 | 0.1 | 0.3 | 0.2 | 6.61
500 | 24B5A09119 | 240109119 | 2024-01-09 | 17:39 | 17:49 | 8 | 6 | 1 | 263.3 | 33 | 133 | 0.1 | 1 | 0.49 | 0.3 | 0.1 | 1.31 | 0.6 | 0.2 | 0.3 | 0.5 | 4.62 | 1 | 0.6 | 0.63 |  |  |  | 778.5 | 778.48 | 777.95 | 777.95 | 777.95 | 777.94 | 777.94 | 777.94 | 777.94 | 778.04 | 0.1 | 0.1 | 0.3 | 0.2 | 6.61
500 | 24B5A09120 | 240109120 | 2024-01-09 | 17:49 | 17:58 | 8 | 6 | 1 | 271.5 | 33 | 150 | 0.1 | 1 | 0.49 | 0.3 | 0.1 | 1.31 | 0.6 | 0.2 | 0.3 | 0.5 | 4.62 | 1 | 0.6 | 0.63 |  |  |  | 782.5 | 782.48 | 781.95 | 781.95 | 781.95 | 781.94 | 781.94 | 781.94 | 781.94 | 782.04 | 0.1 | 0.1 | 0.3 | 0.2 | 6.61
500 | 24B5A09121 | 240109121 | 2024-01-09 | 17:58 | 18:08 | 8 | 6 | 1 | 271.5 | 33 | 150 | 0.1 | 1 | 0.49 | 0.3 | 0.1 | 1.31 | 0.6 | 0.2 | 0.3 | 0.5 | 4.62 | 1 | 0.6 | 0.63 |  |  | 1 | 786.51 | 786.48 | 785.96 | 785.95 | 785.95 | 785.95 | 785.95 | 785.95 | 785.95 | 786.04 | 0.1 | 0.1 | 0.3 | 0.2 | 6.61
500 | 24B5A09122 | 240109122 | 2024-01-09 | 18:08 | 18:17 | 8 | 6 | 1 | 262.9 | 33 | 200 | 0.1 | 1 | 0.49 | 0.3 | 0.1 | 1.31 | 0.6 | 0.2 | 0.3 | 0.5 | 4.62 | 1 | 0.6 | 0.63 |  |  |  | 790.49 | 790.46 | 789.94 | 789.93 | 789.93 | 789.93 | 789.93 | 789.93 | 789.93 | 790.02 | 0.1 | 0.1 | 0.3 | 0.2 | 6.61
500 | 24B5A09123 | 240109123 | 2024-01-09 | 18:17 | 18:27 | 8 | 6 | 1 | 262.9 | 33 | 200 | 0.1 | 1 | 0.49 | 0.3 | 0.1 | 1.31 | 0.6 | 0.2 | 0.3 | 0.5 | 4.62 | 1 | 0.6 | 0.63 |  |  |  | 794.5 | 794.47 | 793.95 | 793.94 | 793.94 | 793.94 | 793.94 | 793.94 | 793.94 | 794.03 | 0.1 | 0.1 | 0.3 | 0.2 | 6.61
500 | 24B5A09124 | 240109124 | 2024-01-09 | 18:27 | 18:36 | 8 | 6 | 1 | 263.6 | 33 | 164 | 0.1 | 1 | 0.49 | 0.3 | 0.1 | 1.31 | 0.6 | 0.2 | 0.3 | 0.5 | 4.62 | 1 | 0.6 | 0.63 |  |  |  | 798.52 | 798.49 | 797.97 | 797.96 | 797.96 | 797.96 | 797.96 | 797.96 | 797.96 | 798.05 | 0.1 | 0.1 | 0.3 | 0.2 | 6.61
500 | 24B5A09125 | 240109125 | 2024-01-09 | 18:36 | 18:46 | 8 | 6 | 1 | 263.6 | 33 | 164 | 0.1 | 1 | 0.49 | 0.3 | 0.1 | 1.31 | 0.6 | 0.2 | 0.3 | 0.5 | 4.62 | 1 | 0.6 | 0.63 |  |  |  | 802.38 | 802.36 | 801.83 | 801.83 | 801.83 | 801.82 | 801.82 | 801.82 | 801.82 | 801.92 | 0.1 | 0.1 | 0.3 | 0.2 | 6.61
500 | 24B5A09126 | 240109126 | 2024-01-09 | 18:46 | 18:55 | 8 | 6 | 1 | 253.9 | 33 | 157 | 0.1 | 1 | 0.49 | 0.3 | 0.1 | 1.31 | 0.6 | 0.2 | 0.3 | 0.5 | 4.62 | 1 | 0.6 | 0.63 |  |  |  | 806.36 | 806.34 | 805.81 | 805.81 | 805.81 | 805.8 | 805.8 | 805.8 | 805.8 | 805.9 | 0.1 | 0.1 | 0.3 | 0.2 | 6.61
500 | 24B5A09127 | 240109127 | 2024-01-09 | 18:55 | 19:05 | 8 | 6 | 1 | 253.9 | 33 | 157 | 0.1 | 1 | 0.49 | 0.3 | 0.1 | 1.31 | 0.6 | 0.2 | 0.3 | 0.5 | 4.62 | 1 | 0.6 | 0.63 |  |  |  | 810.22 | 810.19 | 809.67 | 809.66 | 809.66 | 809.66 | 809.66 | 809.66 | 809.66 | 809.75 | 0.1 | 0.1 | 0.3 | 0.2 | 6.61
500 | 24B5A09128 | 240109128 | 2024-01-09 | 19:05 | 19:14 | 8 | 6 | 1 | 262.9 | 33 | 166 | 0.1 | 1 | 0.49 | 0.3 | 0.1 | 1.31 | 0.6 | 0.2 | 0.3 | 0.5 | 4.62 | 1 | 0.6 | 0.63 |  |  | 1 | 814.23 | 814.2 | 813.68 | 813.68 | 813.68 | 813.67 | 813.67 | 813.67 | 813.67 | 813.76 | 0.1 | 0.1 | 0.3 | 0.2 | 6.61
500 | 24B5A09129 | 240109129 | 2024-01-09 | 19:14 | 19:24 | 8 | 6 | 1 | 262.9 | 33 | 166 | 0.1 | 1 | 0.49 | 0.3 | 0.1 | 1.31 | 0.6 | 0.2 | 0.3 | 0.5 | 4.62 | 1 | 0.6 | 0.63 |  |  |  | 818.24 | 818.21 | 817.69 | 817.68 | 817.68 | 817.68 | 817.68 | 817.68 | 817.68 | 817.77 | 0.1 | 0.1 | 0.3 | 0.2 | 6.61
500 | 24B5A09130 | 240109130 | 2024-01-09 | 19:24 | 19:33 | 8 | 6 | 1 | 263.7 | 33 | 105 | 0.1 | 1 | 0.3 | 0.3 | 0.1 | 1.22 | 0.6 | 0.2 | 0.3 | 0.57 | 4.69 | 1 | 0.67 | 0.39 |  |  |  | 822.24 | 822.21 | 821.69 | 821.68 | 821.68 | 821.68 | 821.68 | 821.68 | 821.68 | 821.77 | 0.1 | 0.1 | 0.3 | 0.2 | 7.19
500 | 24B5A09131 | 240109131 | 2024-01-09 | 19:33 | 19:43 | 8 | 6 | 1 | 263.7 | 33 | 105 | 0.1 | 1 | 0.3 | 0.3 | 0.1 | 1.22 | 0.6 | 0.2 | 0.3 | 0.57 | 4.69 | 1 | 0.67 | 0.39 |  |  |  | 826.25 | 826.22 | 825.7 | 825.69 | 825.69 | 825.69 | 825.69 | 825.69 | 825.69 | 825.78 | 0.1 | 0.1 | 0.3 | 0.2 | 7.19
500 | 24B5A09132 | 240109132 | 2024-01-09 | 19:43 | 19:52 | 8 | 6 | 1 | 252 | 33 | 128 | 0.1 | 1 | 0.3 | 0.3 | 0.1 | 1.22 | 0.6 | 0.2 | 0.3 | 0.57 | 4.69 | 1 | 0.67 | 0.39 |  |  |  | 830.27 | 830.24 | 829.72 | 829.71 | 829.71 | 829.71 | 829.71 | 829.71 | 829.71 | 829.8 | 0.1 | 0.1 | 0.3 | 0.2 | 7.19
500 | 24B5A09133 | 240109133 | 2024-01-09 | 19:52 | 20:03 | 8 | 2 | 3 | 252 | 33 | 128 | 0.1 | 1 | 0.3 | 0.3 | 0.1 | 1.22 | 0.6 | 0.2 | 0.3 | 0.57 | 4.69 | 1 | 0.67 | 0.39 |  |  |  | 834.28 | 834.25 | 833.73 | 833.72 | 833.72 | 833.72 | 833.72 | 833.72 | 833.72 | 833.81 | 0.1 | 0.1 | 0.3 | 0.2 | 7.19
500 | 24B5A09134 | 240109134 | 2024-01-09 | 20:03 | 20:12 | 8 | 6 | 1 | 251.8 | 33 | 117 | 0.1 | 1 | 0.3 | 0.3 | 0.1 | 1.22 | 0.6 | 0.2 | 0.3 | 0.57 | 4.69 | 1 | 0.67 | 0.39 |  |  |  | 838.29 | 838.26 | 837.73 | 837.73 | 837.73 | 837.72 | 837.72 | 837.72 | 837.72 | 837.82 | 0.1 | 0.1 | 0.3 | 0.2 | 7.19
500 | 24B5A09135 | 240109135 | 2024-01-09 | 20:12 | 20:21 | 8 | 2 | 3 | 251.8 | 33 | 117 | 0.1 | 1 | 0.3 | 0.3 | 0.1 | 1.22 | 0.6 | 0.2 | 0.3 | 0.57 | 4.69 | 1 | 0.67 | 0.39 |  |  |  | 842.29 | 842.27 | 841.74 | 841.74 | 841.74 | 841.73 | 841.73 | 841.73 | 841.73 | 841.83 | 0.1 | 0.1 | 0.3 | 0.2 | 7.19
500 | 24B5A09136 | 240109136 | 2024-01-09 | 20:21 | 20:31 | 8 | 6 | 1 | 276 | 33 | 156 | 0.1 | 1 | 0.3 | 0.3 | 0.1 | 0.68 | 0.6 | 0.21 | 0.3 | 0.58 | 4.63 | 1 | 0.6 | 0.38 |  |  |  | 846.29 | 846.26 | 845.74 | 845.73 | 845.73 | 845.73 | 845.73 | 845.73 | 845.73 | 845.82 | 0.1 | 0.1 | 0.3 | 0.2 | 7.49
500 | 24B5A09137 | 240109137 | 2024-01-09 | 20:31 | 20:40 | 8 | 6 | 1 | 276 | 33 | 156 | 0.1 | 1 | 0.3 | 0.3 | 0.1 | 0.68 | 0.6 | 0.21 | 0.3 | 0.58 | 4.63 | 1 | 0.6 | 0.38 |  |  |  | 850.32 | 850.29 | 849.77 | 849.76 | 849.76 | 849.75 | 849.75 | 849.75 | 849.75 | 849.85 | 0.1 | 0.1 | 0.3 | 0.2 | 7.49
500 | 24B5A09138 | 240109138 | 2024-01-09 | 20:40 | 20:50 | 8 | 6 | 1 | 286.6 | 33 | 120 | 0.1 | 1 | 0.3 | 0.3 | 0.1 | 0.68 | 0.6 | 0.21 | 0.3 | 0.58 | 4.63 | 1 | 0.6 | 0.38 |  |  |  | 854.33 | 854.3 | 853.78 | 853.77 | 853.77 | 853.77 | 853.77 | 853.77 | 853.77 | 853.86 | 0.1 | 0.1 | 0.3 | 0.2 | 7.49
500 | 24B5A09139 | 240109139 | 2024-01-09 | 20:50 | 21:00 | 8 | 6 | 1 | 286.6 | 33 | 120 | 0.1 | 1 | 0.3 | 0.3 | 0.1 | 0.68 | 0.6 | 0.21 | 0.3 | 0.58 | 4.63 | 1 | 0.6 | 0.38 |  |  |  | 858.35 | 858.32 | 857.79 | 857.79 | 857.79 | 857.78 | 857.78 | 857.78 | 857.78 | 857.88 | 0.1 | 0.1 | 0.3 | 0.2 | 7.49
500 | 24B5A09140 | 240109140 | 2024-01-09 | 21:00 | 21:09 | 8 | 6 | 1 | 284.6 | 33 | 106 | 0.1 | 1 | 0.3 | 0.3 | 0.1 | 0.68 | 0.6 | 0.21 | 0.3 | 0.58 | 4.63 | 1 | 0.6 | 0.38 |  |  |  | 862.36 | 862.33 | 861.81 | 861.8 | 861.8 | 861.8 | 861.8 | 861.8 | 861.8 | 861.89 | 0.1 | 0.1 | 0.3 | 0.2 | 7.49
500 | 24B5A09141 | 240109141 | 2024-01-09 | 21:09 | 21:19 | 8 | 6 | 1 | 284.6 | 33 | 106 | 0.1 | 1 | 0.3 | 0.3 | 0.1 | 0.68 | 0.6 | 0.21 | 0.3 | 0.58 | 4.63 | 1 | 0.6 | 0.38 |  |  |  | 866.38 | 866.35 | 865.82 | 865.82 | 865.82 | 865.81 | 865.81 | 865.81 | 865.81 | 865.91 | 0.1 | 0.1 | 0.3 | 0.2 | 7.49
500 | 24B5A09142 | 240109142 | 2024-01-09 | 21:19 | 21:29 | 8 | 6 | 1 | 280.8 | 33 | 140 | 0.1 | 1 | 0.35 | 0.3 | 0.1 | 0.55 | 0.6 | 0.27 | 0.3 | 0.48 | 4.56 | 1 | 0.6 | 0.48 |  |  |  | 870.38 | 870.36 | 869.83 | 869.83 | 869.83 | 869.82 | 869.82 | 869.82 | 869.82 | 869.92 | 0.1 | 0.1 | 0.3 | 0.2 | 6.74
500 | 24B5A09143 | 240109143 | 2024-01-09 | 21:29 | 21:38 | 8 | 6 | 1 | 280.8 | 33 | 140 | 0.1 | 1 | 0.35 | 0.3 | 0.1 | 0.55 | 0.6 | 0.27 | 0.3 | 0.48 | 4.56 | 1 | 0.6 | 0.48 |  |  |  | 874.39 | 874.36 | 873.84 | 873.83 | 873.83 | 873.83 | 873.83 | 873.83 | 873.83 | 873.92 | 0.1 | 0.1 | 0.3 | 0.2 | 6.74
500 | 24B5A09144 | 240109144 | 2024-01-09 | 21:38 | 21:48 | 8 | 6 | 1 | 293.7 | 33 | 181 | 0.1 | 1 | 0.35 | 0.3 | 0.1 | 0.55 | 0.6 | 0.27 | 0.3 | 0.48 | 4.56 | 1 | 0.6 | 0.48 |  |  |  | 878.41 | 878.38 | 877.85 | 877.85 | 877.85 | 877.84 | 877.84 | 877.84 | 877.84 | 877.94 | 0.1 | 0.1 | 0.3 | 0.2 | 6.74
500 | 24B5A09145 | 240109145 | 2024-01-09 | 21:48 | 21:57 | 8 | 6 | 1 | 293.7 | 33 | 181 | 0.1 | 1 | 0.35 | 0.3 | 0.1 | 0.55 | 0.6 | 0.27 | 0.3 | 0.48 | 4.56 | 1 | 0.6 | 0.48 |  |  |  | 882.41 | 882.39 | 881.86 | 881.86 | 881.86 | 881.85 | 881.85 | 881.85 | 881.85 | 881.95 | 0.1 | 0.1 | 0.3 | 0.2 | 6.74
500 | 24B5A09146 | 240109146 | 2024-01-09 | 21:57 | 22:07 | 8 | 6 | 1 | 273.1 | 33 | 158 | 0.1 | 1 | 0.35 | 0.3 | 0.1 | 0.55 | 0.6 | 0.27 | 0.3 | 0.48 | 4.56 | 1 | 0.6 | 0.48 |  |  |  | 886.42 | 886.39 | 885.87 | 885.86 | 885.86 | 885.86 | 885.86 | 885.86 | 885.86 | 885.95 | 0.1 | 0.1 | 0.3 | 0.2 | 6.74
500 | 24B5A09147 | 240109147 | 2024-01-09 | 22:07 | 22:17 | 8 | 2 | 3 | 273.1 | 33 | 158 | 0.1 | 1 | 0.35 | 0.3 | 0.1 | 0.55 | 0.6 | 0.27 | 0.3 | 0.48 | 4.56 | 1 | 0.6 | 0.48 |  |  |  | 890.43 | 890.4 | 889.88 | 889.87 | 889.87 | 889.87 | 889.87 | 889.87 | 889.87 | 889.96 | 0.1 | 0.1 | 0.3 | 0.2 | 6.74
500 | 24B5A09148 | 240109148 | 2024-01-09 | 22:17 | 22:26 | 8 | 6 | 1 | 298.4 | 33 | 127 | 0.1 | 1 | 0.3 | 0.3 | 0.1 | 0.83 | 0.6 | 0.23 | 0.3 | 0.54 | 4.57 | 1 | 0.6 | 0.74 |  |  |  | 894.44 | 894.42 | 893.89 | 893.89 | 893.89 | 893.88 | 893.88 | 893.88 | 893.88 | 893.98 | 0.1 | 0.1 | 0.3 | 0.2 | 7.17
500 | 24B5A09149 | 240109149 | 2024-01-09 | 22:26 | 22:36 | 8 | 6 | 1 | 298.4 | 33 | 127 | 0.1 | 1 | 0.3 | 0.3 | 0.1 | 0.83 | 0.6 | 0.23 | 0.3 | 0.54 | 4.57 | 1 | 0.6 | 0.74 |  |  |  | 898.46 | 898.43 | 897.91 | 897.9 | 897.9 | 897.9 | 897.9 | 897.9 | 897.9 | 897.99 | 0.1 | 0.1 | 0.3 | 0.2 | 7.17
500 | 24B5A09150 | 240109150 | 2024-01-09 | 22:36 | 22:45 | 8 | 5 | 1 | 310.9 | 33 | 151 | 0.1 | 1 | 0.3 | 0.3 | 0.1 | 0.83 | 0.6 | 0.23 | 0.3 | 0.54 | 4.57 | 1 | 0.6 | 0.74 |  |  |  | 902.45 | 902.42 | 901.89 | 901.89 | 901.89 | 901.88 | 901.88 | 901.88 | 901.88 | 901.98 | 0.1 | 0.1 | 0.3 | 0.2 | 7.17
500 | 24B5A09151 | 240109151 | 2024-01-09 | 22:45 | 22:55 | 8 | 5 | 1 | 313.2 | 33 | 151 | 0.1 | 1 | 0.3 | 0.3 | 0.1 | 0.83 | 0.6 | 0.23 | 0.3 | 0.54 | 4.57 | 1 | 0.6 | 0.74 |  |  |  | 906.45 | 906.43 | 905.9 | 905.9 | 905.9 | 905.89 | 905.89 | 905.89 | 905.89 | 905.99 | 0.1 | 0.1 | 0.3 | 0.2 | 7.17
500 | 24B5A09152 | 240109152 | 2024-01-09 | 22:55 | 23:04 | 8 | 5 | 1 | 320.6 | 33 | 74 | 0.1 | 1 | 0.3 | 0.3 | 0.1 | 0.83 | 0.6 | 0.23 | 0.3 | 0.54 | 4.57 | 1 | 0.6 | 0.74 |  |  |  | 910.46 | 910.43 | 909.91 | 909.9 | 909.9 | 909.9 | 909.9 | 909.9 | 909.9 | 909.99 | 0.1 | 0.1 | 0.3 | 0.2 | 7.17
500 | 24B5A09153 | 240109153 | 2024-01-09 | 23:04 | 23:14 | 8 | 5 | 1 | 320.6 | 33 | 74 | 0.1 | 1 | 0.3 | 0.3 | 0.1 | 0.83 | 0.6 | 0.23 | 0.3 | 0.54 | 4.57 | 1 | 0.6 | 0.74 |  |  |  | 914.47 | 914.44 | 913.92 | 913.91 | 913.91 | 913.91 | 913.91 | 913.91 | 913.91 | 914 | 0.1 | 0.1 | 0.3 | 0.2 | 7.17
500 | 24B5A09154 | 240109154 | 2024-01-09 | 23:14 | 23:24 | 8 | 6 | 1 | 286.3 | 33 | 154 | 0.1 | 1 | 0.37 | 0.3 | 0.1 | 0.62 | 0.6 | 0.2 | 0.3 | 0.44 | 4.52 | 1 | 0.6 | 0.87 |  |  | 1 | 918.48 | 918.45 | 917.93 | 917.92 | 917.92 | 917.91 | 917.91 | 917.91 | 917.91 | 918.01 | 0.1 | 0.1 | 0.3 | 0.2 | 7.45
500 | 24B5A09155 | 240109155 | 2024-01-09 | 23:24 | 23:33 | 8 | 6 | 1 | 286.3 | 33 | 154 | 0.1 | 1 | 0.37 | 0.3 | 0.1 | 0.62 | 0.6 | 0.2 | 0.3 | 0.44 | 4.52 | 1 | 0.6 | 0.87 |  |  |  | 922.49 | 922.46 | 921.94 | 921.94 | 921.94 | 921.93 | 921.93 | 921.93 | 921.93 | 922.02 | 0.1 | 0.1 | 0.3 | 0.2 | 7.45
500 | 24B5A09156 | 240109156 | 2024-01-09 | 23:33 | 23:43 | 8 | 6 | 1 | 269.1 | 33 | 118 | 0.1 | 1 | 0.37 | 0.3 | 0.1 | 0.62 | 0.6 | 0.2 | 0.3 | 0.44 | 4.52 | 1 | 0.6 | 0.87 |  |  |  | 926.51 | 926.48 | 925.96 | 925.95 | 925.95 | 925.94 | 925.94 | 925.94 | 925.94 | 926.04 | 0.1 | 0.1 | 0.3 | 0.2 | 7.45
500 | 24B5A09157 | 240109157 | 2024-01-09 | 23:43 | 23:53 | 8 | 6 | 1 | 269.1 | 33 | 118 | 0.1 | 1 | 0.37 | 0.3 | 0.1 | 0.62 | 0.6 | 0.2 | 0.3 | 0.44 | 4.52 | 1 | 0.6 | 0.87 |  |  |  | 930.52 | 930.49 | 929.97 | 929.96 | 929.96 | 929.96 | 929.96 | 929.96 | 929.96 | 930.05 | 0.1 | 0.1 | 0.3 | 0.2 | 7.45
500 | 24B5A09158 | 240109158 | 2024-01-09 | 23:53 | 0:02 | 8 | 6 | 1 | 266.1 | 33 | 136 | 0.1 | 1 | 0.37 | 0.3 | 0.1 | 0.62 | 0.6 | 0.2 | 0.3 | 0.44 | 4.52 | 1 | 0.6 | 0.87 |  |  |  | 934.54 | 934.51 | 933.98 | 933.98 | 933.98 | 933.97 | 933.97 | 933.97 | 933.97 | 934.07 | 0.1 | 0.1 | 0.3 | 0.2 | 7.45
500 | 24B5A10001 | 240110001 | 2024-01-10 | 0:02 | 0:11 | 8 | 6 | 1 | 266.1 | 33 | 136 | 0.3 | 1.5 | 0.4 | 0.61 | 0.18 | 14.63 | 0.99 | 0.4 | 1.83 | 0.24 | 10.59 | 0.9 | 0.5 | 1.99 |  |  |  | 938.39 | 938.36 | 937.84 | 937.83 | 937.83 | 937.83 | 937.83 | 937.83 | 937.83 | 937.92 | 0.3 | 0.4 | 0.6 | 0.2 | 5.95
500 | 24B5A10002 | 240110002 | 2024-01-10 | 0:11 | 0:21 | 8 | 6 | 1 | 277.6 | 33 | 136 | 0.3 | 1.5 | 0.56 | 0.47 | 0.19 | 27.36 | 3.55 | 0.4 | 0.3 | 0.36 | 5.51 | 0.9 | 3.74 | 3.92 |  |  |  | 942.38 | 942.35 | 941.83 | 941.82 | 941.82 | 941.82 | 941.82 | 941.82 | 941.82 | 941.91 | 0.3 | 0.4 | 0.6 | 0.2 | 7.35
500 | 24B5A10003 | 240110003 | 2024-01-10 | 0:21 | 0:31 | 8 | 6 | 1 | 277.6 | 33 | 136 | 0.3 | 1.5 | 0.44 | 0.52 | 0.05 | 13.41 | 1.72 | 0.4 | 0.3 | 0.32 | 5.88 | 0.9 | 0.77 | 2.65 |  |  | 1 | 946.4 | 946.37 | 945.85 | 945.84 | 945.84 | 945.84 | 945.84 | 945.84 | 945.84 | 945.93 | 0.3 | 0.4 | 0.6 | 0.2 | 6.45
500 | 24B5A10004 | 240110004 | 2024-01-10 | 0:31 | 0:40 | 8 | 6 | 1 | 249.1 | 33 | 117 | 0.3 | 1.5 | 0.91 | 0.64 | 0.05 | 38.33 | 5.93 | 1.05 | 0.3 | 0.29 | 5.67 | 0.9 | 2.49 | 5.91 |  |  |  | 950.4 | 950.37 | 949.85 | 949.84 | 949.84 | 949.84 | 949.84 | 949.84 | 949.84 | 949.93 | 0.3 | 0.4 | 0.6 | 0.89 | 5.59
500 | 24B5A10005 | 240110005 | 2024-01-10 | 0:40 | 0:50 | 8 | 6 | 1 | 249.1 | 33 | 117 | 0.3 | 1.5 | 1.14 | 0.8 | 0.08 | 26.28 | 73.27 | 15.9 | 0.8 | 0.4 | 6.95 | 0.9 | 73.5 | 35.93 |  |  |  | 954.43 | 954.4 | 953.88 | 953.87 | 953.87 | 953.87 | 953.87 | 953.87 | 953.87 | 953.96 | 0.3 | 0.4 | 0.6 | 0.73 | 9.96
500 | 24B5A10006 | 240110006 | 2024-01-10 | 0:50 | 0:59 | 8 | 6 | 1 | 246 | 33 | 134 | 0.3 | 1.5 | 0.77 | 0.58 | 0.05 | 57.65 | 1.97 | 0.4 | 0.3 | 0.2 | 5.36 | 0.9 | 1.54 | 4.73 |  |  |  | 958.44 | 958.42 | 957.89 | 957.89 | 957.89 | 957.88 | 957.88 | 957.88 | 957.88 | 957.98 | 0.3 | 0.4 | 0.6 | 0.65 | 5.93
500 | 24B5A10007 | 240110007 | 2024-01-10 | 0:59 | 1:09 | 8 | 6 | 1 | 246 | 33 | 134 | 0.3 | 1.5 | 0.92 | 0.54 | 0.05 | 14.37 | 1.51 | 0.65 | 0.3 | 0.2 | 6.99 | 0.9 | 0.57 | 2.06 |  |  |  | 962.46 | 962.43 | 961.91 | 961.9 | 961.9 | 961.9 | 961.9 | 961.9 | 961.9 | 961.99 | 0.3 | 0.4 | 0.6 | 0.42 | 6.84
500 | 24B5A10008 | 240110008 | 2024-01-10 | 1:09 | 1:19 | 8 | 6 | 1 | 252.2 | 33 | 155 | 0.1 | 1 | 0.34 | 0.3 | 0.1 | 0.3 | 0.6 | 0.2 | 0.3 | 0.43 | 4.49 | 1 | 0.94 | 1.82 |  |  |  | 966.48 | 966.45 | 965.93 | 965.92 | 965.92 | 965.92 | 965.92 | 965.92 | 965.92 | 966.01 | 0.1 | 0.1 | 0.3 | 0.2 | 6.72
500 | 24B5A10009 | 240110009 | 2024-01-10 | 1:19 | 1:29 | 8 | 6 | 1 | 252.2 | 33 | 155 | 0.3 | 1.5 | 0.56 | 0.49 | 0.05 | 19.47 | 2.87 | 0.4 | 0.3 | 0.25 | 6.72 | 0.9 | 0.55 | 2.69 |  |  |  | 970.68 | 970.66 | 970.13 | 970.13 | 970.13 | 970.12 | 970.12 | 970.12 | 970.12 | 970.22 | 0.3 | 0.4 | 0.6 | 0.2 | 4.66
500 | 24B5A10010 | 240110010 | 2024-01-10 | 1:29 | 1:39 | 8 | 6 | 1 | 251.9 | 33 | 119 | 0.3 | 1.5 | 1.07 | 0.63 | 0.05 | 27.12 | 2.15 | 0.4 | 0.3 | 0.31 | 3.89 | 0.9 | 0.5 | 1.57 |  |  | 1 | 974.88 | 974.85 | 974.33 | 974.32 | 974.32 | 974.32 | 974.32 | 974.32 | 974.32 | 974.41 | 0.3 | 0.44 | 0.6 | 0.65 | 7.9
500 | 24B5A10011 | 240110011 | 2024-01-10 | 1:39 | 1:49 | 8 | 6 | 1 | 251.9 | 33 | 119 | 0.3 | 1.5 | 1.01 | 0.66 | 0.05 | 27.59 | 4.38 | 1.33 | 0.3 | 0.33 | 6.74 | 0.9 | 7.44 | 8.06 |  |  |  | 979.07 | 979.05 | 978.52 | 978.52 | 978.52 | 978.51 | 978.51 | 978.51 | 978.51 | 978.61 | 0.3 | 0.4 | 0.6 | 0.66 | 8.35
500 | 24B5A10012 | 240110012 | 2024-01-10 | 1:49 | 1:59 | 8 | 6 | 1 | 287.7 | 33 | 101 | 0.3 | 1.5 | 0.64 | 0.63 | 0.05 | 34.92 | 2.9 | 0.59 | 0.3 | 0.3 | 6.39 | 0.9 | 3.06 | 4.93 |  |  |  | 983.28 | 983.25 | 982.73 | 982.72 | 982.72 | 982.71 | 982.71 | 982.71 | 982.71 | 982.81 | 0.3 | 0.4 | 0.6 | 0.68 | 5.26
500 | 24B5A10013 | 240110013 | 2024-01-10 | 1:59 | 2:09 | 8 | 6 | 1 | 287.7 | 33 | 101 | 0.3 | 1.5 | 0.67 | 0.53 | 0.05 | 22.18 | 5.72 | 0.43 | 0.82 | 0.24 | 7.68 | 0.9 | 0.6 | 1.87 |  |  |  | 987.47 | 987.44 | 986.91 | 986.91 | 986.91 | 986.9 | 986.9 | 986.9 | 986.9 | 987 | 0.3 | 0.4 | 0.6 | 0.29 | 5.76
500 | 24B5A10014 | 240110014 | 2024-01-10 | 2:09 | 2:19 | 8 | 5 | 1 | 322.8 | 33 | 108 | 0.3 | 1.5 | 0.84 | 0.47 | 0.05 | 34.85 | 3.01 | 0.4 | 0.3 | 0.33 | 6.68 | 0.9 | 0.57 | 3.25 |  |  |  | 991.66 | 991.63 | 991.11 | 991.1 | 991.1 | 991.1 | 991.1 | 991.1 | 991.1 | 991.19 | 0.3 | 0.4 | 0.6 | 0.2 | 4.67
500 | 24B5A10015 | 240110015 | 2024-01-10 | 2:19 | 2:28 | 8 | 0 | 3 | 322.8 | 33 | 108 | 0.3 | 1.5 | 0.55 | 0.57 | 0.07 | 22.73 | 4.58 | 1.63 | 0.3 | 0.24 | 6.5 | 0.9 | 8.16 | 5.17 |  |  |  | 991.66 | 991.63 | 991.11 | 991.1 | 991.1 | 991.1 | 991.1 | 991.1 | 991.1 | 991.19 | 0.3 | 0.46 | 0.6 | 0.2 | 6.39
500 | 24B5A10016 | 240110016 | 2024-01-10 | 2:28 | 3:06 | 8 | 0 | 1 | 295.8 | 33 | 128 | 0.3 | 1.5 | 0.5 | 0.58 | 0.27 | 40.67 | 19.28 | 2.55 | 0.3 | 0.21 | 10.56 | 0.9 | 17.41 | 9.36 | 5 | 5 | 3 | 995.52 | 995.49 | 994.05 | 994.04 | 994.03 | 994.03 | 994.03 | 994.01 | 994.02 | 994.12 | 0.3 | 0.4 | 0.6 | 0.2 | 7.26
500 | 24B5A10017 | 240110017 | 2024-01-10 | 3:06 | 3:16 | 8 | 6 | 1 | 295.8 | 33 | 128 | 0.3 | 1.5 | 0.68 | 0.64 | 0.05 | 17.91 | 0.98 | 0.4 | 0.3 | 0.27 | 9.56 | 0.9 | 0.5 | 2.09 |  |  | 1 | 999.72 | 999.69 | 998.24 | 998.23 | 998.23 | 998.22 | 998.22 | 998.2 | 998.22 | 998.31 | 0.3 | 0.4 | 0.6 | 0.28 | 6.21
500 | 24B5A10018 | 240110018 | 2024-01-10 | 3:16 | 3:26 | 8 | 2 | 1 | 289.8 | 33 | 95 | 0.3 | 1.5 | 0.45 | 0.47 | 0.05 | 6.66 | 4.56 | 0.95 | 0.3 | 0.25 | 5.12 | 0.9 | 4.64 | 1.83 | 7 | 9 | 18 | 1003.91 | 1003.88 | 1002.44 | 1002.43 | 1002.42 | 1002.42 | 1002.42 | 1002.4 | 1002.41 | 1002.51 | 0.3 | 0.4 | 0.6 | 0.2 | 6.36
500 | 24B5A10019 | 240110019 | 2024-01-10 | 3:26 | 3:36 | 8 | 6 | 1 | 289.8 | 33 | 95 | 0.3 | 1.5 | 0.45 | 0.47 | 0.05 | 6.66 | 4.56 | 0.95 | 0.3 | 0.25 | 5.12 | 0.9 | 4.64 | 1.83 |  |  |  | 1008.1 | 1008.07 | 1006.62 | 1006.61 | 1006.6 | 1006.6 | 1006.6 | 1006.58 | 1006.59 | 1006.69 | 0.3 | 0.4 | 0.6 | 0.2 | 6.36
500 | 24B5A10020 | 240110020 | 2024-01-10 | 3:36 | 3:46 | 8 | 6 | 1 | 243.9 | 33 | 81 | 0.1 | 1 | 0.3 | 0.3 | 0.1 | 0.35 | 0.6 | 0.22 | 0.3 | 0.56 | 4.52 | 1 | 0.6 | 0.72 |  |  | 1 | 1012.3 | 1012.27 | 1010.82 | 1010.81 | 1010.81 | 1010.8 | 1010.8 | 1010.78 | 1010.8 | 1010.89 | 0.1 | 0.1 | 0.3 | 0.2 | 7.03
500 | 24B5A10021 | 240110021 | 2024-01-10 | 3:46 | 3:56 | 8 | 6 | 1 | 243.9 | 33 | 81 | 0.1 | 1 | 0.3 | 0.3 | 0.1 | 0.35 | 0.6 | 0.22 | 0.3 | 0.56 | 4.52 | 1 | 0.6 | 0.72 |  |  |  | 1016.5 | 1016.47 | 1015.03 | 1015.02 | 1015.01 | 1015 | 1015 | 1014.98 | 1015 | 1015.09 | 0.1 | 0.1 | 0.3 | 0.2 | 7.03
500 | 24B5A10022 | 240110022 | 2024-01-10 | 3:56 | 4:06 | 8 | 6 | 1 | 258.2 | 33 | 105 | 0.1 | 1 | 0.3 | 0.3 | 0.1 | 0.35 | 0.6 | 0.22 | 0.3 | 0.56 | 4.52 | 1 | 0.6 | 0.72 |  |  |  | 1020.7 | 1020.67 | 1019.22 | 1019.21 | 1019.21 | 1019.2 | 1019.2 | 1019.18 | 1019.19 | 1019.29 | 0.1 | 0.1 | 0.3 | 0.2 | 7.03
500 | 24B5A10023 | 240110023 | 2024-01-10 | 4:06 | 4:17 | 8 | 6 | 1 | 258.2 | 33 | 105 | 0.1 | 1 | 0.3 | 0.3 | 0.1 | 0.35 | 0.6 | 0.22 | 0.3 | 0.56 | 4.52 | 1 | 0.6 | 0.72 |  |  |  | 1024.89 | 1024.86 | 1023.42 | 1023.41 | 1023.4 | 1023.4 | 1023.4 | 1023.38 | 1023.39 | 1023.48 | 0.1 | 0.1 | 0.3 | 0.2 | 7.03
500 | 24B5A10024 | 240110024 | 2024-01-10 | 4:17 | 4:27 | 8 | 6 | 1 | 293.8 | 33 | 121 | 0.1 | 1 | 0.3 | 0.3 | 0.1 | 0.35 | 0.6 | 0.22 | 0.3 | 0.56 | 4.52 | 1 | 0.6 | 0.72 |  |  |  | 1029.09 | 1029.06 | 1027.61 | 1027.6 | 1027.6 | 1027.59 | 1027.59 | 1027.57 | 1027.59 | 1027.68 | 0.1 | 0.1 | 0.3 | 0.2 | 7.03
500 | 24B5A10025 | 240110025 | 2024-01-10 | 4:27 | 4:37 | 8 | 6 | 1 | 293.8 | 33 | 121 | 0.1 | 1 | 0.3 | 0.3 | 0.1 | 0.35 | 0.6 | 0.22 | 0.3 | 0.56 | 4.52 | 1 | 0.6 | 0.72 |  |  | 1 | 1033.28 | 1033.25 | 1031.8 | 1031.79 | 1031.79 | 1031.78 | 1031.78 | 1031.76 | 1031.77 | 1031.87 | 0.1 | 0.1 | 0.3 | 0.2 | 7.03
500 | 24B5A10026 | 240110026 | 2024-01-10 | 4:37 | 4:47 | 8 | 2 | 3 | 298.9 | 33 | 121 | 0.1 | 1 | 0.3 | 0.3 | 0.1 | 0.39 | 0.6 | 0.2 | 0.3 | 0.46 | 4.67 | 1 | 0.6 | 1.07 |  |  |  | 1037.46 | 1037.44 | 1035.99 | 1035.98 | 1035.97 | 1035.97 | 1035.97 | 1035.95 | 1035.96 | 1036.06 | 0.1 | 0.1 | 0.3 | 0.2 | 6.85
500 | 24B5A10027 | 240110027 | 2024-01-10 | 4:47 | 4:57 | 8 | 6 | 1 | 298.9 | 33 | 134 | 0.1 | 1 | 0.3 | 0.3 | 0.1 | 0.39 | 0.6 | 0.2 | 0.3 | 0.46 | 4.67 | 1 | 0.6 | 1.07 |  | 1 | 1 | 1041.66 | 1041.63 | 1040.19 | 1040.18 | 1040.17 | 1040.16 | 1040.16 | 1040.15 | 1040.16 | 1040.25 | 0.1 | 0.1 | 0.3 | 0.2 | 6.85
500 | 24B5A10028 | 240110028 | 2024-01-10 | 4:57 | 5:07 | 8 | 6 | 1 | 284.9 | 33 | 132 | 0.1 | 1 | 0.3 | 0.3 | 0.1 | 0.39 | 0.6 | 0.2 | 0.3 | 0.46 | 4.67 | 1 | 0.6 | 1.07 |  |  |  | 1045.85 | 1045.82 | 1044.38 | 1044.36 | 1044.36 | 1044.35 | 1044.35 | 1044.33 | 1044.35 | 1044.44 | 0.1 | 0.1 | 0.3 | 0.2 | 6.85
500 | 24B5A10029 | 240110029 | 2024-01-10 | 5:07 | 5:17 | 8 | 6 | 1 | 284.9 | 33 | 132 | 0.1 | 1 | 0.3 | 0.3 | 0.1 | 0.39 | 0.6 | 0.2 | 0.3 | 0.46 | 4.67 | 1 | 0.6 | 1.07 |  |  |  | 1050.05 | 1050.02 | 1048.58 | 1048.57 | 1048.56 | 1048.56 | 1048.56 | 1048.54 | 1048.55 | 1048.65 | 0.1 | 0.1 | 0.3 | 0.2 | 6.85
500 | 24B5A10030 | 240110030 | 2024-01-10 | 5:17 | 5:27 | 8 | 6 | 1 | 288 | 33 | 131 | 0.1 | 1 | 0.3 | 0.3 | 0.1 | 0.39 | 0.6 | 0.2 | 0.3 | 0.46 | 4.67 | 1 | 0.6 | 1.07 |  |  | 1 | 1054.27 | 1054.24 | 1052.79 | 1052.78 | 1052.78 | 1052.77 | 1052.77 | 1052.75 | 1052.77 | 1052.86 | 0.1 | 0.1 | 0.3 | 0.2 | 6.85
500 | 24B5A10031 | 240110031 | 2024-01-10 | 5:27 | 5:37 | 8 | 6 | 1 | 288 | 33 | 131 | 0.1 | 1 | 0.3 | 0.3 | 0.1 | 0.39 | 0.6 | 0.2 | 0.3 | 0.46 | 4.67 | 1 | 0.6 | 1.07 |  |  |  | 1058.46 | 1058.43 | 1056.98 | 1056.97 | 1056.97 | 1056.96 | 1056.96 | 1056.94 | 1056.96 | 1057.05 | 0.1 | 0.1 | 0.3 | 0.2 | 6.85
500 | 24B5A10032 | 240110032 | 2024-01-10 | 5:37 | 5:45 | 8 | 5 | 1 | 291 | 33 | 162 | 0.1 | 1 | 0.3 | 0.3 | 0.1 | 0.3 | 0.6 | 0.2 | 0.3 | 0.47 | 4.51 | 1 | 0.6 | 0.76 |  |  |  | 1061.96 | 1061.93 | 1060.49 | 1060.48 | 1060.47 | 1060.47 | 1060.47 | 1060.45 | 1060.46 | 1060.56 | 0.1 | 0.1 | 0.3 | 0.2 | 6.86
500 | 24B5A10033 | 240110033 | 2024-01-10 | 5:45 | 5:54 | 8 | 5 | 1 | 291 | 33 | 162 | 0.1 | 1 | 0.3 | 0.3 | 0.1 | 0.3 | 0.6 | 0.2 | 0.3 | 0.47 | 4.51 | 1 | 0.6 | 0.76 |  |  |  | 1065.6 | 1065.57 | 1064.12 | 1064.11 | 1064.11 | 1064.1 | 1064.1 | 1064.08 | 1064.09 | 1064.19 | 0.1 | 0.1 | 0.3 | 0.2 | 6.86
500 | 24B5A10034 | 240110034 | 2024-01-10 | 5:54 | 6:02 | 8 | 5 | 1 | 287.3 | 33 | 115 | 0.1 | 1 | 0.3 | 0.3 | 0.1 | 0.3 | 0.6 | 0.2 | 0.3 | 0.47 | 4.51 | 1 | 0.6 | 0.76 |  |  |  | 1069.1 | 1069.07 | 1067.62 | 1067.61 | 1067.61 | 1067.6 | 1067.6 | 1067.58 | 1067.59 | 1067.69 | 0.1 | 0.1 | 0.3 | 0.2 | 6.86
500 | 24B5A10035 | 240110035 | 2024-01-10 | 6:02 | 6:11 | 8 | 5 | 1 | 287.3 | 33 | 115 | 0.1 | 1 | 0.3 | 0.3 | 0.1 | 0.3 | 0.6 | 0.2 | 0.3 | 0.47 | 4.51 | 1 | 0.6 | 0.76 |  |  |  | 1072.57 | 1072.54 | 1071.09 | 1071.08 | 1071.08 | 1071.07 | 1071.07 | 1071.05 | 1071.07 | 1071.16 | 0.1 | 0.1 | 0.3 | 0.2 | 6.86
500 | 24B5A10036 | 240110036 | 2024-01-10 | 6:11 | 6:19 | 8 | 5 | 1 | 304.8 | 33 | 102 | 0.1 | 1 | 0.3 | 0.3 | 0.1 | 0.3 | 0.6 | 0.2 | 0.3 | 0.47 | 4.51 | 1 | 0.6 | 0.76 |  |  |  | 1076.05 | 1076.02 | 1074.57 | 1074.56 | 1074.56 | 1074.55 | 1074.55 | 1074.53 | 1074.55 | 1074.64 | 0.1 | 0.1 | 0.3 | 0.2 | 6.86
500 | 24B5A10037 | 240110037 | 2024-01-10 | 6:19 | 6:27 | 8 | 5 | 1 | 304.8 | 33 | 102 | 0.1 | 1 | 0.3 | 0.3 | 0.1 | 0.3 | 0.6 | 0.2 | 0.3 | 0.47 | 4.51 | 1 | 0.6 | 0.76 |  |  |  | 1079.52 | 1079.49 | 1078.05 | 1078.03 | 1078.03 | 1078.02 | 1078.02 | 1078 | 1078.02 | 1078.11 | 0.1 | 0.1 | 0.3 | 0.2 | 6.86
500 | 24B5A10038 | 240110038 | 2024-01-10 | 6:27 | 6:36 | 8 | 5 | 1 | 304.6 | 33 | 110 | 0.1 | 1 | 0.3 | 0.3 | 0.1 | 0.49 | 0.6 | 0.41 | 0.3 | 0.44 | 4.7 | 1 | 1.15 | 1.2 |  |  | 1 | 1083 | 1082.97 | 1081.52 | 1081.51 | 1081.51 | 1081.5 | 1081.5 | 1081.48 | 1081.5 | 1081.59 | 0.1 | 0.1 | 0.3 | 0.2 | 7.52
500 | 24B5A10039 | 240110039 | 2024-01-10 | 6:36 | 6:44 | 8 | 2 | 3 | 304.6 | 33 | 110 | 0.1 | 1 | 0.3 | 0.3 | 0.1 | 0.49 | 0.6 | 0.41 | 0.3 | 0.44 | 4.7 | 1 | 1.15 | 1.2 |  |  |  | 1086.48 | 1086.45 | 1085 | 1084.99 | 1084.99 | 1084.98 | 1084.98 | 1084.96 | 1084.98 | 1085.07 | 0.1 | 0.1 | 0.3 | 0.2 | 7.52
500 | 24B5A10040 | 240110040 | 2024-01-10 | 6:44 | 6:51 | 8 | 5 | 1 | 302.8 | 33 | 137 | 0.1 | 1 | 0.3 | 0.3 | 0.1 | 0.49 | 0.6 | 0.41 | 0.3 | 0.44 | 4.7 | 1 | 1.15 | 1.2 |  |  |  | 1089.57 | 1089.54 | 1088.1 | 1088.09 | 1088.08 | 1088.08 | 1088.08 | 1088.06 | 1088.07 | 1088.17 | 0.1 | 0.1 | 0.3 | 0.2 | 7.52
500 | 24B5A10041 | 240110041 | 2024-01-10 | 6:51 | 6:59 | 8 | 5 | 1 | 302.8 | 33 | 137 | 0.1 | 1 | 0.3 | 0.3 | 0.1 | 0.49 | 0.6 | 0.41 | 0.3 | 0.44 | 4.7 | 1 | 1.15 | 1.2 |  |  |  | 1092.7 | 1092.67 | 1091.22 | 1091.21 | 1091.21 | 1091.2 | 1091.2 | 1091.18 | 1091.2 | 1091.29 | 0.1 | 0.1 | 0.3 | 0.2 | 7.52
500 | 24B5A10042 | 240110042 | 2024-01-10 | 6:59 | 7:06 | 8 | 5 | 1 | 313.2 | 33 | 76 | 0.1 | 1 | 0.3 | 0.3 | 0.1 | 0.49 | 0.6 | 0.41 | 0.3 | 0.44 | 4.7 | 1 | 1.15 | 1.2 |  |  |  | 1095.82 | 1095.79 | 1094.35 | 1094.34 | 1094.33 | 1094.33 | 1094.33 | 1094.31 | 1094.32 | 1094.41 | 0.1 | 0.1 | 0.3 | 0.2 | 7.52
500 | 24B5A10043 | 240110043 | 2024-01-10 | 7:06 | 7:14 | 8 | 5 | 1 | 313.2 | 33 | 76 | 0.1 | 1 | 0.3 | 0.3 | 0.1 | 0.49 | 0.6 | 0.41 | 0.3 | 0.44 | 4.7 | 1 | 1.15 | 1.2 |  |  |  | 1098.94 | 1098.91 | 1097.47 | 1097.45 | 1097.45 | 1097.44 | 1097.44 | 1097.42 | 1097.44 | 1097.53 | 0.1 | 0.1 | 0.3 | 0.2 | 7.52
500 | 24B5A10044 | 240110044 | 2024-01-10 | 7:14 | 7:22 | 8 | 5 | 1 | 321.3 | 33 | 88 | 0.1 | 1 | 0.37 | 0.3 | 0.1 | 0.83 | 0.6 | 0.62 | 0.3 | 0.58 | 4.69 | 1 | 1.81 | 1.3 |  |  |  | 1102.06 | 1102.03 | 1100.59 | 1100.58 | 1100.57 | 1100.57 | 1100.57 | 1100.55 | 1100.56 | 1100.66 | 0.1 | 0.1 | 0.3 | 0.2 | 6.83
500 | 24B5A10045 | 240110045 | 2024-01-10 | 7:22 | 7:28 | 8 | 5 | 1 | 321.3 | 33 | 88 | 0.1 | 1 | 0.37 | 0.3 | 0.1 | 0.83 | 0.6 | 0.62 | 0.3 | 0.58 | 4.69 | 1 | 1.81 | 1.3 |  |  |  | 1105.19 | 1105.16 | 1103.71 | 1103.7 | 1103.7 | 1103.69 | 1103.69 | 1103.67 | 1103.69 | 1103.78 | 0.1 | 0.1 | 0.3 | 0.2 | 6.83
500 | 24B5A10046 | 240110046 | 2024-01-10 | 7:28 | 7:36 | 8 | 5 | 1 | 316.2 | 33 | 64 | 0.1 | 1 | 0.37 | 0.3 | 0.1 | 0.83 | 0.6 | 0.62 | 0.3 | 0.58 | 4.69 | 1 | 1.81 | 1.3 |  |  |  | 1108.31 | 1108.28 | 1106.84 | 1106.83 | 1106.82 | 1106.82 | 1106.82 | 1106.8 | 1106.81 | 1106.9 | 0.1 | 0.1 | 0.3 | 0.2 | 6.83
500 | 24B5A10047 | 240110047 | 2024-01-10 | 7:36 | 7:44 | 8 | 5 | 1 | 316.2 | 33 | 64 | 0.1 | 1 | 0.37 | 0.3 | 0.1 | 0.83 | 0.6 | 0.62 | 0.3 | 0.58 | 4.69 | 1 | 1.81 | 1.3 |  | 1 | 1 | 1111.44 | 1111.41 | 1109.96 | 1109.95 | 1109.94 | 1109.94 | 1109.94 | 1109.92 | 1109.93 | 1110.03 | 0.1 | 0.1 | 0.3 | 0.2 | 6.83
500 | 24B5A10048 | 240110048 | 2024-01-10 | 7:44 | 7:51 | 8 | 5 | 1 | 303.4 | 33 | 106 | 0.1 | 1 | 0.37 | 0.3 | 0.1 | 0.83 | 0.6 | 0.62 | 0.3 | 0.58 | 4.69 | 1 | 1.81 | 1.3 |  |  |  | 1114.57 | 1114.54 | 1113.09 | 1113.08 | 1113.08 | 1113.07 | 1113.07 | 1113.05 | 1113.06 | 1113.16 | 0.1 | 0.1 | 0.3 | 0.2 | 6.83
500 | 24B5A10049 | 240110049 | 2024-01-10 | 7:51 | 7:59 | 8 | 5 | 1 | 303.4 | 33 | 106 | 0.1 | 1 | 0.37 | 0.3 | 0.1 | 0.83 | 0.6 | 0.62 | 0.3 | 0.58 | 4.69 | 1 | 1.81 | 1.3 |  |  | 1 | 1117.68 | 1117.65 | 1116.21 | 1116.2 | 1116.19 | 1116.19 | 1116.19 | 1116.17 | 1116.18 | 1116.28 | 0.1 | 0.1 | 0.3 | 0.2 | 6.83
500 | 24B5A10050 | 240110050 | 2024-01-10 | 7:59 | 8:07 | 8 | 5 | 1 | 295.5 | 33 | 146 | 0.1 | 1 | 0.34 | 0.3 | 0.1 | 1.34 | 0.6 | 0.42 | 0.3 | 0.6 | 4.77 | 1 | 1.49 | 1.05 |  |  |  | 1120.81 | 1120.79 | 1119.34 | 1119.33 | 1119.32 | 1119.32 | 1119.32 | 1119.3 | 1119.31 | 1119.41 | 0.1 | 0.1 | 0.3 | 0.2 | 6.47
500 | 24B5A10051 | 240110051 | 2024-01-10 | 8:07 | 8:14 | 8 | 5 | 1 | 295.5 | 33 | 146 | 0.1 | 1 | 0.34 | 0.3 | 0.1 | 1.34 | 0.6 | 0.42 | 0.3 | 0.6 | 4.77 | 1 | 1.49 | 1.05 |  |  | 1 | 1123.93 | 1123.9 | 1122.46 | 1122.45 | 1122.44 | 1122.44 | 1122.44 | 1122.42 | 1122.43 | 1122.53 | 0.1 | 0.1 | 0.3 | 0.2 | 6.47
500 | 24B5A10052 | 240110052 | 2024-01-10 | 8:14 | 8:21 | 8 | 5 | 1 | 299.4 | 33 | 192 | 0.1 | 1 | 0.34 | 0.3 | 0.1 | 1.34 | 0.6 | 0.42 | 0.3 | 0.6 | 4.77 | 1 | 1.49 | 1.05 |  |  |  | 1127.06 | 1127.03 | 1125.58 | 1125.57 | 1125.57 | 1125.56 | 1125.56 | 1125.54 | 1125.55 | 1125.65 | 0.1 | 0.1 | 0.3 | 0.2 | 6.47
500 | 24B5A10053 | 240110053 | 2024-01-10 | 8:21 | 8:29 | 8 | 5 | 1 | 299.4 | 33 | 192 | 0.1 | 1 | 0.34 | 0.3 | 0.1 | 1.34 | 0.6 | 0.42 | 0.3 | 0.6 | 4.77 | 1 | 1.49 | 1.05 |  |  |  | 1130.17 | 1130.14 | 1128.69 | 1128.68 | 1128.68 | 1128.67 | 1128.67 | 1128.65 | 1128.66 | 1128.76 | 0.1 | 0.1 | 0.3 | 0.2 | 6.47
500 | 24B5A10054 | 240110054 | 2024-01-10 | 8:29 | 8:37 | 8 | 5 | 1 | 283.9 | 33 | 133 | 0.1 | 1 | 0.34 | 0.3 | 0.1 | 1.34 | 0.6 | 0.42 | 0.3 | 0.6 | 4.77 | 1 | 1.49 | 1.05 |  |  |  | 1133.46 | 1133.44 | 1131.99 | 1131.98 | 1131.97 | 1131.97 | 1131.97 | 1131.95 | 1131.96 | 1132.06 | 0.1 | 0.1 | 0.3 | 0.2 | 6.47
500 | 24B5A10055 | 240110055 | 2024-01-10 | 8:37 | 8:44 | 8 | 5 | 1 | 283.9 | 33 | 133 | 0.1 | 1 | 0.34 | 0.3 | 0.1 | 1.34 | 0.6 | 0.42 | 0.3 | 0.6 | 4.77 | 1 | 1.49 | 1.05 |  |  | 2 | 1136.58 | 1136.55 | 1135.11 | 1135.1 | 1135.09 | 1135.09 | 1135.09 | 1135.07 | 1135.08 | 1135.17 | 0.1 | 0.1 | 0.3 | 0.2 | 6.47
500 | 24B5A10056 | 240110056 | 2024-01-10 | 8:44 | 8:53 | 8 | 5 | 1 | 247.9 | 33 | 122 | 0.1 | 1 | 0.31 | 0.3 | 0.1 | 1.82 | 0.6 | 0.3 | 0.3 | 0.47 | 4.6 | 1 | 1.64 | 1.02 |  |  | 1 | 1140.23 | 1140.21 | 1138.76 | 1138.75 | 1138.74 | 1138.74 | 1138.74 | 1138.72 | 1138.73 | 1138.83 | 0.1 | 0.1 | 0.3 | 0.2 | 6.36
500 | 24B5A10057 | 240110057 | 2024-01-10 | 8:53 | 9:01 | 8 | 5 | 1 | 247.9 | 33 | 122 | 0.1 | 1 | 0.31 | 0.3 | 0.1 | 1.82 | 0.6 | 0.3 | 0.3 | 0.47 | 4.6 | 1 | 1.64 | 1.02 |  |  |  | 1143.72 | 1143.69 | 1142.25 | 1142.24 | 1142.23 | 1142.22 | 1142.22 | 1142.21 | 1142.22 | 1142.31 | 0.1 | 0.1 | 0.3 | 0.2 | 6.36
500 | 24B5A10058 | 240110058 | 2024-01-10 | 9:01 | 9:10 | 8 | 5 | 1 | 230.5 | 33 | 98 | 0.1 | 1 | 0.31 | 0.3 | 0.1 | 1.82 | 0.6 | 0.3 | 0.3 | 0.47 | 4.6 | 1 | 1.64 | 1.02 |  |  |  | 1147.35 | 1147.32 | 1145.88 | 1145.87 | 1145.86 | 1145.86 | 1145.86 | 1145.84 | 1145.85 | 1145.95 | 0.1 | 0.1 | 0.3 | 0.2 | 6.36
500 | 24B5A10059 | 240110059 | 2024-01-10 | 9:10 | 9:20 | 8 | 4 | 2 | 230.5 | 33 | 98 | 0.1 | 1 | 0.31 | 0.3 | 0.1 | 1.82 | 0.6 | 0.3 | 0.3 | 0.47 | 4.6 | 1 | 1.64 | 1.02 |  |  |  | 1151.56 | 1151.53 | 1150.09 | 1150.08 | 1150.07 | 1150.07 | 1150.07 | 1150.05 | 1150.06 | 1150.16 | 0.1 | 0.1 | 0.3 | 0.2 | 6.36
500 | 24B5A10060 | 240110060 | 2024-01-10 | 9:20 | 9:29 | 8 | 5 | 1 | 232.4 | 33 | 151 | 0.1 | 1 | 0.31 | 0.3 | 0.1 | 1.82 | 0.6 | 0.3 | 0.3 | 0.47 | 4.6 | 1 | 1.64 | 1.02 |  |  | 1 | 1155.2 | 1155.17 | 1153.73 | 1153.72 | 1153.71 | 1153.71 | 1153.71 | 1153.69 | 1153.7 | 1153.79 | 0.1 | 0.1 | 0.3 | 0.2 | 6.36
500 | 24B5A10061 | 240110061 | 2024-01-10 | 9:29 | 9:37 | 8 | 5 | 1 | 232.4 | 33 | 151 | 0.1 | 1 | 0.31 | 0.3 | 0.1 | 1.82 | 0.6 | 0.3 | 0.3 | 0.47 | 4.6 | 1 | 1.64 | 1.02 |  |  |  | 1158.85 | 1158.82 | 1157.37 | 1157.36 | 1157.36 | 1157.35 | 1157.35 | 1157.33 | 1157.35 | 1157.44 | 0.1 | 0.1 | 0.3 | 0.2 | 6.36
500 | 24B5A10062 | 240110062 | 2024-01-10 | 9:37 | 9:46 | 8 | 5 | 1 | 227 | 33 | 218 | 0.1 | 1 | 0.44 | 0.3 | 0.1 | 3.15 | 0.6 | 0.51 | 0.3 | 0.45 | 4.76 | 1 | 1.69 | 1.12 |  |  |  | 1162.49 | 1162.46 | 1161.01 | 1161 | 1161 | 1160.99 | 1160.99 | 1160.97 | 1160.98 | 1161.08 | 0.1 | 0.1 | 0.3 | 0.2 | 6.46
500 | 24B5A10063 | 240110063 | 2024-01-10 | 9:46 | 9:56 | 8 | 5 | 1 | 227 | 33 | 218 | 0.1 | 1 | 0.44 | 0.3 | 0.1 | 3.15 | 0.6 | 0.51 | 0.3 | 0.45 | 4.76 | 1 | 1.69 | 1.12 |  |  |  | 1166.71 | 1166.68 | 1165.24 | 1165.22 | 1165.22 | 1165.21 | 1165.21 | 1165.19 | 1165.21 | 1165.3 | 0.1 | 0.1 | 0.3 | 0.2 | 6.46
500 | 24B5A10064 | 240110064 | 2024-01-10 | 9:56 | 10:05 | 8 | 5 | 1 | 225 | 33 | 185 | 0.1 | 1 | 0.44 | 0.3 | 0.1 | 3.15 | 0.6 | 0.51 | 0.3 | 0.45 | 4.76 | 1 | 1.69 | 1.12 |  |  |  | 1170.19 | 1170.16 | 1168.72 | 1168.7 | 1168.7 | 1168.69 | 1168.69 | 1168.67 | 1168.69 | 1168.78 | 0.1 | 0.1 | 0.3 | 0.2 | 6.46
500 | 24B5A10065 | 240110065 | 2024-01-10 | 10:05 | 10:15 | 8 | 5 | 1 | 225 | 33 | 185 | 0.1 | 1 | 0.44 | 0.3 | 0.1 | 3.15 | 0.6 | 0.51 | 0.3 | 0.45 | 4.76 | 1 | 1.69 | 1.12 |  |  |  | 1174.38 | 1174.36 | 1172.91 | 1172.9 | 1172.89 | 1172.89 | 1172.89 | 1172.87 | 1172.88 | 1172.98 | 0.1 | 0.1 | 0.3 | 0.2 | 6.46
500 | 24B5A10066 | 240110066 | 2024-01-10 | 10:15 | 10:25 | 8 | 5 | 1 | 262.7 | 33 | 109 | 0.1 | 1 | 0.44 | 0.3 | 0.1 | 3.15 | 0.6 | 0.51 | 0.3 | 0.45 | 4.76 | 1 | 1.69 | 1.12 |  |  |  | 1178.57 | 1178.54 | 1177.1 | 1177.09 | 1177.08 | 1177.08 | 1177.08 | 1177.06 | 1177.07 | 1177.17 | 0.1 | 0.1 | 0.3 | 0.2 | 6.46
500 | 24B5A10067 | 240110067 | 2024-01-10 | 10:25 | 10:35 | 8 | 5 | 1 | 263.7 | 33 | 109 | 0.1 | 1 | 0.44 | 0.3 | 0.1 | 3.15 | 0.6 | 0.51 | 0.3 | 0.45 | 4.76 | 1 | 1.69 | 1.12 |  |  | 1 | 1182.76 | 1182.73 | 1181.29 | 1181.28 | 1181.27 | 1181.27 | 1181.27 | 1181.25 | 1181.26 | 1181.36 | 0.1 | 0.1 | 0.3 | 0.2 | 6.46
500 | 24B5A10068 | 240110068 | 2024-01-10 | 10:35 | 10:45 | 8 | 5 | 1 | 265.5 | 33 | 173 | 0.1 | 1 | 0.32 | 0.3 | 0.1 | 3.28 | 0.6 | 0.7 | 0.3 | 0.61 | 4.87 | 1 | 1.54 | 1.22 |  |  | 2 | 1186.95 | 1186.92 | 1185.48 | 1185.47 | 1185.46 | 1185.45 | 1185.45 | 1185.44 | 1185.45 | 1185.54 | 0.1 | 0.1 | 0.3 | 0.21 | 6.17
500 | 24B5A10069 | 240110069 | 2024-01-10 | 10:45 | 10:55 | 8 | 5 | 1 | 265.5 | 33 | 173 | 0.1 | 1 | 0.32 | 0.3 | 0.1 | 3.28 | 0.6 | 0.7 | 0.3 | 0.61 | 4.87 | 1 | 1.54 | 1.22 |  |  |  | 1191.13 | 1191.1 | 1189.66 | 1189.65 | 1189.64 | 1189.64 | 1189.64 | 1189.62 | 1189.63 | 1189.73 | 0.1 | 0.1 | 0.3 | 0.21 | 6.17
500 | 24B5A10070 | 240110070 | 2024-01-10 | 10:55 | 11:54 | 8 | 0 | 1 | 246.9 | 33 | 191 | 0.1 | 1 | 0.38 | 0.3 | 0.1 | 22.7 | 0.6 | 0.84 | 0.3 | 0.52 | 5.34 | 1 | 2.1 | 1.14 | 2 | 2 | 2 | 1194.26 | 1194.23 | 1192.26 | 1192.25 | 1192.24 | 1192.23 | 1192.23 | 1192.21 | 2.18 | 2.18 | 0.1 | 0.1 | 0.3 | 0.23 | 5.96
500 | 24B5A10071 | 240110071 | 2024-01-10 | 11:54 | 12:05 | 8 | 0 | 1 | 246.9 | 33 | 191 | 0.1 | 1 | 0.38 | 0.3 | 0.1 | 22.7 | 0.6 | 0.84 | 0.3 | 0.52 | 5.34 | 1 | 2.1 | 1.14 |  | 1 | 4 | 1198.48 | 1198.46 | 1196.48 | 1196.47 | 1196.46 | 1196.45 | 1196.46 | 1196.44 | 6.41 | 6.41 | 0.1 | 0.1 | 0.3 | 0.23 | 5.96
500 | 24B5A10072 | 240110072 | 2024-01-10 | 12:05 | 12:15 | 8 | 0 | 1 | 163.7 | 33 | 140 | 0.1 | 1 | 0.38 | 0.3 | 0.1 | 22.7 | 0.6 | 0.84 | 0.3 | 0.52 | 5.34 | 1 | 2.1 | 1.14 |  |  | 3 | 1202.71 | 1202.68 | 1200.7 | 1200.7 | 1200.68 | 1200.68 | 1200.68 | 1200.66 | 10.63 | 10.63 | 0.1 | 0.1 | 0.3 | 0.23 | 5.96
500 | 24B5A10073 | 240110073 | 2024-01-10 | 12:15 | 12:25 | 8 | 0 | 1 | 170.7 | 33 | 140 | 0.1 | 1 | 0.38 | 0.3 | 0.1 | 22.7 | 0.6 | 0.84 | 0.3 | 0.52 | 5.34 | 1 | 2.1 | 1.14 |  |  |  | 1206.92 | 1206.89 | 1204.91 | 1204.9 | 1204.89 | 1204.89 | 1204.89 | 1204.87 | 14.83 | 14.83 | 0.1 | 0.1 | 0.3 | 0.23 | 5.96
500 | 24B5A10074 | 240110074 | 2024-01-10 | 12:25 | 12:35 | 8 | 2 | 1 | 225 | 33 | 202 | 0.1 | 1 | 0.31 | 0.3 | 0.1 | 19.3 | 0.6 | 0.64 | 0.3 | 0.51 | 5.18 | 1 | 1.77 | 1.03 |  |  |  | 1211.13 | 1211.1 | 1209.12 | 1209.11 | 1209.1 | 1209.1 | 1209.1 | 1209.08 | 19.03 | 19.03 | 0.1 | 0.1 | 0.3 | 0.2 | 5.61
500 | 24B5A10075 | 240110075 | 2024-01-10 | 12:35 | 12:45 | 8 | 2 | 1 | 224.9 | 33 | 202 | 0.1 | 1 | 0.31 | 0.3 | 0.1 | 19.3 | 0.6 | 0.64 | 0.3 | 0.51 | 5.18 | 1 | 1.77 | 1.03 |  |  |  | 1215.32 | 1215.3 | 1213.32 | 1213.31 | 1213.3 | 1213.29 | 1213.29 | 1213.28 | 23.22 | 23.22 | 0.1 | 0.1 | 0.3 | 0.2 | 5.61
500 | 24B5A10076 | 240110076 | 2024-01-10 | 12:45 | 12:55 | 8 | 2 | 1 | 283.9 | 33 | 206 | 0.1 | 1 | 0.31 | 0.3 | 0.1 | 19.3 | 0.6 | 0.64 | 0.3 | 0.51 | 5.18 | 1 | 1.77 | 1.03 |  |  | 1 | 1219.51 | 1219.49 | 1217.51 | 1217.5 | 1217.49 | 1217.48 | 1217.48 | 1217.46 | 27.4 | 27.4 | 0.1 | 0.1 | 0.3 | 0.2 | 5.61
500 | 24B5A10077 | 240110077 | 2024-01-10 | 12:55 | 13:05 | 8 | 4 | 1 | 284 | 33 | 206 | 0.1 | 1 | 0.34 | 0.3 | 0.1 | 14.9 | 0.6 | 0.69 | 0.3 | 0.59 | 5 | 1 | 1.48 | 1.13 |  |  | 2 | 1223.69 | 1223.67 | 1221.69 | 1221.68 | 1221.67 | 1221.66 | 1221.67 | 1221.65 | 31.58 | 31.58 | 0.1 | 0.1 | 0.3 | 0.2 | 6.08
500 | 24B5A10078 | 240110078 | 2024-01-10 | 13:05 | 13:16 | 8 | 4 | 1 | 286.2 | 33 | 206 | 0.1 | 1 | 0.34 | 0.3 | 0.1 | 14.9 | 0.6 | 0.69 | 0.3 | 0.59 | 5 | 1 | 1.48 | 1.13 |  | 2 | 3 | 1227.88 | 1227.86 | 1225.88 | 1225.87 | 1225.86 | 1225.85 | 1225.85 | 1225.83 | 35.76 | 35.76 | 0.1 | 0.1 | 0.3 | 0.2 | 6.08
500 | 24B5A10079 | 240110079 | 2024-01-10 | 13:16 | 13:25 | 8 | 4 | 1 | 293.7 | 33 | 134 | 0.1 | 1 | 0.34 | 0.3 | 0.1 | 14.9 | 0.6 | 0.69 | 0.3 | 0.59 | 5 | 1 | 1.48 | 1.13 |  |  | 1 | 1232.07 | 1232.05 | 1230.07 | 1230.06 | 1230.05 | 1230.04 | 1230.04 | 1230.02 | 39.94 | 39.94 | 0.1 | 0.1 | 0.3 | 0.2 | 6.08
500 | 24B5A10080 | 240110080 | 2024-01-10 | 13:25 | 13:35 | 8 | 4 | 1 | 312.5 | 33 | 181 | 0.1 | 1 | 0.34 | 0.3 | 0.1 | 14.9 | 0.6 | 0.69 | 0.3 | 0.59 | 5 | 1 | 1.48 | 1.13 |  |  | 1 | 1236.27 | 1236.24 | 1234.26 | 1234.25 | 1234.24 | 1234.24 | 1234.24 | 1234.22 | 44.13 | 44.13 | 0.1 | 0.1 | 0.3 | 0.2 | 6.08
500 | 24B5A10081 | 240110081 | 2024-01-10 | 13:35 | 13:45 | 8 | 4 | 1 | 312.5 | 33 | 181 | 0.1 | 1 | 0.51 | 0.3 | 0.1 | 13.1 | 0.6 | 0.82 | 0.3 | 0.5 | 4.86 | 1 | 1.76 | 1.33 |  |  |  | 1240.46 | 1240.44 | 1238.46 | 1238.45 | 1238.44 | 1238.43 | 1238.43 | 1238.41 | 48.32 | 48.32 | 0.1 | 0.1 | 0.3 | 0.2 | 6.83
500 | 24B5A10082 | 240110082 | 2024-01-10 | 13:45 | 13:56 | 8 | 4 | 1 | 322 | 33 | 198 | 0.1 | 1 | 0.51 | 0.3 | 0.1 | 13.1 | 0.6 | 0.82 | 0.3 | 0.5 | 4.86 | 1 | 1.76 | 1.33 |  |  | 1 | 1244.65 | 1244.63 | 1242.65 | 1242.64 | 1242.63 | 1242.62 | 1242.62 | 1242.6 | 52.5 | 52.5 | 0.1 | 0.1 | 0.3 | 0.2 | 6.83
500 | 24B5A10083 | 240110083 | 2024-01-10 | 13:56 | 14:06 | 8 | 4 | 1 | 322 | 33 | 198 | 0.1 | 1 | 0.51 | 0.3 | 0.1 | 13.1 | 0.6 | 0.82 | 0.3 | 0.5 | 4.86 | 1 | 1.76 | 1.33 |  |  |  | 1248.83 | 1248.81 | 1246.83 | 1246.82 | 1246.81 | 1246.8 | 1246.8 | 1246.78 | 56.67 | 56.67 | 0.1 | 0.1 | 0.3 | 0.2 | 6.83
500 | 24B5A10084 | 240110084 | 2024-01-10 | 14:06 | 14:16 | 8 | 5 | 1 | 296.3 | 33 | 132 | 0.1 | 1 | 0.49 | 0.3 | 0.1 | 9.1 | 0.6 | 0.91 | 0.3 | 0.55 | 4.68 | 1 | 1.41 | 1.44 |  |  |  | 1253.01 | 1252.99 | 1251.01 | 1251 | 1250.99 | 1250.98 | 1250.99 | 1250.97 | 60.85 | 60.85 | 0.1 | 0.1 | 0.3 | 0.24 | 6.61
500 | 24B5A10085 | 240110085 | 2024-01-10 | 14:16 | 14:26 | 8 | 5 | 1 | 296.3 | 33 | 132 | 0.1 | 1 | 0.49 | 0.3 | 0.1 | 9.1 | 0.6 | 0.91 | 0.3 | 0.55 | 4.68 | 1 | 1.41 | 1.44 |  |  |  | 1257.2 | 1257.18 | 1255.2 | 1255.19 | 1255.18 | 1255.17 | 1255.17 | 1255.16 | 65.03 | 65.03 | 0.1 | 0.1 | 0.3 | 0.24 | 6.61
500 | 24B5A10086 | 240110086 | 2024-01-10 | 14:26 | 14:36 | 8 | 5 | 1 | 259.4 | 33 | 132 | 0.1 | 1 | 0.49 | 0.3 | 0.1 | 9.1 | 0.6 | 0.91 | 0.3 | 0.55 | 4.68 | 1 | 1.41 | 1.44 |  |  |  | 1261.39 | 1261.37 | 1259.39 | 1259.38 | 1259.37 | 1259.36 | 1259.36 | 1259.34 | 69.21 | 69.21 | 0.1 | 0.1 | 0.3 | 0.24 | 6.61
500 | 24B5A10087 | 240110087 | 2024-01-10 | 14:36 | 14:46 | 8 | 5 | 1 | 259.4 | 33 | 186 | 0.1 | 1 | 0.34 | 0.3 | 0.1 | 9.9 | 0.6 | 0.56 | 0.3 | 0.6 | 4.78 | 1 | 1.31 | 1.35 |  |  |  | 1265.59 | 1265.57 | 1263.59 | 1263.58 | 1263.57 | 1263.56 | 1263.57 | 1263.55 | 73.4 | 73.4 | 0.1 | 0.1 | 0.3 | 0.22 | 5.96
500 | 24B5A10088 | 240110088 | 2024-01-10 | 14:46 | 14:56 | 8 | 5 | 1 | 236.3 | 33 | 168 | 0.1 | 1 | 0.34 | 0.3 | 0.1 | 9.9 | 0.6 | 0.56 | 0.3 | 0.6 | 4.78 | 1 | 1.31 | 1.35 |  |  | 1 | 1269.8 | 1269.77 | 1267.79 | 1267.78 | 1267.77 | 1267.77 | 1267.77 | 1267.75 | 77.6 | 77.6 | 0.1 | 0.1 | 0.3 | 0.22 | 5.96
500 | 24B5A10089 | 240110089 | 2024-01-10 | 14:56 | 15:06 | 8 | 5 | 1 | 236.3 | 33 | 168 | 0.1 | 1 | 0.34 | 0.3 | 0.1 | 9.9 | 0.6 | 0.56 | 0.3 | 0.6 | 4.78 | 1 | 1.31 | 1.35 |  |  | 1 | 1274 | 1273.97 | 1272 | 1271.99 | 1271.98 | 1271.97 | 1271.97 | 1271.95 | 81.79 | 81.79 | 0.1 | 0.1 | 0.3 | 0.22 | 5.96
500 | 24B5A10090 | 240110090 | 2024-01-10 | 15:06 | 15:16 | 8 | 5 | 1 | 249.1 | 33 | 128 | 0.1 | 1 | 0.34 | 0.3 | 0.1 | 9.9 | 0.6 | 0.56 | 0.3 | 0.6 | 4.78 | 1 | 1.31 | 1.35 |  |  |  | 1278.22 | 1278.19 | 1276.21 | 1276.2 | 1276.19 | 1276.19 | 1276.19 | 1276.17 | 86 | 86 | 0.1 | 0.1 | 0.3 | 0.22 | 5.96
500 | 24B5A10091 | 240110091 | 2024-01-10 | 15:16 | 15:26 | 8 | 5 | 1 | 249.1 | 33 | 128 | 0.1 | 1 | 0.34 | 0.3 | 0.1 | 9.9 | 0.6 | 0.56 | 0.3 | 0.6 | 4.78 | 1 | 1.31 | 1.35 |  |  |  | 1282.41 | 1282.39 | 1280.41 | 1280.4 | 1280.39 | 1280.38 | 1280.38 | 1280.36 | 90.18 | 90.18 | 0.1 | 0.1 | 0.3 | 0.22 | 5.96
500 | 24B5A10092 | 240110092 | 2024-01-10 | 15:26 | 15:36 | 8 | 4 | 1 | 257.3 | 33 | 123 | 0.1 | 1 | 0.41 | 0.3 | 0.1 | 9.59 | 0.6 | 0.69 | 0.3 | 0.44 | 4.93 | 1 | 0.77 | 0.68 | 4 | 7 | 23 | 1286.6 | 1286.58 | 1284.6 | 1284.59 | 1284.58 | 1284.57 | 1284.57 | 1284.55 | 94.36 | 94.36 | 0.1 | 0.1 | 0.3 | 0.23 | 6.46
500 | 24B5A10093 | 240110093 | 2024-01-10 | 15:36 | 15:46 | 8 | 5 | 1 | 257.3 | 33 | 123 | 0.1 | 1 | 0.41 | 0.3 | 0.1 | 9.59 | 0.6 | 0.69 | 0.3 | 0.44 | 4.93 | 1 | 0.77 | 0.68 | 4 | 7 | 23 | 1290.8 | 1290.77 | 1288.79 | 1288.78 | 1288.77 | 1288.77 | 1288.77 | 1288.75 | 98.55 | 98.55 | 0.1 | 0.1 | 0.3 | 0.23 | 6.46
500 | 24B5A10094 | 240110094 | 2024-01-10 | 15:46 | 15:56 | 8 | 5 | 1 | 254.2 | 33 | 207 | 0.1 | 1 | 0.41 | 0.3 | 0.1 | 9.59 | 0.6 | 0.69 | 0.3 | 0.44 | 4.93 | 1 | 0.77 | 0.68 |  |  |  | 1294.98 | 1294.96 | 1292.98 | 1292.97 | 1292.96 | 1292.96 | 1292.96 | 1292.94 | 102.73 | 102.73 | 0.1 | 0.1 | 0.3 | 0.23 | 6.46
500 | 24B5A10095 | 240110095 | 2024-01-10 | 15:56 | 16:06 | 8 | 5 | 1 | 254.2 | 33 | 207 | 0.1 | 1 | 0.41 | 0.3 | 0.1 | 9.59 | 0.6 | 0.69 | 0.3 | 0.44 | 4.93 | 1 | 0.77 | 0.68 |  |  |  | 1299.18 | 1299.16 | 1297.18 | 1297.17 | 1297.16 | 1297.15 | 1297.15 | 1297.13 | 106.92 | 106.92 | 0.1 | 0.1 | 0.3 | 0.23 | 6.46
500 | 24B5A10096 | 240110096 | 2024-01-10 | 16:06 | 16:16 | 8 | 5 | 1 | 253.8 | 33 | 137 | 0.1 | 1 | 0.37 | 0.3 | 0.1 | 8.78 | 0.6 | 0.58 | 0.3 | 0.45 | 4.99 | 1 | 0.81 | 0.91 |  |  |  | 1303.39 | 1303.37 | 1301.39 | 1301.38 | 1301.37 | 1301.36 | 1301.36 | 1301.34 | 111.12 | 111.12 | 0.1 | 0.1 | 0.3 | 0.28 | 5.29
500 | 24B5A10097 | 240110097 | 2024-01-10 | 16:16 | 16:26 | 8 | 5 | 1 | 253.8 | 33 | 137 | 0.1 | 1 | 0.37 | 0.3 | 0.1 | 8.78 | 0.6 | 0.58 | 0.3 | 0.45 | 4.99 | 1 | 0.81 | 0.91 |  |  | 1 | 1307.59 | 1307.57 | 1305.59 | 1305.58 | 1305.57 | 1305.56 | 1305.56 | 1305.55 | 115.31 | 115.31 | 0.1 | 0.1 | 0.3 | 0.28 | 5.29
500 | 24B5A10098 | 240110098 | 2024-01-10 | 16:26 | 16:36 | 8 | 5 | 1 | 244.8 | 33 | 155 | 0.1 | 1 | 0.37 | 0.3 | 0.1 | 8.78 | 0.6 | 0.58 | 0.3 | 0.45 | 4.99 | 1 | 0.81 | 0.91 |  |  | 1 | 1311.8 | 1311.77 | 1309.79 | 1309.78 | 1309.77 | 1309.77 | 1309.77 | 1309.75 | 119.5 | 119.5 | 0.1 | 0.1 | 0.3 | 0.28 | 5.29
500 | 24B5A10099 | 240110099 | 2024-01-10 | 16:36 | 16:46 | 8 | 5 | 1 | 244.8 | 33 | 155 | 0.1 | 1 | 0.37 | 0.3 | 0.1 | 8.78 | 0.6 | 0.58 | 0.3 | 0.45 | 4.99 | 1 | 0.81 | 0.91 |  |  |  | 1315.83 | 1315.81 | 1313.83 | 1313.82 | 1313.81 | 1313.8 | 1313.8 | 1313.78 | 123.53 | 123.53 | 0.1 | 0.1 | 0.3 | 0.28 | 5.29
500 | 24B5A10100 | 240110100 | 2024-01-10 | 16:46 | 16:56 | 8 | 5 | 1 | 234.1 | 33 | 80 | 0.1 | 1 | 0.37 | 0.3 | 0.1 | 8.78 | 0.6 | 0.58 | 0.3 | 0.45 | 4.99 | 1 | 0.81 | 0.91 |  |  |  | 1319.86 | 1319.83 | 1317.86 | 1317.85 | 1317.84 | 1317.83 | 1317.83 | 1317.81 | 127.55 | 127.55 | 0.1 | 0.1 | 0.3 | 0.28 | 5.29
500 | 24B5A10101 | 240110101 | 2024-01-10 | 16:56 | 20:49 | 8 | 1 | 1 | 999 | 33 | 80 | 0.1 | 1 | 0.37 | 0.3 | 0.1 | 8.78 | 0.6 | 0.58 | 0.3 | 0.45 | 4.99 | 1 | 0.81 | 0.91 | 2 | 2 | 3 | 1322.82 | 1322.79 | 1320.24 | 1320.24 | 1320.23 | 1320.22 | 1320.22 | 1320.2 | 129.95 | 129.95 | 0.1 | 0.1 | 0.3 | 0.28 | 5.29
500 | 24B5A10102 | 240110102 | 2024-01-10 | 20:49 | 21:00 | 8 | 0 | 1 | 996 | 33 | 123 | 0.1 | 1 | 0.37 | 0.3 | 0.1 | 8.78 | 0.6 | 0.58 | 0.3 | 0.45 | 4.99 | 1 | 0.81 | 0.91 |  |  | 1 | 1326.91 | 1326.88 | 1324.33 | 1324.33 | 1324.32 | 1324.31 | 1324.31 | 1324.29 | 134.06 | 134.06 | 0.1 | 0.1 | 0.3 | 0.28 | 5.29
500 | 24B5A10103 | 240110103 | 2024-01-10 | 21:00 | 21:11 | 8 | 0 | 1 | 997 | 33 | 123 | 0.1 | 1 | 0.37 | 0.3 | 0.1 | 8.78 | 0.6 | 0.58 | 0.3 | 0.45 | 4.99 | 1 | 0.81 | 0.91 |  |  |  | 1330.92 | 1330.89 | 1328.34 | 1328.34 | 1328.33 | 1328.32 | 1328.32 | 1328.3 | 138.08 | 138.08 | 0.1 | 0.1 | 0.3 | 0.28 | 5.29
500 | 24B5A10104 | 240110104 | 2024-01-10 | 21:11 | 21:22 | 8 | 0 | 1 | 999 | 33 | 87 | 0.1 | 1 | 0.43 | 0.3 | 0.1 | 3.32 | 0.6 | 1.18 | 0.3 | 0.64 | 4.41 | 1 | 3.39 | 2.37 |  |  |  | 1334.92 | 1334.89 | 1332.35 | 1332.34 | 1332.33 | 1332.32 | 1332.32 | 1332.3 | 142.11 | 142.11 | 0.1 | 0.1 | 0.56 | 0.33 | 4.84
500 | 24B5A10105 | 240110105 | 2024-01-10 | 21:22 | 21:32 | 8 | 0 | 1 | 999 | 33 | 87 | 0.1 | 1 | 0.43 | 0.3 | 0.1 | 3.32 | 0.6 | 1.18 | 0.3 | 0.64 | 4.41 | 1 | 3.39 | 2.37 |  |  | 1 | 1338.91 | 1338.88 | 1336.34 | 1336.33 | 1336.32 | 1336.31 | 1336.31 | 1336.29 | 146.11 | 146.11 | 0.1 | 0.1 | 0.56 | 0.33 | 4.84
500 | 24B5A10106 | 240110106 | 2024-01-10 | 21:32 | 21:43 | 8 | 0 | 1 | 999 | 33 | 160 | 0.1 | 1 | 0.43 | 0.3 | 0.1 | 3.32 | 0.6 | 1.18 | 0.3 | 0.64 | 4.41 | 1 | 3.39 | 2.37 |  |  |  | 1342.89 | 1342.86 | 1340.32 | 1340.31 | 1340.3 | 1340.29 | 1340.29 | 1340.27 | 150.11 | 150.11 | 0.1 | 0.1 | 0.56 | 0.33 | 4.84
500 | 24B5A10107 | 240110107 | 2024-01-10 | 21:43 | 21:53 | 8 | 0 | 1 | 927 | 33 | 160 | 0.1 | 1 | 0.43 | 0.3 | 0.1 | 3.32 | 0.6 | 1.18 | 0.3 | 0.64 | 4.41 | 1 | 3.39 | 2.37 |  |  |  | 1346.87 | 1346.85 | 1344.3 | 1344.29 | 1344.28 | 1344.28 | 1344.27 | 1344.25 | 154.12 | 154.12 | 0.1 | 0.1 | 0.56 | 0.33 | 4.84
500 | 24B5A10108 | 240110108 | 2024-01-10 | 21:53 | 22:03 | 8 | 0 | 1 | 829.7 | 33 | 146 | 0.1 | 1 | 0.43 | 0.3 | 0.1 | 3.32 | 0.6 | 1.18 | 0.3 | 0.64 | 4.41 | 1 | 3.39 | 2.37 |  |  | 1 | 1350.85 | 1350.83 | 1348.28 | 1348.27 | 1348.26 | 1348.26 | 1348.25 | 1348.23 | 158.12 | 158.12 | 0.1 | 0.1 | 0.56 | 0.33 | 4.84
500 | 24B5A10109 | 240110109 | 2024-01-10 | 22:03 | 22:14 | 8 | 0 | 3 | 793.2 | 33 | 146 | 0.1 | 1 | 0.43 | 0.3 | 0.1 | 3.32 | 0.6 | 1.18 | 0.3 | 0.64 | 4.41 | 1 | 3.39 | 2.37 |  |  | 1 | 1354.85 | 1354.82 | 1352.27 | 1352.27 | 1352.26 | 1352.25 | 1352.25 | 1352.23 | 162.12 | 162.12 | 0.1 | 0.1 | 0.56 | 0.33 | 4.84
500 | 24B5A10110 | 240110110 | 2024-01-10 | 22:14 | 22:24 | 8 | 1 | 1 | 697 | 33 | 95 | 0.1 | 1 | 0.46 | 0.3 | 0.1 | 1.82 | 0.6 | 1.2 | 0.3 | 0.58 | 4.64 | 1 | 4.8 | 6.22 |  |  |  | 1359 | 1358.98 | 1356.43 | 1356.42 | 1356.41 | 1356.41 | 1356.4 | 1356.39 | 166.25 | 166.25 | 0.1 | 0.1 | 0.3 | 0.28 | 6.28
500 | 24B5A10111 | 240110111 | 2024-01-10 | 22:24 | 22:34 | 8 | 1 | 1 | 627 | 33 | 95 | 0.1 | 1 | 0.46 | 0.3 | 0.1 | 1.82 | 0.6 | 1.2 | 0.3 | 0.58 | 4.64 | 1 | 4.8 | 6.22 |  |  |  | 1363.02 | 1362.99 | 1360.44 | 1360.44 | 1360.43 | 1360.42 | 1360.42 | 1360.4 | 170.25 | 170.25 | 0.1 | 0.1 | 0.3 | 0.28 | 6.28
500 | 24B5A10112 | 240110112 | 2024-01-10 | 22:34 | 22:44 | 8 | 2 | 1 | 574.2 | 33 | 91 | 0.1 | 1 | 0.46 | 0.3 | 0.1 | 1.82 | 0.6 | 1.2 | 0.3 | 0.58 | 4.64 | 1 | 4.8 | 6.22 |  |  |  | 1367.17 | 1367.14 | 1364.59 | 1364.59 | 1364.58 | 1364.57 | 1364.57 | 1364.55 | 174.38 | 174.38 | 0.1 | 0.1 | 0.3 | 0.28 | 6.28
500 | 24B5A10113 | 240110113 | 2024-01-10 | 22:44 | 22:54 | 8 | 3 | 1 | 417.2 | 33 | 91 | 0.1 | 1 | 0.46 | 0.3 | 0.1 | 1.82 | 0.6 | 1.2 | 0.3 | 0.58 | 4.64 | 1 | 4.8 | 6.22 |  |  |  | 1371.17 | 1371.14 | 1368.6 | 1368.59 | 1368.58 | 1368.57 | 1368.57 | 1368.55 | 178.37 | 178.37 | 0.1 | 0.1 | 0.3 | 0.28 | 6.28
500 | 24B5A10114 | 240110114 | 2024-01-10 | 22:54 | 23:03 | 8 | 4 | 1 | 307.6 | 33 | 58 | 0.1 | 1 | 0.46 | 0.3 | 0.1 | 1.82 | 0.6 | 1.2 | 0.3 | 0.58 | 4.64 | 1 | 4.8 | 6.22 |  |  |  | 1375.17 | 1375.15 | 1372.6 | 1372.59 | 1372.58 | 1372.57 | 1372.57 | 1372.55 | 182.36 | 182.36 | 0.1 | 0.1 | 0.3 | 0.28 | 6.28
500 | 24B5A10115 | 240110115 | 2024-01-10 | 23:03 | 23:13 | 8 | 4 | 1 | 254.5 | 33 | 58 | 0.1 | 1 | 0.46 | 0.3 | 0.1 | 1.82 | 0.6 | 1.2 | 0.3 | 0.58 | 4.64 | 1 | 4.8 | 6.22 |  |  |  | 1379.18 | 1379.15 | 1376.61 | 1376.6 | 1376.59 | 1376.58 | 1376.58 | 1376.56 | 186.36 | 186.36 | 0.1 | 0.1 | 0.3 | 0.28 | 6.28
500 | 24B5A10116 | 240110116 | 2024-01-10 | 23:13 | 23:22 | 8 | 3 | 1 | 202 | 33 | 99 | 0.1 | 1 | 0.47 | 0.3 | 0.1 | 5.78 | 0.6 | 1.06 | 0.3 | 0.5 | 4.78 | 1 | 3.54 | 10.1 |  |  |  | 1383.19 | 1383.16 | 1380.61 | 1380.61 | 1380.6 | 1380.59 | 1380.59 | 1380.57 | 190.36 | 190.36 | 0.1 | 0.1 | 0.3 | 0.2 | 7.48
500 | 24B5A10117 | 240110117 | 2024-01-10 | 23:22 | 23:32 | 8 | 3 | 1 | 202 | 33 | 99 | 0.1 | 1 | 0.47 | 0.3 | 0.1 | 5.78 | 0.6 | 1.06 | 0.3 | 0.5 | 4.78 | 1 | 3.54 | 10.1 |  |  | 1 | 1387.2 | 1387.18 | 1384.63 | 1384.62 | 1384.61 | 1384.6 | 1384.6 | 1384.58 | 194.37 | 194.37 | 0.1 | 0.1 | 0.3 | 0.2 | 7.48
500 | 24B5A10118 | 240110118 | 2024-01-10 | 23:32 | 23:42 | 8 | 3 | 1 | 181 | 33 | 83 | 0.1 | 1 | 0.47 | 0.3 | 0.1 | 5.78 | 0.6 | 1.06 | 0.3 | 0.5 | 4.78 | 1 | 3.54 | 10.1 |  |  |  | 1391.4 | 1391.37 | 1388.82 | 1388.82 | 1388.81 | 1388.8 | 1388.8 | 1388.78 | 198.55 | 198.55 | 0.1 | 0.1 | 0.3 | 0.2 | 7.48
500 | 24B5A10119 | 240110119 | 2024-01-10 | 23:42 | 23:52 | 8 | 3 | 1 | 181 | 33 | 83 | 0.1 | 1 | 0.47 | 0.3 | 0.1 | 5.78 | 0.6 | 1.06 | 0.3 | 0.5 | 4.78 | 1 | 3.54 | 10.1 |  |  |  | 1395.58 | 1395.56 | 1393.01 | 1393 | 1392.99 | 1392.99 | 1392.98 | 1392.97 | 202.73 | 202.73 | 0.1 | 0.1 | 0.3 | 0.2 | 7.48
500 | 24B5A10120 | 240110120 | 2024-01-10 | 23:52 | 0:02 | 8 | 3 | 1 | 197.8 | 33 | 118 | 0.1 | 1 | 0.43 | 0.3 | 0.1 | 1.96 | 0.6 | 1.23 | 0.3 | 0.51 | 4.73 | 1 | 4.58 | 6.19 |  |  |  | 1399.77 | 1399.74 | 1397.19 | 1397.19 | 1397.18 | 1397.17 | 1397.17 | 1397.15 | 206.9 | 206.9 | 0.1 | 0.1 | 0.3 | 0.44 | 6.58
500 | 24B5A11001 | 240111001 | 2024-01-11 | 0:02 | 0:12 | 8 | 3 | 1 | 197.8 | 33 | 118 | 0.3 | 1.5 | 0.92 | 0.59 | 0.05 | 12.01 | 1.85 | 0.4 | 0.3 | 0.23 | 6.28 | 0.9 | 0.5 | 1.15 |  |  | 1 | 1403.96 | 1403.94 | 1401.39 | 1401.38 | 1401.37 | 1401.37 | 1401.36 | 1401.34 | 211.09 | 211.09 | 0.3 | 0.4 | 0.6 | 0.95 | 5.07
500 | 24B5A11002 | 240111002 | 2024-01-11 | 0:12 | 0:22 | 8 | 4 | 1 | 252.4 | 33 | 112 | 0.3 | 1.5 | 0.75 | 0.65 | 0.05 | 10.48 | 0.95 | 0.4 | 0.3 | 0.2 | 4.74 | 0.9 | 2.31 | 1.09 |  |  |  | 1407.99 | 1407.97 | 1405.42 | 1405.41 | 1405.4 | 1405.4 | 1405.39 | 1405.37 | 215.11 | 215.11 | 0.3 | 0.4 | 0.6 | 1.2 | 5.64
500 | 24B5A11003 | 240111003 | 2024-01-11 | 0:22 | 0:31 | 8 | 4 | 1 | 251.2 | 33 | 112 | 0.3 | 1.5 | 0.74 | 0.54 | 0.05 | 27.53 | 1.63 | 0.71 | 0.3 | 0.23 | 7.98 | 0.9 | 4.46 | 2.53 |  |  |  | 1412.01 | 1411.99 | 1409.44 | 1409.43 | 1409.42 | 1409.42 | 1409.41 | 1409.39 | 219.12 | 219.12 | 0.3 | 0.4 | 0.6 | 0.84 | 5.81
500 | 24B5A11004 | 240111004 | 2024-01-11 | 0:31 | 0:41 | 8 | 4 | 1 | 281.7 | 33 | 105 | 0.3 | 1.5 | 0.58 | 0.62 | 0.05 | 12.51 | 0.9 | 0.4 | 0.3 | 0.3 | 8.13 | 0.9 | 0.98 | 1.14 |  |  |  | 1416.17 | 1416.15 | 1413.6 | 1413.59 | 1413.58 | 1413.58 | 1413.57 | 1413.55 | 223.28 | 223.28 | 0.3 | 0.4 | 0.6 | 0.8 | 7.18
500 | 24B5A11005 | 240111005 | 2024-01-11 | 0:41 | 0:51 | 8 | 4 | 1 | 281.7 | 33 | 105 | 0.3 | 6.82 | 1.64 | 0.82 | 0.05 | 32.26 | 52.49 | 40.05 | 0.3 | 0.24 | 6.96 | 0.9 | 111 | 22.24 |  |  |  | 1420.37 | 1420.34 | 1417.8 | 1417.79 | 1417.78 | 1417.77 | 1417.77 | 1417.75 | 227.46 | 227.46 | 0.3 | 0.42 | 0.6 | 1.14 | 13.92
500 | 24B5A11006 | 240111006 | 2024-01-11 | 0:51 | 1:01 | 8 | 5 | 1 | 282.9 | 33 | 104 | 0.3 | 1.5 | 0.88 | 0.6 | 0.05 | 16.47 | 1.89 | 2.01 | 0.3 | 0.92 | 6.74 | 0.9 | 1.77 | 2.07 |  |  |  | 1424.37 | 1424.35 | 1421.8 | 1421.79 | 1421.78 | 1421.77 | 1421.77 | 1421.75 | 231.45 | 231.45 | 0.3 | 0.4 | 0.6 | 0.95 | 5.92
500 | 24B5A11007 | 240111007 | 2024-01-11 | 1:01 | 1:11 | 8 | 5 | 1 | 282.9 | 33 | 104 | 0.3 | 1.5 | 0.4 | 0.43 | 0.1 | 5.53 | 1.43 | 0.4 | 0.3 | 0.22 | 8.14 | 0.9 | 0.5 | 1.03 |  |  |  | 1428.38 | 1428.35 | 1425.81 | 1425.8 | 1425.79 | 1425.78 | 1425.78 | 1425.76 | 235.45 | 235.45 | 0.3 | 0.4 | 0.6 | 0.2 | 6.76
500 | 24B5A11008 | 240111008 | 2024-01-11 | 1:11 | 1:20 | 8 | 5 | 1 | 296.3 | 33 | 101 | 0.3 | 1.5 | 0.56 | 0.64 | 0.05 | 14.76 | 1.13 | 0.98 | 0.3 | 1.17 | 8.21 | 0.9 | 0.5 | 1.63 |  |  |  | 1432.39 | 1432.36 | 1429.81 | 1429.81 | 1429.8 | 1429.79 | 1429.79 | 1429.77 | 239.45 | 239.45 | 0.3 | 0.4 | 0.6 | 0.59 | 8.28
500 | 24B5A11009 | 240111009 | 2024-01-11 | 1:20 | 1:30 | 8 | 5 | 1 | 296.3 | 33 | 101 | 0.3 | 1.5 | 0.5 | 0.61 | 0.05 | 23.09 | 8.41 | 0.98 | 0.3 | 1.28 | 14.94 | 0.9 | 0.68 | 2.14 |  |  |  | 1436.39 | 1436.36 | 1433.81 | 1433.81 | 1433.8 | 1433.79 | 1433.79 | 1433.77 | 243.44 | 243.44 | 0.3 | 0.4 | 0.6 | 0.62 | 8.22
500 | 24B5A11010 | 240111010 | 2024-01-11 | 1:30 | 1:38 | 8 | 1 | 1 | 307 | 33 | 104 | 0.3 | 1.5 | 0.4 | 0.6 | 0.05 | 7.19 | 0.9 | 0.4 | 0.3 | 0.29 | 85.51 | 0.9 | 0.5 | 0.94 |  |  |  | 1439.52 | 1439.5 | 1436.95 | 1436.94 | 1436.93 | 1436.93 | 1436.92 | 1436.9 | 246.58 | 246.58 | 0.3 | 0.41 | 0.6 | 0.85 | 5.29
500 | 24B5A11011 | 240111011 | 2024-01-11 | 1:38 | 1:46 | 8 | 5 | 1 | 307 | 33 | 104 | 0.3 | 1.5 | 0.4 | 0.6 | 0.05 | 7.19 | 0.9 | 0.4 | 0.3 | 0.29 | 85.51 | 0.9 | 0.5 | 0.94 |  |  |  | 1442.64 | 1442.62 | 1440.07 | 1440.06 | 1440.05 | 1440.05 | 1440.04 | 1440.02 | 249.72 | 249.72 | 0.3 | 0.41 | 0.6 | 0.85 | 5.29
500 | 24B5A11012 | 240111012 | 2024-01-11 | 1:46 | 1:54 | 8 | 5 | 1 | 302.9 | 33 | 96 | 0.3 | 1.5 | 0.4 | 0.6 | 0.05 | 7.19 | 0.9 | 0.4 | 0.3 | 0.29 | 85.51 | 0.9 | 0.5 | 0.94 |  |  |  | 1445.75 | 1445.73 | 1443.18 | 1443.17 | 1443.16 | 1443.16 | 1443.15 | 1443.13 | 252.85 | 252.85 | 0.3 | 0.41 | 0.6 | 0.85 | 5.29
500 | 24B5A11013 | 240111013 | 2024-01-11 | 1:54 | 2:03 | 8 | 5 | 1 | 302.9 | 33 | 96 | 0.3 | 1.5 | 0.4 | 0.6 | 0.05 | 7.19 | 0.9 | 0.4 | 0.3 | 0.29 | 85.51 | 0.9 | 0.5 | 0.94 |  |  |  | 1449.75 | 1449.72 | 1447.17 | 1447.17 | 1447.16 | 1447.15 | 1447.15 | 1447.13 | 256.84 | 256.84 | 0.3 | 0.41 | 0.6 | 0.85 | 5.29
500 | 24B5A11014 | 240111014 | 2024-01-11 | 2:03 | 2:13 | 8 | 5 | 1 | 300.9 | 33 | 124 | 0.1 | 1 | 0.31 | 0.3 | 0.1 | 2.49 | 0.6 | 0.45 | 0.3 | 0.56 | 4.76 | 1 | 0.67 | 2.46 |  |  |  | 1453.75 | 1453.72 | 1451.18 | 1451.17 | 1451.16 | 1451.15 | 1451.15 | 1451.13 | 260.84 | 260.84 | 0.1 | 0.1 | 0.3 | 0.2 | 5.86
500 | 24B5A11015 | 240111015 | 2024-01-11 | 2:13 | 2:22 | 8 | 5 | 1 | 300.9 | 33 | 124 | 0.1 | 1 | 0.31 | 0.3 | 0.1 | 2.49 | 0.6 | 0.45 | 0.3 | 0.56 | 4.76 | 1 | 0.67 | 2.46 |  |  |  | 1457.75 | 1457.72 | 1455.18 | 1455.17 | 1455.16 | 1455.15 | 1455.15 | 1455.13 | 264.84 | 264.84 | 0.1 | 0.1 | 0.3 | 0.2 | 5.86
500 | 24B5A11016 | 240111016 | 2024-01-11 | 2:22 | 2:32 | 8 | 5 | 1 | 324.4 | 33 | 92 | 0.1 | 1 | 0.31 | 0.3 | 0.1 | 2.49 | 0.6 | 0.45 | 0.3 | 0.56 | 4.76 | 1 | 0.67 | 2.46 |  |  |  | 1461.74 | 1461.72 | 1459.17 | 1459.16 | 1459.15 | 1459.15 | 1459.14 | 1459.12 | 268.83 | 268.83 | 0.1 | 0.1 | 0.3 | 0.2 | 5.86
500 | 24B5A11017 | 240111017 | 2024-01-11 | 2:32 | 2:42 | 8 | 5 | 1 | 324.4 | 33 | 92 | 0.1 | 1 | 0.31 | 0.3 | 0.1 | 2.49 | 0.6 | 0.45 | 0.3 | 0.56 | 4.76 | 1 | 0.67 | 2.46 |  |  |  | 1465.74 | 1465.72 | 1463.17 | 1463.16 | 1463.15 | 1463.15 | 1463.14 | 1463.12 | 272.83 | 272.83 | 0.1 | 0.1 | 0.3 | 0.2 | 5.86
500 | 24B5A11018 | 240111018 | 2024-01-11 | 2:42 | 2:51 | 8 | 5 | 1 | 321.5 | 33 | 121 | 0.1 | 1 | 0.31 | 0.3 | 0.1 | 2.49 | 0.6 | 0.45 | 0.3 | 0.56 | 4.76 | 1 | 0.67 | 2.46 |  |  | 1 | 1469.74 | 1469.71 | 1467.16 | 1467.16 | 1467.15 | 1467.14 | 1467.14 | 1467.12 | 276.83 | 276.83 | 0.1 | 0.1 | 0.3 | 0.2 | 5.86
500 | 24B5A11019 | 240111019 | 2024-01-11 | 2:51 | 3:01 | 8 | 5 | 1 | 321.5 | 33 | 121 | 0.1 | 1 | 0.31 | 0.3 | 0.1 | 2.49 | 0.6 | 0.45 | 0.3 | 0.56 | 4.76 | 1 | 0.67 | 2.46 |  |  |  | 1473.93 | 1473.9 | 1471.35 | 1471.34 | 1471.34 | 1471.33 | 1471.33 | 1471.31 | 281.02 | 281.02 | 0.1 | 0.1 | 0.3 | 0.2 | 5.86
500 | 24B5A11020 | 240111020 | 2024-01-11 | 3:01 | 3:11 | 8 | 5 | 1 | 295 | 33 | 157 | 0.1 | 1 | 0.32 | 0.3 | 0.1 | 1.97 | 0.6 | 0.53 | 0.3 | 0.42 | 4.69 | 1 | 1.14 | 2.08 |  |  |  | 1478.09 | 1478.07 | 1475.52 | 1475.51 | 1475.5 | 1475.5 | 1475.49 | 1475.47 | 285.18 | 285.18 | 0.1 | 0.1 | 0.3 | 0.2 | 6.06
500 | 24B5A11021 | 240111021 | 2024-01-11 | 3:11 | 3:21 | 8 | 5 | 1 | 295 | 33 | 157 | 0.1 | 1 | 0.32 | 0.3 | 0.1 | 1.97 | 0.6 | 0.53 | 0.3 | 0.42 | 4.69 | 1 | 1.14 | 2.08 |  |  |  | 1482.29 | 1482.26 | 1479.72 | 1479.71 | 1479.7 | 1479.69 | 1479.69 | 1479.67 | 289.38 | 289.38 | 0.1 | 0.1 | 0.3 | 0.2 | 6.06
500 | 24B5A11022 | 240111022 | 2024-01-11 | 3:21 | 3:31 | 8 | 3 | 1 | 297.3 | 33 | 167 | 0.1 | 1 | 0.32 | 0.3 | 0.1 | 1.97 | 0.6 | 0.53 | 0.3 | 0.42 | 4.69 | 1 | 1.14 | 2.08 | 3 | 14 | 59 | 1486.46 | 1486.44 | 1483.89 | 1483.88 | 1483.87 | 1483.87 | 1483.86 | 1483.84 | 293.56 | 293.56 | 0.1 | 0.1 | 0.3 | 0.2 | 6.06
500 | 24B5A11023 | 240111023 | 2024-01-11 | 3:31 | 3:41 | 8 | 5 | 1 | 297.3 | 33 | 167 | 0.1 | 1 | 0.32 | 0.3 | 0.1 | 1.97 | 0.6 | 0.53 | 0.3 | 0.42 | 4.69 | 1 | 1.14 | 2.08 |  |  | 1 | 1490.65 | 1490.63 | 1488.08 | 1488.07 | 1488.06 | 1488.06 | 1488.05 | 1488.03 | 297.74 | 297.74 | 0.1 | 0.1 | 0.3 | 0.2 | 6.06
500 | 24B5A11024 | 240111024 | 2024-01-11 | 3:41 | 3:51 | 8 | 2 | 1 | 283.9 | 33 | 191 | 0.1 | 1 | 0.32 | 0.3 | 0.1 | 1.97 | 0.6 | 0.53 | 0.3 | 0.42 | 4.69 | 1 | 1.14 | 2.08 | 8 | 13 | 20 | 1494.84 | 1494.82 | 1492.27 | 1492.26 | 1492.25 | 1492.25 | 1492.24 | 1492.22 | 301.93 | 301.93 | 0.1 | 0.1 | 0.3 | 0.2 | 6.06
500 | 24B5A11025 | 240111025 | 2024-01-11 | 3:51 | 4:01 | 8 | 5 | 1 | 283.9 | 33 | 191 | 0.1 | 1 | 0.32 | 0.3 | 0.1 | 1.97 | 0.6 | 0.53 | 0.3 | 0.42 | 4.69 | 1 | 1.14 | 2.08 |  |  |  | 1499.02 | 1499 | 1496.45 | 1496.44 | 1496.43 | 1496.43 | 1496.42 | 1496.4 | 306.11 | 306.11 | 0.1 | 0.1 | 0.3 | 0.2 | 6.06
500 | 24B5A11026 | 240111026 | 2024-01-11 | 4:01 | 4:11 | 8 | 5 | 1 | 291.1 | 33 | 154 | 0.1 | 1 | 0.39 | 0.42 | 0.23 | 2.12 | 0.6 | 0.73 | 0.3 | 0.5 | 4.7 | 1 | 1.53 | 1.93 |  | 1 | 2 | 1503.2 | 1503.18 | 1500.63 | 1500.62 | 1500.61 | 1500.61 | 1500.6 | 1500.59 | 310.3 | 310.3 | 0.1 | 0.1 | 0.3 | 0.31 | 6.74
500 | 24B5A11027 | 240111027 | 2024-01-11 | 4:11 | 4:21 | 8 | 5 | 1 | 291.1 | 33 | 154 | 0.1 | 1 | 0.39 | 0.42 | 0.23 | 2.12 | 0.6 | 0.73 | 0.3 | 0.5 | 4.7 | 1 | 1.53 | 1.93 |  |  |  | 1507.38 | 1507.35 | 1504.81 | 1504.8 | 1504.79 | 1504.78 | 1504.78 | 1504.76 | 314.47 | 314.47 | 0.1 | 0.1 | 0.3 | 0.31 | 6.74
500 | 24B5A11028 | 240111028 | 2024-01-11 | 4:21 | 4:31 | 8 | 5 | 1 | 305.7 | 33 | 177 | 0.1 | 1 | 0.39 | 0.42 | 0.23 | 2.12 | 0.6 | 0.73 | 0.3 | 0.5 | 4.7 | 1 | 1.53 | 1.93 |  |  |  | 1511.57 | 1511.54 | 1509 | 1508.99 | 1508.98 | 1508.97 | 1508.97 | 1508.95 | 318.66 | 318.66 | 0.1 | 0.1 | 0.3 | 0.31 | 6.74
500 | 24B5A11029 | 240111029 | 2024-01-11 | 4:31 | 4:41 | 8 | 5 | 1 | 305.7 | 33 | 177 | 0.1 | 1 | 0.39 | 0.42 | 0.23 | 2.12 | 0.6 | 0.73 | 0.3 | 0.5 | 4.7 | 1 | 1.53 | 1.93 |  |  |  | 1515.74 | 1515.72 | 1513.17 | 1513.16 | 1513.15 | 1513.15 | 1513.14 | 1513.12 | 322.83 | 322.83 | 0.1 | 0.1 | 0.3 | 0.31 | 6.74
500 | 24B5A11030 | 240111030 | 2024-01-11 | 4:41 | 4:51 | 8 | 5 | 1 | 321.8 | 33 | 136 | 0.1 | 1 | 0.39 | 0.42 | 0.23 | 2.12 | 0.6 | 0.73 | 0.3 | 0.5 | 4.7 | 1 | 1.53 | 1.93 |  | 4 | 25 | 1519.92 | 1519.89 | 1517.35 | 1517.34 | 1517.33 | 1517.32 | 1517.32 | 1517.3 | 327.01 | 327.01 | 0.1 | 0.1 | 0.3 | 0.31 | 6.74
500 | 24B5A11031 | 240111031 | 2024-01-11 | 4:51 | 5:01 | 8 | 5 | 1 | 321.8 | 33 | 136 | 0.1 | 1 | 0.39 | 0.42 | 0.23 | 2.12 | 0.6 | 0.73 | 0.3 | 0.5 | 4.7 | 1 | 1.53 | 1.93 |  |  |  | 1524.09 | 1524.07 | 1521.52 | 1521.51 | 1521.5 | 1521.5 | 1521.49 | 1521.47 | 331.18 | 331.18 | 0.1 | 0.1 | 0.3 | 0.31 | 6.74
500 | 24B5A11032 | 240111032 | 2024-01-11 | 5:01 | 5:11 | 8 | 5 | 1 | 332.1 | 33 | 112 | 0.1 | 1 | 0.41 | 0.3 | 0.1 | 1.78 | 0.6 | 0.44 | 0.3 | 0.49 | 4.68 | 1 | 1.45 | 1.37 |  |  |  | 1528.27 | 1528.24 | 1525.7 | 1525.69 | 1525.68 | 1525.67 | 1525.67 | 1525.65 | 335.36 | 335.36 | 0.1 | 0.1 | 0.3 | 0.2 | 6.04
500 | 24B5A11033 | 240111033 | 2024-01-11 | 5:11 | 5:22 | 8 | 5 | 1 | 332.1 | 33 | 112 | 0.1 | 1 | 0.41 | 0.3 | 0.1 | 1.78 | 0.6 | 0.44 | 0.3 | 0.49 | 4.68 | 1 | 1.45 | 1.37 |  |  |  | 1532.45 | 1532.42 | 1529.88 | 1529.87 | 1529.86 | 1529.85 | 1529.85 | 1529.83 | 339.54 | 339.54 | 0.1 | 0.1 | 0.3 | 0.2 | 6.04
500 | 24B5A11034 | 240111034 | 2024-01-11 | 5:22 | 5:31 | 8 | 4 | 1 | 376.8 | 33 | 166 | 0.1 | 1 | 0.41 | 0.3 | 0.1 | 1.78 | 0.6 | 0.44 | 0.3 | 0.49 | 4.68 | 1 | 1.45 | 1.37 |  |  |  | 1536.62 | 1536.6 | 1534.05 | 1534.04 | 1534.03 | 1534.03 | 1534.02 | 1534 | 343.72 | 343.72 | 0.1 | 0.1 | 0.3 | 0.2 | 6.04
500 | 24B5A11035 | 240111035 | 2024-01-11 | 5:31 | 5:41 | 8 | 2 | 1 | 377.1 | 33 | 166 | 0.1 | 1 | 0.41 | 0.3 | 0.1 | 1.78 | 0.6 | 0.44 | 0.3 | 0.49 | 4.68 | 1 | 1.45 | 1.37 | 7 | 14 | 24 | 1540.8 | 1540.77 | 1538.23 | 1538.22 | 1538.21 | 1538.2 | 1538.2 | 1538.18 | 347.89 | 347.89 | 0.1 | 0.1 | 0.3 | 0.2 | 6.04
500 | 24B5A11036 | 240111036 | 2024-01-11 | 5:41 | 5:51 | 8 | 4 | 1 | 364.2 | 33 | 101 | 0.1 | 1 | 0.41 | 0.3 | 0.1 | 1.78 | 0.6 | 0.44 | 0.3 | 0.49 | 4.68 | 1 | 1.45 | 1.37 |  |  |  | 1544.97 | 1544.94 | 1542.39 | 1542.39 | 1542.38 | 1542.37 | 1542.37 | 1542.35 | 352.06 | 352.06 | 0.1 | 0.1 | 0.3 | 0.2 | 6.04
500 | 24B5A11037 | 240111037 | 2024-01-11 | 5:51 | 6:01 | 8 | 4 | 1 | 388.8 | 33 | 101 | 0.1 | 1 | 0.41 | 0.3 | 0.1 | 1.78 | 0.6 | 0.44 | 0.3 | 0.49 | 4.68 | 1 | 1.45 | 1.37 |  |  |  | 1549.13 | 1549.11 | 1546.56 | 1546.55 | 1546.54 | 1546.54 | 1546.53 | 1546.52 | 356.23 | 356.23 | 0.1 | 0.1 | 0.3 | 0.2 | 6.04
500 | 24B5A11038 | 240111038 | 2024-01-11 | 6:01 | 6:11 | 8 | 4 | 1 | 391.6 | 33 | 115 | 0.1 | 1 | 0.35 | 0.39 | 0.34 | 2.26 | 0.6 | 1.16 | 0.3 | 0.58 | 4.72 | 1 | 2.28 | 1.58 |  |  |  | 1553.3 | 1553.28 | 1550.73 | 1550.72 | 1550.71 | 1550.71 | 1550.7 | 1550.68 | 360.39 | 360.39 | 0.1 | 0.11 | 0.3 | 0.43 | 6.66
500 | 24B5A11039 | 240111039 | 2024-01-11 | 6:11 | 6:21 | 8 | 5 | 1 | 347 | 33 | 115 | 0.1 | 1 | 0.35 | 0.39 | 0.34 | 2.26 | 0.6 | 1.16 | 0.3 | 0.58 | 4.72 | 1 | 2.28 | 1.58 |  |  |  | 1557.48 | 1557.46 | 1554.91 | 1554.9 | 1554.89 | 1554.89 | 1554.88 | 1554.86 | 364.58 | 364.58 | 0.1 | 0.11 | 0.3 | 0.43 | 6.66
500 | 24B5A11040 | 240111040 | 2024-01-11 | 6:21 | 6:31 | 8 | 5 | 1 | 289.4 | 33 | 112 | 0.1 | 1 | 0.35 | 0.39 | 0.34 | 2.26 | 0.6 | 1.16 | 0.3 | 0.58 | 4.72 | 1 | 2.28 | 1.58 |  |  |  | 1561.67 | 1561.64 | 1559.09 | 1559.09 | 1559.08 | 1559.07 | 1559.07 | 1559.05 | 368.76 | 368.76 | 0.1 | 0.11 | 0.3 | 0.43 | 6.66
500 | 24B5A11041 | 240111041 | 2024-01-11 | 6:31 | 6:41 | 8 | 5 | 1 | 289.4 | 33 | 112 | 0.1 | 1 | 0.35 | 0.39 | 0.34 | 2.26 | 0.6 | 1.16 | 0.3 | 0.58 | 4.72 | 1 | 2.28 | 1.58 |  |  |  | 1565.85 | 1565.83 | 1563.28 | 1563.27 | 1563.26 | 1563.26 | 1563.25 | 1563.24 | 372.95 | 372.95 | 0.1 | 0.11 | 0.3 | 0.43 | 6.66
500 | 24B5A11042 | 240111042 | 2024-01-11 | 6:41 | 6:51 | 8 | 5 | 1 | 306.9 | 33 | 119 | 0.1 | 1 | 0.35 | 0.39 | 0.34 | 2.26 | 0.6 | 1.16 | 0.3 | 0.58 | 4.72 | 1 | 2.28 | 1.58 |  |  |  | 1570.04 | 1570.01 | 1567.46 | 1567.46 | 1567.45 | 1567.44 | 1567.44 | 1567.42 | 377.13 | 377.13 | 0.1 | 0.11 | 0.3 | 0.43 | 6.66
500 | 24B5A11043 | 240111043 | 2024-01-11 | 6:51 | 7:01 | 8 | 1 | 1 | 306.9 | 33 | 119 | 0.1 | 1 | 0.35 | 0.39 | 0.34 | 2.26 | 0.6 | 1.16 | 0.3 | 0.58 | 4.72 | 1 | 2.28 | 1.58 |  |  |  | 1574.22 | 1574.19 | 1571.65 | 1571.64 | 1571.63 | 1571.62 | 1571.62 | 1571.6 | 381.31 | 381.31 | 0.1 | 0.11 | 0.3 | 0.43 | 6.66
500 | 24B5A11044 | 240111044 | 2024-01-11 | 7:01 | 7:11 | 8 | 5 | 1 | 284 | 33 | 137 | 0.1 | 1 | 0.35 | 0.3 | 0.1 | 2.8 | 0.6 | 0.84 | 0.3 | 0.59 | 4.72 | 1 | 2.71 | 2.13 |  |  |  | 1578.39 | 1578.37 | 1575.82 | 1575.81 | 1575.8 | 1575.8 | 1575.79 | 1575.77 | 385.48 | 385.48 | 0.1 | 0.1 | 0.3 | 0.2 | 6.57
500 | 24B5A11045 | 240111045 | 2024-01-11 | 7:11 | 7:21 | 8 | 5 | 1 | 284 | 33 | 137 | 0.1 | 1 | 0.35 | 0.3 | 0.1 | 2.8 | 0.6 | 0.84 | 0.3 | 0.59 | 4.72 | 1 | 2.71 | 2.13 |  |  |  | 1582.59 | 1582.56 | 1580.02 | 1580.01 | 1580 | 1579.99 | 1579.99 | 1579.97 | 389.68 | 389.68 | 0.1 | 0.1 | 0.3 | 0.2 | 6.57
500 | 24B5A11046 | 240111046 | 2024-01-11 | 7:21 | 7:31 | 8 | 5 | 1 | 238.3 | 33 | 100 | 0.1 | 1 | 0.35 | 0.3 | 0.1 | 2.8 | 0.6 | 0.84 | 0.3 | 0.59 | 4.72 | 1 | 2.71 | 2.13 |  |  |  | 1586.77 | 1586.75 | 1584.2 | 1584.19 | 1584.18 | 1584.17 | 1584.17 | 1584.15 | 393.86 | 393.86 | 0.1 | 0.1 | 0.3 | 0.2 | 6.57
500 | 24B5A11047 | 240111047 | 2024-01-11 | 7:31 | 7:42 | 8 | 5 | 1 | 238.3 | 33 | 100 | 0.1 | 1 | 0.35 | 0.3 | 0.1 | 2.8 | 0.6 | 0.84 | 0.3 | 0.59 | 4.72 | 1 | 2.71 | 2.13 |  |  |  | 1590.97 | 1590.94 | 1588.39 | 1588.39 | 1588.38 | 1588.37 | 1588.37 | 1588.35 | 398.06 | 398.06 | 0.1 | 0.1 | 0.3 | 0.2 | 6.57
500 | 24B5A11048 | 240111048 | 2024-01-11 | 7:42 | 7:52 | 8 | 5 | 1 | 259.3 | 33 | 137 | 0.1 | 1 | 0.35 | 0.3 | 0.1 | 2.8 | 0.6 | 0.84 | 0.3 | 0.59 | 4.72 | 1 | 2.71 | 2.13 |  |  | 1 | 1595.15 | 1595.13 | 1592.58 | 1592.57 | 1592.56 | 1592.56 | 1592.56 | 1592.54 | 402.25 | 402.25 | 0.1 | 0.1 | 0.3 | 0.2 | 6.57
500 | 24B5A11049 | 240111049 | 2024-01-11 | 7:52 | 8:02 | 8 | 5 | 1 | 259.3 | 33 | 137 | 0.1 | 1 | 0.35 | 0.3 | 0.1 | 2.8 | 0.6 | 0.84 | 0.3 | 0.59 | 4.72 | 1 | 2.71 | 2.13 |  |  | 1 | 1599.34 | 1599.32 | 1596.77 | 1596.76 | 1596.75 | 1596.75 | 1596.74 | 1596.72 | 406.43 | 406.43 | 0.1 | 0.1 | 0.3 | 0.2 | 6.57
500 | 24B5A11050 | 240111050 | 2024-01-11 | 8:02 | 8:12 | 8 | 5 | 1 | 288.9 | 33 | 123 | 0.1 | 1 | 0.37 | 0.3 | 0.1 | 4.06 | 0.6 | 0.68 | 0.3 | 0.57 | 4.82 | 1 | 2.49 | 2.96 |  |  | 1 | 1603.53 | 1603.5 | 1600.95 | 1600.94 | 1600.94 | 1600.93 | 1600.93 | 1600.91 | 410.62 | 410.62 | 0.1 | 0.1 | 0.3 | 0.2 | 6.97
500 | 24B5A11051 | 240111051 | 2024-01-11 | 8:12 | 8:22 | 8 | 5 | 1 | 288.9 | 33 | 123 | 0.1 | 1 | 0.37 | 0.3 | 0.1 | 4.06 | 0.6 | 0.68 | 0.3 | 0.57 | 4.82 | 1 | 2.49 | 2.96 |  |  | 1 | 1607.71 | 1607.68 | 1605.13 | 1605.13 | 1605.12 | 1605.11 | 1605.11 | 1605.09 | 414.8 | 414.8 | 0.1 | 0.1 | 0.3 | 0.2 | 6.97
500 | 24B5A11052 | 240111052 | 2024-01-11 | 8:22 | 8:32 | 8 | 5 | 1 | 282.1 | 33 | 72 | 0.1 | 1 | 0.37 | 0.3 | 0.1 | 4.06 | 0.6 | 0.68 | 0.3 | 0.57 | 4.82 | 1 | 2.49 | 2.96 |  |  |  | 1611.88 | 1611.86 | 1609.31 | 1609.3 | 1609.29 | 1609.29 | 1609.28 | 1609.26 | 418.97 | 418.97 | 0.1 | 0.1 | 0.3 | 0.2 | 6.97
500 | 24B5A11053 | 240111053 | 2024-01-11 | 8:32 | 8:42 | 8 | 5 | 1 | 282.1 | 33 | 72 | 0.1 | 1 | 0.37 | 0.3 | 0.1 | 4.06 | 0.6 | 0.68 | 0.3 | 0.57 | 4.82 | 1 | 2.49 | 2.96 |  |  |  | 1616.06 | 1616.03 | 1613.48 | 1613.48 | 1613.47 | 1613.46 | 1613.46 | 1613.44 | 423.15 | 423.15 | 0.1 | 0.1 | 0.3 | 0.2 | 6.97
500 | 24B5A11054 | 240111054 | 2024-01-11 | 8:42 | 8:52 | 8 | 5 | 1 | 295.9 | 33 | 100 | 0.1 | 1 | 0.37 | 0.3 | 0.1 | 4.06 | 0.6 | 0.68 | 0.3 | 0.57 | 4.82 | 1 | 2.49 | 2.96 |  |  |  | 1620.22 | 1620.19 | 1617.65 | 1617.64 | 1617.63 | 1617.62 | 1617.62 | 1617.6 | 427.31 | 427.31 | 0.1 | 0.1 | 0.3 | 0.2 | 6.97
500 | 24B5A11055 | 240111055 | 2024-01-11 | 8:52 | 9:02 | 8 | 5 | 1 | 295.9 | 33 | 100 | 0.1 | 1 | 0.37 | 0.3 | 0.1 | 4.06 | 0.6 | 0.68 | 0.3 | 0.57 | 4.82 | 1 | 2.49 | 2.96 |  |  |  | 1624.42 | 1624.4 | 1621.85 | 1621.84 | 1621.83 | 1621.82 | 1621.82 | 1621.8 | 431.51 | 431.51 | 0.1 | 0.1 | 0.3 | 0.2 | 6.97
500 | 24B5A11056 | 240111056 | 2024-01-11 | 9:02 | 9:12 | 8 | 5 | 1 | 287.4 | 33 | 175 | 0.1 | 1 | 0.32 | 0.3 | 0.1 | 2.96 | 0.6 | 0.61 | 0.3 | 0.56 | 4.65 | 1 | 1.75 | 1.96 |  |  |  | 1628.6 | 1628.58 | 1626.03 | 1626.02 | 1626.01 | 1626.01 | 1626 | 1625.98 | 435.69 | 435.69 | 0.1 | 0.1 | 0.3 | 0.2 | 6.38
500 | 24B5A11057 | 240111057 | 2024-01-11 | 9:12 | 9:22 | 8 | 5 | 1 | 287.4 | 33 | 175 | 0.1 | 1 | 0.32 | 0.3 | 0.1 | 2.96 | 0.6 | 0.61 | 0.3 | 0.56 | 4.65 | 1 | 1.75 | 1.96 |  |  | 1 | 1632.78 | 1632.76 | 1630.21 | 1630.2 | 1630.19 | 1630.19 | 1630.18 | 1630.16 | 439.88 | 439.88 | 0.1 | 0.1 | 0.3 | 0.2 | 6.38
500 | 24B5A11058 | 240111058 | 2024-01-11 | 9:22 | 9:32 | 8 | 5 | 1 | 263.3 | 33 | 106 | 0.1 | 1 | 0.32 | 0.3 | 0.1 | 2.96 | 0.6 | 0.61 | 0.3 | 0.56 | 4.65 | 1 | 1.75 | 1.96 |  |  | 1 | 1636.96 | 1636.93 | 1634.39 | 1634.38 | 1634.37 | 1634.36 | 1634.36 | 1634.34 | 444.05 | 444.05 | 0.1 | 0.1 | 0.3 | 0.2 | 6.38
500 | 24B5A11059 | 240111059 | 2024-01-11 | 9:32 | 9:42 | 8 | 5 | 1 | 263.3 | 33 | 106 | 0.1 | 1 | 0.32 | 0.3 | 0.1 | 2.96 | 0.6 | 0.61 | 0.3 | 0.56 | 4.65 | 1 | 1.75 | 1.96 |  |  |  | 1641.13 | 1641.11 | 1638.56 | 1638.55 | 1638.54 | 1638.54 | 1638.53 | 1638.51 | 448.22 | 448.22 | 0.1 | 0.1 | 0.3 | 0.2 | 6.38
500 | 24B5A11060 | 240111060 | 2024-01-11 | 9:42 | 9:52 | 8 | 5 | 1 | 248.7 | 33 | 153 | 0.1 | 1 | 0.32 | 0.3 | 0.1 | 2.96 | 0.6 | 0.61 | 0.3 | 0.56 | 4.65 | 1 | 1.75 | 1.96 |  | 1 | 1 | 1645.32 | 1645.29 | 1642.74 | 1642.73 | 1642.72 | 1642.72 | 1642.72 | 1642.7 | 452.41 | 452.41 | 0.1 | 0.1 | 0.3 | 0.2 | 6.38
500 | 24B5A11061 | 240111061 | 2024-01-11 | 9:52 | 10:02 | 8 | 5 | 1 | 248.7 | 33 | 153 | 0.1 | 1 | 0.32 | 0.3 | 0.1 | 2.96 | 0.6 | 0.61 | 0.3 | 0.56 | 4.65 | 1 | 1.75 | 1.96 |  |  |  | 1649.49 | 1649.47 | 1646.92 | 1646.91 | 1646.9 | 1646.89 | 1646.89 | 1646.87 | 456.58 | 456.58 | 0.1 | 0.1 | 0.3 | 0.2 | 6.38
500 | 24B5A11062 | 240111062 | 2024-01-11 | 10:02 | 10:12 | 8 | 5 | 1 | 310.6 | 33 | 84 | 0.1 | 1 | 0.34 | 0.3 | 0.1 | 4.07 | 0.6 | 0.53 | 0.3 | 0.55 | 4.68 | 1 | 1.2 | 1.47 |  | 1 | 4 | 1653.66 | 1653.63 | 1651.09 | 1651.08 | 1651.07 | 1651.06 | 1651.06 | 1651.04 | 460.75 | 460.75 | 0.1 | 0.1 | 0.3 | 0.2 | 6.59
500 | 24B5A11063 | 240111063 | 2024-01-11 | 10:12 | 10:22 | 8 | 5 | 1 | 310.6 | 33 | 84 | 0.1 | 1 | 0.34 | 0.3 | 0.1 | 4.07 | 0.6 | 0.53 | 0.3 | 0.55 | 4.68 | 1 | 1.2 | 1.47 |  |  | 1 | 1657.83 | 1657.8 | 1655.25 | 1655.25 | 1655.24 | 1655.23 | 1655.23 | 1655.21 | 464.92 | 464.92 | 0.1 | 0.1 | 0.3 | 0.2 | 6.59
500 | 24B5A11064 | 240111064 | 2024-01-11 | 10:22 | 10:32 | 8 | 5 | 1 | 279 | 33 | 137 | 0.1 | 1 | 0.34 | 0.3 | 0.1 | 4.07 | 0.6 | 0.53 | 0.3 | 0.55 | 4.68 | 1 | 1.2 | 1.47 |  |  | 1 | 1662 | 1661.98 | 1659.43 | 1659.42 | 1659.41 | 1659.4 | 1659.4 | 1659.38 | 469.09 | 469.09 | 0.1 | 0.1 | 0.3 | 0.2 | 6.59
500 | 24B5A11065 | 240111065 | 2024-01-11 | 10:32 | 10:42 | 8 | 5 | 1 | 279 | 33 | 137 | 0.1 | 1 | 0.34 | 0.3 | 0.1 | 4.07 | 0.6 | 0.53 | 0.3 | 0.55 | 4.68 | 1 | 1.2 | 1.47 |  |  |  | 1666.18 | 1666.15 | 1663.6 | 1663.59 | 1663.59 | 1663.58 | 1663.58 | 1663.56 | 473.27 | 473.27 | 0.1 | 0.1 | 0.3 | 0.2 | 6.59
500 | 24B5A11066 | 240111066 | 2024-01-11 | 10:42 | 10:52 | 8 | 5 | 1 | 277.9 | 33 | 102 | 0.1 | 1 | 0.34 | 0.3 | 0.1 | 4.07 | 0.6 | 0.53 | 0.3 | 0.55 | 4.68 | 1 | 1.2 | 1.47 |  |  |  | 1670.35 | 1670.33 | 1667.78 | 1667.77 | 1667.76 | 1667.75 | 1667.75 | 1667.73 | 477.44 | 477.44 | 0.1 | 0.1 | 0.3 | 0.2 | 6.59
500 | 24B5A11067 | 240111067 | 2024-01-11 | 10:52 | 11:02 | 8 | 5 | 1 | 277.9 | 33 | 102 | 0.1 | 1 | 0.34 | 0.3 | 0.1 | 4.07 | 0.6 | 0.53 | 0.3 | 0.55 | 4.68 | 1 | 1.2 | 1.47 |  |  |  | 1674.51 | 1674.49 | 1671.94 | 1671.93 | 1671.92 | 1671.92 | 1671.91 | 1671.89 | 481.6 | 481.6 | 0.1 | 0.1 | 0.3 | 0.2 | 6.59
500 | 24B5A11068 | 240111068 | 2024-01-11 | 11:02 | 11:12 | 8 | 5 | 1 | 273 | 33 | 102 | 0.1 | 1 | 0.37 | 0.3 | 0.1 | 2.77 | 0.6 | 0.64 | 0.3 | 0.44 | 4.68 | 1 | 2 | 1.17 |  |  |  | 1678.69 | 1678.66 | 1676.11 | 1676.11 | 1676.1 | 1676.09 | 1676.09 | 1676.07 | 485.78 | 485.78 | 0.1 | 0.1 | 0.3 | 0.2 | 6.88
500 | 24B5A11069 | 240111069 | 2024-01-11 | 11:12 | 11:22 | 8 | 5 | 1 | 273 | 33 | 102 | 0.1 | 1 | 0.37 | 0.3 | 0.1 | 2.77 | 0.6 | 0.64 | 0.3 | 0.44 | 4.68 | 1 | 2 | 1.17 |  |  | 1 | 1682.85 | 1682.83 | 1680.28 | 1680.27 | 1680.26 | 1680.26 | 1680.25 | 1680.23 | 489.94 | 489.94 | 0.1 | 0.1 | 0.3 | 0.2 | 6.88
500 | 24B5A11070 | 240111070 | 2024-01-11 | 11:22 | 11:32 | 8 | 5 | 1 | 291.5 | 33 | 198 | 0.1 | 1 | 0.37 | 0.3 | 0.1 | 2.77 | 0.6 | 0.64 | 0.3 | 0.44 | 4.68 | 1 | 2 | 1.17 |  |  |  | 1687.02 | 1687 | 1684.45 | 1684.44 | 1684.43 | 1684.43 | 1684.42 | 1684.4 | 494.11 | 494.11 | 0.1 | 0.1 | 0.3 | 0.2 | 6.88
500 | 24B5A11071 | 240111071 | 2024-01-11 | 11:32 | 11:42 | 8 | 5 | 1 | 291.5 | 33 | 198 | 0.1 | 1 | 0.37 | 0.3 | 0.1 | 2.77 | 0.6 | 0.64 | 0.3 | 0.44 | 4.68 | 1 | 2 | 1.17 |  |  |  | 1691.19 | 1691.16 | 1688.62 | 1688.61 | 1688.6 | 1688.59 | 1688.59 | 1688.57 | 498.28 | 498.28 | 0.1 | 0.1 | 0.3 | 0.2 | 6.88
500 | 24B5A11072 | 240111072 | 2024-01-11 | 11:42 | 11:52 | 8 | 5 | 1 | 272.7 | 33 | 121 | 0.1 | 1 | 0.37 | 0.3 | 0.1 | 2.77 | 0.6 | 0.64 | 0.3 | 0.44 | 4.68 | 1 | 2 | 1.17 |  |  |  | 1695.36 | 1695.33 | 1692.78 | 1692.78 | 1692.77 | 1692.76 | 1692.76 | 1692.74 | 502.45 | 502.45 | 0.1 | 0.1 | 0.3 | 0.2 | 6.88
500 | 24B5A11073 | 240111073 | 2024-01-11 | 11:52 | 12:02 | 8 | 5 | 1 | 291.5 | 33 | 121 | 0.1 | 1 | 0.37 | 0.3 | 0.1 | 2.77 | 0.6 | 0.64 | 0.3 | 0.44 | 4.68 | 1 | 2 | 1.17 |  |  |  | 1699.5 | 1699.48 | 1696.93 | 1696.92 | 1696.91 | 1696.91 | 1696.9 | 1696.88 | 506.6 | 506.6 | 0.1 | 0.1 | 0.3 | 0.2 | 6.88
500 | 24B5A11074 | 240111074 | 2024-01-11 | 12:02 | 12:11 | 8 | 5 | 1 | 244.5 | 33 | 202 | 0.1 | 1 | 0.3 | 0.3 | 0.1 | 3.21 | 0.6 | 0.6 | 0.3 | 0.72 | 4.64 | 1 | 1.42 | 1.56 |  |  |  | 1703.66 | 1703.64 | 1701.09 | 1701.08 | 1701.07 | 1701.07 | 1701.07 | 1701.05 | 510.76 | 510.76 | 0.1 | 0.1 | 0.3 | 0.2 | 6.36
500 | 24B5A11075 | 240111075 | 2024-01-11 | 12:11 | 12:21 | 8 | 5 | 1 | 244.5 | 33 | 202 | 0.1 | 1 | 0.3 | 0.3 | 0.1 | 3.21 | 0.6 | 0.6 | 0.3 | 0.72 | 4.64 | 1 | 1.42 | 1.56 |  |  |  | 1707.84 | 1707.82 | 1705.27 | 1705.26 | 1705.25 | 1705.24 | 1705.24 | 1705.22 | 514.93 | 514.93 | 0.1 | 0.1 | 0.3 | 0.2 | 6.36
500 | 24B5A11076 | 240111076 | 2024-01-11 | 12:21 | 12:31 | 8 | 5 | 1 | 255.1 | 33 | 198 | 0.1 | 1 | 0.3 | 0.3 | 0.1 | 3.21 | 0.6 | 0.6 | 0.3 | 0.72 | 4.64 | 1 | 1.42 | 1.56 |  |  |  | 1712 | 1711.98 | 1709.43 | 1709.42 | 1709.41 | 1709.41 | 1709.4 | 1709.38 | 519.09 | 519.09 | 0.1 | 0.1 | 0.3 | 0.2 | 6.36
500 | 24B5A11077 | 240111077 | 2024-01-11 | 12:31 | 12:41 | 8 | 5 | 1 | 255.1 | 33 | 198 | 0.1 | 1 | 0.3 | 0.3 | 0.1 | 3.21 | 0.6 | 0.6 | 0.3 | 0.72 | 4.64 | 1 | 1.42 | 1.56 |  |  | 1 | 1716.18 | 1716.15 | 1713.6 | 1713.59 | 1713.59 | 1713.58 | 1713.58 | 1713.56 | 523.27 | 523.27 | 0.1 | 0.1 | 0.3 | 0.2 | 6.36
500 | 24B5A11078 | 240111078 | 2024-01-11 | 12:41 | 12:51 | 8 | 5 | 1 | 255.1 | 33 | 172 | 0.1 | 1 | 0.3 | 0.3 | 0.1 | 3.21 | 0.6 | 0.6 | 0.3 | 0.72 | 4.64 | 1 | 1.42 | 1.56 |  |  |  | 1720.34 | 1720.32 | 1717.77 | 1717.76 | 1717.75 | 1717.75 | 1717.74 | 1717.72 | 527.43 | 527.43 | 0.1 | 0.1 | 0.3 | 0.2 | 6.36
500 | 24B5A11079 | 240111079 | 2024-01-11 | 12:51 | 13:01 | 8 | 5 | 1 | 255.1 | 33 | 172 | 0.1 | 1 | 0.3 | 0.3 | 0.1 | 3.21 | 0.6 | 0.6 | 0.3 | 0.72 | 4.64 | 1 | 1.42 | 1.56 |  |  |  | 1724.36 | 1724.34 | 1721.79 | 1721.78 | 1721.77 | 1721.77 | 1721.77 | 1721.75 | 531.46 | 531.46 | 0.1 | 0.1 | 0.3 | 0.2 | 6.36
500 | 24B5A11080 | 240111080 | 2024-01-11 | 13:01 | 13:11 | 8 | 5 | 1 | 270.2 | 33 | 241 | 0.1 | 1 | 0.32 | 0.3 | 0.1 | 2.63 | 0.6 | 0.5 | 0.3 | 0.67 | 4.6 | 1 | 1.13 | 1.72 |  |  |  | 1728.5 | 1728.47 | 1725.93 | 1725.92 | 1725.91 | 1725.9 | 1725.9 | 1725.88 | 535.59 | 535.59 | 0.1 | 0.1 | 0.3 | 0.2 | 6.38
500 | 24B5A11081 | 240111081 | 2024-01-11 | 13:11 | 13:21 | 8 | 5 | 1 | 270.2 | 33 | 241 | 0.1 | 1 | 0.32 | 0.3 | 0.1 | 2.63 | 0.6 | 0.5 | 0.3 | 0.67 | 4.6 | 1 | 1.13 | 1.72 |  |  |  | 1732.52 | 1732.5 | 1729.95 | 1729.94 | 1729.93 | 1729.92 | 1729.92 | 1729.9 | 539.61 | 539.61 | 0.1 | 0.1 | 0.3 | 0.2 | 6.38
500 | 24B5A11082 | 240111082 | 2024-01-11 | 13:21 | 13:31 | 8 | 5 | 1 | 270.2 | 33 | 208 | 0.1 | 1 | 0.32 | 0.3 | 0.1 | 2.63 | 0.6 | 0.5 | 0.3 | 0.67 | 4.6 | 1 | 1.13 | 1.72 |  |  |  | 1736.68 | 1736.66 | 1734.11 | 1734.1 | 1734.09 | 1734.09 | 1734.08 | 1734.06 | 543.77 | 543.77 | 0.1 | 0.1 | 0.3 | 0.2 | 6.38
500 | 24B5A11083 | 240111083 | 2024-01-11 | 13:31 | 13:41 | 8 | 5 | 1 | 270.2 | 33 | 208 | 0.1 | 1 | 0.32 | 0.3 | 0.1 | 2.63 | 0.6 | 0.5 | 0.3 | 0.67 | 4.6 | 1 | 1.13 | 1.72 |  |  |  | 1740.85 | 1740.82 | 1738.28 | 1738.27 | 1738.26 | 1738.25 | 1738.25 | 1738.23 | 547.94 | 547.94 | 0.1 | 0.1 | 0.3 | 0.2 | 6.38
500 | 24B5A11084 | 240111084 | 2024-01-11 | 13:41 | 13:51 | 8 | 5 | 1 | 299.3 | 33 | 130 | 0.1 | 1 | 0.32 | 0.3 | 0.1 | 2.63 | 0.6 | 0.5 | 0.3 | 0.67 | 4.6 | 1 | 1.13 | 1.72 |  |  |  | 1745.02 | 1744.99 | 1742.44 | 1742.44 | 1742.43 | 1742.42 | 1742.42 | 1742.4 | 552.11 | 552.11 | 0.1 | 0.1 | 0.3 | 0.2 | 6.38
500 | 24B5A11085 | 240111085 | 2024-01-11 | 13:51 | 14:01 | 8 | 5 | 1 | 299.3 | 33 | 130 | 0.1 | 1 | 0.32 | 0.3 | 0.1 | 2.63 | 0.6 | 0.5 | 0.3 | 0.67 | 4.6 | 1 | 1.13 | 1.72 |  |  |  | 1749.18 | 1749.16 | 1746.61 | 1746.6 | 1746.59 | 1746.59 | 1746.58 | 1746.56 | 556.28 | 556.28 | 0.1 | 0.1 | 0.3 | 0.2 | 6.38
500 | 24B5A11086 | 240111086 | 2024-01-11 | 14:01 | 14:11 | 8 | 5 | 1 | 280.2 | 33 | 125 | 0.1 | 1 | 0.3 | 0.3 | 0.1 | 2.83 | 0.6 | 0.33 | 0.3 | 0.49 | 4.6 | 1 | 1.38 | 1.47 |  |  |  | 1753.36 | 1753.33 | 1750.79 | 1750.78 | 1750.77 | 1750.76 | 1750.76 | 1750.74 | 560.45 | 560.45 | 0.1 | 0.1 | 0.3 | 0.2 | 5.98
500 | 24B5A11087 | 240111087 | 2024-01-11 | 14:11 | 14:21 | 8 | 5 | 1 | 280.2 | 33 | 125 | 0.1 | 1 | 0.3 | 0.3 | 0.1 | 2.83 | 0.6 | 0.33 | 0.3 | 0.49 | 4.6 | 1 | 1.38 | 1.47 |  |  |  | 1757.53 | 1757.51 | 1754.96 | 1754.95 | 1754.94 | 1754.94 | 1754.93 | 1754.91 | 564.63 | 564.63 | 0.1 | 0.1 | 0.3 | 0.2 | 5.98
500 | 24B5A11088 | 240111088 | 2024-01-11 | 14:21 | 14:30 | 8 | 5 | 1 | 280.2 | 33 | 92 | 0.1 | 1 | 0.3 | 0.3 | 0.1 | 2.83 | 0.6 | 0.33 | 0.3 | 0.49 | 4.6 | 1 | 1.38 | 1.47 |  |  |  | 1761.67 | 1761.65 | 1759.1 | 1759.09 | 1759.08 | 1759.08 | 1759.07 | 1759.05 | 568.77 | 568.77 | 0.1 | 0.1 | 0.3 | 0.2 | 5.98
500 | 24B5A11089 | 240111089 | 2024-01-11 | 14:30 | 14:40 | 8 | 5 | 1 | 280.2 | 33 | 92 | 0.1 | 1 | 0.3 | 0.3 | 0.1 | 2.83 | 0.6 | 0.33 | 0.3 | 0.49 | 4.6 | 1 | 1.38 | 1.47 |  |  |  | 1765.83 | 1765.81 | 1763.26 | 1763.25 | 1763.24 | 1763.24 | 1763.23 | 1763.22 | 572.93 | 572.93 | 0.1 | 0.1 | 0.3 | 0.2 | 5.98
500 | 24B5A11090 | 240111090 | 2024-01-11 | 14:40 | 14:50 | 8 | 5 | 1 | 280.2 | 33 | 178 | 0.1 | 1 | 0.3 | 0.3 | 0.1 | 2.83 | 0.6 | 0.33 | 0.3 | 0.49 | 4.6 | 1 | 1.38 | 1.47 |  |  |  | 1770 | 1769.98 | 1767.43 | 1767.42 | 1767.41 | 1767.41 | 1767.4 | 1767.38 | 577.09 | 577.09 | 0.1 | 0.1 | 0.3 | 0.2 | 5.98
500 | 24B5A11091 | 240111091 | 2024-01-11 | 14:50 | 15:00 | 8 | 5 | 1 | 280.2 | 33 | 178 | 0.1 | 1 | 0.3 | 0.3 | 0.1 | 2.83 | 0.6 | 0.33 | 0.3 | 0.49 | 4.6 | 1 | 1.38 | 1.47 |  |  |  | 1774.16 | 1774.14 | 1771.59 | 1771.58 | 1771.57 | 1771.57 | 1771.56 | 1771.54 | 581.25 | 581.25 | 0.1 | 0.1 | 0.3 | 0.2 | 5.98
500 | 24B5A11092 | 240111092 | 2024-01-11 | 15:00 | 15:10 | 8 | 5 | 1 | 291.1 | 33 | 91 | 0.1 | 1 | 0.3 | 0.3 | 0.1 | 2.56 | 0.6 | 0.33 | 0.3 | 0.55 | 4.63 | 1 | 1.72 | 0.9 |  |  |  | 1778.34 | 1778.31 | 1775.77 | 1775.76 | 1775.75 | 1775.74 | 1775.74 | 1775.72 | 585.43 | 585.43 | 0.1 | 0.1 | 0.3 | 0.2 | 5.55
500 | 24B5A11093 | 240111093 | 2024-01-11 | 15:10 | 15:20 | 8 | 5 | 1 | 291.1 | 33 | 91 | 0.1 | 1 | 0.3 | 0.3 | 0.1 | 2.56 | 0.6 | 0.33 | 0.3 | 0.55 | 4.63 | 1 | 1.72 | 0.9 |  |  |  | 1782.49 | 1782.47 | 1779.92 | 1779.91 | 1779.9 | 1779.9 | 1779.89 | 1779.87 | 589.58 | 589.58 | 0.1 | 0.1 | 0.3 | 0.2 | 5.55
500 | 24B5A11094 | 240111094 | 2024-01-11 | 15:20 | 15:30 | 8 | 5 | 1 | 283.9 | 33 | 167 | 0.1 | 1 | 0.3 | 0.3 | 0.1 | 2.56 | 0.6 | 0.33 | 0.3 | 0.55 | 4.63 | 1 | 1.72 | 0.9 |  |  |  | 1786.67 | 1786.64 | 1784.09 | 1784.09 | 1784.08 | 1784.07 | 1784.07 | 1784.05 | 593.76 | 593.76 | 0.1 | 0.1 | 0.3 | 0.2 | 5.55
500 | 24B5A11095 | 240111095 | 2024-01-11 | 15:30 | 15:40 | 8 | 5 | 1 | 283.9 | 33 | 167 | 0.1 | 1 | 0.3 | 0.3 | 0.1 | 2.56 | 0.6 | 0.33 | 0.3 | 0.55 | 4.63 | 1 | 1.72 | 0.9 |  |  |  | 1790.83 | 1790.81 | 1788.26 | 1788.25 | 1788.24 | 1788.24 | 1788.24 | 1788.22 | 597.93 | 597.93 | 0.1 | 0.1 | 0.3 | 0.2 | 5.55
500 | 24B5A11096 | 240111096 | 2024-01-11 | 15:40 | 15:50 | 8 | 5 | 1 | 298.8 | 33 | 230 | 0.1 | 1 | 0.3 | 0.3 | 0.1 | 2.56 | 0.6 | 0.33 | 0.3 | 0.55 | 4.63 | 1 | 1.72 | 0.9 |  |  |  | 1795 | 1794.98 | 1792.43 | 1792.42 | 1792.41 | 1792.41 | 1792.4 | 1792.38 | 602.09 | 602.09 | 0.1 | 0.1 | 0.3 | 0.2 | 5.55
500 | 24B5A11097 | 240111097 | 2024-01-11 | 15:50 | 16:00 | 8 | 4 | 1 | 298.8 | 33 | 230 | 0.1 | 1 | 0.3 | 0.3 | 0.1 | 2.56 | 0.6 | 0.33 | 0.3 | 0.55 | 4.63 | 1 | 1.72 | 0.9 |  |  |  | 1799.17 | 1799.15 | 1796.6 | 1796.59 | 1796.58 | 1796.57 | 1796.57 | 1796.55 | 606.26 | 606.26 | 0.1 | 0.1 | 0.3 | 0.2 | 5.55
500 | 24B5A11098 | 240111098 | 2024-01-11 | 16:00 | 16:10 | 8 | 4 | 1 | 337.9 | 33 | 150 | 0.1 | 1 | 0.35 | 0.3 | 0.1 | 2.47 | 0.6 | 0.4 | 0.3 | 0.49 | 4.84 | 1 | 2.05 | 1.23 |  |  |  | 1803.34 | 1803.31 | 1800.77 | 1800.76 | 1800.75 | 1800.74 | 1800.74 | 1800.72 | 610.43 | 610.43 | 0.1 | 0.1 | 0.3 | 0.2 | 5.87
500 | 24B5A11099 | 240111099 | 2024-01-11 | 16:10 | 16:20 | 8 | 4 | 1 | 337.9 | 33 | 150 | 0.1 | 1 | 0.35 | 0.3 | 0.1 | 2.47 | 0.6 | 0.4 | 0.3 | 0.49 | 4.84 | 1 | 2.05 | 1.23 |  |  |  | 1807.49 | 1807.47 | 1804.92 | 1804.91 | 1804.9 | 1804.9 | 1804.89 | 1804.87 | 614.58 | 614.58 | 0.1 | 0.1 | 0.3 | 0.2 | 5.87
500 | 24B5A11100 | 240111100 | 2024-01-11 | 16:20 | 16:30 | 8 | 4 | 1 | 281.3 | 33 | 144 | 0.1 | 1 | 0.35 | 0.3 | 0.1 | 2.47 | 0.6 | 0.4 | 0.3 | 0.49 | 4.84 | 1 | 2.05 | 1.23 |  |  |  | 1811.65 | 1811.63 | 1809.08 | 1809.07 | 1809.06 | 1809.06 | 1809.05 | 1809.03 | 618.74 | 618.74 | 0.1 | 0.1 | 0.3 | 0.2 | 5.87
500 | 24B5A11101 | 240111101 | 2024-01-11 | 16:30 | 16:40 | 8 | 4 | 1 | 281.3 | 33 | 144 | 0.1 | 1 | 0.35 | 0.3 | 0.1 | 2.47 | 0.6 | 0.4 | 0.3 | 0.49 | 4.84 | 1 | 2.05 | 1.23 |  |  |  | 1815.67 | 1815.64 | 1813.1 | 1813.09 | 1813.08 | 1813.07 | 1813.07 | 1813.05 | 622.76 | 622.76 | 0.1 | 0.1 | 0.3 | 0.2 | 5.87
500 | 24B5A11102 | 240111102 | 2024-01-11 | 16:40 | 16:50 | 8 | 4 | 1 | 252.7 | 33 | 207 | 0.1 | 1 | 0.33 | 0.3 | 0.1 | 3.65 | 1.03 | 1.06 | 0.3 | 0.58 | 4.66 | 1 | 3.27 | 1.56 |  |  |  | 1819.79 | 1819.77 | 1817.22 | 1817.21 | 1817.2 | 1817.2 | 1817.19 | 1817.17 | 626.89 | 626.89 | 0.1 | 0.1 | 0.3 | 0.33 | 6.4
500 | 24B5A11103 | 240111103 | 2024-01-11 | 16:50 | 16:59 | 8 | 4 | 1 | 252.7 | 33 | 207 | 0.1 | 1 | 0.33 | 0.3 | 0.1 | 3.65 | 1.03 | 1.06 | 0.3 | 0.58 | 4.66 | 1 | 3.27 | 1.56 |  |  |  | 1823.81 | 1823.78 | 1821.24 | 1821.23 | 1821.22 | 1821.21 | 1821.21 | 1821.19 | 630.9 | 630.9 | 0.1 | 0.1 | 0.3 | 0.33 | 6.4
500 | 24B5A11104 | 240111104 | 2024-01-11 | 16:59 | 17:09 | 8 | 4 | 1 | 310.5 | 33 | 169 | 0.1 | 1 | 0.33 | 0.3 | 0.1 | 3.65 | 1.03 | 1.06 | 0.3 | 0.58 | 4.66 | 1 | 3.27 | 1.56 |  |  |  | 1827.94 | 1827.92 | 1825.37 | 1825.36 | 1825.35 | 1825.35 | 1825.34 | 1825.32 | 635.03 | 635.03 | 0.1 | 0.1 | 0.3 | 0.33 | 6.4
500 | 24B5A11105 | 240111105 | 2024-01-11 | 17:09 | 17:19 | 8 | 4 | 1 | 310.5 | 33 | 169 | 0.1 | 1 | 0.33 | 0.3 | 0.1 | 3.65 | 1.03 | 1.06 | 0.3 | 0.58 | 4.66 | 1 | 3.27 | 1.56 |  |  |  | 1832.1 | 1832.08 | 1829.53 | 1829.52 | 1829.51 | 1829.51 | 1829.5 | 1829.48 | 639.19 | 639.19 | 0.1 | 0.1 | 0.3 | 0.33 | 6.4
500 | 24B5A11106 | 240111106 | 2024-01-11 | 17:19 | 17:29 | 8 | 4 | 1 | 317.2 | 33 | 238 | 0.1 | 1 | 0.39 | 0.3 | 0.1 | 3.23 | 0.6 | 0.67 | 0.3 | 0.55 | 4.8 | 1 | 2.58 | 1.57 |  |  |  | 1836.26 | 1836.23 | 1833.68 | 1833.68 | 1833.67 | 1833.66 | 1833.66 | 1833.64 | 643.35 | 643.35 | 0.1 | 0.1 | 0.3 | 0.21 | 6.52
500 | 24B5A11107 | 240111107 | 2024-01-11 | 17:29 | 17:39 | 8 | 4 | 1 | 317.2 | 33 | 238 | 0.1 | 1 | 0.39 | 0.3 | 0.1 | 3.23 | 0.6 | 0.67 | 0.3 | 0.55 | 4.8 | 1 | 2.58 | 1.57 |  |  | 1 | 1840.4 | 1840.38 | 1837.83 | 1837.82 | 1837.81 | 1837.81 | 1837.8 | 1837.78 | 647.5 | 647.5 | 0.1 | 0.1 | 0.3 | 0.21 | 6.52
500 | 24B5A11108 | 240111108 | 2024-01-11 | 17:39 | 17:49 | 8 | 4 | 1 | 347.7 | 33 | 127 | 0.1 | 1 | 0.39 | 0.3 | 0.1 | 3.23 | 0.6 | 0.67 | 0.3 | 0.55 | 4.8 | 1 | 2.58 | 1.57 |  |  | 1 | 1844.56 | 1844.53 | 1841.99 | 1841.98 | 1841.97 | 1841.96 | 1841.96 | 1841.94 | 651.65 | 651.65 | 0.1 | 0.1 | 0.3 | 0.21 | 6.52
500 | 24B5A11109 | 240111109 | 2024-01-11 | 17:49 | 17:59 | 8 | 4 | 1 | 347.7 | 33 | 127 | 0.1 | 1 | 0.39 | 0.3 | 0.1 | 3.23 | 0.6 | 0.67 | 0.3 | 0.55 | 4.8 | 1 | 2.58 | 1.57 |  |  |  | 1848.73 | 1848.7 | 1846.15 | 1846.15 | 1846.14 | 1846.13 | 1846.13 | 1846.11 | 655.82 | 655.82 | 0.1 | 0.1 | 0.3 | 0.21 | 6.52
500 | 24B5A11110 | 240111110 | 2024-01-11 | 17:59 | 18:09 | 8 | 4 | 1 | 347.7 | 33 | 173 | 0.1 | 1 | 0.38 | 0.3 | 0.1 | 2.32 | 0.6 | 0.39 | 0.3 | 0.52 | 4.46 | 1 | 1.3 | 1.32 |  |  |  | 1852.87 | 1852.84 | 1850.29 | 1850.29 | 1850.28 | 1850.27 | 1850.27 | 1850.25 | 659.96 | 659.96 | 0.1 | 0.1 | 0.3 | 0.2 | 6.31
500 | 24B5A11111 | 240111111 | 2024-01-11 | 18:09 | 18:19 | 8 | 4 | 1 | 370.3 | 33 | 173 | 0.1 | 1 | 0.38 | 0.3 | 0.1 | 2.32 | 0.6 | 0.39 | 0.3 | 0.52 | 4.46 | 1 | 1.3 | 1.32 |  |  |  | 1857.01 | 1856.99 | 1854.44 | 1854.43 | 1854.42 | 1854.42 | 1854.41 | 1854.39 | 664.1 | 664.1 | 0.1 | 0.1 | 0.3 | 0.2 | 6.31
500 | 24B5A11112 | 240111112 | 2024-01-11 | 18:19 | 18:29 | 8 | 4 | 1 | 343.6 | 33 | 179 | 0.1 | 1 | 0.38 | 0.3 | 0.1 | 2.32 | 0.6 | 0.39 | 0.3 | 0.52 | 4.46 | 1 | 1.3 | 1.32 |  |  |  | 1861.17 | 1861.15 | 1858.6 | 1858.59 | 1858.58 | 1858.58 | 1858.57 | 1858.55 | 668.26 | 668.26 | 0.1 | 0.1 | 0.3 | 0.2 | 6.31
500 | 24B5A11113 | 240111113 | 2024-01-11 | 18:29 | 18:39 | 8 | 4 | 1 | 343.6 | 33 | 179 | 0.1 | 1 | 0.38 | 0.3 | 0.1 | 2.32 | 0.6 | 0.39 | 0.3 | 0.52 | 4.46 | 1 | 1.3 | 1.32 |  |  |  | 1865.34 | 1865.32 | 1862.77 | 1862.76 | 1862.75 | 1862.75 | 1862.74 | 1862.72 | 672.43 | 672.43 | 0.1 | 0.1 | 0.3 | 0.2 | 6.31
500 | 24B5A11114 | 240111114 | 2024-01-11 | 18:39 | 18:49 | 8 | 4 | 1 | 314.9 | 33 | 266 | 0.1 | 1 | 0.3 | 0.3 | 0.1 | 3.06 | 0.6 | 0.42 | 0.3 | 0.59 | 4.6 | 1 | 0.62 | 1.07 |  |  |  | 1869.52 | 1869.49 | 1866.94 | 1866.94 | 1866.93 | 1866.92 | 1866.92 | 1866.9 | 676.61 | 676.61 | 0.1 | 0.1 | 0.3 | 0.27 | 6.49
500 | 24B5A11115 | 240111115 | 2024-01-11 | 18:49 | 18:59 | 8 | 4 | 1 | 314.9 | 33 | 266 | 0.1 | 1 | 0.3 | 0.3 | 0.1 | 3.06 | 0.6 | 0.42 | 0.3 | 0.59 | 4.6 | 1 | 0.62 | 1.07 | 1 | 1 | 6 | 1873.69 | 1873.67 | 1871.12 | 1871.11 | 1871.1 | 1871.1 | 1871.09 | 1871.07 | 680.78 | 680.78 | 0.1 | 0.1 | 0.3 | 0.27 | 6.49
500 | 24B5A11116 | 240111116 | 2024-01-11 | 18:59 | 19:09 | 8 | 4 | 1 | 294.6 | 33 | 227 | 0.1 | 1 | 0.3 | 0.3 | 0.1 | 3.06 | 0.6 | 0.42 | 0.3 | 0.59 | 4.6 | 1 | 0.62 | 1.07 |  |  | 1 | 1877.86 | 1877.83 | 1875.29 | 1875.28 | 1875.27 | 1875.26 | 1875.26 | 1875.24 | 684.95 | 684.95 | 0.1 | 0.1 | 0.3 | 0.27 | 6.49
500 | 24B5A11117 | 240111117 | 2024-01-11 | 19:09 | 19:19 | 8 | 4 | 1 | 294.6 | 33 | 227 | 0.1 | 1 | 0.3 | 0.3 | 0.1 | 3.06 | 0.6 | 0.42 | 0.3 | 0.59 | 4.6 | 1 | 0.62 | 1.07 |  |  |  | 1882.02 | 1881.99 | 1879.45 | 1879.44 | 1879.43 | 1879.42 | 1879.42 | 1879.4 | 689.11 | 689.11 | 0.1 | 0.1 | 0.3 | 0.27 | 6.49
500 | 24B5A11118 | 240111118 | 2024-01-11 | 19:19 | 19:29 | 8 | 4 | 1 | 283.1 | 33 | 158 | 0.1 | 1 | 0.43 | 0.3 | 0.1 | 3.44 | 0.6 | 0.38 | 0.3 | 0.62 | 4.61 | 1 | 0.79 | 1.18 |  |  |  | 1886.18 | 1886.16 | 1883.61 | 1883.6 | 1883.59 | 1883.58 | 1883.58 | 1883.56 | 693.27 | 693.27 | 0.1 | 0.1 | 0.3 | 0.21 | 6.51
500 | 24B5A11119 | 240111119 | 2024-01-11 | 19:29 | 19:39 | 8 | 4 | 1 | 283.1 | 33 | 158 | 0.1 | 1 | 0.43 | 0.3 | 0.1 | 3.44 | 0.6 | 0.38 | 0.3 | 0.62 | 4.61 | 1 | 0.79 | 1.18 |  |  | 1 | 1890.34 | 1890.32 | 1887.77 | 1887.76 | 1887.75 | 1887.75 | 1887.74 | 1887.72 | 697.43 | 697.43 | 0.1 | 0.1 | 0.3 | 0.21 | 6.51
500 | 24B5A11120 | 240111120 | 2024-01-11 | 19:39 | 19:49 | 8 | 4 | 1 | 281.1 | 33 | 73 | 0.1 | 1 | 0.43 | 0.3 | 0.1 | 3.44 | 0.6 | 0.38 | 0.3 | 0.62 | 4.61 | 1 | 0.79 | 1.18 |  |  |  | 1894.51 | 1894.48 | 1891.94 | 1891.93 | 1891.92 | 1891.91 | 1891.91 | 1891.89 | 701.6 | 701.6 | 0.1 | 0.1 | 0.3 | 0.21 | 6.51
500 | 24B5A11121 | 240111121 | 2024-01-11 | 19:49 | 19:59 | 8 | 4 | 1 | 281.1 | 33 | 73 | 0.1 | 1 | 0.43 | 0.3 | 0.1 | 3.44 | 0.6 | 0.38 | 0.3 | 0.62 | 4.61 | 1 | 0.79 | 1.18 |  |  |  | 1898.68 | 1898.65 | 1896.1 | 1896.1 | 1896.09 | 1896.08 | 1896.08 | 1896.06 | 705.77 | 705.77 | 0.1 | 0.1 | 0.3 | 0.21 | 6.51
500 | 24B5A11122 | 240111122 | 2024-01-11 | 19:59 | 20:09 | 8 | 4 | 1 | 288 | 33 | 216 | 0.1 | 1 | 0.36 | 0.3 | 0.1 | 3.21 | 0.6 | 0.58 | 0.3 | 0.52 | 4.64 | 1 | 1.09 | 2.11 |  |  |  | 1902.84 | 1902.81 | 1900.27 | 1900.26 | 1900.25 | 1900.24 | 1900.24 | 1900.22 | 709.93 | 709.93 | 0.1 | 0.1 | 0.3 | 0.2 | 7.1
500 | 24B5A11123 | 240111123 | 2024-01-11 | 20:09 | 20:19 | 8 | 4 | 1 | 288 | 33 | 216 | 0.1 | 1 | 0.36 | 0.3 | 0.1 | 3.21 | 0.6 | 0.58 | 0.3 | 0.52 | 4.64 | 1 | 1.09 | 2.11 |  |  |  | 1907 | 1906.97 | 1904.43 | 1904.42 | 1904.41 | 1904.4 | 1904.4 | 1904.38 | 714.09 | 714.09 | 0.1 | 0.1 | 0.3 | 0.2 | 7.1
500 | 24B5A11124 | 240111124 | 2024-01-11 | 20:19 | 20:29 | 8 | 4 | 1 | 262.9 | 33 | 104 | 0.1 | 1 | 0.36 | 0.3 | 0.1 | 3.21 | 0.6 | 0.58 | 0.3 | 0.52 | 4.64 | 1 | 1.09 | 2.11 |  |  |  | 1911.17 | 1911.15 | 1908.6 | 1908.59 | 1908.58 | 1908.58 | 1908.57 | 1908.55 | 718.26 | 718.26 | 0.1 | 0.1 | 0.3 | 0.2 | 7.1
500 | 24B5A11125 | 240111125 | 2024-01-11 | 20:29 | 20:39 | 8 | 4 | 1 | 262.9 | 33 | 104 | 0.1 | 1 | 0.36 | 0.3 | 0.1 | 3.21 | 0.6 | 0.58 | 0.3 | 0.52 | 4.64 | 1 | 1.09 | 2.11 |  |  |  | 1915.35 | 1915.32 | 1912.78 | 1912.77 | 1912.76 | 1912.75 | 1912.75 | 1912.73 | 722.44 | 722.44 | 0.1 | 0.1 | 0.3 | 0.2 | 7.1
500 | 24B5A11126 | 240111126 | 2024-01-11 | 20:39 | 20:48 | 8 | 4 | 1 | 256.9 | 33 | 179 | 0.1 | 1 | 0.31 | 0.3 | 0.1 | 3.71 | 0.6 | 0.76 | 0.3 | 0.6 | 4.71 | 1 | 2.44 | 3.81 |  |  | 1 | 1919.52 | 1919.5 | 1916.95 | 1916.94 | 1916.93 | 1916.93 | 1916.92 | 1916.9 | 726.61 | 726.61 | 0.1 | 0.1 | 0.3 | 0.2 | 7.15
500 | 24B5A11127 | 240111127 | 2024-01-11 | 20:48 | 20:58 | 8 | 4 | 1 | 256.9 | 33 | 179 | 0.1 | 1 | 0.31 | 0.3 | 0.1 | 3.71 | 0.6 | 0.76 | 0.3 | 0.6 | 4.71 | 1 | 2.44 | 3.81 |  |  | 1 | 1923.55 | 1923.53 | 1920.98 | 1920.97 | 1920.96 | 1920.96 | 1920.95 | 1920.93 | 730.64 | 730.64 | 0.1 | 0.1 | 0.3 | 0.2 | 7.15
500 | 24B5A11128 | 240111128 | 2024-01-11 | 20:58 | 21:08 | 8 | 4 | 1 | 256.4 | 33 | 198 | 0.1 | 1 | 0.31 | 0.3 | 0.1 | 3.71 | 0.6 | 0.76 | 0.3 | 0.6 | 4.71 | 1 | 2.44 | 3.81 |  |  | 2 | 1927.71 | 1927.69 | 1925.14 | 1925.13 | 1925.12 | 1925.12 | 1925.11 | 1925.09 | 734.8 | 734.8 | 0.1 | 0.1 | 0.3 | 0.2 | 7.15
500 | 24B5A11129 | 240111129 | 2024-01-11 | 21:08 | 21:18 | 8 | 4 | 1 | 256.4 | 33 | 198 | 0.1 | 1 | 0.31 | 0.3 | 0.1 | 3.71 | 0.6 | 0.76 | 0.3 | 0.6 | 4.71 | 1 | 2.44 | 3.81 |  |  |  | 1931.75 | 1931.72 | 1929.18 | 1929.17 | 1929.16 | 1929.15 | 1929.15 | 1929.13 | 738.84 | 738.84 | 0.1 | 0.1 | 0.3 | 0.2 | 7.15
500 | 24B5A11130 | 240111130 | 2024-01-11 | 21:18 | 21:28 | 8 | 4 | 1 | 244.7 | 33 | 161 | 0.1 | 1 | 0.32 | 0.3 | 0.1 | 6.26 | 0.6 | 0.82 | 0.3 | 0.56 | 4.9 | 1 | 2.19 | 9.53 |  |  |  | 1935.9 | 1935.87 | 1933.32 | 1933.31 | 1933.31 | 1933.3 | 1933.3 | 1933.28 | 742.99 | 742.99 | 0.1 | 0.1 | 0.3 | 0.22 | 6.53
500 | 24B5A11131 | 240111131 | 2024-01-11 | 21:28 | 21:37 | 8 | 1 | 1 | 244.7 | 33 | 161 | 0.1 | 1 | 0.32 | 0.3 | 0.1 | 6.26 | 0.6 | 0.82 | 0.3 | 0.56 | 4.9 | 1 | 2.19 | 9.53 |  |  | 1 | 1939.94 | 1939.92 | 1937.37 | 1937.36 | 1937.35 | 1937.35 | 1937.35 | 1937.33 | 747.04 | 747.04 | 0.1 | 0.1 | 0.3 | 0.22 | 6.53
500 | 24B5A11132 | 240111132 | 2024-01-11 | 21:37 | 21:47 | 8 | 4 | 1 | 252.3 | 33 | 93 | 0.1 | 1 | 0.32 | 0.3 | 0.1 | 6.26 | 0.6 | 0.82 | 0.3 | 0.56 | 4.9 | 1 | 2.19 | 9.53 |  |  |  | 1944.12 | 1944.1 | 1941.55 | 1941.54 | 1941.53 | 1941.52 | 1941.52 | 1941.5 | 751.21 | 751.21 | 0.1 | 0.1 | 0.3 | 0.22 | 6.53
500 | 24B5A11133 | 240111133 | 2024-01-11 | 21:47 | 21:57 | 8 | 4 | 1 | 252.3 | 33 | 93 | 0.1 | 1 | 0.32 | 0.3 | 0.1 | 6.26 | 0.6 | 0.82 | 0.3 | 0.56 | 4.9 | 1 | 2.19 | 9.53 |  |  |  | 1948.16 | 1948.13 | 1945.58 | 1945.57 | 1945.57 | 1945.56 | 1945.56 | 1945.54 | 755.25 | 755.25 | 0.1 | 0.1 | 0.3 | 0.22 | 6.53
500 | 24B5A11134 | 240111134 | 2024-01-11 | 21:57 | 22:07 | 8 | 4 | 1 | 283.6 | 33 | 188 | 0.12 | 1 | 0.39 | 0.3 | 0.1 | 4.17 | 0.6 | 0.7 | 0.3 | 0.57 | 4.58 | 1 | 1.88 | 7.33 |  |  |  | 1952.3 | 1952.27 | 1949.72 | 1949.71 | 1949.71 | 1949.7 | 1949.7 | 1949.68 | 759.39 | 759.39 | 0.1 | 0.1 | 0.3 | 0.21 | 6.44
500 | 24B5A11135 | 240111135 | 2024-01-11 | 22:07 | 22:17 | 8 | 4 | 1 | 283.6 | 33 | 188 | 0.12 | 1 | 0.39 | 0.3 | 0.1 | 4.17 | 0.6 | 0.7 | 0.3 | 0.57 | 4.58 | 1 | 1.88 | 7.33 |  |  |  | 1956.34 | 1956.32 | 1953.77 | 1953.76 | 1953.75 | 1953.75 | 1953.75 | 1953.73 | 763.44 | 763.44 | 0.1 | 0.1 | 0.3 | 0.21 | 6.44
500 | 24B5A11136 | 240111136 | 2024-01-11 | 22:17 | 22:27 | 8 | 4 | 1 | 287.9 | 33 | 154 | 0.12 | 1 | 0.39 | 0.3 | 0.1 | 4.17 | 0.6 | 0.7 | 0.3 | 0.57 | 4.58 | 1 | 1.88 | 7.33 |  |  |  | 1960.5 | 1960.47 | 1957.93 | 1957.92 | 1957.91 | 1957.9 | 1957.9 | 1957.88 | 767.59 | 767.59 | 0.1 | 0.1 | 0.3 | 0.21 | 6.44
500 | 24B5A11137 | 240111137 | 2024-01-11 | 22:27 | 22:36 | 8 | 4 | 1 | 287.9 | 33 | 154 | 0.12 | 1 | 0.39 | 0.3 | 0.1 | 4.17 | 0.6 | 0.7 | 0.3 | 0.57 | 4.58 | 1 | 1.88 | 7.33 |  |  |  | 1964.53 | 1964.51 | 1961.96 | 1961.95 | 1961.94 | 1961.94 | 1961.93 | 1961.92 | 771.63 | 771.63 | 0.1 | 0.1 | 0.3 | 0.21 | 6.44
500 | 24B5A11138 | 240111138 | 2024-01-11 | 22:36 | 22:46 | 8 | 4 | 1 | 303.4 | 33 | 176 | 0.1 | 1 | 0.35 | 0.33 | 0.15 | 3.37 | 0.6 | 0.49 | 0.3 | 0.49 | 4.55 | 1 | 1.37 | 4.23 |  |  |  | 1968.69 | 1968.66 | 1966.12 | 1966.11 | 1966.1 | 1966.09 | 1966.09 | 1966.07 | 775.78 | 775.78 | 0.1 | 0.1 | 0.3 | 0.34 | 6.58
500 | 24B5A11139 | 240111139 | 2024-01-11 | 22:46 | 22:56 | 8 | 4 | 1 | 303.4 | 33 | 176 | 0.1 | 1 | 0.35 | 0.33 | 0.15 | 3.37 | 0.6 | 0.49 | 0.3 | 0.49 | 4.55 | 1 | 1.37 | 4.23 |  |  |  | 1972.86 | 1972.84 | 1970.29 | 1970.28 | 1970.27 | 1970.27 | 1970.26 | 1970.24 | 779.95 | 779.95 | 0.1 | 0.1 | 0.3 | 0.34 | 6.58
500 | 24B5A11140 | 240111140 | 2024-01-11 | 22:56 | 23:06 | 8 | 4 | 1 | 287.2 | 33 | 116 | 0.1 | 1 | 0.35 | 0.33 | 0.15 | 3.37 | 0.6 | 0.49 | 0.3 | 0.49 | 4.55 | 1 | 1.37 | 4.23 |  |  | 1 | 1976.9 | 1976.87 | 1974.33 | 1974.32 | 1974.31 | 1974.3 | 1974.3 | 1974.28 | 783.99 | 783.99 | 0.1 | 0.1 | 0.3 | 0.34 | 6.58
500 | 24B5A11141 | 240111141 | 2024-01-11 | 23:06 | 23:16 | 8 | 4 | 1 | 287.2 | 33 | 116 | 0.1 | 1 | 0.35 | 0.33 | 0.15 | 3.37 | 0.6 | 0.49 | 0.3 | 0.49 | 4.55 | 1 | 1.37 | 4.23 |  |  |  | 1981.07 | 1981.04 | 1978.49 | 1978.49 | 1978.48 | 1978.47 | 1978.47 | 1978.45 | 788.13 | 788.13 | 0.1 | 0.1 | 0.3 | 0.34 | 6.58
500 | 24B5A11142 | 240111142 | 2024-01-11 | 23:16 | 23:26 | 8 | 4 | 1 | 270.9 | 33 | 102 | 0.1 | 1 | 0.41 | 0.3 | 0.1 | 2.61 | 0.6 | 0.37 | 0.3 | 0.57 | 4.63 | 1 | 1.29 | 3.08 |  |  |  | 1985.13 | 1985.1 | 1982.56 | 1982.55 | 1982.54 | 1982.53 | 1982.53 | 1982.51 | 792.16 | 792.16 | 0.1 | 0.1 | 0.3 | 0.24 | 5.87
500 | 24B5A11143 | 240111143 | 2024-01-11 | 23:26 | 23:37 | 8 | 4 | 1 | 270.9 | 33 | 102 | 0.1 | 1 | 0.41 | 0.3 | 0.1 | 2.61 | 0.6 | 0.37 | 0.3 | 0.57 | 4.63 | 1 | 1.29 | 3.08 |  |  |  | 1989.33 | 1989.31 | 1986.76 | 1986.75 | 1986.74 | 1986.74 | 1986.73 | 1986.71 | 796.32 | 796.32 | 0.1 | 0.1 | 0.3 | 0.24 | 5.87
500 | 24B5A11144 | 240111144 | 2024-01-11 | 23:37 | 23:47 | 8 | 4 | 1 | 259.1 | 33 | 162 | 0.1 | 1 | 0.41 | 0.3 | 0.1 | 2.61 | 0.6 | 0.37 | 0.3 | 0.57 | 4.63 | 1 | 1.29 | 3.08 |  |  |  | 1993.53 | 1993.51 | 1990.96 | 1990.95 | 1990.94 | 1990.94 | 1990.93 | 1990.92 | 800.49 | 800.49 | 0.1 | 0.1 | 0.3 | 0.24 | 5.87
500 | 24B5A11145 | 240111145 | 2024-01-11 | 23:47 | 23:58 | 8 | 4 | 1 | 259.1 | 33 | 162 | 0.1 | 1 | 0.41 | 0.3 | 0.1 | 2.61 | 0.6 | 0.37 | 0.3 | 0.57 | 4.63 | 1 | 1.29 | 3.08 |  |  | 1 | 1997.76 | 1997.73 | 1995.19 | 1995.18 | 1995.17 | 1995.16 | 1995.16 | 1995.14 | 804.67 | 804.67 | 0.1 | 0.1 | 0.3 | 0.24 | 5.87
500 | 24B5A11146 | 240111146 | 2024-01-11 | 23:58 | 0:08 | 8 | 1 | 1 | 273 | 33 | 130 | 0.1 | 1 | 0.37 | 0.3 | 0.1 | 3.68 | 0.6 | 0.56 | 0.3 | 0.59 | 4.72 | 1 | 1.9 | 3.33 |  |  |  | 2001.97 | 2001.95 | 1999.4 | 1999.39 | 1999.38 | 1999.38 | 1999.37 | 1999.35 | 808.85 | 808.85 | 0.1 | 0.1 | 0.3 | 0.35 | 6.1
500 | 24B5A12001 | 240112001 | 2024-01-12 | 0:08 | 0:19 | 8 | 4 | 1 | 273 | 33 | 130 | 0.3 | 1.5 | 0.58 | 0.56 | 0.05 | 6.82 | 1.14 | 0.4 | 0.3 | 0.23 | 4.98 | 0.9 | 9.99 | 1.21 |  |  |  | 2006.18 | 2006.16 | 2003.61 | 2003.6 | 2003.59 | 2003.59 | 2003.58 | 2003.56 | 813.02 | 813.02 | 0.3 | 0.4 | 0.6 | 0.8 | 5.45
500 | 24B5A12002 | 240112002 | 2024-01-12 | 0:19 | 0:29 | 8 | 4 | 1 | 260 | 33 | 108 | 0.3 | 1.5 | 0.52 | 0.64 | 0.05 | 7.66 | 0.9 | 0.4 | 0.3 | 0.33 | 5.3 | 0.9 | 1.19 | 1.23 |  |  |  | 2010.41 | 2010.38 | 2007.83 | 2007.83 | 2007.82 | 2007.81 | 2007.81 | 2007.79 | 817.21 | 817.21 | 0.3 | 0.4 | 0.6 | 0.79 | 6.12
500 | 24B5A12003 | 240112003 | 2024-01-12 | 0:29 | 0:39 | 8 | 4 | 1 | 260 | 33 | 108 | 3.76 | 1.5 | 0.4 | 3.35 | 0.05 | 28.48 | 5.05 | 0.4 | 2.86 | 0.2 | 8.75 | 0.9 | 0.66 | 23.54 |  |  |  | 2014.62 | 2014.6 | 2012.05 | 2012.04 | 2012.03 | 2012.03 | 2012.02 | 2012 | 821.38 | 821.38 | 3.9 | 1.02 | 15.55 | 2.7 | 5.14
500 | 24B5A12004 | 240112004 | 2024-01-12 | 0:39 | 0:50 | 8 | 4 | 1 | 268.7 | 33 | 129 | 0.3 | 1.5 | 0.4 | 0.72 | 0.06 | 15.18 | 0.9 | 0.4 | 0.3 | 0.2 | 19.14 | 0.9 | 1.34 | 33.32 |  |  |  | 2018.83 | 2018.81 | 2016.26 | 2016.25 | 2016.24 | 2016.24 | 2016.23 | 2016.21 | 825.56 | 825.56 | 0.3 | 0.4 | 0.6 | 0.28 | 5.75
500 | 24B5A12005 | 240112005 | 2024-01-12 | 0:50 | 1:00 | 8 | 1 | 1 | 268.7 | 33 | 129 | 0.3 | 1.5 | 0.42 | 0.65 | 0.11 | 20.7 | 0.9 | 0.4 | 0.3 | 0.25 | 26.14 | 0.9 | 1.1 | 38.13 |  |  |  | 2023.06 | 2023.03 | 2020.48 | 2020.48 | 2020.47 | 2020.46 | 2020.46 | 2020.44 | 829.74 | 829.74 | 0.3 | 0.4 | 0.6 | 0.2 | 5.75
500 | 24B5A12006 | 240112006 | 2024-01-12 | 1:00 | 1:11 | 8 | 1 | 1 | 265.5 | 33 | 146 | 0.3 | 1.5 | 0.42 | 0.64 | 0.34 | 12.96 | 0.9 | 0.4 | 0.3 | 0.35 | 43.85 | 0.9 | 1.96 | 56.93 |  |  |  | 2027.26 | 2027.23 | 2024.69 | 2024.68 | 2024.67 | 2024.66 | 2024.66 | 2024.64 | 833.9 | 833.9 | 0.3 | 0.4 | 0.6 | 0.2 | 8.52
500 | 24B5A12007 | 240112007 | 2024-01-12 | 1:11 | 1:21 | 8 | 4 | 1 | 265.5 | 33 | 146 | 0.3 | 1.5 | 0.68 | 0.55 | 0.05 | 9.92 | 2.36 | 0.8 | 0.3 | 0.3 | 5.4 | 0.9 | 6.99 | 2.94 |  |  |  | 2031.47 | 2031.45 | 2028.9 | 2028.89 | 2028.88 | 2028.88 | 2028.88 | 2028.86 | 838.08 | 838.08 | 0.3 | 0.4 | 0.6 | 0.73 | 5.96
500 | 24B5A12008 | 240112008 | 2024-01-12 | 1:21 | 1:32 | 8 | 4 | 1 | 263.3 | 33 | 130 | 0.3 | 1.5 | 1.16 | 0.61 | 0.05 | 24.55 | 3.49 | 0.4 | 0.3 | 0.62 | 4.92 | 0.9 | 2.2 | 4.03 |  |  |  | 2035.7 | 2035.67 | 2033.13 | 2033.12 | 2033.11 | 2033.1 | 2033.1 | 2033.08 | 842.27 | 842.27 | 0.3 | 0.4 | 0.6 | 0.93 | 6.21
500 | 24B5A12009 | 240112009 | 2024-01-12 | 1:32 | 1:42 | 8 | 4 | 1 | 263.3 | 33 | 130 | 0.3 | 1.5 | 1.16 | 0.61 | 0.05 | 24.55 | 3.49 | 0.4 | 0.3 | 0.62 | 4.92 | 0.9 | 2.2 | 4.03 |  |  |  | 2039.9 | 2039.88 | 2037.33 | 2037.32 | 2037.31 | 2037.31 | 2037.3 | 2037.28 | 846.43 | 846.43 | 0.3 | 0.4 | 0.6 | 0.93 | 6.21
500 | 24B5A12010 | 240112010 | 2024-01-12 | 1:42 | 1:53 | 8 | 4 | 1 | 283.8 | 33 | 99 | 0.3 | 1.5 | 1.16 | 0.61 | 0.05 | 24.55 | 3.49 | 0.4 | 0.3 | 0.62 | 4.92 | 0.9 | 2.2 | 4.03 |  |  |  | 2044.11 | 2044.09 | 2041.54 | 2041.53 | 2041.52 | 2041.51 | 2041.51 | 2041.49 | 850.6 | 850.6 | 0.3 | 0.4 | 0.6 | 0.93 | 6.21
500 | 24B5A12011 | 240112011 | 2024-01-12 | 1:53 | 2:03 | 8 | 4 | 1 | 283.8 | 33 | 99 | 0.3 | 1.5 | 1.16 | 0.61 | 0.05 | 24.55 | 3.49 | 0.4 | 0.3 | 0.62 | 4.92 | 0.9 | 2.2 | 4.03 |  |  |  | 2048.31 | 2048.29 | 2045.75 | 2045.74 | 2045.73 | 2045.72 | 2045.72 | 2045.7 | 854.77 | 854.77 | 0.3 | 0.4 | 0.6 | 0.93 | 6.21
500 | 24B5A12012 | 240112012 | 2024-01-12 | 2:03 | 2:14 | 8 | 4 | 1 | 284.4 | 33 | 117 | 0.1 | 1 | 0.43 | 0.3 | 0.1 | 4.63 | 0.6 | 0.53 | 0.3 | 0.65 | 4.72 | 1 | 30.3 | 3.22 |  |  |  | 2052.43 | 2052.41 | 2049.91 | 2049.9 | 2049.89 | 2049.89 | 2049.88 | 2049.86 | 858.93 | 858.93 | 0.1 | 0.1 | 0.3 | 0.24 | 6.78
500 | 24B5A12013 | 240112013 | 2024-01-12 | 2:14 | 2:24 | 8 | 4 | 1 | 284.4 | 33 | 117 | 0.1 | 1 | 0.43 | 0.3 | 0.1 | 4.63 | 0.6 | 0.53 | 0.3 | 0.65 | 4.72 | 1 | 30.3 | 3.22 |  |  |  | 2056.56 | 2056.54 | 2054.03 | 2054.03 | 2054.02 | 2054.01 | 2054.01 | 2053.99 | 863.1 | 863.1 | 0.1 | 0.1 | 0.3 | 0.24 | 6.78
500 | 24B5A12014 | 240112014 | 2024-01-12 | 2:24 | 2:34 | 8 | 4 | 1 | 276.1 | 33 | 135 | 0.1 | 1 | 0.43 | 0.3 | 0.1 | 4.63 | 0.6 | 0.53 | 0.3 | 0.65 | 4.72 | 1 | 30.3 | 3.22 |  |  |  | 2060.69 | 2060.66 | 2058.16 | 2058.15 | 2058.14 | 2058.14 | 2058.13 | 2058.12 | 867.26 | 867.26 | 0.1 | 0.1 | 0.3 | 0.24 | 6.78
500 | 24B5A12015 | 240112015 | 2024-01-12 | 2:34 | 2:44 | 8 | 4 | 1 | 276.1 | 33 | 135 | 0.1 | 1 | 0.43 | 0.3 | 0.1 | 4.63 | 0.6 | 0.53 | 0.3 | 0.65 | 4.72 | 1 | 30.3 | 3.22 |  |  |  | 2064.3 | 2064.27 | 2061.77 | 2061.77 | 2061.76 | 2061.75 | 2061.75 | 2061.73 | 870.91 | 870.91 | 0.1 | 0.1 | 0.3 | 0.24 | 6.78
500 | 24B5A12016 | 240112016 | 2024-01-12 | 2:44 | 2:53 | 8 | 4 | 1 | 280.9 | 33 | 168 | 0.1 | 1 | 0.5 | 0.3 | 0.1 | 5.66 | 0.6 | 0.61 | 0.3 | 0.6 | 4.55 | 1 | 32.5 | 3.48 |  |  | 1 | 2067.89 | 2067.87 | 2065.37 | 2065.36 | 2065.35 | 2065.34 | 2065.34 | 2065.32 | 874.53 | 874.53 | 0.1 | 0.1 | 0.3 | 0.2 | 6.33
500 | 24B5A12017 | 240112017 | 2024-01-12 | 2:53 | 3:02 | 8 | 4 | 1 | 280.9 | 33 | 168 | 0.1 | 1 | 0.5 | 0.3 | 0.1 | 5.66 | 0.6 | 0.61 | 0.3 | 0.6 | 4.55 | 1 | 32.5 | 3.48 |  |  |  | 2071.48 | 2071.45 | 2068.95 | 2068.94 | 2068.93 | 2068.93 | 2068.93 | 2068.91 | 878.15 | 878.15 | 0.1 | 0.1 | 0.3 | 0.2 | 6.33
500 | 24B5A12018 | 240112018 | 2024-01-12 | 3:02 | 3:11 | 8 | 4 | 1 | 280.3 | 33 | 141 | 0.1 | 1 | 0.5 | 0.3 | 0.1 | 5.66 | 0.6 | 0.61 | 0.3 | 0.6 | 4.55 | 1 | 32.5 | 3.48 |  |  |  | 2075.06 | 2075.04 | 2072.54 | 2072.53 | 2072.52 | 2072.52 | 2072.51 | 2072.49 | 881.77 | 881.77 | 0.1 | 0.1 | 0.3 | 0.2 | 6.33
500 | 24B5A12019 | 240112019 | 2024-01-12 | 3:11 | 3:20 | 8 | 4 | 1 | 280.3 | 33 | 141 | 0.1 | 1 | 0.5 | 0.3 | 0.1 | 5.66 | 0.6 | 0.61 | 0.3 | 0.6 | 4.55 | 1 | 32.5 | 3.48 |  |  |  | 2078.66 | 2078.64 | 2076.14 | 2076.13 | 2076.12 | 2076.11 | 2076.11 | 2076.09 | 885.4 | 885.4 | 0.1 | 0.1 | 0.3 | 0.2 | 6.33
500 | 24B5A12020 | 240112020 | 2024-01-12 | 3:20 | 3:29 | 8 | 4 | 1 | 287.8 | 33 | 167 | 0.1 | 1 | 0.44 | 0.3 | 0.11 | 7.26 | 0.6 | 0.58 | 0.3 | 0.62 | 4.67 | 1 | 43.9 | 3.78 |  |  |  | 2082.25 | 2082.22 | 2079.72 | 2079.72 | 2079.71 | 2079.7 | 2079.7 | 2079.68 | 889.02 | 889.02 | 0.1 | 0.1 | 0.3 | 0.38 | 7.04
500 | 24B5A12021 | 240112021 | 2024-01-12 | 3:29 | 3:39 | 8 | 4 | 1 | 287.8 | 33 | 167 | 0.1 | 1 | 0.44 | 0.3 | 0.11 | 7.26 | 0.6 | 0.58 | 0.3 | 0.62 | 4.67 | 1 | 43.9 | 3.78 |  |  | 1 | 2086.18 | 2086.15 | 2083.65 | 2083.64 | 2083.63 | 2083.63 | 2083.62 | 2083.61 | 892.99 | 892.99 | 0.1 | 0.1 | 0.3 | 0.38 | 7.04
500 | 24B5A12022 | 240112022 | 2024-01-12 | 3:39 | 3:49 | 8 | 4 | 1 | 277.7 | 33 | 143 | 0.1 | 1 | 0.44 | 0.3 | 0.11 | 7.26 | 0.6 | 0.58 | 0.3 | 0.62 | 4.67 | 1 | 43.9 | 3.78 |  |  |  | 2090.32 | 2090.29 | 2087.79 | 2087.78 | 2087.77 | 2087.77 | 2087.76 | 2087.75 | 897.17 | 897.17 | 0.1 | 0.1 | 0.3 | 0.38 | 7.04
500 | 24B5A12023 | 240112023 | 2024-01-12 | 3:49 | 4:00 | 8 | 4 | 1 | 277.7 | 33 | 143 | 0.1 | 1 | 0.44 | 0.3 | 0.11 | 7.26 | 0.6 | 0.58 | 0.3 | 0.62 | 4.67 | 1 | 43.9 | 3.78 |  |  |  | 2094.42 | 2094.39 | 2091.89 | 2091.88 | 2091.87 | 2091.87 | 2091.86 | 2091.85 | 901.3 | 901.3 | 0.1 | 0.1 | 0.3 | 0.38 | 7.04
500 | 24B5A12024 | 240112024 | 2024-01-12 | 4:00 | 4:10 | 8 | 4 | 1 | 266.5 | 33 | 130 | 0.1 | 1 | 0.41 | 0.43 | 0.21 | 7.66 | 0.62 | 0.72 | 0.3 | 0.5 | 4.65 | 1 | 48.9 | 5.51 |  |  |  | 2098.55 | 2098.53 | 2096.02 | 2096.02 | 2096.01 | 2096 | 2096 | 2095.98 | 905.48 | 905.48 | 0.1 | 0.1 | 0.3 | 0.5 | 7.73
500 | 24B5A12025 | 240112025 | 2024-01-12 | 4:10 | 4:21 | 8 | 4 | 1 | 266.5 | 33 | 130 | 0.1 | 1 | 0.41 | 0.43 | 0.21 | 7.66 | 0.62 | 0.72 | 0.3 | 0.5 | 4.65 | 1 | 48.9 | 5.51 |  |  |  | 2102.68 | 2102.66 | 2100.16 | 2100.15 | 2100.14 | 2100.13 | 2100.13 | 2100.11 | 909.65 | 909.65 | 0.1 | 0.1 | 0.3 | 0.5 | 7.73
500 | 24B5A12026 | 240112026 | 2024-01-12 | 4:21 | 4:31 | 8 | 4 | 1 | 261 | 33 | 76 | 0.1 | 1 | 0.41 | 0.43 | 0.21 | 7.66 | 0.62 | 0.72 | 0.3 | 0.5 | 4.65 | 1 | 48.9 | 5.51 |  |  |  | 2106.81 | 2106.79 | 2104.28 | 2104.28 | 2104.27 | 2104.26 | 2104.26 | 2104.24 | 913.81 | 913.81 | 0.1 | 0.1 | 0.3 | 0.5 | 7.73
500 | 24B5A12027 | 240112027 | 2024-01-12 | 4:31 | 4:41 | 8 | 4 | 1 | 261 | 33 | 76 | 0.1 | 1 | 0.41 | 0.43 | 0.21 | 7.66 | 0.62 | 0.72 | 0.3 | 0.5 | 4.65 | 1 | 48.9 | 5.51 |  |  |  | 2110.95 | 2110.92 | 2108.42 | 2108.41 | 2108.4 | 2108.4 | 2108.39 | 2108.37 | 918.01 | 918.01 | 0.1 | 0.1 | 0.3 | 0.5 | 7.73
500 | 24B5A12028 | 240112028 | 2024-01-12 | 4:41 | 4:51 | 8 | 4 | 1 | 301.2 | 33 | 83 | 0.1 | 1 | 0.43 | 0.3 | 0.1 | 7.12 | 0.6 | 0.41 | 0.3 | 0.52 | 4.61 | 1 | 45.2 | 3.24 |  |  | 1 | 2115.04 | 2115.02 | 2112.51 | 2112.51 | 2112.5 | 2112.49 | 2112.49 | 2112.47 | 922.17 | 922.17 | 0.1 | 0.1 | 0.3 | 0.37 | 7.18
500 | 24B5A12029 | 240112029 | 2024-01-12 | 4:51 | 5:01 | 8 | 4 | 1 | 301.2 | 33 | 83 | 0.1 | 1 | 0.43 | 0.3 | 0.1 | 7.12 | 0.6 | 0.41 | 0.3 | 0.52 | 4.61 | 1 | 45.2 | 3.24 |  |  | 1 | 2119.16 | 2119.14 | 2116.64 | 2116.63 | 2116.62 | 2116.61 | 2116.61 | 2116.59 | 926.37 | 926.37 | 0.1 | 0.1 | 0.3 | 0.37 | 7.18
500 | 24B5A12030 | 240112030 | 2024-01-12 | 5:01 | 5:11 | 8 | 4 | 1 | 397 | 33 | 81 | 0.1 | 1 | 0.43 | 0.3 | 0.1 | 7.12 | 0.6 | 0.41 | 0.3 | 0.52 | 4.61 | 1 | 45.2 | 3.24 |  |  | 1 | 2123.28 | 2123.25 | 2120.75 | 2120.74 | 2120.73 | 2120.73 | 2120.72 | 2120.71 | 930.56 | 930.56 | 0.1 | 0.1 | 0.3 | 0.37 | 7.18
500 | 24B5A12031 | 240112031 | 2024-01-12 | 5:11 | 5:21 | 8 | 4 | 1 | 312 | 33 | 81 | 0.1 | 1 | 0.43 | 0.3 | 0.1 | 7.12 | 0.6 | 0.41 | 0.3 | 0.52 | 4.61 | 1 | 45.2 | 3.24 |  | 1 | 2 | 2127.36 | 2127.34 | 2124.84 | 2124.83 | 2124.82 | 2124.82 | 2124.81 | 2124.79 | 934.72 | 934.72 | 0.1 | 0.1 | 0.3 | 0.37 | 7.18
500 | 24B5A12032 | 240112032 | 2024-01-12 | 5:21 | 5:31 | 8 | 4 | 1 | 290 | 33 | 68 | 0.1 | 1 | 0.34 | 0.31 | 0.18 | 6.26 | 0.6 | 0.48 | 0.3 | 0.46 | 4.6 | 1 | 62.2 | 2.42 |  |  |  | 2131.43 | 2131.41 | 2128.91 | 2128.9 | 2128.89 | 2128.88 | 2128.88 | 2128.86 | 938.86 | 938.86 | 0.1 | 0.1 | 0.3 | 0.3 | 7.56
500 | 24B5A12033 | 240112033 | 2024-01-12 | 5:31 | 5:41 | 8 | 4 | 1 | 290 | 33 | 68 | 0.1 | 1 | 0.34 | 0.31 | 0.18 | 6.26 | 0.6 | 0.48 | 0.3 | 0.46 | 4.6 | 1 | 62.2 | 2.42 |  |  |  | 2135.55 | 2135.52 | 2133.02 | 2133.01 | 2133 | 2133 | 2133 | 2132.98 | 943.05 | 943.05 | 0.1 | 0.1 | 0.3 | 0.3 | 7.56
500 | 24B5A12034 | 240112034 | 2024-01-12 | 5:41 | 5:51 | 8 | 4 | 1 | 276.3 | 33 | 119 | 0.1 | 1 | 0.34 | 0.31 | 0.18 | 6.26 | 0.6 | 0.48 | 0.3 | 0.46 | 4.6 | 1 | 62.2 | 2.42 |  |  | 1 | 2139.64 | 2139.61 | 2137.11 | 2137.1 | 2137.09 | 2137.09 | 2137.08 | 2137.06 | 947.21 | 947.21 | 0.1 | 0.1 | 0.3 | 0.3 | 7.56
500 | 24B5A12035 | 240112035 | 2024-01-12 | 5:51 | 6:01 | 8 | 4 | 1 | 276.3 | 33 | 119 | 0.1 | 1 | 0.34 | 0.31 | 0.18 | 6.26 | 0.6 | 0.48 | 0.3 | 0.46 | 4.6 | 1 | 62.2 | 2.42 |  |  | 1 | 2143.73 | 2143.71 | 2141.2 | 2141.2 | 2141.19 | 2141.18 | 2141.18 | 2141.16 | 951.38 | 951.38 | 0.1 | 0.1 | 0.3 | 0.3 | 7.56
500 | 24B5A12036 | 240112036 | 2024-01-12 | 6:01 | 6:11 | 8 | 4 | 1 | 268 | 33 | 66 | 0.1 | 1 | 0.61 | 0.31 | 0.1 | 6.38 | 0.6 | 0.38 | 0.3 | 0.5 | 4.52 | 1 | 63.4 | 2.14 |  |  |  | 2147.81 | 2147.79 | 2145.29 | 2145.28 | 2145.27 | 2145.26 | 2145.26 | 2145.24 | 955.53 | 955.53 | 0.1 | 0.1 | 0.3 | 0.25 | 8.07
500 | 24B5A12037 | 240112037 | 2024-01-12 | 6:11 | 6:21 | 8 | 4 | 1 | 268 | 33 | 66 | 0.1 | 1 | 0.61 | 0.31 | 0.1 | 6.38 | 0.6 | 0.38 | 0.3 | 0.5 | 4.52 | 1 | 63.4 | 2.14 |  |  |  | 2151.8 | 2151.77 | 2149.27 | 2149.26 | 2149.25 | 2149.25 | 2149.24 | 2149.23 | 959.59 | 959.59 | 0.1 | 0.1 | 0.3 | 0.25 | 8.07
500 | 24B5A12038 | 240112038 | 2024-01-12 | 6:21 | 6:31 | 8 | 4 | 1 | 273.5 | 33 | 79 | 0.1 | 1 | 0.61 | 0.31 | 0.1 | 6.38 | 0.6 | 0.38 | 0.3 | 0.5 | 4.52 | 1 | 63.4 | 2.14 |  |  |  | 2155.91 | 2155.89 | 2153.39 | 2153.38 | 2153.37 | 2153.36 | 2153.36 | 2153.34 | 963.78 | 963.78 | 0.1 | 0.1 | 0.3 | 0.25 | 8.07
500 | 24B5A12039 | 240112039 | 2024-01-12 | 6:31 | 6:41 | 8 | 4 | 1 | 273.5 | 33 | 79 | 0.1 | 1 | 0.61 | 0.31 | 0.1 | 6.38 | 0.6 | 0.38 | 0.3 | 0.5 | 4.52 | 1 | 63.4 | 2.14 |  |  |  | 2160.02 | 2160 | 2157.49 | 2157.49 | 2157.48 | 2157.47 | 2157.47 | 2157.45 | 967.96 | 967.96 | 0.1 | 0.1 | 0.3 | 0.25 | 8.07
500 | 24B5A12040 | 240112040 | 2024-01-12 | 6:41 | 6:51 | 8 | 4 | 1 | 291.8 | 33 | 110 | 0.1 | 1 | 0.52 | 0.3 | 0.12 | 6.76 | 0.6 | 0.4 | 0.3 | 0.6 | 4.69 | 1 | 56.1 | 1.92 |  | 1 | 1 | 2164.09 | 2164.07 | 2161.57 | 2161.56 | 2161.55 | 2161.55 | 2161.54 | 2161.52 | 972.1 | 972.1 | 0.1 | 0.1 | 0.3 | 0.24 | 7.89
500 | 24B5A12041 | 240112041 | 2024-01-12 | 6:51 | 7:01 | 8 | 4 | 1 | 291.8 | 33 | 110 | 0.1 | 1 | 0.52 | 0.3 | 0.12 | 6.76 | 0.6 | 0.4 | 0.3 | 0.6 | 4.69 | 1 | 56.1 | 1.92 |  |  |  | 2168.19 | 2168.17 | 2165.66 | 2165.66 | 2165.65 | 2165.64 | 2165.64 | 2165.62 | 976.27 | 976.27 | 0.1 | 0.1 | 0.3 | 0.24 | 7.89
500 | 24B5A12042 | 240112042 | 2024-01-12 | 7:01 | 7:11 | 8 | 4 | 1 | 260.5 | 33 | 138 | 0.1 | 1 | 0.52 | 0.3 | 0.12 | 6.76 | 0.6 | 0.4 | 0.3 | 0.6 | 4.69 | 1 | 56.1 | 1.92 |  |  | 1 | 2172.3 | 2172.27 | 2169.77 | 2169.76 | 2169.75 | 2169.75 | 2169.75 | 2169.73 | 980.45 | 980.45 | 0.1 | 0.1 | 0.3 | 0.24 | 7.89
500 | 24B5A12043 | 240112043 | 2024-01-12 | 7:11 | 7:21 | 8 | 4 | 1 | 260.5 | 33 | 138 | 0.1 | 1 | 0.52 | 0.3 | 0.12 | 6.76 | 0.6 | 0.4 | 0.3 | 0.6 | 4.69 | 1 | 56.1 | 1.92 |  |  |  | 2176.41 | 2176.39 | 2173.89 | 2173.88 | 2173.87 | 2173.86 | 2173.86 | 2173.84 | 984.64 | 984.64 | 0.1 | 0.1 | 0.3 | 0.24 | 7.89
500 | 24B5A12044 | 240112044 | 2024-01-12 | 7:21 | 7:31 | 8 | 4 | 1 | 273.2 | 33 | 87 | 0.1 | 1 | 0.47 | 0.3 | 0.1 | 7.21 | 0.6 | 0.58 | 0.3 | 0.56 | 4.56 | 1 | 51.8 | 1.91 |  |  |  | 2180.52 | 2180.5 | 2178 | 2177.99 | 2177.98 | 2177.97 | 2177.97 | 2177.95 | 988.82 | 988.82 | 0.1 | 0.1 | 0.3 | 0.27 | 7.95
500 | 24B5A12045 | 240112045 | 2024-01-12 | 7:31 | 7:41 | 8 | 4 | 1 | 273.2 | 33 | 87 | 0.1 | 1 | 0.47 | 0.3 | 0.1 | 7.21 | 0.6 | 0.58 | 0.3 | 0.56 | 4.56 | 1 | 51.8 | 1.91 |  |  | 1 | 2184.62 | 2184.6 | 2182.1 | 2182.09 | 2182.08 | 2182.07 | 2182.07 | 2182.05 | 993 | 993 | 0.1 | 0.1 | 0.3 | 0.27 | 7.95
500 | 24B5A12046 | 240112046 | 2024-01-12 | 7:41 | 7:51 | 8 | 4 | 1 | 273 | 33 | 135 | 0.1 | 1 | 0.47 | 0.3 | 0.1 | 7.21 | 0.6 | 0.58 | 0.3 | 0.56 | 4.56 | 1 | 51.8 | 1.91 |  |  |  | 2188.74 | 2188.71 | 2186.21 | 2186.2 | 2186.2 | 2186.19 | 2186.19 | 2186.17 | 997.19 | 997.19 | 0.1 | 0.1 | 0.3 | 0.27 | 7.95
500 | 24B5A12047 | 240112047 | 2024-01-12 | 7:51 | 8:01 | 8 | 4 | 1 | 273 | 33 | 135 | 0.1 | 1 | 0.47 | 0.3 | 0.1 | 7.21 | 0.6 | 0.58 | 0.3 | 0.56 | 4.56 | 1 | 51.8 | 1.91 | 1 | 1 | 5 | 2192.85 | 2192.82 | 2190.32 | 2190.31 | 2190.3 | 2190.3 | 2190.29 | 2190.27 | 1001.37 | 1001.37 | 0.1 | 0.1 | 0.3 | 0.27 | 7.95
500 | 24B5A12048 | 240112048 | 2024-01-12 | 8:01 | 8:11 | 8 | 4 | 1 | 278.5 | 33 | 135 | 0.1 | 1 | 0.49 | 0.3 | 0.1 | 9.3 | 0.6 | 0.53 | 0.3 | 0.49 | 4.63 | 1 | 46.3 | 1.6 |  |  |  | 2196.99 | 2196.96 | 2194.46 | 2194.46 | 2194.45 | 2194.44 | 2194.44 | 2194.42 | 1005.59 | 1005.59 | 0.1 | 0.1 | 0.3 | 0.33 | 7.61
500 | 24B5A12049 | 240112049 | 2024-01-12 | 8:11 | 8:21 | 8 | 4 | 1 | 278.5 | 33 | 81 | 0.1 | 1 | 0.49 | 0.3 | 0.1 | 9.3 | 0.6 | 0.53 | 0.3 | 0.49 | 4.63 | 1 | 46.3 | 1.6 |  |  |  | 2201.08 | 2201.06 | 2198.56 | 2198.55 | 2198.54 | 2198.54 | 2198.53 | 2198.51 | 1009.75 | 1009.75 | 0.1 | 0.1 | 0.3 | 0.33 | 7.61
500 | 24B5A12050 | 240112050 | 2024-01-12 | 8:21 | 8:31 | 8 | 4 | 1 | 277.2 | 33 | 108 | 0.1 | 1 | 0.49 | 0.3 | 0.1 | 9.3 | 0.6 | 0.53 | 0.3 | 0.49 | 4.63 | 1 | 46.3 | 1.6 |  |  |  | 2205.21 | 2205.18 | 2202.68 | 2202.67 | 2202.66 | 2202.66 | 2202.65 | 2202.63 | 1013.95 | 1013.95 | 0.1 | 0.1 | 0.3 | 0.33 | 7.61
500 | 24B5A12051 | 240112051 | 2024-01-12 | 8:31 | 8:41 | 8 | 4 | 1 | 277.2 | 33 | 108 | 0.1 | 1 | 0.49 | 0.3 | 0.1 | 9.3 | 0.6 | 0.53 | 0.3 | 0.49 | 4.63 | 1 | 46.3 | 1.6 |  |  |  | 2209.33 | 2209.3 | 2206.8 | 2206.79 | 2206.78 | 2206.78 | 2206.78 | 2206.76 | 1018.15 | 1018.15 | 0.1 | 0.1 | 0.3 | 0.33 | 7.61
500 | 24B5A12052 | 240112052 | 2024-01-12 | 8:41 | 8:51 | 8 | 4 | 1 | 293.4 | 33 | 128 | 0.1 | 1 | 0.61 | 0.3 | 0.1 | 8.11 | 0.6 | 0.35 | 0.3 | 0.58 | 4.5 | 1 | 56.7 | 1.41 |  | 1 | 1 | 2213.44 | 2213.42 | 2210.92 | 2210.91 | 2210.9 | 2210.89 | 2210.89 | 2210.87 | 1022.33 | 1022.33 | 0.1 | 0.1 | 0.3 | 0.2 | 8.23
500 | 24B5A12053 | 240112053 | 2024-01-12 | 8:51 | 9:01 | 8 | 4 | 1 | 293.4 | 33 | 128 | 0.1 | 1 | 0.61 | 0.3 | 0.1 | 8.11 | 0.6 | 0.35 | 0.3 | 0.58 | 4.5 | 1 | 56.7 | 1.41 |  |  |  | 2217.55 | 2217.53 | 2215.03 | 2215.02 | 2215.01 | 2215 | 2215 | 2214.98 | 1026.52 | 1026.52 | 0.1 | 0.1 | 0.3 | 0.2 | 8.23
500 | 24B5A12054 | 240112054 | 2024-01-12 | 9:01 | 9:11 | 8 | 4 | 1 | 288.6 | 33 | 147 | 0.1 | 1 | 0.61 | 0.3 | 0.1 | 8.11 | 0.6 | 0.35 | 0.3 | 0.58 | 4.5 | 1 | 56.7 | 1.41 |  |  |  | 2221.65 | 2221.63 | 2219.13 | 2219.12 | 2219.11 | 2219.1 | 2219.1 | 2219.08 | 1030.69 | 1030.69 | 0.1 | 0.1 | 0.3 | 0.2 | 8.23
500 | 24B5A12055 | 240112055 | 2024-01-12 | 9:11 | 9:21 | 8 | 4 | 1 | 288.6 | 33 | 147 | 0.1 | 1 | 0.61 | 0.3 | 0.1 | 8.11 | 0.6 | 0.35 | 0.3 | 0.58 | 4.5 | 1 | 56.7 | 1.41 |  |  |  | 2225.77 | 2225.74 | 2223.24 | 2223.23 | 2223.23 | 2223.22 | 2223.22 | 2223.2 | 1034.88 | 1034.88 | 0.1 | 0.1 | 0.3 | 0.2 | 8.23
500 | 24B5A12056 | 240112056 | 2024-01-12 | 9:21 | 9:31 | 8 | 4 | 1 | 266 | 33 | 204 | 0.1 | 1 | 0.43 | 0.3 | 0.1 | 7.89 | 0.6 | 0.47 | 0.3 | 0.45 | 4.51 | 1 | 54.9 | 1.65 |  |  |  | 2229.88 | 2229.85 | 2227.35 | 2227.34 | 2227.33 | 2227.33 | 2227.32 | 2227.31 | 1039.06 | 1039.06 | 0.1 | 0.1 | 0.3 | 0.2 | 8.62
500 | 24B5A12057 | 240112057 | 2024-01-12 | 9:31 | 9:41 | 8 | 4 | 1 | 266 | 33 | 204 | 0.1 | 1 | 0.43 | 0.3 | 0.1 | 7.89 | 0.6 | 0.47 | 0.3 | 0.45 | 4.51 | 1 | 54.9 | 1.65 | 1 | 1 | 1 | 2233.99 | 2233.97 | 2231.47 | 2231.46 | 2231.45 | 2231.44 | 2231.44 | 2231.42 | 1043.25 | 1043.25 | 0.1 | 0.1 | 0.3 | 0.2 | 8.62
500 | 24B5A12058 | 240112058 | 2024-01-12 | 9:41 | 9:51 | 8 | 4 | 1 | 321 | 33 | 125 | 0.1 | 1 | 0.43 | 0.3 | 0.1 | 7.89 | 0.6 | 0.47 | 0.3 | 0.45 | 4.51 | 1 | 54.9 | 1.65 |  |  |  | 2238.09 | 2238.07 | 2235.57 | 2235.56 | 2235.55 | 2235.55 | 2235.54 | 2235.52 | 1047.42 | 1047.42 | 0.1 | 0.1 | 0.3 | 0.2 | 8.62
500 | 24B5A12059 | 240112059 | 2024-01-12 | 9:51 | 10:01 | 8 | 4 | 1 | 321 | 33 | 125 | 0.1 | 1 | 0.43 | 0.3 | 0.1 | 7.89 | 0.6 | 0.47 | 0.3 | 0.45 | 4.51 | 1 | 54.9 | 1.65 |  |  |  | 2242.21 | 2242.18 | 2239.68 | 2239.68 | 2239.67 | 2239.66 | 2239.66 | 2239.64 | 1051.61 | 1051.61 | 0.1 | 0.1 | 0.3 | 0.2 | 8.62
500 | 24B5A12060 | 240112060 | 2024-01-12 | 10:01 | 10:11 | 8 | 4 | 1 | 253.5 | 33 | 126 | 0.1 | 1 | 0.51 | 0.3 | 0.1 | 8.35 | 0.6 | 0.53 | 0.3 | 0.57 | 4.55 | 1 | 53.8 | 1.42 |  |  |  | 2246.33 | 2246.31 | 2243.81 | 2243.8 | 2243.79 | 2243.78 | 2243.78 | 2243.76 | 1055.81 | 1055.81 | 0.1 | 0.1 | 0.3 | 0.2 | 7.83
500 | 24B5A12061 | 240112061 | 2024-01-12 | 10:11 | 10:21 | 8 | 4 | 1 | 253.5 | 33 | 126 | 0.1 | 1 | 0.51 | 0.3 | 0.1 | 8.35 | 0.6 | 0.53 | 0.3 | 0.57 | 4.55 | 1 | 53.8 | 1.42 |  |  |  | 2250.46 | 2250.44 | 2247.93 | 2247.93 | 2247.92 | 2247.91 | 2247.91 | 2247.89 | 1060.01 | 1060.01 | 0.1 | 0.1 | 0.3 | 0.2 | 7.83
500 | 24B5A12062 | 240112062 | 2024-01-12 | 10:21 | 10:31 | 8 | 4 | 1 | 293.4 | 33 | 138 | 0.1 | 1 | 0.51 | 0.3 | 0.1 | 8.35 | 0.6 | 0.53 | 0.3 | 0.57 | 4.55 | 1 | 53.8 | 1.42 |  |  |  | 2254.42 | 2254.4 | 2251.9 | 2251.89 | 2251.88 | 2251.88 | 2251.87 | 2251.85 | 1064.05 | 1064.05 | 0.1 | 0.1 | 0.3 | 0.2 | 7.83
500 | 24B5A12063 | 240112063 | 2024-01-12 | 10:31 | 10:41 | 8 | 4 | 1 | 293.4 | 33 | 138 | 0.1 | 1 | 0.51 | 0.3 | 0.1 | 8.35 | 0.6 | 0.53 | 0.3 | 0.57 | 4.55 | 1 | 53.8 | 1.42 |  |  |  | 2258.51 | 2258.49 | 2255.99 | 2255.98 | 2255.97 | 2255.96 | 2255.96 | 2255.94 | 1068.21 | 1068.21 | 0.1 | 0.1 | 0.3 | 0.2 | 7.83
500 | 24B5A12064 | 240112064 | 2024-01-12 | 10:41 | 10:51 | 8 | 4 | 1 | 294.4 | 33 | 109 | 0.1 | 1 | 0.53 | 0.3 | 0.1 | 7.04 | 0.6 | 0.48 | 0.3 | 0.64 | 4.42 | 1 | 47.8 | 1.21 |  |  |  | 2262.63 | 2262.61 | 2260.11 | 2260.1 | 2260.09 | 2260.09 | 2260.08 | 2260.06 | 1072.4 | 1072.4 | 0.1 | 0.1 | 0.3 | 0.2 | 6.84
500 | 24B5A12065 | 240112065 | 2024-01-12 | 10:51 | 11:01 | 8 | 4 | 1 | 294.4 | 33 | 109 | 0.1 | 1 | 0.53 | 0.3 | 0.1 | 7.04 | 0.6 | 0.48 | 0.3 | 0.64 | 4.42 | 1 | 47.8 | 1.21 |  |  |  | 2266.76 | 2266.73 | 2264.23 | 2264.22 | 2264.21 | 2264.21 | 2264.2 | 2264.19 | 1076.6 | 1076.6 | 0.1 | 0.1 | 0.3 | 0.2 | 6.84
500 | 24B5A12066 | 240112066 | 2024-01-12 | 11:01 | 11:11 | 8 | 4 | 1 | 295.4 | 33 | 149 | 0.1 | 1 | 0.53 | 0.3 | 0.1 | 7.04 | 0.6 | 0.48 | 0.3 | 0.64 | 4.42 | 1 | 47.8 | 1.21 |  |  |  | 2270.88 | 2270.85 | 2268.35 | 2268.35 | 2268.34 | 2268.33 | 2268.33 | 2268.31 | 1080.8 | 1080.8 | 0.1 | 0.1 | 0.3 | 0.2 | 6.84
500 | 24B5A12067 | 240112067 | 2024-01-12 | 11:11 | 11:21 | 8 | 4 | 1 | 295.4 | 33 | 149 | 0.1 | 1 | 0.53 | 0.3 | 0.1 | 7.04 | 0.6 | 0.48 | 0.3 | 0.64 | 4.42 | 1 | 47.8 | 1.21 |  |  |  | 2275.01 | 2274.98 | 2272.48 | 2272.47 | 2272.46 | 2272.46 | 2272.46 | 2272.44 | 1085 | 1085 | 0.1 | 0.1 | 0.3 | 0.2 | 6.84
500 | 24B5A12068 | 240112068 | 2024-01-12 | 11:21 | 11:31 | 8 | 4 | 1 | 283 | 33 | 91 | 0.1 | 1 | 0.39 | 0.45 | 0.24 | 10.1 | 0.6 | 0.47 | 0.3 | 0.67 | 4.48 | 1 | 40.6 | 1.87 |  |  |  | 2278.97 | 2278.95 | 2276.45 | 2276.44 | 2276.43 | 2276.42 | 2276.42 | 2276.4 | 1089.03 | 1089.03 | 0.1 | 0.13 | 0.3 | 0.41 | 7.34
500 | 24B5A12069 | 240112069 | 2024-01-12 | 11:31 | 11:41 | 8 | 4 | 1 | 283 | 33 | 91 | 0.1 | 1 | 0.39 | 0.45 | 0.24 | 10.1 | 0.6 | 0.47 | 0.3 | 0.67 | 4.48 | 1 | 40.6 | 1.87 |  |  | 1 | 2283.07 | 2283.05 | 2280.55 | 2280.54 | 2280.53 | 2280.53 | 2280.52 | 2280.5 | 1093.21 | 1093.21 | 0.1 | 0.13 | 0.3 | 0.41 | 7.34
500 | 24B5A12070 | 240112070 | 2024-01-12 | 11:41 | 11:51 | 8 | 4 | 1 | 286.7 | 33 | 162 | 0.1 | 1 | 0.39 | 0.45 | 0.24 | 10.1 | 0.6 | 0.47 | 0.3 | 0.67 | 4.48 | 1 | 40.6 | 1.87 |  |  |  | 2287.05 | 2287.02 | 2284.52 | 2284.51 | 2284.5 | 2284.5 | 2284.49 | 2284.47 | 1097.25 | 1097.25 | 0.1 | 0.13 | 0.3 | 0.41 | 7.34
500 | 24B5A12071 | 240112071 | 2024-01-12 | 11:51 | 12:01 | 8 | 4 | 1 | 286.7 | 33 | 162 | 0.1 | 1 | 0.39 | 0.45 | 0.24 | 10.1 | 0.6 | 0.47 | 0.3 | 0.67 | 4.48 | 1 | 40.6 | 1.87 |  |  | 1 | 2291.14 | 2291.12 | 2288.61 | 2288.61 | 2288.6 | 2288.59 | 2288.59 | 2288.57 | 1101.42 | 1101.42 | 0.1 | 0.13 | 0.3 | 0.41 | 7.34
500 | 24B5A12072 | 240112072 | 2024-01-12 | 12:01 | 12:10 | 8 | 4 | 1 | 268 | 33 | 151 | 0.1 | 1 | 0.5 | 0.3 | 0.1 | 7.18 | 0.6 | 0.39 | 0.3 | 0.6 | 4.63 | 1 | 33 | 1.29 |  |  |  | 2295.11 | 2295.08 | 2292.58 | 2292.57 | 2292.56 | 2292.56 | 2292.55 | 2292.53 | 1105.45 | 1105.45 | 0.1 | 0.1 | 0.3 | 0.24 | 8.08
500 | 24B5A12073 | 240112073 | 2024-01-12 | 12:10 | 12:20 | 8 | 4 | 1 | 268 | 33 | 151 | 0.1 | 1 | 0.5 | 0.3 | 0.1 | 7.18 | 0.6 | 0.39 | 0.3 | 0.6 | 4.63 | 1 | 33 | 1.29 |  |  |  | 2299.21 | 2299.18 | 2296.68 | 2296.67 | 2296.66 | 2296.66 | 2296.65 | 2296.64 | 1109.63 | 1109.63 | 0.1 | 0.1 | 0.3 | 0.24 | 8.08
500 | 24B5A12074 | 240112074 | 2024-01-12 | 12:20 | 12:30 | 8 | 4 | 1 | 271 | 33 | 130 | 0.1 | 1 | 0.5 | 0.3 | 0.1 | 7.18 | 0.6 | 0.39 | 0.3 | 0.6 | 4.63 | 1 | 33 | 1.29 |  |  |  | 2303.18 | 2303.15 | 2300.65 | 2300.65 | 2300.64 | 2300.63 | 2300.63 | 2300.61 | 1113.67 | 1113.67 | 0.1 | 0.1 | 0.3 | 0.24 | 8.08
500 | 24B5A12075 | 240112075 | 2024-01-12 | 12:30 | 12:40 | 8 | 4 | 1 | 271 | 33 | 130 | 0.1 | 1 | 0.5 | 0.3 | 0.1 | 7.18 | 0.6 | 0.39 | 0.3 | 0.6 | 4.63 | 1 | 33 | 1.29 |  |  |  | 2307.27 | 2307.25 | 2304.75 | 2304.74 | 2304.73 | 2304.72 | 2304.72 | 2304.7 | 1117.84 | 1117.84 | 0.1 | 0.1 | 0.3 | 0.24 | 8.08
500 | 24B5A12076 | 240112076 | 2024-01-12 | 12:40 | 12:50 | 8 | 4 | 1 | 272.5 | 33 | 162 | 0.1 | 1 | 0.47 | 0.3 | 0.1 | 6.88 | 0.6 | 0.73 | 0.3 | 0.47 | 4.61 | 1 | 16.8 | 1.75 |  |  | 1 | 2311.25 | 2311.23 | 2308.73 | 2308.72 | 2308.71 | 2308.7 | 2308.7 | 2308.68 | 1121.89 | 1121.89 | 0.1 | 0.1 | 0.3 | 0.2 | 8.43
500 | 24B5A12077 | 240112077 | 2024-01-12 | 12:50 | 13:00 | 8 | 4 | 1 | 272.5 | 33 | 162 | 0.1 | 1 | 0.47 | 0.3 | 0.1 | 6.88 | 0.6 | 0.73 | 0.3 | 0.47 | 4.61 | 1 | 16.8 | 1.75 |  |  |  | 2315.35 | 2315.33 | 2312.83 | 2312.82 | 2312.81 | 2312.8 | 2312.8 | 2312.78 | 1126.06 | 1126.06 | 0.1 | 0.1 | 0.3 | 0.2 | 8.43
500 | 24B5A12078 | 240112078 | 2024-01-12 | 13:00 | 13:09 | 8 | 4 | 1 | 298.7 | 33 | 162 | 0.1 | 1 | 0.47 | 0.3 | 0.1 | 6.88 | 0.6 | 0.73 | 0.3 | 0.47 | 4.61 | 1 | 16.8 | 1.75 |  |  |  | 2319.32 | 2319.3 | 2316.8 | 2316.79 | 2316.78 | 2316.78 | 2316.77 | 2316.75 | 1130.11 | 1130.11 | 0.1 | 0.1 | 0.3 | 0.2 | 8.43
500 | 24B5A12079 | 240112079 | 2024-01-12 | 13:09 | 13:19 | 8 | 4 | 1 | 298.7 | 33 | 162 | 0.1 | 1 | 0.47 | 0.3 | 0.1 | 6.88 | 0.6 | 0.73 | 0.3 | 0.47 | 4.61 | 1 | 16.8 | 1.75 |  |  | 1 | 2323.42 | 2323.4 | 2320.89 | 2320.89 | 2320.88 | 2320.87 | 2320.87 | 2320.85 | 1134.27 | 1134.27 | 0.1 | 0.1 | 0.3 | 0.2 | 8.43
500 | 24B5A12080 | 240112080 | 2024-01-12 | 13:19 | 13:29 | 8 | 4 | 1 | 311 | 33 | 175 | 0.1 | 1 | 0.55 | 0.3 | 0.1 | 7.07 | 0.6 | 0.81 | 0.3 | 0.62 | 4.67 | 1 | 7.23 | 2.02 |  |  |  | 2327.39 | 2327.37 | 2324.87 | 2324.86 | 2324.85 | 2324.84 | 2324.84 | 2324.82 | 1138.32 | 1138.32 | 0.1 | 0.1 | 0.3 | 0.2 | 9.65
500 | 24B5A12081 | 240112081 | 2024-01-12 | 13:29 | 13:39 | 8 | 4 | 1 | 310.9 | 33 | 175 | 0.1 | 1 | 0.55 | 0.3 | 0.1 | 7.07 | 0.6 | 0.81 | 0.3 | 0.62 | 4.67 | 1 | 7.23 | 2.02 |  |  |  | 2331.47 | 2331.45 | 2328.95 | 2328.94 | 2328.93 | 2328.92 | 2328.92 | 2328.9 | 1142.47 | 1142.47 | 0.1 | 0.1 | 0.3 | 0.2 | 9.65
500 | 24B5A12082 | 240112082 | 2024-01-12 | 13:39 | 13:49 | 8 | 4 | 1 | 267 | 33 | 134 | 0.1 | 1 | 0.55 | 0.3 | 0.1 | 7.07 | 0.6 | 0.81 | 0.3 | 0.62 | 4.67 | 1 | 7.23 | 2.02 |  |  |  | 2335.45 | 2335.43 | 2332.93 | 2332.92 | 2332.91 | 2332.9 | 2332.9 | 2332.88 | 1146.52 | 1146.52 | 0.1 | 0.1 | 0.3 | 0.2 | 9.65
500 | 24B5A12083 | 240112083 | 2024-01-12 | 13:49 | 13:59 | 8 | 4 | 1 | 267.2 | 33 | 134 | 0.1 | 1 | 0.55 | 0.3 | 0.1 | 7.07 | 0.6 | 0.81 | 0.3 | 0.62 | 4.67 | 1 | 7.23 | 2.02 |  |  |  | 2339.56 | 2339.54 | 2337.03 | 2337.03 | 2337.02 | 2337.01 | 2337.01 | 2336.99 | 1150.7 | 1150.7 | 0.1 | 0.1 | 0.3 | 0.2 | 9.65
500 | 24B5A12084 | 240112084 | 2024-01-12 | 13:59 | 14:08 | 8 | 4 | 1 | 241.2 | 33 | 119 | 0.1 | 1 | 0.55 | 0.3 | 0.1 | 6.64 | 0.6 | 0.48 | 0.3 | 0.55 | 4.6 | 1 | 3.52 | 1.51 |  |  | 1 | 2343.54 | 2343.52 | 2341.02 | 2341.01 | 2341 | 2341 | 2340.99 | 2340.97 | 1154.76 | 1154.76 | 0.1 | 0.1 | 0.3 | 0.2 | 9.3
500 | 24B5A12085 | 240112085 | 2024-01-12 | 14:08 | 14:18 | 8 | 4 | 1 | 241.2 | 33 | 119 | 0.1 | 1 | 0.55 | 0.3 | 0.1 | 6.64 | 0.6 | 0.48 | 0.3 | 0.55 | 4.6 | 1 | 3.52 | 1.51 |  |  |  | 2347.5 | 2347.48 | 2344.98 | 2344.97 | 2344.96 | 2344.95 | 2344.95 | 2344.93 | 1158.79 | 1158.79 | 0.1 | 0.1 | 0.3 | 0.2 | 9.3
500 | 24B5A12086 | 240112086 | 2024-01-12 | 14:18 | 14:28 | 8 | 4 | 1 | 245.3 | 33 | 125 | 0.1 | 1 | 0.55 | 0.3 | 0.1 | 6.64 | 0.6 | 0.48 | 0.3 | 0.55 | 4.6 | 1 | 3.52 | 1.51 |  |  |  | 2351.6 | 2351.57 | 2349.07 | 2349.06 | 2349.05 | 2349.05 | 2349.04 | 2349.03 | 1162.96 | 1162.96 | 0.1 | 0.1 | 0.3 | 0.2 | 9.3
500 | 24B5A12087 | 240112087 | 2024-01-12 | 14:28 | 14:38 | 8 | 4 | 1 | 245.3 | 33 | 125 | 0.1 | 1 | 0.55 | 0.3 | 0.1 | 6.64 | 0.6 | 0.48 | 0.3 | 0.55 | 4.6 | 1 | 3.52 | 1.51 |  |  |  | 2355.57 | 2355.54 | 2353.04 | 2353.04 | 2353.03 | 2353.02 | 2353.02 | 2353 | 1167 | 1167 | 0.1 | 0.1 | 0.3 | 0.2 | 9.3
500 | 24B5A12088 | 240112088 | 2024-01-12 | 14:38 | 14:47 | 8 | 2 | 3 | 250.6 | 33 | 176 | 0.1 | 1 | 0.68 | 0.3 | 0.1 | 6.33 | 0.85 | 0.83 | 0.3 | 0.6 | 4.63 | 1 | 3.93 | 4.1 |  |  |  | 2359.53 | 2359.51 | 2357.01 | 2357 | 2356.99 | 2356.99 | 2356.98 | 2356.96 | 1171.03 | 1171.03 | 0.1 | 0.1 | 0.3 | 0.2 | 9.98
500 | 24B5A12089 | 240112089 | 2024-01-12 | 14:47 | 14:57 | 8 | 4 | 1 | 250.6 | 33 | 176 | 0.1 | 1 | 0.68 | 0.3 | 0.1 | 6.33 | 0.85 | 0.83 | 0.3 | 0.6 | 4.63 | 1 | 3.93 | 4.1 |  |  | 1 | 2363.62 | 2363.6 | 2361.1 | 2361.09 | 2361.08 | 2361.07 | 2361.07 | 2361.05 | 1175.19 | 1175.19 | 0.1 | 0.1 | 0.3 | 0.2 | 9.98
500 | 24B5A12090 | 240112090 | 2024-01-12 | 14:57 | 15:07 | 8 | 4 | 1 | 244.7 | 33 | 121 | 0.1 | 1 | 0.68 | 0.3 | 0.1 | 6.33 | 0.85 | 0.83 | 0.3 | 0.6 | 4.63 | 1 | 3.93 | 4.1 |  |  |  | 2367.61 | 2367.58 | 2365.08 | 2365.07 | 2365.06 | 2365.06 | 2365.05 | 2365.04 | 1179.25 | 1179.25 | 0.1 | 0.1 | 0.3 | 0.2 | 9.98
500 | 24B5A12091 | 240112091 | 2024-01-12 | 15:07 | 15:17 | 8 | 2 | 3 | 244.7 | 33 | 121 | 0.1 | 1 | 0.68 | 0.3 | 0.1 | 6.33 | 0.85 | 0.83 | 0.3 | 0.6 | 4.63 | 1 | 3.93 | 4.1 |  |  |  | 2371.7 | 2371.67 | 2369.17 | 2369.16 | 2369.15 | 2369.15 | 2369.14 | 2369.12 | 1183.41 | 1183.41 | 0.1 | 0.1 | 0.3 | 0.2 | 9.98
500 | 24B5A12092 | 240112092 | 2024-01-12 | 15:17 | 15:27 | 8 | 4 | 1 | 260.6 | 33 | 124 | 0.1 | 1 | 0.48 | 0.3 | 0.1 | 6.58 | 0.6 | 0.81 | 0.3 | 0.67 | 4.83 | 1 | 3.83 | 3.93 |  |  |  | 2375.67 | 2375.65 | 2373.15 | 2373.14 | 2373.13 | 2373.13 | 2373.12 | 2373.1 | 1187.46 | 1187.46 | 0.1 | 0.1 | 0.3 | 0.2 | 10.8
500 | 24B5A12093 | 240112093 | 2024-01-12 | 15:27 | 15:37 | 8 | 2 | 3 | 260.6 | 33 | 124 | 0.1 | 1 | 0.48 | 0.3 | 0.1 | 6.58 | 0.6 | 0.81 | 0.3 | 0.67 | 4.83 | 1 | 3.83 | 3.93 |  |  |  | 2379.8 | 2379.77 | 2377.27 | 2377.26 | 2377.25 | 2377.25 | 2377.24 | 2377.22 | 1191.66 | 1191.66 | 0.1 | 0.1 | 0.3 | 0.2 | 10.8
500 | 24B5A12094 | 240112094 | 2024-01-12 | 15:37 | 15:47 | 8 | 4 | 1 | 259.8 | 33 | 141 | 0.1 | 1 | 0.48 | 0.3 | 0.1 | 6.58 | 0.6 | 0.81 | 0.3 | 0.67 | 4.83 | 1 | 3.83 | 3.93 |  |  |  | 2383.92 | 2383.9 | 2381.4 | 2381.39 | 2381.38 | 2381.38 | 2381.37 | 2381.35 | 1195.86 | 1195.86 | 0.1 | 0.1 | 0.3 | 0.2 | 10.8
500 | 24B5A12095 | 240112095 | 2024-01-12 | 15:47 | 15:57 | 8 | 4 | 1 | 259.8 | 33 | 141 | 0.1 | 1 | 0.48 | 0.3 | 0.1 | 6.58 | 0.6 | 0.81 | 0.3 | 0.67 | 4.83 | 1 | 3.83 | 3.93 |  |  |  | 2388.05 | 2388.03 | 2385.53 | 2385.52 | 2385.51 | 2385.51 | 2385.5 | 2385.48 | 1200.06 | 1200.06 | 0.1 | 0.1 | 0.3 | 0.2 | 10.8
500 | 24B5A12096 | 240112096 | 2024-01-12 | 15:57 | 16:07 | 8 | 2 | 3 | 261.7 | 33 | 204 | 0.1 | 1 | 0.68 | 0.3 | 0.1 | 5.7 | 0.6 | 0.57 | 0.3 | 0.7 | 4.78 | 1 | 6.65 | 3.12 |  |  |  | 2392.18 | 2392.16 | 2389.66 | 2389.65 | 2389.64 | 2389.63 | 2389.63 | 2389.61 | 1204.26 | 1204.26 | 0.1 | 0.1 | 0.3 | 0.2 | 9.78
500 | 24B5A12097 | 240112097 | 2024-01-12 | 16:07 | 20:39 | 8 | 0 | 3 | 395.8 | 33 | 204 | 0.1 | 1 | 0.68 | 0.3 | 0.1 | 5.7 | 0.6 | 0.57 | 0.3 | 0.7 | 4.78 | 1 | 6.65 | 3.12 | 6 | 6 | 10 | 5.38 | 5.35 | 2.45 | 2.42 | 2.41 | 2.4 | 2.4 | 2.36 | 2.38 | 2.6 | 0.1 | 0.1 | 0.3 | 0.2 | 9.78
500 | 24B5A12098 | 240112098 | 2024-01-12 | 20:39 | 20:49 | 8 | 4 | 1 | 338.7 | 33 | 114 | 0.1 | 1 | 0.68 | 0.3 | 0.1 | 5.7 | 0.6 | 0.57 | 0.3 | 0.7 | 4.78 | 1 | 6.65 | 3.12 |  |  |  | 9.54 | 9.51 | 6.61 | 6.58 | 6.57 | 6.56 | 6.56 | 6.52 | 6.54 | 6.76 | 0.1 | 0.1 | 0.3 | 0.2 | 9.78
500 | 24B5A12099 | 240112099 | 2024-01-12 | 20:49 | 20:59 | 8 | 4 | 1 | 328.1 | 33 | 114 | 0.1 | 1 | 0.68 | 0.3 | 0.1 | 5.7 | 0.6 | 0.57 | 0.3 | 0.7 | 4.78 | 1 | 6.65 | 3.12 |  |  |  | 13.84 | 13.81 | 10.91 | 10.88 | 10.87 | 10.86 | 10.86 | 10.82 | 10.84 | 11.06 | 0.1 | 0.1 | 0.3 | 0.2 | 9.78
500 | 24B5A12100 | 240112100 | 2024-01-12 | 20:59 | 21:09 | 8 | 4 | 1 | 336.8 | 33 | 82 | 0.1 | 1 | 0.53 | 0.3 | 0.1 | 3.32 | 1.93 | 1.32 | 0.3 | 0.59 | 4.5 | 1 | 5.64 | 3.57 |  |  |  | 18.02 | 17.99 | 15.08 | 15.06 | 15.04 | 15.04 | 15.03 | 14.99 | 15.02 | 15.23 | 0.1 | 0.1 | 0.3 | 0.2 | 9.99
500 | 24B5A12101 | 240112101 | 2024-01-12 | 21:09 | 21:19 | 8 | 4 | 1 | 336.8 | 33 | 82 | 0.1 | 1 | 0.53 | 0.3 | 0.1 | 3.32 | 1.93 | 1.32 | 0.3 | 0.59 | 4.5 | 1 | 5.64 | 3.57 |  | 1 | 1 | 22.17 | 22.13 | 19.23 | 19.21 | 19.19 | 19.18 | 19.18 | 19.14 | 19.16 | 19.38 | 0.1 | 0.1 | 0.3 | 0.2 | 9.99
500 | 24B5A12102 | 240112102 | 2024-01-12 | 21:19 | 21:29 | 8 | 4 | 1 | 325.5 | 33 | 116 | 0.1 | 1 | 0.53 | 0.3 | 0.1 | 3.32 | 1.93 | 1.32 | 0.3 | 0.59 | 4.5 | 1 | 5.64 | 3.57 |  |  |  | 26.32 | 26.29 | 23.38 | 23.36 | 23.34 | 23.34 | 23.33 | 23.29 | 23.32 | 23.53 | 0.1 | 0.1 | 0.3 | 0.2 | 9.99
500 | 24B5A12103 | 240112103 | 2024-01-12 | 21:29 | 21:39 | 8 | 4 | 1 | 325.5 | 33 | 116 | 0.1 | 1 | 0.53 | 0.3 | 0.1 | 3.32 | 1.93 | 1.32 | 0.3 | 0.59 | 4.5 | 1 | 5.64 | 3.57 |  |  |  | 30.47 | 30.43 | 27.53 | 27.51 | 27.49 | 27.49 | 27.48 | 27.44 | 27.46 | 27.68 | 0.1 | 0.1 | 0.3 | 0.2 | 9.99
500 | 24B5A12104 | 240112104 | 2024-01-12 | 21:39 | 21:49 | 8 | 4 | 1 | 299.2 | 33 | 162 | 0.1 | 1 | 0.66 | 0.3 | 0.1 | 3.38 | 0.64 | 1.13 | 0.3 | 0.64 | 4.51 | 1 | 5.18 | 3.31 |  | 1 | 5 | 34.61 | 34.58 | 31.68 | 31.65 | 31.64 | 31.63 | 31.63 | 31.59 | 31.61 | 31.83 | 0.1 | 0.1 | 0.3 | 0.2 | 10.4
500 | 24B5A12105 | 240112105 | 2024-01-12 | 21:49 | 21:59 | 8 | 4 | 1 | 299.2 | 33 | 162 | 0.1 | 1 | 0.66 | 0.3 | 0.1 | 3.38 | 0.64 | 1.13 | 0.3 | 0.64 | 4.51 | 1 | 5.18 | 3.31 | 4 | 14 | 48 | 38.76 | 38.73 | 35.82 | 35.8 | 35.79 | 35.78 | 35.77 | 35.74 | 35.76 | 35.97 | 0.1 | 0.1 | 0.3 | 0.2 | 10.4
500 | 24B5A12106 | 240112106 | 2024-01-12 | 21:59 | 22:09 | 8 | 4 | 1 | 319 | 33 | 168 | 0.1 | 1 | 0.66 | 0.3 | 0.1 | 3.38 | 0.64 | 1.13 | 0.3 | 0.64 | 4.51 | 1 | 5.18 | 3.31 |  |  |  | 42.91 | 42.87 | 39.97 | 39.95 | 39.93 | 39.93 | 39.92 | 39.88 | 39.9 | 40.12 | 0.1 | 0.1 | 0.3 | 0.2 | 10.4
500 | 24B5A12107 | 240112107 | 2024-01-12 | 22:09 | 22:19 | 8 | 4 | 1 | 319 | 33 | 168 | 0.1 | 1 | 0.66 | 0.3 | 0.1 | 3.38 | 0.64 | 1.13 | 0.3 | 0.64 | 4.51 | 1 | 5.18 | 3.31 | 1 | 1 | 1 | 47.06 | 47.03 | 44.13 | 44.1 | 44.09 | 44.08 | 44.08 | 44.04 | 44.06 | 44.28 | 0.1 | 0.1 | 0.3 | 0.2 | 10.4
500 | 24B5A12108 | 240112108 | 2024-01-12 | 22:19 | 22:29 | 8 | 4 | 1 | 309.1 | 33 | 79 | 0.1 | 1 | 0.52 | 0.3 | 0.1 | 3.94 | 0.6 | 0.69 | 0.3 | 0.62 | 4.56 | 1 | 2.67 | 2.48 |  |  |  | 51.23 | 51.2 | 48.29 | 48.27 | 48.25 | 48.25 | 48.24 | 48.2 | 48.23 | 48.44 | 0.1 | 0.1 | 0.3 | 0.2 | 9.41
500 | 24B5A12109 | 240112109 | 2024-01-12 | 22:29 | 22:39 | 8 | 4 | 1 | 309.1 | 33 | 79 | 0.1 | 1 | 0.52 | 0.3 | 0.1 | 3.94 | 0.6 | 0.69 | 0.3 | 0.62 | 4.56 | 1 | 2.67 | 2.48 |  |  |  | 55.39 | 55.36 | 52.45 | 52.43 | 52.42 | 52.41 | 52.4 | 52.37 | 52.39 | 52.6 | 0.1 | 0.1 | 0.3 | 0.2 | 9.41
500 | 24B5A12110 | 240112110 | 2024-01-12 | 22:39 | 22:49 | 8 | 4 | 1 | 278.9 | 33 | 83 | 0.1 | 1 | 0.52 | 0.3 | 0.1 | 3.94 | 0.6 | 0.69 | 0.3 | 0.62 | 4.56 | 1 | 2.67 | 2.48 |  |  |  | 59.55 | 59.51 | 56.61 | 56.59 | 56.57 | 56.56 | 56.56 | 56.52 | 56.54 | 56.76 | 0.1 | 0.1 | 0.3 | 0.2 | 9.41
500 | 24B5A12111 | 240112111 | 2024-01-12 | 22:49 | 23:00 | 8 | 4 | 1 | 278.9 | 33 | 83 | 0.1 | 1 | 0.52 | 0.3 | 0.1 | 3.94 | 0.6 | 0.69 | 0.3 | 0.62 | 4.56 | 1 | 2.67 | 2.48 |  |  | 1 | 63.73 | 63.69 | 60.79 | 60.77 | 60.75 | 60.75 | 60.74 | 60.7 | 60.72 | 60.94 | 0.1 | 0.1 | 0.3 | 0.2 | 9.41
500 | 24B5A12112 | 240112112 | 2024-01-12 | 23:00 | 23:18 | 8 | 0 | 1 | 382.9 | 33 | 83 | 0.1 | 1 | 0.5 | 0.3 | 0.1 | 6.99 | 0.6 | 0.58 | 0.3 | 0.56 | 4.72 | 1 | 2.36 | 2.28 |  |  |  | 67.57 | 67.56 | 64.54 | 64.52 | 64.51 | 64.51 | 64.5 | 64.47 | 64.49 | 64.71 | 0.1 | 0.1 | 0.3 | 0.2 | 9.56
500 | 24B5A12113 | 240112113 | 2024-01-12 | 23:18 | 23:53 | 8 | 0 | 1 | 308.2 | 33 | 83 | 0.1 | 1 | 0.5 | 0.3 | 0.1 | 6.99 | 0.6 | 0.58 | 0.3 | 0.56 | 4.72 | 1 | 2.36 | 2.28 | 152 | 401 | 810 | 70.08 | 70.04 | 66.64 | 66.61 | 66.6 | 66.59 | 66.59 | 66.55 | 66.57 | 66.79 | 0.1 | 0.1 | 0.3 | 0.2 | 9.56
500 | 24B5A12114 | 240112114 | 2024-01-12 | 23:53 | 0:04 | 8 | 2 | 3 | 292.5 | 33 | 129 | 0.1 | 1 | 0.5 | 0.3 | 0.1 | 6.99 | 0.6 | 0.58 | 0.3 | 0.56 | 4.72 | 1 | 2.36 | 2.28 | 5 | 14 | 38 | 74.26 | 74.22 | 70.81 | 70.79 | 70.77 | 70.77 | 70.76 | 70.72 | 70.75 | 70.96 | 0.1 | 0.1 | 0.3 | 0.2 | 9.56
500 | 24B5A13001 | 240113001 | 2024-01-13 | 0:04 | 0:14 | 8 | 3 | 1 | 292.5 | 33 | 129 | 0.1 | 1 | 0.5 | 0.3 | 0.1 | 6.99 | 0.6 | 0.58 | 0.3 | 0.56 | 4.72 | 1 | 2.36 | 2.28 | 3 | 12 | 57 | 78.42 | 78.39 | 74.98 | 74.96 | 74.94 | 74.93 | 74.93 | 74.89 | 74.91 | 75.13 | 0.1 | 0.1 | 0.3 | 0.2 | 9.56
500 | 24B5A13002 | 240113002 | 2024-01-13 | 0:14 | 0:24 | 8 | 0 | 1 | 302.9 | 33 | 117 | 0.1 | 1 | 0.64 | 0.3 | 0.13 | 8.83 | 10.6 | 3.38 | 0.3 | 0.53 | 4.59 | 1 | 7.53 | 2.44 |  |  |  | 82.59 | 82.55 | 79.14 | 79.12 | 79.1 | 79.1 | 79.09 | 79.05 | 79.07 | 79.29 | 0.1 | 0.1 | 0.3 | 0.2 | 10
500 | 24B5A13003 | 240113003 | 2024-01-13 | 0:24 | 0:35 | 8 | 0 | 1 | 302.9 | 33 | 117 | 0.1 | 1 | 0.64 | 0.3 | 0.13 | 8.83 | 10.6 | 3.38 | 0.3 | 0.53 | 4.59 | 1 | 7.53 | 2.44 |  |  | 11 | 86.73 | 86.69 | 83.28 | 83.26 | 83.24 | 83.24 | 83.23 | 83.19 | 83.21 | 83.43 | 0.1 | 0.1 | 0.3 | 0.2 | 10
500 | 24B5A13004 | 240113004 | 2024-01-13 | 0:35 | 0:45 | 8 | 4 | 1 | 322 | 33 | 108 | 0.1 | 1 | 0.69 | 0.3 | 0.1 | 7.47 | 3.79 | 1.97 | 0.3 | 0.44 | 4.54 | 1 | 7.5 | 2.14 |  |  | 1 | 90.87 | 90.83 | 87.42 | 87.4 | 87.38 | 87.38 | 87.37 | 87.33 | 87.36 | 87.57 | 0.1 | 0.1 | 0.3 | 0.2 | 9.4
500 | 24B5A13005 | 240113005 | 2024-01-13 | 0:45 | 0:55 | 8 | 4 | 1 | 322 | 33 | 108 | 0.1 | 1 | 0.69 | 0.3 | 0.1 | 7.47 | 3.79 | 1.97 | 0.3 | 0.44 | 4.54 | 1 | 7.5 | 2.14 |  |  | 4 | 95.02 | 94.98 | 91.58 | 91.55 | 91.54 | 91.53 | 91.53 | 91.49 | 91.51 | 91.73 | 0.1 | 0.1 | 0.3 | 0.2 | 9.4
500 | 24B5A13006 | 240113006 | 2024-01-13 | 0:55 | 1:06 | 8 | 4 | 1 | 313.9 | 33 | 156 | 0.1 | 1 | 0.49 | 0.3 | 0.1 | 7.77 | 1.57 | 1.62 | 0.3 | 0.59 | 4.45 | 1 | 7.55 | 2.01 |  |  | 1 | 99.16 | 99.12 | 95.72 | 95.69 | 95.68 | 95.67 | 95.67 | 95.63 | 95.65 | 95.87 | 0.1 | 0.1 | 0.3 | 0.2 | 8.87
500 | 24B5A13007 | 240113007 | 2024-01-13 | 1:06 | 1:16 | 8 | 4 | 1 | 313.9 | 33 | 156 | 0.1 | 1 | 0.49 | 0.3 | 0.1 | 7.77 | 1.57 | 1.62 | 0.3 | 0.59 | 4.45 | 1 | 7.55 | 2.01 |  |  |  | 103.31 | 103.28 | 99.87 | 99.85 | 99.83 | 99.83 | 99.82 | 99.78 | 99.8 | 100.02 | 0.1 | 0.1 | 0.3 | 0.2 | 8.87
500 | 24B5A13008 | 240113008 | 2024-01-13 | 1:16 | 1:26 | 8 | 4 | 1 | 312.3 | 33 | 142 | 0.1 | 1 | 0.49 | 0.3 | 0.1 | 7.77 | 1.57 | 1.62 | 0.3 | 0.59 | 4.45 | 1 | 7.55 | 2.01 |  |  |  | 107.43 | 107.39 | 103.99 | 103.96 | 103.95 | 103.94 | 103.94 | 103.9 | 103.92 | 104.14 | 0.1 | 0.1 | 0.3 | 0.2 | 8.87
500 | 24B5A13009 | 240113009 | 2024-01-13 | 1:26 | 1:36 | 8 | 4 | 1 | 312.3 | 33 | 142 | 0.1 | 1 | 0.49 | 0.3 | 0.1 | 7.77 | 1.57 | 1.62 | 0.3 | 0.59 | 4.45 | 1 | 7.55 | 2.01 |  |  | 1 | 111.55 | 111.51 | 108.1 | 108.08 | 108.06 | 108.06 | 108.05 | 108.01 | 108.04 | 108.25 | 0.1 | 0.1 | 0.3 | 0.2 | 8.87
500 | 24B5A13010 | 240113010 | 2024-01-13 | 1:36 | 1:46 | 8 | 4 | 1 | 345.1 | 33 | 128 | 0.1 | 1 | 0.51 | 0.3 | 0.12 | 5.9 | 0.6 | 0.6 | 0.3 | 0.6 | 4.5 | 1 | 4.99 | 1.8 |  |  |  | 115.67 | 115.63 | 112.23 | 112.21 | 112.19 | 112.18 | 112.18 | 112.14 | 112.16 | 112.38 | 0.1 | 0.1 | 0.3 | 0.2 | 9.26
500 | 24B5A13011 | 240113011 | 2024-01-13 | 1:46 | 1:56 | 8 | 4 | 1 | 345.1 | 33 | 128 | 0.1 | 1 | 0.51 | 0.3 | 0.12 | 5.9 | 0.6 | 0.6 | 0.3 | 0.6 | 4.5 | 1 | 4.99 | 1.8 |  |  |  | 119.8 | 119.76 | 116.35 | 116.33 | 116.31 | 116.31 | 116.3 | 116.26 | 116.29 | 116.5 | 0.1 | 0.1 | 0.3 | 0.2 | 9.26
500 | 24B5A13012 | 240113012 | 2024-01-13 | 1:56 | 2:06 | 8 | 4 | 1 | 328.8 | 33 | 116 | 0.1 | 1 | 0.51 | 0.3 | 0.12 | 5.9 | 0.6 | 0.6 | 0.3 | 0.6 | 4.5 | 1 | 4.99 | 1.8 |  |  |  | 123.91 | 123.87 | 120.47 | 120.45 | 120.43 | 120.42 | 120.42 | 120.38 | 120.4 | 120.62 | 0.1 | 0.1 | 0.3 | 0.2 | 9.26
500 | 24B5A13013 | 240113013 | 2024-01-13 | 2:06 | 2:16 | 8 | 4 | 1 | 328.8 | 33 | 116 | 0.1 | 1 | 0.51 | 0.3 | 0.12 | 5.9 | 0.6 | 0.6 | 0.3 | 0.6 | 4.5 | 1 | 4.99 | 1.8 |  |  |  | 128.04 | 128 | 124.59 | 124.57 | 124.55 | 124.55 | 124.54 | 124.5 | 124.53 | 124.74 | 0.1 | 0.1 | 0.3 | 0.2 | 9.26
500 | 24B5A13014 | 240113014 | 2024-01-13 | 2:16 | 2:26 | 8 | 4 | 1 | 335.4 | 33 | 106 | 0.1 | 1 | 0.51 | 0.3 | 0.12 | 5.9 | 0.6 | 0.6 | 0.3 | 0.6 | 4.5 | 1 | 4.99 | 1.8 |  |  | 1 | 132.29 | 132.25 | 128.85 | 128.83 | 128.81 | 128.8 | 128.8 | 128.76 | 128.78 | 129 | 0.1 | 0.1 | 0.3 | 0.2 | 9.26
500 | 24B5A13015 | 240113015 | 2024-01-13 | 2:26 | 2:36 | 8 | 4 | 1 | 335.4 | 33 | 106 | 0.1 | 1 | 0.51 | 0.3 | 0.12 | 5.9 | 0.6 | 0.6 | 0.3 | 0.6 | 4.5 | 1 | 4.99 | 1.8 |  |  |  | 136.42 | 136.39 | 132.98 | 132.96 | 132.94 | 132.93 | 132.93 | 132.89 | 132.91 | 133.13 | 0.1 | 0.1 | 0.3 | 0.2 | 9.26
500 | 24B5A13016 | 240113016 | 2024-01-13 | 2:36 | 2:46 | 8 | 4 | 1 | 352.9 | 33 | 152 | 0.1 | 1 | 0.51 | 0.3 | 0.12 | 5.9 | 0.6 | 0.6 | 0.3 | 0.6 | 4.5 | 1 | 4.99 | 1.8 |  |  |  | 140.54 | 140.5 | 137.1 | 137.07 | 137.06 | 137.05 | 137.05 | 137.01 | 137.03 | 137.25 | 0.1 | 0.1 | 0.3 | 0.2 | 9.26
500 | 24B5A13017 | 240113017 | 2024-01-13 | 2:46 | 2:55 | 8 | 4 | 1 | 352.9 | 33 | 152 | 0.1 | 1 | 0.51 | 0.3 | 0.12 | 5.9 | 0.6 | 0.6 | 0.3 | 0.6 | 4.5 | 1 | 4.99 | 1.8 |  |  |  | 144.65 | 144.61 | 141.2 | 141.18 | 141.16 | 141.16 | 141.15 | 141.11 | 141.13 | 141.35 | 0.1 | 0.1 | 0.3 | 0.2 | 9.26
500 | 24B5A13018 | 240113018 | 2024-01-13 | 2:55 | 3:05 | 8 | 4 | 1 | 334.7 | 33 | 137 | 0.1 | 1 | 0.47 | 0.3 | 0.1 | 4.9 | 0.6 | 0.23 | 0.3 | 0.58 | 4.41 | 1 | 3.96 | 1.52 |  |  |  | 148.76 | 148.72 | 145.32 | 145.29 | 145.28 | 145.27 | 145.27 | 145.23 | 145.25 | 145.47 | 0.1 | 0.1 | 0.3 | 0.2 | 8.54
500 | 24B5A13019 | 240113019 | 2024-01-13 | 3:05 | 3:15 | 8 | 4 | 1 | 334.7 | 33 | 137 | 0.1 | 1 | 0.47 | 0.3 | 0.1 | 4.9 | 0.6 | 0.23 | 0.3 | 0.58 | 4.41 | 1 | 3.96 | 1.52 |  |  |  | 152.88 | 152.84 | 149.43 | 149.41 | 149.39 | 149.39 | 149.38 | 149.34 | 149.37 | 149.58 | 0.1 | 0.1 | 0.3 | 0.2 | 8.54
500 | 24B5A13020 | 240113020 | 2024-01-13 | 3:15 | 3:25 | 8 | 4 | 1 | 333.3 | 33 | 109 | 0.1 | 1 | 0.47 | 0.3 | 0.1 | 4.9 | 0.6 | 0.23 | 0.3 | 0.58 | 4.41 | 1 | 3.96 | 1.52 |  |  |  | 156.99 | 156.95 | 153.54 | 153.52 | 153.5 | 153.5 | 153.49 | 153.45 | 153.48 | 153.69 | 0.1 | 0.1 | 0.3 | 0.2 | 8.54
500 | 24B5A13021 | 240113021 | 2024-01-13 | 3:25 | 3:35 | 8 | 4 | 1 | 333.3 | 33 | 109 | 0.1 | 1 | 0.47 | 0.3 | 0.1 | 4.9 | 0.6 | 0.23 | 0.3 | 0.58 | 4.41 | 1 | 3.96 | 1.52 |  |  |  | 161.09 | 161.05 | 157.65 | 157.62 | 157.61 | 157.6 | 157.6 | 157.56 | 157.58 | 157.8 | 0.1 | 0.1 | 0.3 | 0.2 | 8.54
500 | 24B5A13022 | 240113022 | 2024-01-13 | 3:35 | 3:45 | 8 | 4 | 1 | 315 | 33 | 108 | 0.1 | 1 | 0.5 | 0.3 | 0.1 | 6.74 | 0.6 | 0.4 | 0.3 | 0.54 | 4.55 | 1 | 2.89 | 1.59 |  |  | 1 | 165.22 | 165.18 | 161.78 | 161.76 | 161.74 | 161.73 | 161.73 | 161.69 | 161.71 | 161.93 | 0.1 | 0.1 | 0.3 | 0.2 | 9.12
500 | 24B5A13023 | 240113023 | 2024-01-13 | 3:45 | 3:55 | 8 | 4 | 1 | 315 | 33 | 108 | 0.1 | 1 | 0.5 | 0.3 | 0.1 | 6.74 | 0.6 | 0.4 | 0.3 | 0.54 | 4.55 | 1 | 2.89 | 1.59 |  |  | 1 | 169.35 | 169.31 | 165.91 | 165.89 | 165.87 | 165.86 | 165.86 | 165.82 | 165.84 | 166.06 | 0.1 | 0.1 | 0.3 | 0.2 | 9.12
500 | 24B5A13024 | 240113024 | 2024-01-13 | 3:55 | 4:05 | 8 | 4 | 1 | 294.5 | 33 | 68 | 0.1 | 1 | 0.5 | 0.3 | 0.1 | 6.74 | 0.6 | 0.4 | 0.3 | 0.54 | 4.55 | 1 | 2.89 | 1.59 |  |  |  | 173.47 | 173.43 | 170.03 | 170 | 169.99 | 169.98 | 169.98 | 169.94 | 169.96 | 170.18 | 0.1 | 0.1 | 0.3 | 0.2 | 9.12
500 | 24B5A13025 | 240113025 | 2024-01-13 | 4:05 | 4:14 | 8 | 4 | 1 | 294.5 | 33 | 68 | 0.1 | 1 | 0.5 | 0.3 | 0.1 | 6.74 | 0.6 | 0.4 | 0.3 | 0.54 | 4.55 | 1 | 2.89 | 1.59 |  |  |  | 177.59 | 177.55 | 174.14 | 174.12 | 174.1 | 174.1 | 174.09 | 174.05 | 174.08 | 174.29 | 0.1 | 0.1 | 0.3 | 0.2 | 9.12
500 | 24B5A13026 | 240113026 | 2024-01-13 | 4:14 | 4:24 | 8 | 4 | 1 | 287.7 | 33 | 157 | 0.1 | 1 | 0.47 | 0.3 | 0.15 | 7.21 | 0.6 | 0.69 | 0.3 | 0.53 | 4.43 | 1 | 2.11 | 3.03 |  |  |  | 181.72 | 181.68 | 178.27 | 178.25 | 178.24 | 178.23 | 178.22 | 178.19 | 178.21 | 178.42 | 0.1 | 0.1 | 0.3 | 0.2 | 9.39
500 | 24B5A13027 | 240113027 | 2024-01-13 | 4:24 | 4:34 | 8 | 4 | 1 | 287.7 | 33 | 157 | 0.1 | 1 | 0.47 | 0.3 | 0.15 | 7.21 | 0.6 | 0.69 | 0.3 | 0.53 | 4.43 | 1 | 2.11 | 3.03 |  |  |  | 185.84 | 185.8 | 182.39 | 182.37 | 182.35 | 182.35 | 182.34 | 182.3 | 182.32 | 182.54 | 0.1 | 0.1 | 0.3 | 0.2 | 9.39
500 | 24B5A13028 | 240113028 | 2024-01-13 | 4:34 | 4:44 | 8 | 4 | 1 | 349.5 | 33 | 188 | 0.1 | 1 | 0.47 | 0.3 | 0.15 | 7.21 | 0.6 | 0.69 | 0.3 | 0.53 | 4.43 | 1 | 2.11 | 3.03 |  |  |  | 189.95 | 189.91 | 186.5 | 186.48 | 186.46 | 186.46 | 186.45 | 186.41 | 186.43 | 186.65 | 0.1 | 0.1 | 0.3 | 0.2 | 9.39
500 | 24B5A13029 | 240113029 | 2024-01-13 | 4:44 | 4:54 | 8 | 4 | 1 | 349.5 | 33 | 188 | 0.1 | 1 | 0.47 | 0.3 | 0.15 | 7.21 | 0.6 | 0.69 | 0.3 | 0.53 | 4.43 | 1 | 2.11 | 3.03 |  |  |  | 194.06 | 194.02 | 190.61 | 190.59 | 190.57 | 190.57 | 190.56 | 190.52 | 190.54 | 190.76 | 0.1 | 0.1 | 0.3 | 0.2 | 9.39
500 | 24B5A13030 | 240113030 | 2024-01-13 | 4:54 | 5:04 | 8 | 4 | 1 | 367.1 | 33 | 178 | 0.1 | 1 | 0.48 | 0.3 | 0.12 | 4.97 | 0.6 | 0.76 | 0.3 | 0.62 | 4.46 | 1 | 2.16 | 3.08 |  |  | 1 | 198.15 | 198.11 | 194.71 | 194.69 | 194.67 | 194.66 | 194.66 | 194.62 | 194.64 | 194.86 | 0.1 | 0.1 | 0.3 | 0.2 | 9.21
500 | 24B5A13031 | 240113031 | 2024-01-13 | 5:04 | 5:14 | 8 | 4 | 1 | 367.1 | 33 | 178 | 0.1 | 1 | 0.48 | 0.3 | 0.12 | 4.97 | 0.6 | 0.76 | 0.3 | 0.62 | 4.46 | 1 | 2.16 | 3.08 |  |  |  | 202.25 | 202.21 | 198.8 | 198.78 | 198.76 | 198.76 | 198.75 | 198.71 | 198.74 | 198.95 | 0.1 | 0.1 | 0.3 | 0.2 | 9.21
500 | 24B5A13032 | 240113032 | 2024-01-13 | 5:14 | 5:24 | 8 | 4 | 1 | 349 | 33 | 181 | 0.1 | 1 | 0.48 | 0.3 | 0.12 | 4.97 | 0.6 | 0.76 | 0.3 | 0.62 | 4.46 | 1 | 2.16 | 3.08 |  |  | 1 | 206.35 | 206.31 | 202.91 | 202.88 | 202.87 | 202.86 | 202.86 | 202.82 | 202.84 | 203.06 | 0.1 | 0.1 | 0.3 | 0.2 | 9.21
500 | 24B5A13033 | 240113033 | 2024-01-13 | 5:24 | 5:33 | 8 | 4 | 1 | 349 | 33 | 181 | 0.1 | 1 | 0.48 | 0.3 | 0.12 | 4.97 | 0.6 | 0.76 | 0.3 | 0.62 | 4.46 | 1 | 2.16 | 3.08 |  |  |  | 210.46 | 210.42 | 207.01 | 206.99 | 206.97 | 206.97 | 206.96 | 206.92 | 206.94 | 207.16 | 0.1 | 0.1 | 0.3 | 0.2 | 9.21
500 | 24B5A13034 | 240113034 | 2024-01-13 | 5:33 | 5:44 | 8 | 4 | 1 | 334.3 | 33 | 122 | 0.1 | 1 | 0.54 | 0.3 | 0.1 | 4.39 | 0.6 | 0.72 | 0.3 | 0.48 | 4.58 | 1 | 2.32 | 3.1 |  |  |  | 214.7 | 214.66 | 211.26 | 211.24 | 211.22 | 211.21 | 211.21 | 211.17 | 211.19 | 211.41 | 0.1 | 0.1 | 0.3 | 0.2 | 9.27
500 | 24B5A13035 | 240113035 | 2024-01-13 | 5:44 | 5:54 | 8 | 4 | 1 | 334.3 | 33 | 122 | 0.1 | 1 | 0.54 | 0.3 | 0.1 | 4.39 | 0.6 | 0.72 | 0.3 | 0.48 | 4.58 | 1 | 2.32 | 3.1 |  |  |  | 218.84 | 218.8 | 215.4 | 215.37 | 215.36 | 215.35 | 215.35 | 215.31 | 215.33 | 215.55 | 0.1 | 0.1 | 0.3 | 0.2 | 9.27
500 | 24B5A13036 | 240113036 | 2024-01-13 | 5:54 | 6:04 | 8 | 4 | 1 | 311.1 | 33 | 153 | 0.1 | 1 | 0.54 | 0.3 | 0.1 | 4.39 | 0.6 | 0.72 | 0.3 | 0.48 | 4.58 | 1 | 2.32 | 3.1 |  |  |  | 223.1 | 223.06 | 219.65 | 219.63 | 219.61 | 219.61 | 219.6 | 219.56 | 219.59 | 219.8 | 0.1 | 0.1 | 0.3 | 0.2 | 9.27
500 | 24B5A13037 | 240113037 | 2024-01-13 | 6:04 | 6:14 | 8 | 4 | 1 | 311.1 | 33 | 153 | 0.1 | 1 | 0.54 | 0.3 | 0.1 | 4.39 | 0.6 | 0.72 | 0.3 | 0.48 | 4.58 | 1 | 2.32 | 3.1 |  |  |  | 227.22 | 227.18 | 223.77 | 223.75 | 223.73 | 223.73 | 223.72 | 223.68 | 223.7 | 223.92 | 0.1 | 0.1 | 0.3 | 0.2 | 9.27
500 | 24B5A13038 | 240113038 | 2024-01-13 | 6:14 | 6:24 | 8 | 4 | 1 | 297.2 | 33 | 128 | 0.1 | 1 | 0.49 | 0.3 | 0.1 | 5.67 | 0.6 | 0.59 | 0.3 | 0.49 | 4.56 | 1 | 3.64 | 2.79 |  |  |  | 231.33 | 231.29 | 227.89 | 227.86 | 227.85 | 227.84 | 227.84 | 227.8 | 227.82 | 228.04 | 0.1 | 0.1 | 0.3 | 0.2 | 9.88
500 | 24B5A13039 | 240113039 | 2024-01-13 | 6:24 | 6:33 | 8 | 4 | 1 | 297.2 | 33 | 128 | 0.1 | 1 | 0.49 | 0.3 | 0.1 | 5.67 | 0.6 | 0.59 | 0.3 | 0.49 | 4.56 | 1 | 3.64 | 2.79 |  |  |  | 235.45 | 235.41 | 232 | 231.98 | 231.96 | 231.96 | 231.95 | 231.91 | 231.94 | 232.15 | 0.1 | 0.1 | 0.3 | 0.2 | 9.88
500 | 24B5A13040 | 240113040 | 2024-01-13 | 6:33 | 6:43 | 8 | 4 | 1 | 281.7 | 33 | 146 | 0.1 | 1 | 0.49 | 0.3 | 0.1 | 5.67 | 0.6 | 0.59 | 0.3 | 0.49 | 4.56 | 1 | 3.64 | 2.79 |  |  |  | 239.56 | 239.52 | 236.11 | 236.09 | 236.08 | 236.07 | 236.06 | 236.03 | 236.05 | 236.26 | 0.1 | 0.1 | 0.3 | 0.2 | 9.88
500 | 24B5A13041 | 240113041 | 2024-01-13 | 6:43 | 6:53 | 8 | 4 | 1 | 281.7 | 33 | 146 | 0.1 | 1 | 0.49 | 0.3 | 0.1 | 5.67 | 0.6 | 0.59 | 0.3 | 0.49 | 4.56 | 1 | 3.64 | 2.79 |  |  |  | 243.68 | 243.64 | 240.23 | 240.21 | 240.19 | 240.19 | 240.18 | 240.14 | 240.16 | 240.38 | 0.1 | 0.1 | 0.3 | 0.2 | 9.88
500 | 24B5A13042 | 240113042 | 2024-01-13 | 6:53 | 7:03 | 8 | 4 | 1 | 288.1 | 33 | 152 | 0.1 | 1 | 0.47 | 0.3 | 0.1 | 5.35 | 0.6 | 0.74 | 0.3 | 0.52 | 4.61 | 1 | 4.48 | 2.88 |  |  | 1 | 247.79 | 247.75 | 244.34 | 244.32 | 244.3 | 244.3 | 244.29 | 244.25 | 244.27 | 244.49 | 0.1 | 0.1 | 0.3 | 0.2 | 9.19
500 | 24B5A13043 | 240113043 | 2024-01-13 | 7:03 | 7:13 | 8 | 4 | 1 | 288.1 | 33 | 152 | 0.1 | 1 | 0.47 | 0.3 | 0.1 | 5.35 | 0.6 | 0.74 | 0.3 | 0.52 | 4.61 | 1 | 4.48 | 2.88 |  |  |  | 251.9 | 251.86 | 248.46 | 248.44 | 248.42 | 248.41 | 248.41 | 248.37 | 248.39 | 248.61 | 0.1 | 0.1 | 0.3 | 0.2 | 9.19
500 | 24B5A13044 | 240113044 | 2024-01-13 | 7:13 | 7:23 | 8 | 4 | 1 | 278.3 | 33 | 161 | 0.1 | 1 | 0.47 | 0.3 | 0.1 | 5.35 | 0.6 | 0.74 | 0.3 | 0.52 | 4.61 | 1 | 4.48 | 2.88 |  |  | 1 | 256.02 | 255.98 | 252.57 | 252.55 | 252.54 | 252.53 | 252.53 | 252.49 | 252.51 | 252.73 | 0.1 | 0.1 | 0.3 | 0.2 | 9.19
500 | 24B5A13045 | 240113045 | 2024-01-13 | 7:23 | 7:33 | 8 | 4 | 1 | 278.3 | 33 | 161 | 0.1 | 1 | 0.47 | 0.3 | 0.1 | 5.35 | 0.6 | 0.74 | 0.3 | 0.52 | 4.61 | 1 | 4.48 | 2.88 |  |  |  | 260.15 | 260.11 | 256.7 | 256.68 | 256.66 | 256.66 | 256.65 | 256.61 | 256.63 | 256.85 | 0.1 | 0.1 | 0.3 | 0.2 | 9.19
500 | 24B5A13046 | 240113046 | 2024-01-13 | 7:33 | 7:43 | 8 | 4 | 1 | 265.5 | 33 | 112 | 0.1 | 1 | 0.32 | 0.3 | 0.11 | 8.95 | 0.6 | 0.71 | 0.3 | 0.67 | 4.59 | 1 | 3.7 | 2.97 |  |  |  | 264.29 | 264.25 | 260.84 | 260.82 | 260.8 | 260.8 | 260.79 | 260.75 | 260.77 | 260.99 | 0.1 | 0.1 | 0.3 | 0.2 | 9.15
500 | 24B5A13047 | 240113047 | 2024-01-13 | 7:43 | 7:52 | 8 | 4 | 1 | 265.5 | 33 | 112 | 0.1 | 1 | 0.32 | 0.3 | 0.11 | 8.95 | 0.6 | 0.71 | 0.3 | 0.67 | 4.59 | 1 | 3.7 | 2.97 |  |  | 1 | 268.42 | 268.38 | 264.97 | 264.94 | 264.93 | 264.92 | 264.92 | 264.88 | 264.9 | 265.12 | 0.1 | 0.1 | 0.3 | 0.2 | 9.15
500 | 24B5A13048 | 240113048 | 2024-01-13 | 7:52 | 8:02 | 8 | 4 | 1 | 285 | 33 | 132 | 0.1 | 1 | 0.32 | 0.3 | 0.11 | 8.95 | 0.6 | 0.71 | 0.3 | 0.67 | 4.59 | 1 | 3.7 | 2.97 |  |  |  | 272.55 | 272.51 | 269.1 | 269.08 | 269.06 | 269.06 | 269.05 | 269.01 | 269.03 | 269.25 | 0.1 | 0.1 | 0.3 | 0.2 | 9.15
500 | 24B5A13049 | 240113049 | 2024-01-13 | 8:02 | 8:12 | 8 | 4 | 1 | 284.9 | 33 | 132 | 0.1 | 1 | 0.32 | 0.3 | 0.11 | 8.95 | 0.6 | 0.71 | 0.3 | 0.67 | 4.59 | 1 | 3.7 | 2.97 |  |  |  | 276.68 | 276.64 | 273.23 | 273.2 | 273.19 | 273.18 | 273.18 | 273.14 | 273.16 | 273.38 | 0.1 | 0.1 | 0.3 | 0.2 | 9.15
500 | 24B5A13050 | 240113050 | 2024-01-13 | 8:12 | 8:22 | 8 | 4 | 1 | 294.9 | 33 | 172 | 0.1 | 1 | 0.33 | 0.3 | 0.1 | 6.76 | 0.6 | 0.47 | 0.3 | 0.54 | 4.47 | 1 | 2.68 | 2.06 |  |  | 1 | 280.78 | 280.74 | 277.33 | 277.31 | 277.29 | 277.29 | 277.28 | 277.24 | 277.26 | 277.48 | 0.1 | 0.1 | 0.3 | 0.2 | 8.75
500 | 24B5A13051 | 240113051 | 2024-01-13 | 8:22 | 8:32 | 8 | 4 | 1 | 294.9 | 33 | 172 | 0.1 | 1 | 0.33 | 0.3 | 0.1 | 6.76 | 0.6 | 0.47 | 0.3 | 0.54 | 4.47 | 1 | 2.68 | 2.06 |  |  | 1 | 284.92 | 284.88 | 281.46 | 281.44 | 281.43 | 281.42 | 281.41 | 281.38 | 281.4 | 281.61 | 0.1 | 0.1 | 0.3 | 0.2 | 8.75
500 | 24B5A13052 | 240113052 | 2024-01-13 | 8:32 | 8:42 | 8 | 4 | 1 | 278 | 33 | 131 | 0.1 | 1 | 0.33 | 0.3 | 0.1 | 6.76 | 0.6 | 0.47 | 0.3 | 0.54 | 4.47 | 1 | 2.68 | 2.06 |  |  |  | 289.04 | 289 | 285.58 | 285.56 | 285.54 | 285.54 | 285.53 | 285.49 | 285.52 | 285.73 | 0.1 | 0.1 | 0.3 | 0.2 | 8.75
500 | 24B5A13053 | 240113053 | 2024-01-13 | 8:42 | 8:52 | 8 | 4 | 1 | 277.6 | 33 | 131 | 0.1 | 1 | 0.33 | 0.3 | 0.1 | 6.76 | 0.6 | 0.47 | 0.3 | 0.54 | 4.47 | 1 | 2.68 | 2.06 |  |  |  | 293.16 | 293.12 | 289.71 | 289.69 | 289.67 | 289.67 | 289.66 | 289.62 | 289.64 | 289.86 | 0.1 | 0.1 | 0.3 | 0.2 | 8.75
500 | 24B5A13054 | 240113054 | 2024-01-13 | 8:52 | 9:02 | 8 | 4 | 1 | 272.5 | 33 | 152 | 0.1 | 1 | 0.36 | 0.3 | 0.1 | 6.75 | 0.6 | 0.39 | 0.3 | 0.48 | 4.5 | 1 | 1.87 | 1.71 |  |  |  | 297.29 | 297.25 | 293.84 | 293.81 | 293.8 | 293.79 | 293.79 | 293.75 | 293.77 | 293.99 | 0.1 | 0.1 | 0.3 | 0.2 | 8.45
500 | 24B5A13055 | 240113055 | 2024-01-13 | 9:02 | 9:11 | 8 | 4 | 1 | 272.5 | 33 | 152 | 0.1 | 1 | 0.36 | 0.3 | 0.1 | 6.75 | 0.6 | 0.39 | 0.3 | 0.48 | 4.5 | 1 | 1.87 | 1.71 |  |  | 2 | 301.41 | 301.38 | 297.96 | 297.94 | 297.92 | 297.92 | 297.91 | 297.87 | 297.9 | 298.11 | 0.1 | 0.1 | 0.3 | 0.2 | 8.45
500 | 24B5A13056 | 240113056 | 2024-01-13 | 9:11 | 9:21 | 8 | 4 | 1 | 313 | 33 | 157 | 0.1 | 1 | 0.36 | 0.3 | 0.1 | 6.75 | 0.6 | 0.39 | 0.3 | 0.48 | 4.5 | 1 | 1.87 | 1.71 |  |  |  | 305.54 | 305.5 | 302.09 | 302.07 | 302.05 | 302.04 | 302.04 | 302 | 302.02 | 302.24 | 0.1 | 0.1 | 0.3 | 0.2 | 8.45
500 | 24B5A13057 | 240113057 | 2024-01-13 | 9:21 | 9:31 | 8 | 4 | 1 | 313.3 | 33 | 157 | 0.1 | 1 | 0.36 | 0.3 | 0.1 | 6.75 | 0.6 | 0.39 | 0.3 | 0.48 | 4.5 | 1 | 1.87 | 1.71 |  |  |  | 309.67 | 309.63 | 306.21 | 306.19 | 306.17 | 306.17 | 306.16 | 306.12 | 306.15 | 306.36 | 0.1 | 0.1 | 0.3 | 0.2 | 8.45
500 | 24B5A13058 | 240113058 | 2024-01-13 | 9:31 | 9:41 | 8 | 4 | 1 | 267.2 | 33 | 146 | 0.1 | 1 | 0.35 | 0.3 | 0.1 | 7.35 | 0.6 | 0.47 | 0.3 | 0.44 | 4.5 | 1 | 1.32 | 1.48 |  |  | 1 | 313.79 | 313.75 | 310.34 | 310.32 | 310.3 | 310.3 | 310.29 | 310.25 | 310.27 | 310.49 | 0.1 | 0.1 | 0.3 | 0.2 | 9.12
500 | 24B5A13059 | 240113059 | 2024-01-13 | 9:41 | 9:51 | 8 | 4 | 1 | 267.2 | 33 | 146 | 0.1 | 1 | 0.35 | 0.3 | 0.1 | 7.35 | 0.6 | 0.47 | 0.3 | 0.44 | 4.5 | 1 | 1.32 | 1.48 |  |  |  | 317.93 | 317.89 | 314.47 | 314.45 | 314.43 | 314.43 | 314.42 | 314.38 | 314.41 | 314.62 | 0.1 | 0.1 | 0.3 | 0.2 | 9.12
500 | 24B5A13060 | 240113060 | 2024-01-13 | 9:51 | 10:01 | 8 | 4 | 1 | 273.8 | 33 | 197 | 0.1 | 1 | 0.35 | 0.3 | 0.1 | 7.35 | 0.6 | 0.47 | 0.3 | 0.44 | 4.5 | 1 | 1.32 | 1.48 |  |  |  | 322.05 | 322.01 | 318.6 | 318.58 | 318.56 | 318.55 | 318.55 | 318.51 | 318.53 | 318.75 | 0.1 | 0.1 | 0.3 | 0.2 | 9.12
500 | 24B5A13061 | 240113061 | 2024-01-13 | 10:01 | 10:11 | 8 | 4 | 1 | 273.8 | 33 | 197 | 0.1 | 1 | 0.35 | 0.3 | 0.1 | 7.35 | 0.6 | 0.47 | 0.3 | 0.44 | 4.5 | 1 | 1.32 | 1.48 |  |  |  | 326.19 | 326.15 | 322.74 | 322.72 | 322.7 | 322.69 | 322.69 | 322.65 | 322.67 | 322.89 | 0.1 | 0.1 | 0.3 | 0.2 | 9.12
500 | 24B5A13062 | 240113062 | 2024-01-13 | 10:11 | 10:21 | 8 | 4 | 1 | 279.4 | 33 | 128 | 0.1 | 1 | 0.41 | 0.3 | 0.1 | 8.92 | 0.6 | 0.35 | 0.3 | 0.44 | 4.62 | 1 | 0.8 | 1.35 |  |  |  | 330.32 | 330.28 | 326.86 | 326.84 | 326.83 | 326.82 | 326.82 | 326.78 | 326.8 | 327.02 | 0.1 | 0.1 | 0.3 | 0.2 | 8.98
500 | 24B5A13063 | 240113063 | 2024-01-13 | 10:21 | 10:31 | 8 | 4 | 1 | 279.4 | 33 | 128 | 0.1 | 1 | 0.41 | 0.3 | 0.1 | 8.92 | 0.6 | 0.35 | 0.3 | 0.44 | 4.62 | 1 | 0.8 | 1.35 |  |  |  | 334.45 | 334.41 | 331 | 330.98 | 330.96 | 330.95 | 330.95 | 330.91 | 330.93 | 331.15 | 0.1 | 0.1 | 0.3 | 0.2 | 8.98
500 | 24B5A13064 | 240113064 | 2024-01-13 | 10:31 | 12:02 | 8 | 0 | 1 | 309.8 | 33 | 121 | 0.1 | 1 | 0.41 | 0.3 | 0.1 | 8.92 | 0.6 | 0.35 | 0.3 | 0.44 | 4.62 | 1 | 0.8 | 1.35 |  |  |  | 334.45 | 334.41 | 331 | 330.98 | 330.96 | 330.95 | 330.95 | 330.91 | 330.93 | 331.15 | 0.1 | 0.1 | 0.3 | 0.2 | 8.98
500 | 24B5A16001 | 240116001 | 2024-01-16 | 12:02 | 14:04 | 8 | 0 | 1 | 403.1 | 33 | 108 | 0.1 | 1 | 0.34 | 0.3 | 0.1 | 2.68 | 0.6 | 0.67 | 0.3 | 0.4 | 4.33 | 1 | 0.8 | 1.85 |  |  |  | 2.95 | 2.92 | 2.09 | 2.08 | 2.08 | 2.07 | 2.07 | 2.07 | 2.07 | 2.07 | 0.1 | 0.1 | 0.3 | 0.2 | 9.47
500 | 24B5A16002 | 240116002 | 2024-01-16 | 14:04 | 14:14 | 8 | 0 | 1 | 382.1 | 33 | 108 | 0.1 | 1 | 0.34 | 0.3 | 0.1 | 2.68 | 0.6 | 0.67 | 0.3 | 0.4 | 4.33 | 1 | 0.8 | 1.85 |  |  |  | 7.1 | 7.08 | 6.24 | 6.23 | 6.23 | 6.23 | 6.23 | 6.23 | 6.23 | 6.23 | 0.1 | 0.1 | 0.3 | 0.2 | 9.47
500 | 24B5A16003 | 240116003 | 2024-01-16 | 14:14 | 14:24 | 8 | 1 | 1 | 382.1 | 33 | 113 | 0.1 | 1 | 0.34 | 0.3 | 0.1 | 2.68 | 0.6 | 0.67 | 0.3 | 0.4 | 4.33 | 1 | 0.8 | 1.85 |  |  |  | 11.23 | 11.2 | 10.37 | 10.36 | 10.36 | 10.36 | 10.36 | 10.36 | 10.36 | 10.36 | 0.1 | 0.1 | 0.3 | 0.2 | 9.47
500 | 24B5A16004 | 240116004 | 2024-01-16 | 14:24 | 14:34 | 8 | 1 | 1 | 347 | 33 | 113 | 0.1 | 1 | 0.34 | 0.3 | 0.1 | 2.68 | 0.6 | 0.67 | 0.3 | 0.4 | 4.33 | 1 | 0.8 | 1.85 |  |  |  | 15.37 | 15.34 | 14.51 | 14.5 | 14.5 | 14.5 | 14.5 | 14.5 | 14.5 | 14.5 | 0.1 | 0.1 | 0.3 | 0.2 | 9.47
500 | 24B5A16005 | 240116005 | 2024-01-16 | 14:34 | 14:44 | 8 | 1 | 1 | 382.1 | 33 | 73 | 0.1 | 1 | 0.34 | 0.3 | 0.1 | 2.68 | 0.6 | 0.67 | 0.3 | 0.4 | 4.33 | 1 | 0.8 | 1.85 |  |  |  | 19.51 | 19.49 | 18.65 | 18.65 | 18.65 | 18.64 | 18.64 | 18.64 | 18.64 | 18.64 | 0.1 | 0.1 | 0.3 | 0.2 | 9.47
500 | 24B5A16006 | 240116006 | 2024-01-16 | 14:44 | 14:54 | 8 | 4 | 1 | 297 | 33 | 73 | 0.1 | 1 | 0.34 | 0.3 | 0.1 | 2.68 | 0.6 | 0.67 | 0.3 | 0.4 | 4.33 | 1 | 0.8 | 1.85 |  |  |  | 23.66 | 23.64 | 22.8 | 22.79 | 22.79 | 22.79 | 22.79 | 22.79 | 22.79 | 22.79 | 0.1 | 0.1 | 0.3 | 0.2 | 9.47
500 | 24B5A16007 | 240116007 | 2024-01-16 | 14:54 | 15:03 | 8 | 5 | 1 | 308.7 | 33 | 99 | 0.1 | 1 | 0.3 | 0.3 | 0.1 | 1.6 | 0.6 | 0.2 | 0.3 | 0.4 | 4.42 | 1 | 0.74 | 1.71 |  |  |  | 27.81 | 27.79 | 26.95 | 26.94 | 26.94 | 26.94 | 26.94 | 26.94 | 26.94 | 26.94 | 0.1 | 0.1 | 0.3 | 0.2 | 8.21
500 | 24B5A16008 | 240116008 | 2024-01-16 | 15:03 | 15:13 | 8 | 5 | 1 | 324 | 33 | 99 | 0.1 | 1 | 0.3 | 0.3 | 0.1 | 1.6 | 0.6 | 0.2 | 0.3 | 0.4 | 4.42 | 1 | 0.74 | 1.71 |  |  |  | 31.95 | 31.93 | 31.09 | 31.09 | 31.09 | 31.08 | 31.08 | 31.08 | 31.08 | 31.08 | 0.1 | 0.1 | 0.3 | 0.2 | 8.21
500 | 24B5A16009 | 240116009 | 2024-01-16 | 15:13 | 15:23 | 8 | 5 | 1 | 321 | 33 | 125 | 0.1 | 1 | 0.3 | 0.3 | 0.1 | 1.6 | 0.6 | 0.2 | 0.3 | 0.4 | 4.42 | 1 | 0.74 | 1.71 |  |  |  | 36.08 | 36.06 | 35.22 | 35.22 | 35.22 | 35.21 | 35.21 | 35.21 | 35.21 | 35.21 | 0.1 | 0.1 | 0.3 | 0.2 | 8.21
500 | 24B5A16010 | 240116010 | 2024-01-16 | 15:23 | 15:33 | 8 | 5 | 1 | 321 | 33 | 125 | 0.1 | 1 | 0.3 | 0.3 | 0.1 | 1.6 | 0.6 | 0.2 | 0.3 | 0.4 | 4.42 | 1 | 0.74 | 1.71 |  |  |  | 40.23 | 40.21 | 39.37 | 39.36 | 39.36 | 39.36 | 39.36 | 39.36 | 39.36 | 39.36 | 0.1 | 0.1 | 0.3 | 0.2 | 8.21
500 | 24B5A16011 | 240116011 | 2024-01-16 | 15:33 | 15:43 | 8 | 5 | 1 | 294 | 33 | 97 | 0.1 | 1 | 0.3 | 0.3 | 0.1 | 1.6 | 0.6 | 0.2 | 0.3 | 0.4 | 4.42 | 1 | 0.74 | 1.71 |  |  |  | 44.37 | 44.35 | 43.51 | 43.5 | 43.5 | 43.5 | 43.5 | 43.5 | 43.5 | 43.5 | 0.1 | 0.1 | 0.3 | 0.2 | 8.21
500 | 24B5A16012 | 240116012 | 2024-01-16 | 15:43 | 15:53 | 8 | 5 | 1 | 294 | 33 | 97 | 0.1 | 1 | 0.3 | 0.3 | 0.1 | 1.6 | 0.6 | 0.2 | 0.3 | 0.4 | 4.42 | 1 | 0.74 | 1.71 |  |  |  | 48.51 | 48.49 | 47.66 | 47.65 | 47.65 | 47.64 | 47.64 | 47.64 | 47.64 | 47.64 | 0.1 | 0.1 | 0.3 | 0.2 | 8.21
500 | 24B5A16013 | 240116013 | 2024-01-16 | 15:53 | 16:03 | 8 | 5 | 1 | 249 | 33 | 106 | 0.1 | 1 | 0.32 | 0.3 | 0.1 | 2.08 | 0.6 | 0.2 | 0.3 | 0.4 | 4.58 | 1 | 0.6 | 1.76 |  |  |  | 52.68 | 52.65 | 51.82 | 51.81 | 51.81 | 51.81 | 51.81 | 51.81 | 51.81 | 51.81 | 0.1 | 0.1 | 0.3 | 0.2 | 6.74
500 | 24B5A16014 | 240116014 | 2024-01-16 | 16:03 | 16:13 | 8 | 5 | 1 | 249 | 33 | 106 | 0.1 | 1 | 0.32 | 0.3 | 0.1 | 2.08 | 0.6 | 0.2 | 0.3 | 0.4 | 4.58 | 1 | 0.6 | 1.76 |  |  |  | 56.84 | 56.82 | 55.98 | 55.98 | 55.98 | 55.97 | 55.97 | 55.97 | 55.97 | 55.97 | 0.1 | 0.1 | 0.3 | 0.2 | 6.74
500 | 24B5A16015 | 240116015 | 2024-01-16 | 16:13 | 16:23 | 8 | 3 | 1 | 197.2 | 33 | 92 | 0.1 | 1 | 0.32 | 0.3 | 0.1 | 2.08 | 0.6 | 0.2 | 0.3 | 0.4 | 4.58 | 1 | 0.6 | 1.76 |  |  |  | 61.01 | 60.99 | 60.15 | 60.15 | 60.15 | 60.14 | 60.14 | 60.14 | 60.14 | 60.14 | 0.1 | 0.1 | 0.3 | 0.2 | 6.74
500 | 24B5A16016 | 240116016 | 2024-01-16 | 16:23 | 16:33 | 8 | 3 | 1 | 176.7 | 33 | 92 | 0.1 | 1 | 0.32 | 0.3 | 0.1 | 2.08 | 0.6 | 0.2 | 0.3 | 0.4 | 4.58 | 1 | 0.6 | 1.76 |  |  |  | 65.18 | 65.16 | 64.32 | 64.31 | 64.31 | 64.31 | 64.31 | 64.31 | 64.31 | 64.31 | 0.1 | 0.1 | 0.3 | 0.2 | 6.74
500 | 24B5A16017 | 240116017 | 2024-01-16 | 16:33 | 16:44 | 8 | 4 | 1 | 203.5 | 33 | 131 | 0.1 | 1 | 0.32 | 0.3 | 0.1 | 2.08 | 0.6 | 0.2 | 0.3 | 0.4 | 4.58 | 1 | 0.6 | 1.76 |  |  |  | 69.25 | 69.23 | 68.39 | 68.38 | 68.38 | 68.38 | 68.38 | 68.38 | 68.38 | 68.38 | 0.1 | 0.1 | 0.3 | 0.2 | 6.74
500 | 24B5A16018 | 240116018 | 2024-01-16 | 16:44 | 16:54 | 8 | 4 | 1 | 203.5 | 33 | 131 | 0.1 | 1 | 0.32 | 0.3 | 0.1 | 2.08 | 0.6 | 0.2 | 0.3 | 0.4 | 4.58 | 1 | 0.6 | 1.76 |  |  | 2 | 73.31 | 73.28 | 72.45 | 72.44 | 72.44 | 72.44 | 72.44 | 72.44 | 72.44 | 72.44 | 0.1 | 0.1 | 0.3 | 0.2 | 6.74
500 | 24B5A16019 | 240116019 | 2024-01-16 | 16:54 | 17:05 | 8 | 5 | 1 | 272.8 | 33 | 101 | 0.1 | 1 | 0.38 | 0.3 | 0.1 | 3.03 | 0.6 | 0.2 | 0.3 | 0.4 | 4.52 | 1 | 0.68 | 1.79 |  |  | 1 | 77.49 | 77.47 | 76.63 | 76.63 | 76.63 | 76.62 | 76.62 | 76.62 | 76.62 | 76.62 | 0.1 | 0.1 | 0.3 | 0.2 | 6.64
500 | 24B5A16020 | 240116020 | 2024-01-16 | 17:05 | 17:16 | 8 | 5 | 1 | 303.2 | 33 | 101 | 0.1 | 1 | 0.38 | 0.3 | 0.1 | 3.03 | 0.6 | 0.2 | 0.3 | 0.4 | 4.52 | 1 | 0.68 | 1.79 |  |  | 2 | 81.57 | 81.54 | 80.71 | 80.7 | 80.7 | 80.7 | 80.7 | 80.7 | 80.7 | 80.7 | 0.1 | 0.1 | 0.3 | 0.2 | 6.64
500 | 24B5A16021 | 240116021 | 2024-01-16 | 17:16 | 17:27 | 8 | 5 | 1 | 334 | 33 | 122 | 0.1 | 1 | 0.38 | 0.3 | 0.1 | 3.03 | 0.6 | 0.2 | 0.3 | 0.4 | 4.52 | 1 | 0.68 | 1.79 |  |  |  | 85.75 | 85.73 | 84.89 | 84.89 | 84.89 | 84.88 | 84.88 | 84.88 | 84.88 | 84.88 | 0.1 | 0.1 | 0.3 | 0.2 | 6.64
500 | 24B5A16022 | 240116022 | 2024-01-16 | 17:27 | 17:37 | 8 | 5 | 1 | 334 | 33 | 121 | 0.1 | 1 | 0.38 | 0.3 | 0.1 | 3.03 | 0.6 | 0.2 | 0.3 | 0.4 | 4.52 | 1 | 0.68 | 1.79 |  |  |  | 89.93 | 89.91 | 89.07 | 89.07 | 89.07 | 89.06 | 89.06 | 89.06 | 89.06 | 89.06 | 0.1 | 0.1 | 0.3 | 0.2 | 6.64
500 | 24B5A16023 | 240116023 | 2024-01-16 | 17:37 | 17:47 | 8 | 6 | 1 | 278.8 | 33 | 116 | 0.1 | 1 | 0.38 | 0.3 | 0.1 | 3.03 | 0.6 | 0.2 | 0.3 | 0.4 | 4.52 | 1 | 0.68 | 1.79 |  |  |  | 93.93 | 93.91 | 93.07 | 93.07 | 93.07 | 93.06 | 93.06 | 93.06 | 93.06 | 93.06 | 0.1 | 0.1 | 0.3 | 0.2 | 6.64
500 | 24B5A16024 | 240116024 | 2024-01-16 | 17:47 | 17:56 | 8 | 2 | 3 | 278.8 | 33 | 116 | 0.1 | 1 | 0.38 | 0.3 | 0.1 | 3.03 | 0.6 | 0.2 | 0.3 | 0.4 | 4.52 | 1 | 0.68 | 1.79 |  |  |  | 97.93 | 97.91 | 97.07 | 97.07 | 97.07 | 97.06 | 97.06 | 97.06 | 97.06 | 97.06 | 0.1 | 0.1 | 0.3 | 0.2 | 6.64
500 | 24B5A16025 | 240116025 | 2024-01-16 | 17:56 | 18:06 | 8 | 6 | 1 | 297 | 33 | 101 | 0.1 | 1 | 0.33 | 0.3 | 0.1 | 2.08 | 0.6 | 0.24 | 0.3 | 0.4 | 4.55 | 1 | 0.6 | 1.67 |  |  |  | 101.93 | 101.91 | 101.07 | 101.07 | 101.07 | 101.06 | 101.06 | 101.06 | 101.06 | 101.06 | 0.1 | 0.1 | 0.3 | 0.2 | 7.15
500 | 24B5A16026 | 240116026 | 2024-01-16 | 18:06 | 18:15 | 8 | 6 | 1 | 297 | 33 | 101 | 0.1 | 1 | 0.33 | 0.3 | 0.1 | 2.08 | 0.6 | 0.24 | 0.3 | 0.4 | 4.55 | 1 | 0.6 | 1.67 |  |  |  | 105.92 | 105.9 | 105.06 | 105.06 | 105.06 | 105.05 | 105.05 | 105.05 | 105.05 | 105.05 | 0.1 | 0.1 | 0.3 | 0.2 | 7.15
500 | 24B5A16027 | 240116027 | 2024-01-16 | 18:15 | 18:25 | 8 | 6 | 1 | 264.5 | 33 | 87 | 0.1 | 1 | 0.33 | 0.3 | 0.1 | 2.08 | 0.6 | 0.24 | 0.3 | 0.4 | 4.55 | 1 | 0.6 | 1.67 |  |  |  | 109.91 | 109.89 | 109.05 | 109.04 | 109.04 | 109.04 | 109.04 | 109.04 | 109.04 | 109.04 | 0.1 | 0.1 | 0.3 | 0.2 | 7.15
500 | 24B5A16028 | 240116028 | 2024-01-16 | 18:25 | 18:35 | 8 | 6 | 1 | 264.5 | 33 | 87 | 0.1 | 1 | 0.33 | 0.3 | 0.1 | 2.08 | 0.6 | 0.24 | 0.3 | 0.4 | 4.55 | 1 | 0.6 | 1.67 |  |  | 1 | 113.91 | 113.89 | 113.05 | 113.04 | 113.04 | 113.04 | 113.04 | 113.04 | 113.04 | 113.04 | 0.1 | 0.1 | 0.3 | 0.2 | 7.15
500 | 24B5A16029 | 240116029 | 2024-01-16 | 18:35 | 18:44 | 8 | 4 | 1 | 256.1 | 33 | 121 | 0.1 | 1 | 0.33 | 0.3 | 0.1 | 2.08 | 0.6 | 0.24 | 0.3 | 0.4 | 4.55 | 1 | 0.6 | 1.67 |  |  | 1 | 117.9 | 117.88 | 117.04 | 117.03 | 117.03 | 117.03 | 117.03 | 117.03 | 117.03 | 117.03 | 0.1 | 0.1 | 0.3 | 0.2 | 7.15
500 | 24B5A16030 | 240116030 | 2024-01-16 | 18:44 | 18:54 | 8 | 6 | 1 | 256.1 | 33 | 121 | 0.1 | 1 | 0.33 | 0.3 | 0.1 | 2.08 | 0.6 | 0.24 | 0.3 | 0.4 | 4.55 | 1 | 0.6 | 1.67 |  |  |  | 121.89 | 121.87 | 121.03 | 121.03 | 121.03 | 121.02 | 121.02 | 121.02 | 121.02 | 121.02 | 0.1 | 0.1 | 0.3 | 0.2 | 7.15
500 | 24B5A16031 | 240116031 | 2024-01-16 | 18:54 | 19:03 | 8 | 6 | 1 | 293.6 | 33 | 88 | 0.1 | 1 | 0.3 | 0.3 | 0.13 | 3.29 | 0.6 | 0.28 | 0.3 | 0.43 | 4.55 | 1 | 0.6 | 1.8 |  |  |  | 125.89 | 125.87 | 125.03 | 125.03 | 125.03 | 125.02 | 125.02 | 125.02 | 125.02 | 125.02 | 0.1 | 0.1 | 0.73 | 0.2 | 7.04
500 | 24B5A16032 | 240116032 | 2024-01-16 | 19:03 | 19:13 | 8 | 6 | 1 | 293.6 | 33 | 88 | 0.1 | 1 | 0.3 | 0.3 | 0.13 | 3.29 | 0.6 | 0.28 | 0.3 | 0.43 | 4.55 | 1 | 0.6 | 1.8 |  |  |  | 129.88 | 129.86 | 129.02 | 129.02 | 129.02 | 129.01 | 129.01 | 129.01 | 129.01 | 129.01 | 0.1 | 0.1 | 0.73 | 0.2 | 7.04
500 | 24B5A16033 | 240116033 | 2024-01-16 | 19:13 | 19:22 | 8 | 6 | 1 | 271.4 | 33 | 74 | 0.1 | 1 | 0.3 | 0.3 | 0.13 | 3.29 | 0.6 | 0.28 | 0.3 | 0.43 | 4.55 | 1 | 0.6 | 1.8 |  |  |  | 133.86 | 133.84 | 133 | 133 | 133 | 132.99 | 132.99 | 132.99 | 132.99 | 132.99 | 0.1 | 0.1 | 0.73 | 0.2 | 7.04
500 | 24B5A16034 | 240116034 | 2024-01-16 | 19:22 | 19:32 | 8 | 6 | 1 | 271.4 | 33 | 74 | 0.1 | 1 | 0.3 | 0.3 | 0.13 | 3.29 | 0.6 | 0.28 | 0.3 | 0.43 | 4.55 | 1 | 0.6 | 1.8 |  |  |  | 137.85 | 137.83 | 136.99 | 136.99 | 136.99 | 136.98 | 136.98 | 136.98 | 136.98 | 136.98 | 0.1 | 0.1 | 0.73 | 0.2 | 7.04
500 | 24B5A16035 | 240116035 | 2024-01-16 | 19:32 | 19:42 | 8 | 6 | 1 | 287.2 | 33 | 135 | 0.1 | 1 | 0.3 | 0.3 | 0.13 | 3.29 | 0.6 | 0.28 | 0.3 | 0.43 | 4.55 | 1 | 0.6 | 1.8 |  |  |  | 141.84 | 141.82 | 140.98 | 140.97 | 140.97 | 140.97 | 140.97 | 140.97 | 140.97 | 140.97 | 0.1 | 0.1 | 0.73 | 0.2 | 7.04
500 | 24B5A16036 | 240116036 | 2024-01-16 | 19:42 | 19:51 | 8 | 6 | 1 | 287.2 | 33 | 135 | 0.1 | 1 | 0.3 | 0.3 | 0.13 | 3.29 | 0.6 | 0.28 | 0.3 | 0.43 | 4.55 | 1 | 0.6 | 1.8 |  |  |  | 145.83 | 145.81 | 144.97 | 144.96 | 144.96 | 144.96 | 144.96 | 144.96 | 144.96 | 144.96 | 0.1 | 0.1 | 0.73 | 0.2 | 7.04
500 | 24B5A16037 | 240116037 | 2024-01-16 | 19:51 | 20:01 | 8 | 6 | 1 | 274.3 | 33 | 85 | 0.1 | 1 | 0.32 | 0.3 | 0.1 | 3.09 | 0.6 | 0.2 | 0.3 | 0.4 | 4.53 | 1 | 0.6 | 1.63 |  |  |  | 149.82 | 149.8 | 148.96 | 148.96 | 148.96 | 148.95 | 148.95 | 148.95 | 148.95 | 148.95 | 0.1 | 0.1 | 0.3 | 0.2 | 7.17
500 | 24B5A16038 | 240116038 | 2024-01-16 | 20:01 | 20:10 | 8 | 6 | 1 | 274.3 | 33 | 85 | 0.1 | 1 | 0.32 | 0.3 | 0.1 | 3.09 | 0.6 | 0.2 | 0.3 | 0.4 | 4.53 | 1 | 0.6 | 1.63 |  |  |  | 153.81 | 153.79 | 152.95 | 152.95 | 152.95 | 152.94 | 152.94 | 152.94 | 152.94 | 152.94 | 0.1 | 0.1 | 0.3 | 0.2 | 7.17
500 | 24B5A16039 | 240116039 | 2024-01-16 | 20:10 | 20:20 | 8 | 6 | 1 | 257.9 | 33 | 81 | 0.1 | 1 | 0.32 | 0.3 | 0.1 | 3.09 | 0.6 | 0.2 | 0.3 | 0.4 | 4.53 | 1 | 0.6 | 1.63 |  |  |  | 157.81 | 157.78 | 156.95 | 156.94 | 156.94 | 156.94 | 156.94 | 156.94 | 156.94 | 156.94 | 0.1 | 0.1 | 0.3 | 0.2 | 7.17
500 | 24B5A16040 | 240116040 | 2024-01-16 | 20:20 | 20:29 | 8 | 6 | 1 | 257.9 | 33 | 81 | 0.1 | 1 | 0.32 | 0.3 | 0.1 | 3.09 | 0.6 | 0.2 | 0.3 | 0.4 | 4.53 | 1 | 0.6 | 1.63 |  |  |  | 161.78 | 161.76 | 160.92 | 160.92 | 160.92 | 160.91 | 160.91 | 160.91 | 160.91 | 160.91 | 0.1 | 0.1 | 0.3 | 0.2 | 7.17
500 | 24B5A16041 | 240116041 | 2024-01-16 | 20:29 | 20:39 | 8 | 6 | 1 | 250 | 33 | 74 | 0.1 | 1 | 0.32 | 0.3 | 0.1 | 3.09 | 0.6 | 0.2 | 0.3 | 0.4 | 4.53 | 1 | 0.6 | 1.63 |  |  |  | 165.77 | 165.75 | 164.91 | 164.9 | 164.9 | 164.9 | 164.9 | 164.9 | 164.9 | 164.9 | 0.1 | 0.1 | 0.3 | 0.2 | 7.17
500 | 24B5A16042 | 240116042 | 2024-01-16 | 20:39 | 20:49 | 8 | 6 | 1 | 250 | 33 | 74 | 0.1 | 1 | 0.32 | 0.3 | 0.1 | 3.09 | 0.6 | 0.2 | 0.3 | 0.4 | 4.53 | 1 | 0.6 | 1.63 |  |  |  | 169.75 | 169.73 | 168.9 | 168.89 | 168.89 | 168.88 | 168.88 | 168.88 | 168.88 | 168.88 | 0.1 | 0.1 | 0.3 | 0.2 | 7.17
500 | 24B5A16043 | 240116043 | 2024-01-16 | 20:49 | 20:58 | 8 | 6 | 1 | 250.8 | 33 | 78 | 0.1 | 1 | 0.33 | 0.3 | 0.1 | 2.85 | 0.6 | 0.2 | 0.3 | 0.4 | 4.54 | 1 | 0.6 | 1.63 |  |  |  | 173.75 | 173.73 | 172.89 | 172.89 | 172.89 | 172.88 | 172.88 | 172.88 | 172.88 | 172.88 | 0.1 | 0.1 | 0.3 | 0.2 | 7.11
500 | 24B5A16044 | 240116044 | 2024-01-16 | 20:58 | 21:08 | 8 | 6 | 1 | 250.8 | 33 | 78 | 0.1 | 1 | 0.33 | 0.3 | 0.1 | 2.85 | 0.6 | 0.2 | 0.3 | 0.4 | 4.54 | 1 | 0.6 | 1.63 |  |  |  | 177.75 | 177.72 | 176.89 | 176.88 | 176.88 | 176.88 | 176.88 | 176.88 | 176.88 | 176.88 | 0.1 | 0.1 | 0.3 | 0.2 | 7.11
500 | 24B5A16045 | 240116045 | 2024-01-16 | 21:08 | 21:17 | 8 | 6 | 1 | 244 | 33 | 113 | 0.1 | 1 | 0.33 | 0.3 | 0.1 | 2.85 | 0.6 | 0.2 | 0.3 | 0.4 | 4.54 | 1 | 0.6 | 1.63 |  |  |  | 181.74 | 181.72 | 180.88 | 180.87 | 180.87 | 180.87 | 180.87 | 180.87 | 180.87 | 180.87 | 0.1 | 0.1 | 0.3 | 0.2 | 7.11
500 | 24B5A16046 | 240116046 | 2024-01-16 | 21:17 | 21:27 | 8 | 6 | 1 | 244 | 33 | 113 | 0.1 | 1 | 0.33 | 0.3 | 0.1 | 2.85 | 0.6 | 0.2 | 0.3 | 0.4 | 4.54 | 1 | 0.6 | 1.63 |  |  |  | 185.72 | 185.7 | 184.86 | 184.86 | 184.86 | 184.85 | 184.85 | 184.85 | 184.85 | 184.85 | 0.1 | 0.1 | 0.3 | 0.2 | 7.11
500 | 24B5A16047 | 240116047 | 2024-01-16 | 21:27 | 21:37 | 8 | 6 | 1 | 272.9 | 33 | 121 | 0.1 | 1 | 0.33 | 0.3 | 0.1 | 2.85 | 0.6 | 0.2 | 0.3 | 0.4 | 4.54 | 1 | 0.6 | 1.63 |  |  |  | 189.72 | 189.7 | 188.86 | 188.86 | 188.86 | 188.85 | 188.85 | 188.85 | 188.85 | 188.85 | 0.1 | 0.1 | 0.3 | 0.2 | 7.11
500 | 24B5A16048 | 240116048 | 2024-01-16 | 21:37 | 21:46 | 8 | 6 | 1 | 272.9 | 33 | 90 | 0.1 | 1 | 0.33 | 0.3 | 0.1 | 2.85 | 0.6 | 0.2 | 0.3 | 0.4 | 4.54 | 1 | 0.6 | 1.63 |  |  |  | 193.71 | 193.68 | 192.85 | 192.84 | 192.84 | 192.84 | 192.84 | 192.84 | 192.84 | 192.84 | 0.1 | 0.1 | 0.3 | 0.2 | 7.11
500 | 24B5A16049 | 240116049 | 2024-01-16 | 21:46 | 21:56 | 8 | 6 | 1 | 299 | 33 | 67 | 0.1 | 1 | 0.38 | 0.3 | 0.1 | 2.42 | 0.6 | 0.2 | 0.3 | 0.4 | 4.57 | 1 | 0.6 | 1.54 |  |  |  | 197.7 | 197.68 | 196.84 | 196.83 | 196.83 | 196.83 | 196.83 | 196.83 | 196.83 | 196.83 | 0.1 | 0.1 | 0.3 | 0.2 | 7.3
500 | 24B5A16050 | 240116050 | 2024-01-16 | 21:56 | 22:05 | 8 | 6 | 1 | 299 | 33 | 67 | 0.1 | 1 | 0.38 | 0.3 | 0.1 | 2.42 | 0.6 | 0.2 | 0.3 | 0.4 | 4.57 | 1 | 0.6 | 1.54 |  |  |  | 201.53 | 201.51 | 200.67 | 200.67 | 200.67 | 200.66 | 200.66 | 200.66 | 200.66 | 200.66 | 0.1 | 0.1 | 0.3 | 0.2 | 7.3
500 | 24B5A16051 | 240116051 | 2024-01-16 | 22:05 | 22:14 | 8 | 6 | 1 | 250 | 33 | 96 | 0.1 | 1 | 0.38 | 0.3 | 0.1 | 2.42 | 0.6 | 0.2 | 0.3 | 0.4 | 4.57 | 1 | 0.6 | 1.54 |  |  |  | 205.5 | 205.47 | 204.64 | 204.63 | 204.63 | 204.63 | 204.63 | 204.63 | 204.63 | 204.63 | 0.1 | 0.1 | 0.3 | 0.2 | 7.3
500 | 24B5A16052 | 240116052 | 2024-01-16 | 22:14 | 22:23 | 8 | 6 | 1 | 250.4 | 33 | 96 | 0.1 | 1 | 0.38 | 0.3 | 0.1 | 2.42 | 0.6 | 0.2 | 0.3 | 0.4 | 4.57 | 1 | 0.6 | 1.54 |  |  |  | 208.99 | 208.97 | 208.13 | 208.12 | 208.12 | 208.12 | 208.12 | 208.12 | 208.12 | 208.12 | 0.1 | 0.1 | 0.3 | 0.2 | 7.3
500 | 24B5A16053 | 240116053 | 2024-01-16 | 22:23 | 22:31 | 8 | 6 | 1 | 242 | 33 | 140 | 0.1 | 1 | 0.38 | 0.3 | 0.1 | 2.42 | 0.6 | 0.2 | 0.3 | 0.4 | 4.57 | 1 | 0.6 | 1.54 |  | 1 | 5 | 212.59 | 212.57 | 211.73 | 211.73 | 211.73 | 211.72 | 211.72 | 211.72 | 211.72 | 211.72 | 0.1 | 0.1 | 0.3 | 0.2 | 7.3
500 | 24B5A16054 | 240116054 | 2024-01-16 | 22:31 | 22:40 | 8 | 6 | 1 | 242 | 33 | 140 | 0.1 | 1 | 0.38 | 0.3 | 0.1 | 2.42 | 0.6 | 0.2 | 0.3 | 0.4 | 4.57 | 1 | 0.6 | 1.54 |  | 1 | 5 | 216.08 | 216.05 | 215.22 | 215.21 | 215.21 | 215.21 | 215.21 | 215.21 | 215.21 | 215.21 | 0.1 | 0.1 | 0.3 | 0.2 | 7.3
500 | 24B5A16055 | 240116055 | 2024-01-16 | 22:40 | 22:48 | 8 | 6 | 1 | 236.2 | 33 | 109 | 0.1 | 1 | 0.38 | 0.3 | 0.1 | 1.81 | 0.6 | 0.2 | 0.3 | 0.43 | 4.48 | 1 | 0.6 | 1.52 |  |  |  | 219.69 | 219.66 | 218.83 | 218.82 | 218.82 | 218.82 | 218.82 | 218.82 | 218.82 | 218.82 | 0.1 | 0.1 | 0.3 | 0.2 | 6.38
500 | 24B5A16056 | 240116056 | 2024-01-16 | 22:48 | 22:57 | 8 | 6 | 1 | 236.2 | 33 | 109 | 0.1 | 1 | 0.38 | 0.3 | 0.1 | 1.81 | 0.6 | 0.2 | 0.3 | 0.43 | 4.48 | 1 | 0.6 | 1.52 |  |  |  | 223.16 | 223.14 | 222.31 | 222.3 | 222.3 | 222.29 | 222.29 | 222.29 | 222.29 | 222.29 | 0.1 | 0.1 | 0.3 | 0.2 | 6.38
500 | 24B5A16057 | 240116057 | 2024-01-16 | 22:57 | 23:06 | 8 | 5 | 1 | 227.7 | 33 | 100 | 0.1 | 1 | 0.38 | 0.3 | 0.1 | 1.81 | 0.6 | 0.2 | 0.3 | 0.43 | 4.48 | 1 | 0.6 | 1.52 | 2 | 2 | 3 | 226.77 | 226.75 | 225.91 | 225.9 | 225.9 | 225.9 | 225.9 | 225.9 | 225.9 | 225.9 | 0.1 | 0.1 | 0.3 | 0.2 | 6.38
500 | 24B5A16058 | 240116058 | 2024-01-16 | 23:06 | 23:14 | 8 | 5 | 1 | 227.7 | 33 | 100 | 0.1 | 1 | 0.38 | 0.3 | 0.1 | 1.81 | 0.6 | 0.2 | 0.3 | 0.43 | 4.48 | 1 | 0.6 | 1.52 | 2 | 2 | 3 | 230.25 | 230.23 | 229.39 | 229.39 | 229.39 | 229.38 | 229.38 | 229.38 | 229.38 | 229.38 | 0.1 | 0.1 | 0.3 | 0.2 | 6.38
500 | 24B5A16059 | 240116059 | 2024-01-16 | 23:14 | 23:22 | 8 | 6 | 1 | 249.4 | 33 | 78 | 0.1 | 1 | 0.38 | 0.3 | 0.1 | 1.81 | 0.6 | 0.2 | 0.3 | 0.43 | 4.48 | 1 | 0.6 | 1.52 |  |  |  | 233.7 | 233.68 | 232.84 | 232.84 | 232.84 | 232.83 | 232.83 | 232.83 | 232.83 | 232.83 | 0.1 | 0.1 | 0.3 | 0.2 | 6.38
500 | 24B5A16060 | 240116060 | 2024-01-16 | 23:22 | 23:30 | 8 | 6 | 1 | 249.4 | 33 | 78 | 0.1 | 1 | 0.38 | 0.3 | 0.1 | 1.81 | 0.6 | 0.2 | 0.3 | 0.43 | 4.48 | 1 | 0.6 | 1.52 |  |  |  | 237.16 | 237.14 | 236.3 | 236.3 | 236.3 | 236.29 | 236.29 | 236.29 | 236.29 | 236.29 | 0.1 | 0.1 | 0.3 | 0.2 | 6.38
500 | 24B5A16061 | 240116061 | 2024-01-16 | 23:30 | 23:39 | 8 | 6 | 1 | 273 | 33 | 74 | 0.1 | 1 | 0.3 | 0.3 | 0.1 | 2.59 | 0.6 | 0.37 | 0.3 | 0.4 | 4.56 | 1 | 0.91 | 1.6 |  |  |  | 240.61 | 240.59 | 239.75 | 239.75 | 239.75 | 239.74 | 239.74 | 239.74 | 239.74 | 239.74 | 0.1 | 0.1 | 0.3 | 0.2 | 6.46
500 | 24B5A16062 | 240116062 | 2024-01-16 | 23:39 | 23:47 | 8 | 6 | 1 | 273 | 33 | 74 | 0.1 | 1 | 0.3 | 0.3 | 0.1 | 2.59 | 0.6 | 0.37 | 0.3 | 0.4 | 4.56 | 1 | 0.91 | 1.6 |  |  |  | 244.07 | 244.05 | 243.21 | 243.2 | 243.2 | 243.2 | 243.2 | 243.2 | 243.2 | 243.2 | 0.1 | 0.1 | 0.3 | 0.2 | 6.46
500 | 24B5A16063 | 240116063 | 2024-01-16 | 23:47 | 23:56 | 8 | 6 | 1 | 250.6 | 33 | 82 | 0.1 | 1 | 0.3 | 0.3 | 0.1 | 2.59 | 0.6 | 0.37 | 0.3 | 0.4 | 4.56 | 1 | 0.91 | 1.6 |  |  |  | 247.68 | 247.66 | 246.82 | 246.81 | 246.81 | 246.81 | 246.81 | 246.81 | 246.81 | 246.81 | 0.1 | 0.1 | 0.3 | 0.2 | 6.46
500 | 24B5A16064 | 240116064 | 2024-01-16 | 23:56 | 0:04 | 8 | 6 | 1 | 250.6 | 33 | 82 | 0.1 | 1 | 0.3 | 0.3 | 0.1 | 2.59 | 0.6 | 0.37 | 0.3 | 0.4 | 4.56 | 1 | 0.91 | 1.6 |  |  |  | 251.16 | 251.14 | 250.3 | 250.29 | 250.29 | 250.29 | 250.29 | 250.29 | 250.29 | 250.29 | 0.1 | 0.1 | 0.3 | 0.2 | 6.46
500 | 24B5A17001 | 240117001 | 2024-01-17 | 0:04 | 0:13 | 8 | 6 | 1 | 259.7 | 33 | 87 | 0.3 | 1.5 | 0.4 | 0.62 | 0.1 | 7.07 | 1.82 | 0.42 | 0.3 | 0.2 | 6.82 | 0.9 | 0.5 | 1.09 |  |  |  | 254.75 | 254.73 | 253.9 | 253.89 | 253.89 | 253.88 | 253.88 | 253.88 | 253.88 | 253.88 | 0.3 | 0.4 | 0.6 | 0.2 | 5.79
500 | 24B5A17002 | 240117002 | 2024-01-17 | 0:13 | 0:21 | 8 | 6 | 1 | 259.7 | 33 | 87 | 0.3 | 1.5 | 0.4 | 0.67 | 0.06 | 4.54 | 0.9 | 1.08 | 0.3 | 0.26 | 9.72 | 0.9 | 0.5 | 1.11 |  |  |  | 258.24 | 258.22 | 257.38 | 257.37 | 257.37 | 257.37 | 257.37 | 257.37 | 257.37 | 257.37 | 0.3 | 0.51 | 0.6 | 0.2 | 5.82
500 | 24B5A17003 | 240117003 | 2024-01-17 | 0:21 | 0:30 | 8 | 6 | 1 | 280.3 | 33 | 111 | 0.3 | 1.5 | 0.46 | 0.7 | 0.05 | 6.89 | 1.04 | 0.48 | 0.3 | 0.26 | 6.54 | 0.9 | 0.5 | 1.57 |  |  |  | 261.85 | 261.83 | 260.99 | 260.98 | 260.98 | 260.98 | 260.98 | 260.98 | 260.98 | 260.98 | 0.3 | 0.4 | 0.6 | 0.21 | 5.89
500 | 24B5A17004 | 240117004 | 2024-01-17 | 0:30 | 0:38 | 8 | 6 | 1 | 280.3 | 33 | 111 | 0.3 | 1.5 | 0.4 | 0.69 | 0.05 | 5.08 | 0.92 | 0.91 | 0.3 | 0.2 | 8.71 | 0.9 | 0.5 | 1.57 |  |  |  | 265.33 | 265.31 | 264.47 | 264.47 | 264.47 | 264.46 | 264.46 | 264.46 | 264.46 | 264.46 | 0.3 | 0.61 | 0.6 | 0.27 | 5.56
500 | 24B5A17005 | 240117005 | 2024-01-17 | 0:38 | 0:46 | 8 | 6 | 1 | 242.1 | 33 | 105 | 0.3 | 1.5 | 0.4 | 0.67 | 0.05 | 5.23 | 0.9 | 0.83 | 0.3 | 0.29 | 9.08 | 0.9 | 0.5 | 1.43 |  |  |  | 268.81 | 268.78 | 267.95 | 267.94 | 267.94 | 267.93 | 267.93 | 267.93 | 267.93 | 267.93 | 0.3 | 0.49 | 0.6 | 0.2 | 6.03
500 | 24B5A17006 | 240117006 | 2024-01-17 | 0:46 | 0:55 | 8 | 6 | 1 | 242.1 | 33 | 105 | 0.3 | 1.5 | 0.49 | 0.66 | 0.06 | 7.88 | 0.9 | 0.81 | 0.3 | 0.2 | 7.16 | 0.9 | 0.5 | 2.14 |  |  |  | 272.26 | 272.24 | 271.4 | 271.4 | 271.4 | 271.39 | 271.39 | 271.39 | 271.39 | 271.39 | 0.3 | 0.4 | 0.6 | 0.2 | 6.02
500 | 24B5A17007 | 240117007 | 2024-01-17 | 0:55 | 1:03 | 8 | 6 | 1 | 241.2 | 33 | 85 | 0.3 | 1.5 | 0.42 | 0.8 | 0.06 | 7.45 | 0.91 | 0.6 | 0.3 | 0.41 | 4.22 | 0.9 | 0.5 | 0.76 |  |  |  | 275.73 | 275.71 | 274.87 | 274.86 | 274.86 | 274.86 | 274.86 | 274.86 | 274.86 | 274.86 | 0.3 | 0.43 | 0.6 | 0.2 | 5.85
500 | 24B5A17008 | 240117008 | 2024-01-17 | 1:03 | 1:11 | 8 | 6 | 1 | 241.2 | 33 | 85 | 0.3 | 1.5 | 0.5 | 0.79 | 0.09 | 7.09 | 0.9 | 0.4 | 0.3 | 0.73 | 3.7 | 0.9 | 0.5 | 0.63 |  |  |  | 279.21 | 279.19 | 278.35 | 278.34 | 278.34 | 278.34 | 278.34 | 278.34 | 278.34 | 278.34 | 0.3 | 0.52 | 0.6 | 0.2 | 6
500 | 24B5A17009 | 240117009 | 2024-01-17 | 1:11 | 1:20 | 8 | 6 | 1 | 271.7 | 33 | 104 | 0.3 | 1.5 | 0.4 | 0.66 | 0.08 | 3.12 | 1.02 | 0.98 | 0.3 | 0.33 | 8.22 | 0.9 | 0.5 | 0.94 |  |  |  | 282.69 | 282.67 | 281.83 | 281.82 | 281.82 | 281.82 | 281.82 | 281.82 | 281.82 | 281.82 | 0.3 | 0.4 | 0.6 | 0.2 | 5.61
500 | 24B5A17010 | 240117010 | 2024-01-17 | 1:20 | 1:28 | 8 | 6 | 1 | 271.7 | 33 | 104 | 0.3 | 1.5 | 0.4 | 0.71 | 0.09 | 9.53 | 14.93 | 2.66 | 0.52 | 0.21 | 6.46 | 0.9 | 5.77 | 3.57 |  |  |  | 286.17 | 286.15 | 285.31 | 285.31 | 285.31 | 285.3 | 285.3 | 285.3 | 285.3 | 285.3 | 0.3 | 0.4 | 0.6 | 0.2 | 6.25
500 | 24B5A17011 | 240117011 | 2024-01-17 | 1:28 | 1:36 | 8 | 6 | 1 | 294.6 | 33 | 100 | 0.3 | 1.5 | 0.4 | 0.7 | 0.08 | 6.07 | 1.57 | 0.58 | 0.3 | 0.28 | 5.75 | 0.9 | 0.5 | 1.12 |  |  |  | 289.65 | 289.63 | 288.79 | 288.79 | 288.79 | 288.78 | 288.78 | 288.78 | 288.78 | 288.78 | 0.3 | 0.4 | 0.6 | 0.2 | 5.58
500 | 24B5A17012 | 240117012 | 2024-01-17 | 1:36 | 1:45 | 8 | 6 | 1 | 294.6 | 33 | 100 | 0.3 | 1.5 | 0.4 | 0.68 | 0.07 | 7.14 | 1.36 | 0.92 | 0.3 | 0.2 | 7.91 | 0.9 | 0.5 | 1.29 |  |  |  | 293.13 | 293.11 | 292.27 | 292.27 | 292.27 | 292.26 | 292.26 | 292.26 | 292.26 | 292.26 | 0.3 | 0.43 | 0.6 | 0.2 | 6.21
500 | 24B5A17013 | 240117013 | 2024-01-17 | 1:45 | 1:53 | 8 | 6 | 1 | 266.1 | 33 | 87 | 0.3 | 1.5 | 0.4 | 0.69 | 0.09 | 5.19 | 0.9 | 0.71 | 0.3 | 0.39 | 4.69 | 0.9 | 0.5 | 0.69 |  |  |  | 296.62 | 296.6 | 295.76 | 295.75 | 295.75 | 295.75 | 295.75 | 295.75 | 295.75 | 295.75 | 0.3 | 0.53 | 0.6 | 0.2 | 5.83
500 | 24B5A17014 | 240117014 | 2024-01-17 | 1:53 | 2:01 | 8 | 6 | 1 | 266.1 | 33 | 87 | 0.3 | 1.5 | 0.48 | 0.77 | 0.05 | 7.59 | 19.83 | 3.14 | 0.3 | 0.29 | 4.32 | 0.9 | 7.91 | 3.59 |  |  |  | 300.1 | 300.08 | 299.24 | 299.23 | 299.23 | 299.22 | 299.22 | 299.22 | 299.22 | 299.22 | 0.3 | 0.4 | 0.6 | 0.2 | 6.65
500 | 24B5A17015 | 240117015 | 2024-01-17 | 2:01 | 2:10 | 8 | 6 | 1 | 270 | 33 | 93 | 0.3 | 1.5 | 0.4 | 0.66 | 0.06 | 3.43 | 0.96 | 0.46 | 0.3 | 0.27 | 4.48 | 0.9 | 0.5 | 0.78 |  |  |  | 303.58 | 303.56 | 302.72 | 302.72 | 302.72 | 302.71 | 302.71 | 302.71 | 302.71 | 302.71 | 0.3 | 0.4 | 0.6 | 0.2 | 5.68
500 | 24B5A17016 | 240117016 | 2024-01-17 | 2:10 | 2:18 | 8 | 6 | 1 | 270.4 | 33 | 93 | 0.3 | 1.5 | 0.4 | 0.7 | 0.05 | 6.31 | 0.9 | 0.47 | 0.3 | 0.21 | 4.91 | 0.9 | 0.5 | 0.93 |  |  |  | 307.06 | 307.04 | 306.2 | 306.2 | 306.2 | 306.19 | 306.19 | 306.19 | 306.19 | 306.19 | 0.3 | 0.4 | 0.6 | 0.26 | 5.28
500 | 24B5A17017 | 240117017 | 2024-01-17 | 2:18 | 2:26 | 8 | 6 | 1 | 260 | 33 | 107 | 0.3 | 1.5 | 0.4 | 0.64 | 0.07 | 3.73 | 1.36 | 0.53 | 0.3 | 0.31 | 5.45 | 0.9 | 0.5 | 1.09 |  |  |  | 310.55 | 310.53 | 309.69 | 309.68 | 309.68 | 309.68 | 309.68 | 309.68 | 309.68 | 309.68 | 0.3 | 0.4 | 0.6 | 0.2 | 5.31
500 | 24B5A17018 | 240117018 | 2024-01-17 | 2:26 | 2:35 | 8 | 6 | 1 | 260 | 33 | 107 | 0.3 | 1.5 | 0.42 | 0.59 | 0.08 | 4.88 | 1.65 | 0.73 | 0.3 | 0.31 | 6.8 | 0.9 | 0.5 | 0.87 |  |  |  | 314.03 | 314.01 | 313.17 | 313.16 | 313.16 | 313.15 | 313.15 | 313.15 | 313.15 | 313.15 | 0.3 | 0.4 | 0.6 | 0.2 | 5.71
500 | 24B5A17019 | 240117019 | 2024-01-17 | 2:35 | 2:43 | 8 | 6 | 1 | 243.7 | 33 | 93 | 0.3 | 1.5 | 0.4 | 0.75 | 0.05 | 5 | 0.95 | 0.49 | 0.3 | 0.32 | 4.8 | 0.9 | 0.5 | 0.97 |  |  |  | 317.67 | 317.64 | 316.8 | 316.8 | 316.8 | 316.79 | 316.79 | 316.79 | 316.79 | 316.79 | 0.3 | 0.4 | 0.6 | 0.25 | 5.39
500 | 24B5A17020 | 240117020 | 2024-01-17 | 2:43 | 2:52 | 8 | 6 | 1 | 243.7 | 33 | 93 | 0.3 | 1.5 | 0.4 | 0.63 | 0.05 | 4.78 | 1.41 | 0.48 | 0.3 | 0.22 | 4.89 | 0.9 | 0.5 | 0.96 |  |  |  | 321.17 | 321.15 | 320.31 | 320.31 | 320.31 | 320.3 | 320.3 | 320.3 | 320.3 | 320.3 | 0.3 | 0.4 | 0.6 | 0.2 | 5.53
500 | 24B5A17021 | 240117021 | 2024-01-17 | 2:52 | 3:00 | 8 | 6 | 1 | 258 | 33 | 101 | 0.1 | 1 | 0.32 | 0.3 | 0.1 | 1.79 | 0.6 | 0.2 | 0.3 | 0.4 | 4.55 | 1 | 0.88 | 1.66 |  |  |  | 324.8 | 324.78 | 323.94 | 323.94 | 323.94 | 323.93 | 323.93 | 323.93 | 323.93 | 323.93 | 0.1 | 0.1 | 0.3 | 0.2 | 6.78
500 | 24B5A17022 | 240117022 | 2024-01-17 | 3:00 | 3:09 | 8 | 6 | 1 | 258 | 33 | 101 | 0.1 | 1 | 0.32 | 0.3 | 0.1 | 1.79 | 0.6 | 0.2 | 0.3 | 0.4 | 4.55 | 1 | 0.88 | 1.66 |  |  |  | 328.33 | 328.3 | 327.46 | 327.46 | 327.46 | 327.45 | 327.45 | 327.45 | 327.45 | 327.45 | 0.1 | 0.1 | 0.3 | 0.2 | 6.78
500 | 24B5A17023 | 240117023 | 2024-01-17 | 3:09 | 3:18 | 8 | 6 | 1 | 257.7 | 33 | 115 | 0.1 | 1 | 0.32 | 0.3 | 0.1 | 1.79 | 0.6 | 0.2 | 0.3 | 0.4 | 4.55 | 1 | 0.88 | 1.66 |  |  |  | 331.95 | 331.93 | 331.09 | 331.08 | 331.08 | 331.08 | 331.08 | 331.08 | 331.08 | 331.08 | 0.1 | 0.1 | 0.3 | 0.2 | 6.78
500 | 24B5A17024 | 240117024 | 2024-01-17 | 3:18 | 3:26 | 8 | 6 | 1 | 257.7 | 33 | 115 | 0.1 | 1 | 0.32 | 0.3 | 0.1 | 1.79 | 0.6 | 0.2 | 0.3 | 0.4 | 4.55 | 1 | 0.88 | 1.66 |  |  |  | 335.46 | 335.44 | 334.6 | 334.59 | 334.59 | 334.59 | 334.59 | 334.59 | 334.59 | 334.59 | 0.1 | 0.1 | 0.3 | 0.2 | 6.78
500 | 24B5A17025 | 240117025 | 2024-01-17 | 3:26 | 3:35 | 8 | 6 | 1 | 277.1 | 33 | 96 | 0.1 | 1 | 0.32 | 0.3 | 0.1 | 1.79 | 0.6 | 0.2 | 0.3 | 0.4 | 4.55 | 1 | 0.88 | 1.66 |  |  |  | 338.94 | 338.92 | 338.08 | 338.08 | 338.08 | 338.07 | 338.07 | 338.07 | 338.07 | 338.07 | 0.1 | 0.1 | 0.3 | 0.2 | 6.78
500 | 24B5A17026 | 240117026 | 2024-01-17 | 3:35 | 3:43 | 8 | 6 | 1 | 277.1 | 33 | 96 | 0.1 | 1 | 0.32 | 0.3 | 0.1 | 1.79 | 0.6 | 0.2 | 0.3 | 0.4 | 4.55 | 1 | 0.88 | 1.66 |  |  | 1 | 342.57 | 342.55 | 341.71 | 341.7 | 341.7 | 341.7 | 341.7 | 341.7 | 341.7 | 341.7 | 0.1 | 0.1 | 0.3 | 0.2 | 6.78
500 | 24B5A17027 | 240117027 | 2024-01-17 | 3:43 | 3:52 | 8 | 6 | 1 | 270 | 33 | 90 | 0.1 | 1 | 0.3 | 0.3 | 0.1 | 1.09 | 0.6 | 0.31 | 0.3 | 0.4 | 4.56 | 1 | 0.75 | 1.62 |  |  |  | 346.08 | 346.05 | 345.21 | 345.21 | 345.21 | 345.2 | 345.2 | 345.2 | 345.2 | 345.2 | 0.1 | 0.1 | 0.3 | 0.2 | 6.35
500 | 24B5A17028 | 240117028 | 2024-01-17 | 3:52 | 4:00 | 8 | 6 | 1 | 270 | 33 | 90 | 0.1 | 1 | 0.3 | 0.3 | 0.1 | 1.09 | 0.6 | 0.31 | 0.3 | 0.4 | 4.56 | 1 | 0.75 | 1.62 |  |  |  | 349.55 | 349.53 | 348.69 | 348.68 | 348.68 | 348.68 | 348.68 | 348.68 | 348.68 | 348.68 | 0.1 | 0.1 | 0.3 | 0.2 | 6.35
500 | 24B5A17029 | 240117029 | 2024-01-17 | 4:00 | 4:08 | 8 | 6 | 1 | 249.5 | 33 | 96 | 0.1 | 1 | 0.3 | 0.3 | 0.1 | 1.09 | 0.6 | 0.31 | 0.3 | 0.4 | 4.56 | 1 | 0.75 | 1.62 |  |  |  | 353.03 | 353 | 352.17 | 352.16 | 352.16 | 352.15 | 352.15 | 352.15 | 352.15 | 352.15 | 0.1 | 0.1 | 0.3 | 0.2 | 6.35
500 | 24B5A17030 | 240117030 | 2024-01-17 | 4:08 | 4:17 | 8 | 6 | 1 | 249.5 | 33 | 96 | 0.1 | 1 | 0.3 | 0.3 | 0.1 | 1.09 | 0.6 | 0.31 | 0.3 | 0.4 | 4.56 | 1 | 0.75 | 1.62 |  |  |  | 356.51 | 356.48 | 355.64 | 355.64 | 355.64 | 355.63 | 355.63 | 355.63 | 355.63 | 355.63 | 0.1 | 0.1 | 0.3 | 0.2 | 6.35
500 | 24B5A17031 | 240117031 | 2024-01-17 | 4:17 | 4:25 | 8 | 6 | 1 | 232 | 33 | 61 | 0.1 | 1 | 0.3 | 0.3 | 0.1 | 1.09 | 0.6 | 0.31 | 0.3 | 0.4 | 4.56 | 1 | 0.75 | 1.62 |  |  |  | 359.98 | 359.96 | 359.12 | 359.12 | 359.12 | 359.11 | 359.11 | 359.11 | 359.11 | 359.11 | 0.1 | 0.1 | 0.3 | 0.2 | 6.35
500 | 24B5A17032 | 240117032 | 2024-01-17 | 4:25 | 4:33 | 8 | 6 | 1 | 232 | 33 | 61 | 0.1 | 1 | 0.3 | 0.3 | 0.1 | 1.09 | 0.6 | 0.31 | 0.3 | 0.4 | 4.56 | 1 | 0.75 | 1.62 |  |  |  | 363.46 | 363.44 | 362.6 | 362.6 | 362.6 | 362.59 | 362.59 | 362.59 | 362.59 | 362.59 | 0.1 | 0.1 | 0.3 | 0.2 | 6.35
500 | 24B5A17033 | 240117033 | 2024-01-17 | 4:33 | 4:41 | 8 | 6 | 1 | 259.1 | 33 | 83 | 0.1 | 1 | 0.3 | 0.3 | 0.1 | 1.79 | 0.6 | 0.24 | 0.3 | 0.4 | 4.58 | 1 | 0.62 | 1.62 |  |  |  | 366.94 | 366.91 | 366.07 | 366.07 | 366.07 | 366.06 | 366.06 | 366.06 | 366.06 | 366.06 | 0.1 | 0.1 | 0.3 | 0.2 | 6.65
500 | 24B5A17034 | 240117034 | 2024-01-17 | 4:41 | 4:50 | 8 | 6 | 1 | 259.1 | 33 | 83 | 0.1 | 1 | 0.3 | 0.3 | 0.1 | 1.79 | 0.6 | 0.24 | 0.3 | 0.4 | 4.58 | 1 | 0.62 | 1.62 |  |  |  | 370.41 | 370.39 | 369.55 | 369.54 | 369.54 | 369.54 | 369.54 | 369.54 | 369.54 | 369.54 | 0.1 | 0.1 | 0.3 | 0.2 | 6.65
500 | 24B5A17035 | 240117035 | 2024-01-17 | 4:50 | 4:58 | 8 | 6 | 1 | 288.9 | 33 | 62 | 0.1 | 1 | 0.3 | 0.3 | 0.1 | 1.79 | 0.6 | 0.24 | 0.3 | 0.4 | 4.58 | 1 | 0.62 | 1.62 |  |  |  | 373.87 | 373.85 | 373.01 | 373.01 | 373.01 | 373 | 373 | 373 | 373 | 373 | 0.1 | 0.1 | 0.3 | 0.2 | 6.65
500 | 24B5A17036 | 240117036 | 2024-01-17 | 4:58 | 5:06 | 8 | 6 | 1 | 288.9 | 33 | 62 | 0.1 | 1 | 0.3 | 0.3 | 0.1 | 1.79 | 0.6 | 0.24 | 0.3 | 0.4 | 4.58 | 1 | 0.62 | 1.62 |  |  |  | 377.35 | 377.33 | 376.49 | 376.49 | 376.49 | 376.48 | 376.48 | 376.48 | 376.48 | 376.48 | 0.1 | 0.1 | 0.3 | 0.2 | 6.65
500 | 24B5A17037 | 240117037 | 2024-01-17 | 5:06 | 5:15 | 8 | 6 | 1 | 286.3 | 33 | 70 | 0.1 | 1 | 0.3 | 0.3 | 0.1 | 1.79 | 0.6 | 0.24 | 0.3 | 0.4 | 4.58 | 1 | 0.62 | 1.62 |  |  |  | 380.82 | 380.8 | 379.96 | 379.96 | 379.96 | 379.95 | 379.95 | 379.95 | 379.95 | 379.95 | 0.1 | 0.1 | 0.3 | 0.2 | 6.65
500 | 24B5A17038 | 240117038 | 2024-01-17 | 5:15 | 5:23 | 8 | 6 | 1 | 286.3 | 33 | 70 | 0.1 | 1 | 0.3 | 0.3 | 0.1 | 1.79 | 0.6 | 0.24 | 0.3 | 0.4 | 4.58 | 1 | 0.62 | 1.62 |  |  |  | 384.3 | 384.27 | 383.43 | 383.43 | 383.43 | 383.42 | 383.42 | 383.42 | 383.42 | 383.42 | 0.1 | 0.1 | 0.3 | 0.2 | 6.65
500 | 24B5A17039 | 240117039 | 2024-01-17 | 5:23 | 5:31 | 8 | 6 | 1 | 265.5 | 33 | 77 | 0.1 | 1 | 0.3 | 0.3 | 0.1 | 1.52 | 0.6 | 0.2 | 0.3 | 0.4 | 4.59 | 1 | 0.65 | 1.65 |  |  |  | 387.77 | 387.75 | 386.91 | 386.91 | 386.91 | 386.9 | 386.9 | 386.9 | 386.9 | 386.9 | 0.1 | 0.1 | 0.3 | 0.2 | 6.66
500 | 24B5A17040 | 240117040 | 2024-01-17 | 5:31 | 5:40 | 8 | 6 | 1 | 265.5 | 33 | 77 | 0.1 | 1 | 0.3 | 0.3 | 0.1 | 1.52 | 0.6 | 0.2 | 0.3 | 0.4 | 4.59 | 1 | 0.65 | 1.65 |  |  |  | 391.24 | 391.22 | 390.38 | 390.37 | 390.37 | 390.37 | 390.37 | 390.37 | 390.37 | 390.37 | 0.1 | 0.1 | 0.3 | 0.2 | 6.66
500 | 24B5A17041 | 240117041 | 2024-01-17 | 5:40 | 5:48 | 8 | 6 | 1 | 260.5 | 33 | 79 | 0.1 | 1 | 0.3 | 0.3 | 0.1 | 1.52 | 0.6 | 0.2 | 0.3 | 0.4 | 4.59 | 1 | 0.65 | 1.65 |  |  |  | 394.73 | 394.71 | 393.87 | 393.87 | 393.87 | 393.86 | 393.86 | 393.86 | 393.86 | 393.86 | 0.1 | 0.1 | 0.3 | 0.2 | 6.66
500 | 24B5A17042 | 240117042 | 2024-01-17 | 5:48 | 5:56 | 8 | 6 | 1 | 260.5 | 33 | 79 | 0.1 | 1 | 0.3 | 0.3 | 0.1 | 1.52 | 0.6 | 0.2 | 0.3 | 0.4 | 4.59 | 1 | 0.65 | 1.65 |  |  |  | 398.22 | 398.2 | 397.36 | 397.35 | 397.35 | 397.35 | 397.35 | 397.35 | 397.35 | 397.35 | 0.1 | 0.1 | 0.3 | 0.2 | 6.66
500 | 24B5A17043 | 240117043 | 2024-01-17 | 5:56 | 6:05 | 8 | 6 | 1 | 268.7 | 33 | 74 | 0.1 | 1 | 0.3 | 0.3 | 0.1 | 1.52 | 0.6 | 0.2 | 0.3 | 0.4 | 4.59 | 1 | 0.65 | 1.65 |  |  |  | 401.7 | 401.68 | 400.84 | 400.83 | 400.83 | 400.83 | 400.83 | 400.83 | 400.83 | 400.83 | 0.1 | 0.1 | 0.3 | 0.2 | 6.66
500 | 24B5A17044 | 240117044 | 2024-01-17 | 6:05 | 6:13 | 8 | 6 | 1 | 268.7 | 33 | 74 | 0.1 | 1 | 0.3 | 0.3 | 0.1 | 1.52 | 0.6 | 0.2 | 0.3 | 0.4 | 4.59 | 1 | 0.65 | 1.65 |  |  |  | 405.2 | 405.18 | 404.34 | 404.33 | 404.33 | 404.33 | 404.33 | 404.33 | 404.33 | 404.33 | 0.1 | 0.1 | 0.3 | 0.2 | 6.66
500 | 24B5A17045 | 240117045 | 2024-01-17 | 6:13 | 6:22 | 8 | 6 | 1 | 238.3 | 33 | 88 | 0.1 | 1 | 0.3 | 0.3 | 0.1 | 1.52 | 0.6 | 0.2 | 0.3 | 0.4 | 4.59 | 1 | 0.65 | 1.65 |  |  |  | 408.83 | 408.81 | 407.97 | 407.96 | 407.96 | 407.96 | 407.96 | 407.96 | 407.96 | 407.96 | 0.1 | 0.1 | 0.3 | 0.2 | 6.66
500 | 24B5A17046 | 240117046 | 2024-01-17 | 6:22 | 6:30 | 8 | 6 | 1 | 238.3 | 33 | 88 | 0.1 | 1 | 0.3 | 0.3 | 0.1 | 1.09 | 0.6 | 0.2 | 0.3 | 0.41 | 4.68 | 1 | 0.74 | 1.58 |  |  |  | 412.34 | 412.32 | 411.48 | 411.48 | 411.48 | 411.47 | 411.47 | 411.47 | 411.47 | 411.47 | 0.1 | 0.1 | 0.3 | 0.2 | 6.48
500 | 24B5A17047 | 240117047 | 2024-01-17 | 6:30 | 6:38 | 8 | 6 | 1 | 229.1 | 33 | 89 | 0.1 | 1 | 0.3 | 0.3 | 0.1 | 1.09 | 0.6 | 0.2 | 0.3 | 0.41 | 4.68 | 1 | 0.74 | 1.58 |  |  |  | 415.83 | 415.81 | 414.97 | 414.96 | 414.96 | 414.96 | 414.96 | 414.96 | 414.96 | 414.96 | 0.1 | 0.1 | 0.3 | 0.2 | 6.48
500 | 24B5A17048 | 240117048 | 2024-01-17 | 6:38 | 6:47 | 8 | 6 | 1 | 229.1 | 33 | 89 | 0.1 | 1 | 0.3 | 0.3 | 0.1 | 1.09 | 0.6 | 0.2 | 0.3 | 0.41 | 4.68 | 1 | 0.74 | 1.58 |  |  |  | 419.32 | 419.3 | 418.46 | 418.46 | 418.46 | 418.45 | 418.45 | 418.45 | 418.45 | 418.45 | 0.1 | 0.1 | 0.3 | 0.2 | 6.48
500 | 24B5A17049 | 240117049 | 2024-01-17 | 6:47 | 6:56 | 8 | 6 | 1 | 245.6 | 33 | 68 | 0.1 | 1 | 0.3 | 0.3 | 0.1 | 1.09 | 0.6 | 0.2 | 0.3 | 0.41 | 4.68 | 1 | 0.74 | 1.58 |  |  |  | 422.95 | 422.93 | 422.09 | 422.08 | 422.08 | 422.08 | 422.08 | 422.08 | 422.08 | 422.08 | 0.1 | 0.1 | 0.3 | 0.2 | 6.48
500 | 24B5A17050 | 240117050 | 2024-01-17 | 6:56 | 7:04 | 8 | 6 | 1 | 245.6 | 33 | 68 | 0.1 | 1 | 0.3 | 0.3 | 0.1 | 1.09 | 0.6 | 0.2 | 0.3 | 0.41 | 4.68 | 1 | 0.74 | 1.58 |  |  |  | 426.46 | 426.44 | 425.6 | 425.59 | 425.59 | 425.59 | 425.59 | 425.59 | 425.59 | 425.59 | 0.1 | 0.1 | 0.3 | 0.2 | 6.48
500 | 24B5A17051 | 240117051 | 2024-01-17 | 7:04 | 7:12 | 8 | 6 | 1 | 230 | 33 | 113 | 0.1 | 1 | 0.3 | 0.3 | 0.1 | 1.09 | 0.6 | 0.2 | 0.3 | 0.41 | 4.68 | 1 | 0.74 | 1.58 |  |  |  | 429.95 | 429.93 | 429.09 | 429.09 | 429.09 | 429.08 | 429.08 | 429.08 | 429.08 | 429.08 | 0.1 | 0.1 | 0.3 | 0.2 | 6.48
500 | 24B5A17052 | 240117052 | 2024-01-17 | 7:12 | 7:21 | 8 | 6 | 1 | 230 | 33 | 113 | 0.1 | 1 | 0.36 | 0.3 | 0.1 | 0.87 | 0.6 | 0.2 | 0.3 | 0.41 | 4.63 | 1 | 0.68 | 1.59 |  |  |  | 433.43 | 433.41 | 432.57 | 432.57 | 432.57 | 432.56 | 432.56 | 432.56 | 432.56 | 432.56 | 0.1 | 0.1 | 0.3 | 0.2 | 6.3
500 | 24B5A17053 | 240117053 | 2024-01-17 | 7:21 | 7:30 | 8 | 6 | 1 | 230 | 33 | 129 | 0.1 | 1 | 0.36 | 0.3 | 0.1 | 0.87 | 0.6 | 0.2 | 0.3 | 0.41 | 4.63 | 1 | 0.68 | 1.59 |  |  |  | 437.47 | 437.45 | 436.61 | 436.6 | 436.6 | 436.6 | 436.6 | 436.6 | 436.6 | 436.6 | 0.1 | 0.1 | 0.3 | 0.2 | 6.3
500 | 24B5A17054 | 240117054 | 2024-01-17 | 7:30 | 7:40 | 8 | 6 | 1 | 230 | 33 | 129 | 0.1 | 1 | 0.36 | 0.3 | 0.1 | 0.87 | 0.6 | 0.2 | 0.3 | 0.41 | 4.63 | 1 | 0.68 | 1.59 |  |  |  | 441.5 | 441.48 | 440.64 | 440.64 | 440.64 | 440.63 | 440.63 | 440.63 | 440.63 | 440.63 | 0.1 | 0.1 | 0.3 | 0.2 | 6.3
500 | 24B5A17055 | 240117055 | 2024-01-17 | 7:40 | 7:50 | 8 | 6 | 1 | 237.6 | 33 | 104 | 0.1 | 1 | 0.36 | 0.3 | 0.1 | 0.87 | 0.6 | 0.2 | 0.3 | 0.41 | 4.63 | 1 | 0.68 | 1.59 |  |  |  | 445.54 | 445.52 | 444.68 | 444.67 | 444.67 | 444.67 | 444.67 | 444.67 | 444.67 | 444.67 | 0.1 | 0.1 | 0.3 | 0.2 | 6.3
500 | 24B5A17056 | 240117056 | 2024-01-17 | 7:50 | 7:59 | 8 | 6 | 1 | 237.6 | 33 | 104 | 0.1 | 1 | 0.36 | 0.3 | 0.1 | 0.87 | 0.6 | 0.2 | 0.3 | 0.41 | 4.63 | 1 | 0.68 | 1.59 |  |  |  | 449.56 | 449.54 | 448.7 | 448.7 | 448.7 | 448.69 | 448.69 | 448.69 | 448.69 | 448.69 | 0.1 | 0.1 | 0.3 | 0.2 | 6.3
500 | 24B5A17057 | 240117057 | 2024-01-17 | 7:59 | 8:09 | 8 | 6 | 1 | 260 | 33 | 75 | 0.1 | 1 | 0.3 | 0.3 | 0.1 | 0.97 | 0.6 | 0.2 | 0.3 | 0.4 | 4.51 | 1 | 0.92 | 1.7 |  |  |  | 453.58 | 453.56 | 452.72 | 452.72 | 452.72 | 452.71 | 452.71 | 452.71 | 452.71 | 452.71 | 0.1 | 0.1 | 0.3 | 0.2 | 6.45
500 | 24B5A17058 | 240117058 | 2024-01-17 | 8:09 | 8:19 | 8 | 5 | 1 | 260 | 33 | 106 | 0.1 | 1 | 0.3 | 0.3 | 0.1 | 0.97 | 0.6 | 0.2 | 0.3 | 0.4 | 4.51 | 1 | 0.92 | 1.7 | 2 | 2 | 3 | 457.61 | 457.58 | 456.74 | 456.74 | 456.74 | 456.73 | 456.73 | 456.73 | 456.73 | 456.73 | 0.1 | 0.1 | 0.3 | 0.2 | 6.45
500 | 24B5A17059 | 240117059 | 2024-01-17 | 8:19 | 8:28 | 8 | 6 | 1 | 258.1 | 33 | 101 | 0.1 | 1 | 0.3 | 0.3 | 0.1 | 0.97 | 0.6 | 0.2 | 0.3 | 0.4 | 4.51 | 1 | 0.92 | 1.7 |  |  |  | 461.63 | 461.61 | 460.77 | 460.77 | 460.77 | 460.76 | 460.76 | 460.76 | 460.76 | 460.76 | 0.1 | 0.1 | 0.3 | 0.2 | 6.45
500 | 24B5A17060 | 240117060 | 2024-01-17 | 8:28 | 8:38 | 8 | 6 | 1 | 258.1 | 33 | 74 | 0.1 | 1 | 0.3 | 0.3 | 0.1 | 0.97 | 0.6 | 0.2 | 0.3 | 0.4 | 4.51 | 1 | 0.92 | 1.7 |  |  |  | 465.82 | 465.8 | 464.96 | 464.96 | 464.96 | 464.95 | 464.95 | 464.95 | 464.95 | 464.95 | 0.1 | 0.1 | 0.3 | 0.2 | 6.45
500 | 24B5A17061 | 240117061 | 2024-01-17 | 8:38 | 8:48 | 8 | 6 | 1 | 285.3 | 33 | 74 | 0.1 | 1 | 0.3 | 0.3 | 0.1 | 0.97 | 0.6 | 0.2 | 0.3 | 0.4 | 4.51 | 1 | 0.92 | 1.7 |  |  |  | 470.01 | 469.99 | 469.15 | 469.14 | 469.14 | 469.14 | 469.14 | 469.14 | 469.14 | 469.14 | 0.1 | 0.1 | 0.3 | 0.2 | 6.45
500 | 24B5A17062 | 240117062 | 2024-01-17 | 8:48 | 8:58 | 8 | 6 | 1 | 285.3 | 33 | 74 | 0.1 | 1 | 0.3 | 0.3 | 0.1 | 0.97 | 0.6 | 0.2 | 0.3 | 0.4 | 4.51 | 1 | 0.92 | 1.7 |  |  |  | 474.19 | 474.17 | 473.33 | 473.33 | 473.33 | 473.32 | 473.32 | 473.32 | 473.32 | 473.32 | 0.1 | 0.1 | 0.3 | 0.2 | 6.45
500 | 24B5A17063 | 240117063 | 2024-01-17 | 8:58 | 9:08 | 8 | 6 | 1 | 274.2 | 33 | 89 | 0.1 | 1 | 0.31 | 0.3 | 0.1 | 1.55 | 0.6 | 0.37 | 0.3 | 0.4 | 4.63 | 1 | 0.64 | 1.71 |  |  |  | 478.4 | 478.38 | 477.54 | 477.54 | 477.54 | 477.53 | 477.53 | 477.53 | 477.53 | 477.53 | 0.1 | 0.1 | 0.3 | 0.2 | 6.27
500 | 24B5A17064 | 240117064 | 2024-01-17 | 9:08 | 9:18 | 8 | 6 | 1 | 274.2 | 33 | 89 | 0.1 | 1 | 0.31 | 0.3 | 0.1 | 1.55 | 0.6 | 0.37 | 0.3 | 0.4 | 4.63 | 1 | 0.64 | 1.71 |  |  |  | 482.61 | 482.58 | 481.74 | 481.74 | 481.74 | 481.73 | 481.73 | 481.73 | 481.73 | 481.73 | 0.1 | 0.1 | 0.3 | 0.2 | 6.27
500 | 24B5A17065 | 240117065 | 2024-01-17 | 9:18 | 9:28 | 8 | 6 | 1 | 248.9 | 33 | 85 | 0.1 | 1 | 0.31 | 0.3 | 0.1 | 1.55 | 0.6 | 0.37 | 0.3 | 0.4 | 4.63 | 1 | 0.64 | 1.71 |  |  |  | 486.81 | 486.79 | 485.95 | 485.94 | 485.94 | 485.94 | 485.94 | 485.94 | 485.94 | 485.94 | 0.1 | 0.1 | 0.3 | 0.2 | 6.27
500 | 24B5A17066 | 240117066 | 2024-01-17 | 9:28 | 9:39 | 8 | 6 | 1 | 248.9 | 33 | 85 | 0.1 | 1 | 0.31 | 0.3 | 0.1 | 1.55 | 0.6 | 0.37 | 0.3 | 0.4 | 4.63 | 1 | 0.64 | 1.71 |  |  |  | 491.01 | 490.99 | 490.15 | 490.14 | 490.14 | 490.14 | 490.14 | 490.14 | 490.14 | 490.14 | 0.1 | 0.1 | 0.3 | 0.2 | 6.27
500 | 24B5A17067 | 240117067 | 2024-01-17 | 9:39 | 9:49 | 8 | 6 | 1 | 256.9 | 33 | 92 | 0.1 | 1 | 0.31 | 0.3 | 0.1 | 1.55 | 0.6 | 0.37 | 0.3 | 0.4 | 4.63 | 1 | 0.64 | 1.71 |  |  |  | 495.21 | 495.19 | 494.35 | 494.35 | 494.35 | 494.34 | 494.34 | 494.34 | 494.34 | 494.34 | 0.1 | 0.1 | 0.3 | 0.2 | 6.27
500 | 24B5A17068 | 240117068 | 2024-01-17 | 9:49 | 9:59 | 8 | 6 | 1 | 256.9 | 33 | 92 | 0.1 | 1 | 0.31 | 0.3 | 0.1 | 1.55 | 0.6 | 0.37 | 0.3 | 0.4 | 4.63 | 1 | 0.64 | 1.71 |  |  |  | 499.42 | 499.39 | 498.55 | 498.55 | 498.55 | 498.54 | 498.54 | 498.54 | 498.54 | 498.54 | 0.1 | 0.1 | 0.3 | 0.2 | 6.27
500 | 24B5A17069 | 240117069 | 2024-01-17 | 9:59 | 10:09 | 8 | 6 | 1 | 247.4 | 33 | 89 | 0.1 | 1 | 0.38 | 0.3 | 0.1 | 0.42 | 0.6 | 0.22 | 0.3 | 0.4 | 4.42 | 1 | 0.65 | 1.58 |  |  |  | 503.62 | 503.6 | 502.76 | 502.75 | 502.75 | 502.75 | 502.75 | 502.75 | 502.75 | 502.75 | 0.1 | 0.1 | 0.3 | 0.2 | 5.93
500 | 24B5A17070 | 240117070 | 2024-01-17 | 10:09 | 10:19 | 8 | 6 | 1 | 247.4 | 33 | 89 | 0.1 | 1 | 0.38 | 0.3 | 0.1 | 0.42 | 0.6 | 0.22 | 0.3 | 0.4 | 4.42 | 1 | 0.65 | 1.58 |  |  |  | 507.82 | 507.8 | 506.96 | 506.95 | 506.95 | 506.95 | 506.95 | 506.95 | 506.95 | 506.95 | 0.1 | 0.1 | 0.3 | 0.2 | 5.93
500 | 24B5A17071 | 240117071 | 2024-01-17 | 10:19 | 10:29 | 8 | 6 | 1 | 244.4 | 33 | 86 | 0.1 | 1 | 0.38 | 0.3 | 0.1 | 0.42 | 0.6 | 0.22 | 0.3 | 0.4 | 4.42 | 1 | 0.65 | 1.58 |  |  |  | 512.02 | 512 | 511.16 | 511.16 | 511.16 | 511.15 | 511.15 | 511.15 | 511.15 | 511.15 | 0.1 | 0.1 | 0.3 | 0.2 | 5.93
500 | 24B5A17072 | 240117072 | 2024-01-17 | 10:29 | 10:39 | 8 | 6 | 1 | 244.4 | 33 | 86 | 0.1 | 1 | 0.38 | 0.3 | 0.1 | 0.42 | 0.6 | 0.22 | 0.3 | 0.4 | 4.42 | 1 | 0.65 | 1.58 |  |  |  | 516.22 | 516.2 | 515.36 | 515.35 | 515.35 | 515.35 | 515.35 | 515.35 | 515.35 | 515.35 | 0.1 | 0.1 | 0.3 | 0.2 | 5.93
500 | 24B5A17073 | 240117073 | 2024-01-17 | 10:39 | 10:49 | 8 | 6 | 1 | 269.9 | 33 | 66 | 0.1 | 1 | 0.38 | 0.3 | 0.1 | 0.42 | 0.6 | 0.22 | 0.3 | 0.4 | 4.42 | 1 | 0.65 | 1.58 |  |  |  | 520.42 | 520.4 | 519.56 | 519.56 | 519.56 | 519.55 | 519.55 | 519.55 | 519.55 | 519.55 | 0.1 | 0.1 | 0.3 | 0.2 | 5.93
500 | 24B5A17074 | 240117074 | 2024-01-17 | 10:49 | 10:59 | 8 | 6 | 1 | 269.9 | 33 | 66 | 0.1 | 1 | 0.38 | 0.3 | 0.1 | 0.42 | 0.6 | 0.22 | 0.3 | 0.4 | 4.42 | 1 | 0.65 | 1.58 |  |  |  | 524.62 | 524.6 | 523.76 | 523.75 | 523.75 | 523.75 | 523.75 | 523.75 | 523.75 | 523.75 | 0.1 | 0.1 | 0.3 | 0.2 | 5.93
500 | 24B5A17075 | 240117075 | 2024-01-17 | 10:59 | 11:09 | 8 | 6 | 1 | 251 | 33 | 81 | 0.1 | 1 | 0.31 | 0.3 | 0.1 | 0.77 | 0.6 | 0.2 | 0.3 | 0.4 | 4.56 | 1 | 0.6 | 1.51 |  |  |  | 528.83 | 528.81 | 527.97 | 527.97 | 527.97 | 527.96 | 527.96 | 527.96 | 527.96 | 527.96 | 0.1 | 0.1 | 0.3 | 0.2 | 6.41
500 | 24B5A17076 | 240117076 | 2024-01-17 | 11:09 | 11:19 | 8 | 2 | 3 | 251 | 33 | 81 | 0.1 | 1 | 0.31 | 0.3 | 0.1 | 0.77 | 0.6 | 0.2 | 0.3 | 0.4 | 4.56 | 1 | 0.6 | 1.51 |  |  |  | 533.03 | 533.01 | 532.17 | 532.16 | 532.16 | 532.16 | 532.16 | 532.16 | 532.16 | 532.16 | 0.1 | 0.1 | 0.3 | 0.2 | 6.41
500 | 24B5A17077 | 240117077 | 2024-01-17 | 11:19 | 11:29 | 8 | 6 | 1 | 264.6 | 33 | 57 | 0.1 | 1 | 0.31 | 0.3 | 0.1 | 0.77 | 0.6 | 0.2 | 0.3 | 0.4 | 4.56 | 1 | 0.6 | 1.51 |  |  |  | 537.24 | 537.22 | 536.38 | 536.37 | 536.37 | 536.37 | 536.37 | 536.37 | 536.37 | 536.37 | 0.1 | 0.1 | 0.3 | 0.2 | 6.41
500 | 24B5A17078 | 240117078 | 2024-01-17 | 11:29 | 11:39 | 8 | 6 | 1 | 264.6 | 33 | 57 | 0.1 | 1 | 0.31 | 0.3 | 0.1 | 0.77 | 0.6 | 0.2 | 0.3 | 0.4 | 4.56 | 1 | 0.6 | 1.51 |  |  |  | 541.44 | 541.41 | 540.57 | 540.57 | 540.57 | 540.56 | 540.56 | 540.56 | 540.56 | 540.56 | 0.1 | 0.1 | 0.3 | 0.2 | 6.41
500 | 24B5A17079 | 240117079 | 2024-01-17 | 11:39 | 11:49 | 8 | 6 | 1 | 255.6 | 33 | 74 | 0.1 | 1 | 0.31 | 0.3 | 0.1 | 0.77 | 0.6 | 0.2 | 0.3 | 0.4 | 4.56 | 1 | 0.6 | 1.51 |  |  |  | 545.64 | 545.62 | 544.78 | 544.78 | 544.78 | 544.77 | 544.77 | 544.77 | 544.77 | 544.77 | 0.1 | 0.1 | 0.3 | 0.2 | 6.41
500 | 24B5A17080 | 240117080 | 2024-01-17 | 11:49 | 12:00 | 8 | 6 | 1 | 255.6 | 33 | 74 | 0.1 | 1 | 0.31 | 0.3 | 0.1 | 0.77 | 0.6 | 0.2 | 0.3 | 0.4 | 4.56 | 1 | 0.6 | 1.51 |  |  |  | 549.85 | 549.83 | 548.99 | 548.98 | 548.98 | 548.98 | 548.98 | 548.98 | 548.98 | 548.98 | 0.1 | 0.1 | 0.3 | 0.2 | 6.41
500 | 24B5A17081 | 240117081 | 2024-01-17 | 12:00 | 12:10 | 8 | 6 | 1 | 258.8 | 33 | 98 | 0.1 | 1 | 0.34 | 0.3 | 0.1 | 0.58 | 0.6 | 0.2 | 0.3 | 0.4 | 4.45 | 1 | 0.82 | 1.5 |  |  |  | 554.06 | 554.04 | 553.2 | 553.19 | 553.19 | 553.19 | 553.19 | 553.19 | 553.19 | 553.19 | 0.1 | 0.1 | 0.3 | 0.2 | 6.31
500 | 24B5A17082 | 240117082 | 2024-01-17 | 12:10 | 12:20 | 8 | 6 | 1 | 258.8 | 32 | 98 | 0.1 | 1 | 0.34 | 0.3 | 0.1 | 0.58 | 0.6 | 0.2 | 0.3 | 0.4 | 4.45 | 1 | 0.82 | 1.5 |  |  |  | 558.26 | 558.24 | 557.4 | 557.39 | 557.39 | 557.39 | 557.39 | 557.39 | 557.39 | 557.39 | 0.1 | 0.1 | 0.3 | 0.2 | 6.31
500 | 24B5A17083 | 240117083 | 2024-01-17 | 12:20 | 12:29 | 8 | 6 | 1 | 252.7 | 32 | 105 | 0.1 | 1 | 0.34 | 0.3 | 0.1 | 0.58 | 0.6 | 0.2 | 0.3 | 0.4 | 4.45 | 1 | 0.82 | 1.5 |  |  |  | 562.3 | 562.27 | 561.43 | 561.43 | 561.43 | 561.42 | 561.42 | 561.42 | 561.42 | 561.42 | 0.1 | 0.1 | 0.3 | 0.2 | 6.31
500 | 24B5A17084 | 240117084 | 2024-01-17 | 12:29 | 12:39 | 8 | 6 | 1 | 252.7 | 32 | 105 | 0.1 | 1 | 0.34 | 0.3 | 0.1 | 0.58 | 0.6 | 0.2 | 0.3 | 0.4 | 4.45 | 1 | 0.82 | 1.5 |  |  |  | 566.3 | 566.28 | 565.44 | 565.44 | 565.44 | 565.43 | 565.43 | 565.43 | 565.43 | 565.43 | 0.1 | 0.1 | 0.3 | 0.2 | 6.31
500 | 24B5A17085 | 240117085 | 2024-01-17 | 12:39 | 12:49 | 8 | 6 | 1 | 242.7 | 33 | 92 | 0.1 | 1 | 0.34 | 0.3 | 0.1 | 0.58 | 0.6 | 0.2 | 0.3 | 0.4 | 4.45 | 1 | 0.82 | 1.5 |  |  |  | 570.33 | 570.31 | 569.47 | 569.47 | 569.47 | 569.46 | 569.46 | 569.46 | 569.46 | 569.46 | 0.1 | 0.1 | 0.3 | 0.2 | 6.31
500 | 24B5A17086 | 240117086 | 2024-01-17 | 12:49 | 12:58 | 8 | 6 | 1 | 242.7 | 33 | 92 | 0.1 | 1 | 0.34 | 0.3 | 0.1 | 0.58 | 0.6 | 0.2 | 0.3 | 0.4 | 4.45 | 1 | 0.82 | 1.5 |  |  |  | 574.35 | 574.33 | 573.49 | 573.49 | 573.49 | 573.48 | 573.48 | 573.48 | 573.48 | 573.48 | 0.1 | 0.1 | 0.3 | 0.2 | 6.31
500 | 24B5A17087 | 240117087 | 2024-01-17 | 12:58 | 13:08 | 8 | 6 | 1 | 264.8 | 33 | 64 | 0.1 | 1 | 0.3 | 0.3 | 0.1 | 0.67 | 0.6 | 0.2 | 0.3 | 0.4 | 4.49 | 1 | 0.69 | 1.6 |  |  |  | 578.37 | 578.35 | 577.51 | 577.5 | 577.5 | 577.5 | 577.5 | 577.5 | 577.5 | 577.5 | 0.1 | 0.1 | 0.3 | 0.2 | 6.46
500 | 24B5A17088 | 240117088 | 2024-01-17 | 13:08 | 13:17 | 8 | 6 | 1 | 264.8 | 33 | 64 | 0.1 | 1 | 0.3 | 0.3 | 0.1 | 0.67 | 0.6 | 0.2 | 0.3 | 0.4 | 4.49 | 1 | 0.69 | 1.6 |  |  |  | 582.39 | 582.37 | 581.53 | 581.52 | 581.52 | 581.52 | 581.52 | 581.52 | 581.52 | 581.52 | 0.1 | 0.1 | 0.3 | 0.2 | 6.46
500 | 24B5A17089 | 240117089 | 2024-01-17 | 13:17 | 13:27 | 8 | 6 | 1 | 291 | 33 | 90 | 0.1 | 1 | 0.3 | 0.3 | 0.1 | 0.67 | 0.6 | 0.2 | 0.3 | 0.4 | 4.49 | 1 | 0.69 | 1.6 |  |  |  | 586.4 | 586.38 | 585.54 | 585.54 | 585.54 | 585.53 | 585.53 | 585.53 | 585.53 | 585.53 | 0.1 | 0.1 | 0.3 | 0.2 | 6.46
500 | 24B5A17090 | 240117090 | 2024-01-17 | 13:27 | 13:37 | 8 | 6 | 1 | 291 | 33 | 90 | 0.1 | 1 | 0.3 | 0.3 | 0.1 | 0.67 | 0.6 | 0.2 | 0.3 | 0.4 | 4.49 | 1 | 0.69 | 1.6 |  |  |  | 590.42 | 590.4 | 589.56 | 589.55 | 589.55 | 589.55 | 589.55 | 589.55 | 589.55 | 589.55 | 0.1 | 0.1 | 0.3 | 0.2 | 6.46
500 | 24B5A17091 | 240117091 | 2024-01-17 | 13:37 | 13:46 | 8 | 6 | 1 | 279.5 | 33 | 90 | 0.1 | 1 | 0.3 | 0.3 | 0.1 | 0.67 | 0.6 | 0.2 | 0.3 | 0.4 | 4.49 | 1 | 0.69 | 1.6 |  |  |  | 594.43 | 594.41 | 593.57 | 593.56 | 593.56 | 593.56 | 593.56 | 593.56 | 593.56 | 593.56 | 0.1 | 0.1 | 0.3 | 0.2 | 6.46
500 | 24B5A17092 | 240117092 | 2024-01-17 | 13:46 | 13:56 | 8 | 6 | 1 | 279.5 | 33 | 104 | 0.1 | 1 | 0.3 | 0.3 | 0.1 | 0.67 | 0.6 | 0.2 | 0.3 | 0.4 | 4.49 | 1 | 0.69 | 1.6 |  |  |  | 598.45 | 598.43 | 597.59 | 597.58 | 597.58 | 597.58 | 597.58 | 597.58 | 597.58 | 597.58 | 0.1 | 0.1 | 0.3 | 0.2 | 6.46
500 | 24B5A17093 | 240117093 | 2024-01-17 | 13:56 | 14:06 | 8 | 6 | 1 | 261.5 | 33 | 59 | 0.1 | 1 | 0.3 | 0.3 | 0.1 | 0.3 | 0.6 | 0.2 | 0.3 | 0.4 | 4.5 | 1 | 1.09 | 1.64 |  |  |  | 602.46 | 602.44 | 601.6 | 601.6 | 601.6 | 601.59 | 601.59 | 601.59 | 601.59 | 601.59 | 0.1 | 0.1 | 0.3 | 0.2 | 6.09
500 | 24B5A17094 | 240117094 | 2024-01-17 | 14:06 | 14:15 | 8 | 6 | 1 | 261.5 | 33 | 59 | 0.1 | 1 | 0.3 | 0.3 | 0.1 | 0.3 | 0.6 | 0.2 | 0.3 | 0.4 | 4.5 | 1 | 1.09 | 1.64 |  |  |  | 606.49 | 606.46 | 605.62 | 605.62 | 605.62 | 605.61 | 605.61 | 605.61 | 605.61 | 605.61 | 0.1 | 0.1 | 0.3 | 0.2 | 6.09
500 | 24B5A17095 | 240117095 | 2024-01-17 | 14:15 | 14:25 | 8 | 6 | 1 | 263 | 33 | 87 | 0.1 | 1 | 0.3 | 0.3 | 0.1 | 0.3 | 0.6 | 0.2 | 0.3 | 0.4 | 4.5 | 1 | 1.09 | 1.64 |  |  |  | 610.5 | 610.48 | 609.64 | 609.63 | 609.63 | 609.63 | 609.63 | 609.63 | 609.63 | 609.63 | 0.1 | 0.1 | 0.3 | 0.2 | 6.09
500 | 24B5A17096 | 240117096 | 2024-01-17 | 14:25 | 14:34 | 8 | 6 | 1 | 263 | 33 | 87 | 0.1 | 1 | 0.3 | 0.3 | 0.1 | 0.3 | 0.6 | 0.2 | 0.3 | 0.4 | 4.5 | 1 | 1.09 | 1.64 |  |  |  | 614.52 | 614.5 | 613.66 | 613.66 | 613.66 | 613.65 | 613.65 | 613.65 | 613.65 | 613.65 | 0.1 | 0.1 | 0.3 | 0.2 | 6.09
500 | 24B5A17097 | 240117097 | 2024-01-17 | 14:34 | 14:44 | 8 | 6 | 1 | 263.1 | 33 | 64 | 0.1 | 1 | 0.3 | 0.3 | 0.1 | 0.3 | 0.6 | 0.2 | 0.3 | 0.4 | 4.5 | 1 | 1.09 | 1.64 |  |  |  | 618.53 | 618.51 | 617.67 | 617.66 | 617.66 | 617.66 | 617.66 | 617.66 | 617.66 | 617.66 | 0.1 | 0.1 | 0.3 | 0.2 | 6.09
500 | 24B5A17098 | 240117098 | 2024-01-17 | 14:44 | 14:54 | 8 | 6 | 1 | 263.1 | 33 | 64 | 0.1 | 1 | 0.3 | 0.3 | 0.1 | 0.3 | 0.6 | 0.2 | 0.3 | 0.4 | 4.5 | 1 | 1.09 | 1.64 |  |  |  | 622.55 | 622.53 | 621.69 | 621.69 | 621.69 | 621.68 | 621.68 | 621.68 | 621.68 | 621.68 | 0.1 | 0.1 | 0.3 | 0.2 | 6.09
500 | 24B5A17099 | 240117099 | 2024-01-17 | 14:54 | 15:03 | 8 | 1 | 1 | 289.6 | 33 | 72 | 0.1 | 1 | 0.3 | 0.3 | 0.1 | 0.44 | 0.6 | 0.28 | 0.3 | 0.4 | 4.46 | 1 | 0.64 | 1.68 | 11 | 17 | 25 | 626.57 | 626.54 | 625.71 | 625.7 | 625.7 | 625.69 | 625.69 | 625.69 | 625.69 | 625.69 | 0.1 | 0.1 | 0.3 | 0.2 | 6.33
500 | 24B5A17100 | 240117100 | 2024-01-17 | 15:03 | 15:13 | 8 | 6 | 1 | 289.6 | 32 | 72 | 0.1 | 1 | 0.3 | 0.3 | 0.1 | 0.44 | 0.6 | 0.28 | 0.3 | 0.4 | 4.46 | 1 | 0.64 | 1.68 |  |  |  | 630.59 | 630.57 | 629.73 | 629.72 | 629.72 | 629.72 | 629.72 | 629.72 | 629.72 | 629.72 | 0.1 | 0.1 | 0.3 | 0.2 | 6.33
500 | 24B5A17101 | 240117101 | 2024-01-17 | 15:13 | 15:22 | 8 | 6 | 1 | 282.1 | 33 | 104 | 0.1 | 1 | 0.3 | 0.3 | 0.1 | 0.44 | 0.6 | 0.28 | 0.3 | 0.4 | 4.46 | 1 | 0.64 | 1.68 |  |  |  | 634.6 | 634.57 | 633.74 | 633.73 | 633.73 | 633.72 | 633.72 | 633.72 | 633.72 | 633.72 | 0.1 | 0.1 | 0.3 | 0.2 | 6.33
500 | 24B5A17102 | 240117102 | 2024-01-17 | 15:22 | 15:32 | 8 | 6 | 1 | 282.1 | 33 | 104 | 0.1 | 1 | 0.3 | 0.3 | 0.1 | 0.44 | 0.6 | 0.28 | 0.3 | 0.4 | 4.46 | 1 | 0.64 | 1.68 |  |  |  | 638.61 | 638.59 | 637.75 | 637.74 | 637.74 | 637.74 | 637.74 | 637.74 | 637.74 | 637.74 | 0.1 | 0.1 | 0.3 | 0.2 | 6.33
500 | 24B5A17103 | 240117103 | 2024-01-17 | 15:32 | 15:42 | 8 | 6 | 1 | 261.2 | 33 | 96 | 0.1 | 1 | 0.3 | 0.3 | 0.1 | 0.44 | 0.6 | 0.28 | 0.3 | 0.4 | 4.46 | 1 | 0.64 | 1.68 |  |  |  | 642.63 | 642.6 | 641.76 | 641.76 | 641.76 | 641.75 | 641.75 | 641.75 | 641.75 | 641.75 | 0.1 | 0.1 | 0.3 | 0.2 | 6.33
500 | 24B5A17104 | 240117104 | 2024-01-17 | 15:42 | 15:51 | 8 | 6 | 1 | 261.2 | 33 | 96 | 0.1 | 1 | 0.3 | 0.3 | 0.1 | 0.44 | 0.6 | 0.28 | 0.3 | 0.4 | 4.46 | 1 | 0.64 | 1.68 |  |  |  | 646.63 | 646.61 | 645.77 | 645.77 | 645.77 | 645.76 | 645.76 | 645.76 | 645.76 | 645.76 | 0.1 | 0.1 | 0.3 | 0.2 | 6.33
500 | 24B5A17105 | 240117105 | 2024-01-17 | 15:51 | 16:01 | 8 | 1 | 1 | 272.7 | 33 | 121 | 0.1 | 1 | 0.3 | 0.3 | 0.1 | 0.45 | 0.6 | 0.37 | 0.3 | 0.4 | 4.47 | 1 | 0.66 | 1.74 |  |  |  | 650.65 | 650.63 | 649.79 | 649.78 | 649.78 | 649.78 | 649.78 | 649.78 | 649.78 | 649.78 | 0.1 | 0.1 | 0.3 | 0.2 | 6.31
500 | 24B5A17106 | 240117106 | 2024-01-17 | 16:01 | 16:10 | 8 | 6 | 1 | 272.7 | 33 | 123 | 0.1 | 1 | 0.3 | 0.3 | 0.1 | 0.45 | 0.6 | 0.37 | 0.3 | 0.4 | 4.47 | 1 | 0.66 | 1.74 |  |  |  | 654.51 | 654.49 | 653.65 | 653.64 | 653.64 | 653.64 | 653.64 | 653.64 | 653.64 | 653.64 | 0.1 | 0.1 | 0.3 | 0.2 | 6.31
500 | 24B5A17107 | 240117107 | 2024-01-17 | 16:10 | 16:20 | 8 | 6 | 1 | 252 | 33 | 50 | 0.1 | 1 | 0.3 | 0.3 | 0.1 | 0.45 | 0.6 | 0.37 | 0.3 | 0.4 | 4.47 | 1 | 0.66 | 1.74 |  |  |  | 658.5 | 658.48 | 657.64 | 657.63 | 657.63 | 657.62 | 657.62 | 657.62 | 657.62 | 657.62 | 0.1 | 0.1 | 0.3 | 0.2 | 6.31
500 | 24B5A17108 | 240117108 | 2024-01-17 | 16:20 | 16:29 | 8 | 6 | 1 | 252 | 33 | 50 | 0.1 | 1 | 0.3 | 0.3 | 0.1 | 0.45 | 0.6 | 0.37 | 0.3 | 0.4 | 4.47 | 1 | 0.66 | 1.74 |  |  |  | 662.37 | 662.34 | 661.5 | 661.5 | 661.5 | 661.49 | 661.49 | 661.49 | 661.49 | 661.49 | 0.1 | 0.1 | 0.3 | 0.2 | 6.31
500 | 24B5A17109 | 240117109 | 2024-01-17 | 16:29 | 16:39 | 8 | 6 | 1 | 245.6 | 33 | 94 | 0.1 | 1 | 0.3 | 0.3 | 0.1 | 0.45 | 0.6 | 0.37 | 0.3 | 0.4 | 4.47 | 1 | 0.66 | 1.74 |  |  |  | 666.35 | 666.33 | 665.49 | 665.49 | 665.49 | 665.48 | 665.48 | 665.48 | 665.48 | 665.48 | 0.1 | 0.1 | 0.3 | 0.2 | 6.31
500 | 24B5A17110 | 240117110 | 2024-01-17 | 16:39 | 16:48 | 8 | 6 | 1 | 245.6 | 33 | 94 | 0.1 | 1 | 0.3 | 0.3 | 0.1 | 0.45 | 0.6 | 0.37 | 0.3 | 0.4 | 4.47 | 1 | 0.66 | 1.74 |  |  |  | 670.21 | 670.19 | 669.35 | 669.35 | 669.35 | 669.34 | 669.34 | 669.34 | 669.34 | 669.34 | 0.1 | 0.1 | 0.3 | 0.2 | 6.31
500 | 24B5A17111 | 240117111 | 2024-01-17 | 16:48 | 16:57 | 8 | 6 | 1 | 248.7 | 33 | 94 | 0.1 | 1 | 0.43 | 0.3 | 0.2 | 0.52 | 0.6 | 0.5 | 0.3 | 0.4 | 4.58 | 1 | 0.95 | 1.83 |  |  |  | 674.06 | 674.04 | 673.2 | 673.2 | 673.2 | 673.19 | 673.19 | 673.19 | 673.19 | 673.19 | 0.1 | 0.1 | 0.3 | 0.2 | 7.02
500 | 24B5A17112 | 240117112 | 2024-01-17 | 16:57 | 17:06 | 8 | 6 | 1 | 248.7 | 33 | 94 | 0.1 | 1 | 0.43 | 0.3 | 0.2 | 0.52 | 0.6 | 0.5 | 0.3 | 0.4 | 4.58 | 1 | 0.95 | 1.83 |  |  |  | 677.91 | 677.89 | 677.05 | 677.04 | 677.04 | 677.04 | 677.04 | 677.04 | 677.04 | 677.04 | 0.1 | 0.1 | 0.3 | 0.2 | 7.02
500 | 24B5A17113 | 240117113 | 2024-01-17 | 17:06 | 17:15 | 8 | 6 | 1 | 247.8 | 33 | 99 | 0.1 | 1 | 0.43 | 0.3 | 0.2 | 0.52 | 0.6 | 0.5 | 0.3 | 0.4 | 4.58 | 1 | 0.95 | 1.83 |  |  |  | 681.4 | 681.37 | 680.53 | 680.53 | 680.53 | 680.52 | 680.52 | 680.52 | 680.52 | 680.52 | 0.1 | 0.1 | 0.3 | 0.2 | 7.02
500 | 24B5A17114 | 240117114 | 2024-01-17 | 17:15 | 17:23 | 8 | 6 | 1 | 247.8 | 33 | 98 | 0.1 | 1 | 0.43 | 0.3 | 0.2 | 0.52 | 0.6 | 0.5 | 0.3 | 0.4 | 4.58 | 1 | 0.95 | 1.83 |  |  |  | 684.88 | 684.86 | 684.02 | 684.02 | 684.02 | 684.01 | 684.01 | 684.01 | 684.01 | 684.01 | 0.1 | 0.1 | 0.3 | 0.2 | 7.02
500 | 24B5A17115 | 240117115 | 2024-01-17 | 17:23 | 17:31 | 8 | 6 | 1 | 242.3 | 33 | 103 | 0.1 | 1 | 0.43 | 0.3 | 0.2 | 0.52 | 0.6 | 0.5 | 0.3 | 0.4 | 4.58 | 1 | 0.95 | 1.83 |  |  |  | 688.38 | 688.36 | 687.52 | 687.52 | 687.52 | 687.51 | 687.51 | 687.51 | 687.51 | 687.51 | 0.1 | 0.1 | 0.3 | 0.2 | 7.02
500 | 24B5A17116 | 240117116 | 2024-01-17 | 17:31 | 17:40 | 8 | 6 | 1 | 242.3 | 33 | 103 | 0.1 | 1 | 0.43 | 0.3 | 0.2 | 0.52 | 0.6 | 0.5 | 0.3 | 0.4 | 4.58 | 1 | 0.95 | 1.83 |  |  |  | 691.87 | 691.85 | 691.01 | 691 | 691 | 691 | 691 | 691 | 691 | 691 | 0.1 | 0.1 | 0.3 | 0.2 | 7.02
500 | 24B5A17117 | 240117117 | 2024-01-17 | 17:40 | 17:48 | 8 | 6 | 1 | 259 | 33 | 103 | 0.1 | 1 | 0.33 | 0.3 | 0.1 | 0.43 | 0.6 | 0.24 | 0.3 | 0.44 | 4.44 | 1 | 0.6 | 1.61 |  |  |  | 695.35 | 695.32 | 694.49 | 694.48 | 694.48 | 694.47 | 694.47 | 694.47 | 694.47 | 694.47 | 0.1 | 0.1 | 0.3 | 0.2 | 6.52
500 | 24B5A17118 | 240117118 | 2024-01-17 | 17:48 | 17:56 | 8 | 6 | 1 | 259 | 33 | 103 | 0.1 | 1 | 0.33 | 0.3 | 0.1 | 0.43 | 0.6 | 0.24 | 0.3 | 0.44 | 4.44 | 1 | 0.6 | 1.61 |  |  |  | 698.83 | 698.81 | 697.97 | 697.97 | 697.97 | 697.96 | 697.96 | 697.96 | 697.96 | 697.96 | 0.1 | 0.1 | 0.3 | 0.2 | 6.52
500 | 24B5A17119 | 240117119 | 2024-01-17 | 17:56 | 18:05 | 8 | 6 | 1 | 247.3 | 33 | 59 | 0.1 | 1 | 0.33 | 0.3 | 0.1 | 0.43 | 0.6 | 0.24 | 0.3 | 0.44 | 4.44 | 1 | 0.6 | 1.61 |  |  |  | 702.46 | 702.44 | 701.6 | 701.59 | 701.59 | 701.59 | 701.59 | 701.59 | 701.59 | 701.59 | 0.1 | 0.1 | 0.3 | 0.2 | 6.52
500 | 24B5A17120 | 240117120 | 2024-01-17 | 18:05 | 18:13 | 8 | 6 | 1 | 247.3 | 33 | 59 | 0.1 | 1 | 0.33 | 0.3 | 0.1 | 0.43 | 0.6 | 0.24 | 0.3 | 0.44 | 4.44 | 1 | 0.6 | 1.61 |  |  |  | 705.97 | 705.95 | 705.11 | 705.1 | 705.1 | 705.1 | 705.1 | 705.1 | 705.1 | 705.1 | 0.1 | 0.1 | 0.3 | 0.2 | 6.52
500 | 24B5A17121 | 240117121 | 2024-01-17 | 18:13 | 18:22 | 8 | 6 | 1 | 237 | 33 | 105 | 0.1 | 1 | 0.33 | 0.3 | 0.1 | 0.43 | 0.6 | 0.24 | 0.3 | 0.44 | 4.44 | 1 | 0.6 | 1.61 |  |  |  | 709.46 | 709.44 | 708.6 | 708.6 | 708.6 | 708.59 | 708.59 | 708.59 | 708.59 | 708.59 | 0.1 | 0.1 | 0.3 | 0.2 | 6.52
500 | 24B5A17122 | 240117122 | 2024-01-17 | 18:22 | 18:30 | 8 | 6 | 1 | 237 | 33 | 105 | 0.1 | 1 | 0.33 | 0.3 | 0.1 | 0.43 | 0.6 | 0.24 | 0.3 | 0.44 | 4.44 | 1 | 0.6 | 1.61 |  |  |  | 712.95 | 712.93 | 712.09 | 712.08 | 712.08 | 712.08 | 712.08 | 712.08 | 712.08 | 712.08 | 0.1 | 0.1 | 0.3 | 0.2 | 6.52
500 | 24B5A17123 | 240117123 | 2024-01-17 | 18:30 | 18:39 | 8 | 2 | 3 | 231.4 | 33 | 107 | 0.1 | 1 | 0.3 | 0.3 | 0.11 | 0.62 | 0.6 | 0.33 | 0.3 | 0.4 | 4.5 | 1 | 0.66 | 1.77 |  |  |  | 716.44 | 716.41 | 715.58 | 715.57 | 715.57 | 715.56 | 715.56 | 715.56 | 715.56 | 715.56 | 0.1 | 0.1 | 0.3 | 0.2 | 6.84
500 | 24B5A17124 | 240117124 | 2024-01-17 | 18:39 | 18:48 | 8 | 3 | 1 | 231.4 | 33 | 107 | 0.1 | 1 | 0.3 | 0.3 | 0.11 | 0.62 | 0.6 | 0.33 | 0.3 | 0.4 | 4.5 | 1 | 0.66 | 1.77 |  |  | 1 | 719.92 | 719.9 | 719.06 | 719.06 | 719.06 | 719.05 | 719.05 | 719.05 | 719.05 | 719.05 | 0.1 | 0.1 | 0.3 | 0.2 | 6.84
500 | 24B5A17125 | 240117125 | 2024-01-17 | 18:48 | 18:55 | 8 | 6 | 1 | 237.7 | 33 | 83 | 0.1 | 1 | 0.3 | 0.3 | 0.11 | 0.62 | 0.6 | 0.33 | 0.3 | 0.4 | 4.5 | 1 | 0.66 | 1.77 |  |  |  | 723.4 | 723.38 | 722.54 | 722.53 | 722.53 | 722.53 | 722.53 | 722.53 | 722.53 | 722.53 | 0.1 | 0.1 | 0.3 | 0.2 | 6.84
500 | 24B5A17126 | 240117126 | 2024-01-17 | 18:55 | 19:05 | 8 | 6 | 1 | 237.7 | 33 | 83 | 0.1 | 1 | 0.3 | 0.3 | 0.11 | 0.62 | 0.6 | 0.33 | 0.3 | 0.4 | 4.5 | 1 | 0.66 | 1.77 |  |  |  | 727.43 | 727.41 | 726.57 | 726.56 | 726.56 | 726.56 | 726.56 | 726.56 | 726.56 | 726.56 | 0.1 | 0.1 | 0.3 | 0.2 | 6.84
500 | 24B5A17127 | 240117127 | 2024-01-17 | 19:05 | 19:13 | 8 | 6 | 1 | 244.4 | 33 | 88 | 0.1 | 1 | 0.3 | 0.3 | 0.11 | 0.62 | 0.6 | 0.33 | 0.3 | 0.4 | 4.5 | 1 | 0.66 | 1.77 |  |  |  | 730.92 | 730.89 | 730.05 | 730.05 | 730.05 | 730.04 | 730.04 | 730.04 | 730.04 | 730.04 | 0.1 | 0.1 | 0.3 | 0.2 | 6.84
500 | 24B5A17128 | 240117128 | 2024-01-17 | 19:13 | 19:22 | 8 | 6 | 1 | 244.4 | 33 | 88 | 0.1 | 1 | 0.3 | 0.3 | 0.11 | 0.62 | 0.6 | 0.33 | 0.3 | 0.4 | 4.5 | 1 | 0.66 | 1.77 |  |  |  | 734.56 | 734.54 | 733.7 | 733.7 | 733.7 | 733.69 | 733.69 | 733.69 | 733.69 | 733.69 | 0.1 | 0.1 | 0.3 | 0.2 | 6.84
500 | 24B5A17129 | 240117129 | 2024-01-17 | 19:22 | 19:31 | 8 | 6 | 1 | 244.6 | 33 | 92 | 0.1 | 1 | 0.37 | 0.3 | 0.1 | 0.3 | 0.6 | 0.2 | 0.3 | 0.4 | 4.54 | 1 | 0.94 | 1.67 |  |  |  | 738.22 | 738.2 | 737.36 | 737.36 | 737.36 | 737.35 | 737.35 | 737.35 | 737.35 | 737.35 | 0.1 | 0.1 | 0.3 | 0.2 | 6.6
500 | 24B5A17130 | 240117130 | 2024-01-17 | 19:31 | 19:39 | 8 | 6 | 1 | 244.6 | 33 | 92 | 0.1 | 1 | 0.37 | 0.3 | 0.1 | 0.3 | 0.6 | 0.2 | 0.3 | 0.4 | 4.54 | 1 | 0.94 | 1.67 |  |  |  | 741.9 | 741.87 | 741.03 | 741.03 | 741.03 | 741.02 | 741.02 | 741.02 | 741.02 | 741.02 | 0.1 | 0.1 | 0.3 | 0.2 | 6.6
500 | 24B5A17131 | 240117131 | 2024-01-17 | 19:39 | 19:48 | 8 | 6 | 1 | 237.3 | 33 | 51 | 0.1 | 1 | 0.37 | 0.3 | 0.1 | 0.3 | 0.6 | 0.2 | 0.3 | 0.4 | 4.54 | 1 | 0.94 | 1.67 |  |  |  | 745.39 | 745.37 | 744.53 | 744.52 | 744.52 | 744.52 | 744.52 | 744.52 | 744.52 | 744.52 | 0.1 | 0.1 | 0.3 | 0.2 | 6.6
500 | 24B5A17132 | 240117132 | 2024-01-17 | 19:48 | 19:56 | 8 | 6 | 1 | 237.3 | 33 | 51 | 0.1 | 1 | 0.37 | 0.3 | 0.1 | 0.3 | 0.6 | 0.2 | 0.3 | 0.4 | 4.54 | 1 | 0.94 | 1.67 |  |  |  | 748.89 | 748.87 | 748.03 | 748.02 | 748.02 | 748.02 | 748.02 | 748.02 | 748.02 | 748.02 | 0.1 | 0.1 | 0.3 | 0.2 | 6.6
500 | 24B5A17133 | 240117133 | 2024-01-17 | 19:56 | 20:05 | 8 | 6 | 1 | 267.9 | 33 | 107 | 0.1 | 1 | 0.37 | 0.3 | 0.1 | 0.3 | 0.6 | 0.2 | 0.3 | 0.4 | 4.54 | 1 | 0.94 | 1.67 |  |  |  | 752.37 | 752.35 | 751.51 | 751.51 | 751.51 | 751.5 | 751.5 | 751.5 | 751.5 | 751.5 | 0.1 | 0.1 | 0.3 | 0.2 | 6.6
500 | 24B5A17134 | 240117134 | 2024-01-17 | 20:05 | 20:12 | 8 | 6 | 1 | 267.9 | 33 | 107 | 0.1 | 1 | 0.37 | 0.3 | 0.1 | 0.3 | 0.6 | 0.2 | 0.3 | 0.4 | 4.54 | 1 | 0.94 | 1.67 |  |  |  | 755.48 | 755.46 | 754.62 | 754.62 | 754.62 | 754.61 | 754.61 | 754.61 | 754.61 | 754.61 | 0.1 | 0.1 | 0.3 | 0.2 | 6.6
500 | 24B5A17135 | 240117135 | 2024-01-17 | 20:12 | 20:20 | 8 | 6 | 1 | 270.7 | 33 | 75 | 0.1 | 1 | 0.38 | 0.3 | 0.1 | 0.43 | 0.6 | 0.2 | 0.3 | 0.4 | 4.65 | 1 | 1.12 | 1.64 |  |  |  | 758.59 | 758.57 | 757.73 | 757.73 | 757.73 | 757.72 | 757.72 | 757.72 | 757.72 | 757.72 | 0.1 | 0.1 | 0.3 | 0.2 | 6.63
500 | 24B5A17136 | 240117136 | 2024-01-17 | 20:20 | 20:27 | 8 | 6 | 1 | 270.7 | 33 | 75 | 0.1 | 1 | 0.38 | 0.3 | 0.1 | 0.43 | 0.6 | 0.2 | 0.3 | 0.4 | 4.65 | 1 | 1.12 | 1.64 |  |  |  | 761.71 | 761.69 | 760.85 | 760.85 | 760.85 | 760.84 | 760.84 | 760.84 | 760.84 | 760.84 | 0.1 | 0.1 | 0.3 | 0.2 | 6.63
500 | 24B5A17137 | 240117137 | 2024-01-17 | 20:27 | 20:34 | 8 | 6 | 1 | 272 | 33 | 84 | 0.1 | 1 | 0.38 | 0.3 | 0.1 | 0.43 | 0.6 | 0.2 | 0.3 | 0.4 | 4.65 | 1 | 1.12 | 1.64 |  |  |  | 764.82 | 764.8 | 763.96 | 763.96 | 763.96 | 763.95 | 763.95 | 763.95 | 763.95 | 763.95 | 0.1 | 0.1 | 0.3 | 0.2 | 6.63
500 | 24B5A17138 | 240117138 | 2024-01-17 | 20:34 | 20:42 | 8 | 6 | 1 | 271.8 | 33 | 84 | 0.1 | 1 | 0.38 | 0.3 | 0.1 | 0.43 | 0.6 | 0.2 | 0.3 | 0.4 | 4.65 | 1 | 1.12 | 1.64 |  |  |  | 767.95 | 767.92 | 767.09 | 767.08 | 767.08 | 767.07 | 767.07 | 767.07 | 767.07 | 767.07 | 0.1 | 0.1 | 0.3 | 0.2 | 6.63
500 | 24B5A17139 | 240117139 | 2024-01-17 | 20:42 | 20:49 | 8 | 6 | 1 | 287.3 | 33 | 85 | 0.1 | 1 | 0.38 | 0.3 | 0.1 | 0.43 | 0.6 | 0.2 | 0.3 | 0.4 | 4.65 | 1 | 1.12 | 1.64 |  |  |  | 771.06 | 771.04 | 770.2 | 770.2 | 770.2 | 770.19 | 770.19 | 770.19 | 770.19 | 770.19 | 0.1 | 0.1 | 0.3 | 0.2 | 6.63
500 | 24B5A17140 | 240117140 | 2024-01-17 | 20:49 | 20:57 | 8 | 6 | 1 | 287.3 | 33 | 85 | 0.1 | 1 | 0.38 | 0.3 | 0.1 | 0.43 | 0.6 | 0.2 | 0.3 | 0.4 | 4.65 | 1 | 1.12 | 1.64 |  |  |  | 774.17 | 774.15 | 773.31 | 773.31 | 773.31 | 773.3 | 773.3 | 773.3 | 773.3 | 773.3 | 0.1 | 0.1 | 0.3 | 0.2 | 6.63
500 | 24B5A17141 | 240117141 | 2024-01-17 | 20:57 | 21:04 | 8 | 6 | 1 | 256.9 | 33 | 87 | 0.1 | 1 | 0.38 | 0.3 | 0.1 | 0.99 | 0.6 | 0.31 | 0.3 | 0.49 | 4.65 | 1 | 0.6 | 1.54 |  |  |  | 777.28 | 777.26 | 776.42 | 776.42 | 776.42 | 776.41 | 776.41 | 776.41 | 776.41 | 776.41 | 0.1 | 0.1 | 0.3 | 0.2 | 6.4
500 | 24B5A17142 | 240117142 | 2024-01-17 | 21:04 | 21:12 | 8 | 6 | 1 | 256.9 | 33 | 87 | 0.1 | 1 | 0.38 | 0.3 | 0.1 | 0.99 | 0.6 | 0.31 | 0.3 | 0.49 | 4.65 | 1 | 0.6 | 1.54 |  |  |  | 780.4 | 780.38 | 779.54 | 779.53 | 779.53 | 779.53 | 779.53 | 779.53 | 779.53 | 779.53 | 0.1 | 0.1 | 0.3 | 0.2 | 6.4
500 | 24B5A17143 | 240117143 | 2024-01-17 | 21:12 | 21:20 | 8 | 6 | 1 | 259.7 | 33 | 99 | 0.1 | 1 | 0.38 | 0.3 | 0.1 | 0.99 | 0.6 | 0.31 | 0.3 | 0.49 | 4.65 | 1 | 0.6 | 1.54 |  |  |  | 783.67 | 783.65 | 782.81 | 782.8 | 782.8 | 782.8 | 782.8 | 782.8 | 782.8 | 782.8 | 0.1 | 0.1 | 0.3 | 0.2 | 6.4
500 | 24B5A17144 | 240117144 | 2024-01-17 | 21:20 | 21:27 | 8 | 6 | 1 | 259.7 | 33 | 99 | 0.1 | 1 | 0.38 | 0.3 | 0.1 | 0.99 | 0.6 | 0.31 | 0.3 | 0.49 | 4.65 | 1 | 0.6 | 1.54 |  |  |  | 786.82 | 786.8 | 785.96 | 785.96 | 785.96 | 785.95 | 785.95 | 785.95 | 785.95 | 785.95 | 0.1 | 0.1 | 0.3 | 0.2 | 6.4
500 | 24B5A17145 | 240117145 | 2024-01-17 | 21:27 | 21:35 | 8 | 6 | 1 | 274.9 | 33 | 73 | 0.1 | 1 | 0.38 | 0.3 | 0.1 | 0.99 | 0.6 | 0.31 | 0.3 | 0.49 | 4.65 | 1 | 0.6 | 1.54 |  |  |  | 789.94 | 789.92 | 789.08 | 789.07 | 789.07 | 789.07 | 789.07 | 789.07 | 789.07 | 789.07 | 0.1 | 0.1 | 0.3 | 0.2 | 6.4
500 | 24B5A17146 | 240117146 | 2024-01-17 | 21:35 | 21:42 | 8 | 6 | 1 | 274.9 | 33 | 73 | 0.1 | 1 | 0.38 | 0.3 | 0.1 | 0.99 | 0.6 | 0.31 | 0.3 | 0.49 | 4.65 | 1 | 0.6 | 1.54 |  |  |  | 793.06 | 793.04 | 792.2 | 792.19 | 792.19 | 792.19 | 792.19 | 792.19 | 792.19 | 792.19 | 0.1 | 0.1 | 0.3 | 0.2 | 6.4
500 | 24B5A17147 | 240117147 | 2024-01-17 | 21:42 | 21:50 | 8 | 6 | 1 | 282.7 | 33 | 70 | 0.1 | 1 | 0.33 | 0.3 | 0.1 | 1.53 | 0.6 | 0.32 | 0.3 | 0.42 | 4.47 | 1 | 0.79 | 1.71 |  |  |  | 796.31 | 796.29 | 795.45 | 795.45 | 795.45 | 795.44 | 795.44 | 795.44 | 795.44 | 795.44 | 0.1 | 0.1 | 0.3 | 0.2 | 6.6
500 | 24B5A17148 | 240117148 | 2024-01-17 | 21:50 | 21:57 | 8 | 6 | 1 | 282.7 | 33 | 70 | 0.1 | 1 | 0.33 | 0.3 | 0.1 | 1.53 | 0.6 | 0.32 | 0.3 | 0.42 | 4.47 | 1 | 0.79 | 1.71 |  |  |  | 799.46 | 799.44 | 798.6 | 798.59 | 798.59 | 798.59 | 798.59 | 798.59 | 798.59 | 798.59 | 0.1 | 0.1 | 0.3 | 0.2 | 6.6
500 | 24B5A17149 | 240117149 | 2024-01-17 | 21:57 | 22:05 | 8 | 6 | 1 | 287.6 | 33 | 52 | 0.1 | 1 | 0.33 | 0.3 | 0.1 | 1.53 | 0.6 | 0.32 | 0.3 | 0.42 | 4.47 | 1 | 0.79 | 1.71 |  |  |  | 802.58 | 802.55 | 801.72 | 801.71 | 801.71 | 801.7 | 801.7 | 801.7 | 801.7 | 801.7 | 0.1 | 0.1 | 0.3 | 0.2 | 6.6
500 | 24B5A17150 | 240117150 | 2024-01-17 | 22:05 | 22:13 | 8 | 6 | 1 | 287.6 | 33 | 52 | 0.1 | 1 | 0.33 | 0.3 | 0.1 | 1.53 | 0.6 | 0.32 | 0.3 | 0.42 | 4.47 | 1 | 0.79 | 1.71 |  |  |  | 805.84 | 805.82 | 804.98 | 804.97 | 804.97 | 804.97 | 804.97 | 804.97 | 804.97 | 804.97 | 0.1 | 0.1 | 0.3 | 0.2 | 6.6
500 | 24B5A17151 | 240117151 | 2024-01-17 | 22:13 | 22:20 | 8 | 6 | 1 | 296.2 | 33 | 66 | 0.1 | 1 | 0.33 | 0.3 | 0.1 | 1.53 | 0.6 | 0.32 | 0.3 | 0.42 | 4.47 | 1 | 0.79 | 1.71 |  |  |  | 808.98 | 808.96 | 808.12 | 808.12 | 808.12 | 808.11 | 808.11 | 808.11 | 808.11 | 808.11 | 0.1 | 0.1 | 0.3 | 0.2 | 6.6
500 | 24B5A17152 | 240117152 | 2024-01-17 | 22:20 | 22:28 | 8 | 6 | 1 | 296.2 | 33 | 66 | 0.1 | 1 | 0.33 | 0.3 | 0.1 | 1.53 | 0.6 | 0.32 | 0.3 | 0.42 | 4.47 | 1 | 0.79 | 1.71 |  |  |  | 812.11 | 812.09 | 811.25 | 811.24 | 811.24 | 811.24 | 811.24 | 811.24 | 811.24 | 811.24 | 0.1 | 0.1 | 0.3 | 0.2 | 6.6
500 | 24B5A17153 | 240117153 | 2024-01-17 | 22:28 | 22:36 | 8 | 6 | 1 | 278.8 | 33 | 79 | 0.1 | 1 | 0.39 | 0.3 | 0.1 | 1.92 | 0.6 | 0.22 | 0.3 | 0.4 | 4.47 | 1 | 0.7 | 1.85 |  |  |  | 815.37 | 815.35 | 814.51 | 814.51 | 814.51 | 814.5 | 814.5 | 814.5 | 814.5 | 814.5 | 0.1 | 0.1 | 0.3 | 0.2 | 6.71
500 | 24B5A17154 | 240117154 | 2024-01-17 | 22:36 | 22:43 | 8 | 6 | 1 | 278.8 | 33 | 79 | 0.1 | 1 | 0.39 | 0.3 | 0.1 | 1.92 | 0.6 | 0.22 | 0.3 | 0.4 | 4.47 | 1 | 0.7 | 1.85 |  |  |  | 818.52 | 818.5 | 817.66 | 817.65 | 817.65 | 817.65 | 817.65 | 817.65 | 817.65 | 817.65 | 0.1 | 0.1 | 0.3 | 0.2 | 6.71
500 | 24B5A17155 | 240117155 | 2024-01-17 | 22:43 | 22:50 | 8 | 6 | 1 | 295.7 | 33 | 78 | 0.1 | 1 | 0.39 | 0.3 | 0.1 | 1.92 | 0.6 | 0.22 | 0.3 | 0.4 | 4.47 | 1 | 0.7 | 1.85 |  |  |  | 821.63 | 821.61 | 820.77 | 820.77 | 820.77 | 820.76 | 820.76 | 820.76 | 820.76 | 820.76 | 0.1 | 0.1 | 0.3 | 0.2 | 6.71
500 | 24B5A17156 | 240117156 | 2024-01-17 | 22:50 | 22:58 | 8 | 6 | 1 | 295.7 | 33 | 78 | 0.1 | 1 | 0.39 | 0.3 | 0.1 | 1.92 | 0.6 | 0.22 | 0.3 | 0.4 | 4.47 | 1 | 0.7 | 1.85 |  |  |  | 824.76 | 824.74 | 823.9 | 823.89 | 823.89 | 823.89 | 823.89 | 823.89 | 823.89 | 823.89 | 0.1 | 0.1 | 0.3 | 0.2 | 6.71
500 | 24B5A17157 | 240117157 | 2024-01-17 | 22:58 | 23:05 | 8 | 6 | 1 | 291.3 | 33 | 92 | 0.1 | 1 | 0.39 | 0.3 | 0.1 | 1.92 | 0.6 | 0.22 | 0.3 | 0.4 | 4.47 | 1 | 0.7 | 1.85 |  |  |  | 827.87 | 827.85 | 827.01 | 827 | 827 | 827 | 827 | 827 | 827 | 827 | 0.1 | 0.1 | 0.3 | 0.2 | 6.71
500 | 24B5A17158 | 240117158 | 2024-01-17 | 23:05 | 23:13 | 8 | 6 | 1 | 291.3 | 33 | 92 | 0.1 | 1 | 0.39 | 0.3 | 0.1 | 1.92 | 0.6 | 0.22 | 0.3 | 0.4 | 4.47 | 1 | 0.7 | 1.85 |  |  |  | 830.99 | 830.97 | 830.13 | 830.13 | 830.13 | 830.12 | 830.12 | 830.12 | 830.12 | 830.12 | 0.1 | 0.1 | 0.3 | 0.2 | 6.71
500 | 24B5A17159 | 240117159 | 2024-01-17 | 23:13 | 23:20 | 8 | 6 | 1 | 267.4 | 33 | 101 | 0.1 | 1 | 0.42 | 0.3 | 0.1 | 1.69 | 0.6 | 0.26 | 0.3 | 0.43 | 4.48 | 1 | 0.6 | 1.75 |  |  |  | 834.11 | 834.09 | 833.25 | 833.24 | 833.24 | 833.24 | 833.24 | 833.24 | 833.24 | 833.24 | 0.1 | 0.1 | 0.3 | 0.2 | 6.58
500 | 24B5A17160 | 240117160 | 2024-01-17 | 23:20 | 23:28 | 8 | 6 | 1 | 267.4 | 33 | 101 | 0.1 | 1 | 0.42 | 0.3 | 0.1 | 1.69 | 0.6 | 0.26 | 0.3 | 0.43 | 4.48 | 1 | 0.6 | 1.75 |  |  |  | 837.23 | 837.21 | 836.37 | 836.37 | 836.37 | 836.36 | 836.36 | 836.36 | 836.36 | 836.36 | 0.1 | 0.1 | 0.3 | 0.2 | 6.58
500 | 24B5A17161 | 240117161 | 2024-01-17 | 23:28 | 23:35 | 8 | 5 | 1 | 263 | 33 | 86 | 0.1 | 1 | 0.42 | 0.3 | 0.1 | 1.69 | 0.6 | 0.26 | 0.3 | 0.43 | 4.48 | 1 | 0.6 | 1.75 | 1 | 1 | 1 | 840.36 | 840.34 | 839.5 | 839.49 | 839.49 | 839.49 | 839.49 | 839.49 | 839.49 | 839.49 | 0.1 | 0.1 | 0.3 | 0.2 | 6.58
500 | 24B5A17162 | 240117162 | 2024-01-17 | 23:35 | 23:43 | 8 | 6 | 1 | 263 | 33 | 86 | 0.1 | 1 | 0.42 | 0.3 | 0.1 | 1.69 | 0.6 | 0.26 | 0.3 | 0.43 | 4.48 | 1 | 0.6 | 1.75 |  |  |  | 843.48 | 843.46 | 842.62 | 842.62 | 842.62 | 842.61 | 842.61 | 842.61 | 842.61 | 842.61 | 0.1 | 0.1 | 0.3 | 0.2 | 6.58
500 | 24B5A17163 | 240117163 | 2024-01-17 | 23:43 | 23:50 | 8 | 6 | 1 | 255.5 | 33 | 92 | 0.1 | 1 | 0.42 | 0.3 | 0.1 | 1.69 | 0.6 | 0.26 | 0.3 | 0.43 | 4.48 | 1 | 0.6 | 1.75 |  |  |  | 846.6 | 846.58 | 845.74 | 845.73 | 845.73 | 845.73 | 845.73 | 845.73 | 845.73 | 845.73 | 0.1 | 0.1 | 0.3 | 0.2 | 6.58
500 | 24B5A17164 | 240117164 | 2024-01-17 | 23:50 | 23:58 | 8 | 6 | 1 | 255.5 | 33 | 92 | 0.1 | 1 | 0.42 | 0.3 | 0.1 | 1.69 | 0.6 | 0.26 | 0.3 | 0.43 | 4.48 | 1 | 0.6 | 1.75 |  |  |  | 849.72 | 849.7 | 848.86 | 848.86 | 848.86 | 848.85 | 848.85 | 848.85 | 848.85 | 848.85 | 0.1 | 0.1 | 0.3 | 0.2 | 6.58
500 | 24B5A17165 | 240117165 | 2024-01-17 | 23:58 | 0:05 | 8 | 6 | 1 | 268.5 | 33 | 111 | 0.1 | 1 | 0.33 | 0.3 | 0.1 | 1.63 | 0.6 | 0.2 | 0.3 | 0.4 | 4.4 | 1 | 1.11 | 1.8 |  |  |  | 852.84 | 852.82 | 851.98 | 851.97 | 851.97 | 851.97 | 851.97 | 851.97 | 851.97 | 851.97 | 0.1 | 0.1 | 0.3 | 0.2 | 6.25
500 | 24B5A18001 | 240118001 | 2024-01-18 | 0:05 | 0:13 | 8 | 6 | 1 | 268.5 | 33 | 111 | 0.3 | 1.5 | 0.4 | 0.61 | 0.08 | 3.26 | 4.09 | 0.4 | 0.3 | 0.22 | 4.3 | 0.9 | 0.5 | 0.78 |  |  |  | 855.97 | 855.94 | 855.1 | 855.1 | 855.1 | 855.09 | 855.09 | 855.09 | 855.09 | 855.09 | 0.3 | 0.4 | 0.6 | 0.2 | 2.02
500 | 24B5A18002 | 240118002 | 2024-01-18 | 0:13 | 0:21 | 8 | 6 | 1 | 244.7 | 33 | 118 | 0.3 | 1.5 | 0.4 | 0.52 | 0.19 | 4.88 | 5.19 | 0.4 | 0.3 | 0.3 | 5.37 | 0.9 | 0.54 | 0.78 |  |  |  | 859.42 | 859.4 | 858.56 | 858.56 | 858.56 | 858.55 | 858.55 | 858.55 | 858.55 | 858.55 | 0.3 | 0.4 | 0.6 | 0.2 | 2.27
500 | 24B5A18003 | 240118003 | 2024-01-18 | 0:21 | 0:31 | 8 | 6 | 1 | 244.7 | 33 | 118 | 0.3 | 1.5 | 0.4 | 0.63 | 0.06 | 2.92 | 2.04 | 0.74 | 0.3 | 0.32 | 5.47 | 0.9 | 7.16 | 1.52 |  |  |  | 863.47 | 863.45 | 862.61 | 862.61 | 862.61 | 862.6 | 862.6 | 862.6 | 862.6 | 862.6 | 0.3 | 0.4 | 0.6 | 0.2 | 7.8
500 | 24B5A18004 | 240118004 | 2024-01-18 | 0:31 | 0:40 | 8 | 6 | 1 | 238.9 | 33 | 104 | 0.3 | 1.5 | 0.4 | 0.67 | 0.11 | 2.45 | 2.86 | 0.4 | 0.3 | 0.43 | 3.51 | 0.9 | 2.72 | 0.91 |  |  |  | 867.52 | 867.5 | 866.66 | 866.66 | 866.66 | 866.65 | 866.65 | 866.65 | 866.65 | 866.65 | 0.3 | 0.4 | 0.6 | 0.2 | 3.34
500 | 24B5A18005 | 240118005 | 2024-01-18 | 0:40 | 0:50 | 8 | 5 | 1 | 238.9 | 33 | 104 | 0.3 | 1.5 | 0.4 | 0.66 | 0.06 | 3.9 | 3.77 | 0.4 | 0.3 | 0.25 | 4.12 | 0.9 | 0.5 | 0.69 | 1 | 1 | 1 | 871.55 | 871.53 | 870.69 | 870.68 | 870.68 | 870.68 | 870.68 | 870.68 | 870.68 | 870.68 | 0.3 | 0.4 | 0.6 | 0.2 | 1.57
500 | 24B5A18006 | 240118006 | 2024-01-18 | 0:50 | 1:00 | 8 | 6 | 1 | 234.6 | 33 | 83 | 0.3 | 1.5 | 0.4 | 0.58 | 0.08 | 2.14 | 2.98 | 0.4 | 0.3 | 0.42 | 4.41 | 0.9 | 0.5 | 0.68 |  |  |  | 875.58 | 875.56 | 874.72 | 874.71 | 874.71 | 874.71 | 874.71 | 874.71 | 874.71 | 874.71 | 0.3 | 0.4 | 0.6 | 0.2 | 1.56
500 | 24B5A18007 | 240118007 | 2024-01-18 | 1:00 | 1:09 | 8 | 6 | 1 | 234.6 | 33 | 83 | 0.3 | 1.5 | 0.4 | 0.52 | 0.09 | 3.81 | 3 | 0.53 | 0.3 | 0.33 | 5.64 | 0.9 | 7.14 | 1.02 |  |  |  | 879.61 | 879.59 | 878.75 | 878.74 | 878.74 | 878.74 | 878.74 | 878.74 | 878.74 | 878.74 | 0.3 | 0.4 | 0.6 | 0.2 | 2.94
500 | 24B5A18008 | 240118008 | 2024-01-18 | 1:09 | 1:19 | 8 | 6 | 1 | 242.5 | 33 | 70 | 0.3 | 1.5 | 0.4 | 0.52 | 0.19 | 4.75 | 3.39 | 0.59 | 0.3 | 0.22 | 5.58 | 0.9 | 5.79 | 1.18 |  |  |  | 883.64 | 883.62 | 882.78 | 882.78 | 882.78 | 882.77 | 882.77 | 882.77 | 882.77 | 882.77 | 0.3 | 0.4 | 0.6 | 0.2 | 3.12
500 | 24B5A18009 | 240118009 | 2024-01-18 | 1:19 | 1:29 | 8 | 6 | 1 | 242.5 | 33 | 70 | 0.3 | 1.5 | 0.4 | 0.56 | 0.09 | 2.41 | 2.02 | 0.41 | 0.3 | 0.3 | 4.63 | 0.9 | 2.77 | 0.99 |  |  |  | 887.67 | 887.65 | 886.81 | 886.81 | 886.81 | 886.8 | 886.8 | 886.8 | 886.8 | 886.8 | 0.3 | 0.4 | 0.6 | 0.2 | 5.49
500 | 24B5A18010 | 240118010 | 2024-01-18 | 1:29 | 1:39 | 8 | 6 | 1 | 248.4 | 33 | 102 | 0.3 | 1.5 | 0.4 | 0.45 | 0.4 | 0.58 | 4.77 | 0.4 | 0.3 | 0.35 | 4.78 | 0.9 | 0.5 | 0.72 |  |  |  | 891.84 | 891.82 | 890.98 | 890.97 | 890.97 | 890.97 | 890.97 | 890.97 | 890.97 | 890.97 | 0.3 | 0.4 | 0.6 | 0.2 | 1.55
500 | 24B5A18011 | 240118011 | 2024-01-18 | 1:39 | 1:49 | 8 | 6 | 1 | 248.4 | 33 | 102 | 0.3 | 1.5 | 0.4 | 0.52 | 0.35 | 2.11 | 4.53 | 0.4 | 0.3 | 0.49 | 5.21 | 0.9 | 0.5 | 0.68 |  |  |  | 895.91 | 895.89 | 895.05 | 895.04 | 895.04 | 895.04 | 895.04 | 895.04 | 895.04 | 895.04 | 0.3 | 0.4 | 0.6 | 0.2 | 1.51
500 | 24B5A18012 | 240118012 | 2024-01-18 | 1:49 | 1:58 | 8 | 6 | 1 | 256.3 | 33 | 78 | 0.3 | 1.5 | 0.4 | 0.6 | 0.08 | 3.23 | 1.98 | 0.98 | 0.3 | 0.36 | 5.04 | 0.9 | 15.52 | 1.7 |  |  |  | 899.95 | 899.92 | 899.09 | 899.08 | 899.08 | 899.07 | 899.07 | 899.07 | 899.07 | 899.07 | 0.3 | 0.4 | 0.6 | 0.2 | 5.68
500 | 24B5A18013 | 240118013 | 2024-01-18 | 1:58 | 2:08 | 8 | 6 | 1 | 256.3 | 33 | 78 | 0.3 | 1.5 | 0.4 | 0.58 | 0.1 | 2.24 | 2.98 | 0.43 | 0.3 | 0.25 | 4.76 | 0.9 | 5.8 | 1.06 |  |  |  | 904.11 | 904.09 | 903.25 | 903.25 | 903.25 | 903.24 | 903.24 | 903.24 | 903.24 | 903.24 | 0.3 | 0.4 | 0.6 | 0.2 | 4.9
500 | 24B5A18014 | 240118014 | 2024-01-18 | 2:08 | 2:18 | 8 | 6 | 1 | 264.1 | 33 | 101 | 0.3 | 1.5 | 0.4 | 0.62 | 0.07 | 5.39 | 1.9 | 0.87 | 0.3 | 0.34 | 8.47 | 0.9 | 15 | 1.72 |  |  |  | 908.18 | 908.16 | 907.32 | 907.31 | 907.31 | 907.31 | 907.31 | 907.31 | 907.31 | 907.31 | 0.3 | 0.4 | 0.6 | 0.2 | 6.94
500 | 24B5A18015 | 240118015 | 2024-01-18 | 2:18 | 2:27 | 8 | 6 | 1 | 264.1 | 33 | 101 | 0.3 | 1.5 | 0.4 | 0.59 | 0.1 | 4.22 | 3.44 | 0.55 | 0.3 | 0.25 | 4.72 | 0.9 | 13.85 | 1.68 |  |  |  | 912.2 | 912.18 | 911.34 | 911.33 | 911.33 | 911.33 | 911.33 | 911.33 | 911.33 | 911.33 | 0.3 | 0.4 | 0.6 | 0.2 | 5.88
500 | 24B5A18016 | 240118016 | 2024-01-18 | 2:27 | 2:37 | 8 | 6 | 1 | 268.8 | 33 | 55 | 0.3 | 1.5 | 0.4 | 0.63 | 0.05 | 4.97 | 1.82 | 0.75 | 0.3 | 0.35 | 4.92 | 0.9 | 12.72 | 1.43 |  |  |  | 916.23 | 916.21 | 915.37 | 915.36 | 915.36 | 915.36 | 915.36 | 915.36 | 915.36 | 915.36 | 0.3 | 0.4 | 0.6 | 0.2 | 5.14
500 | 24B5A18017 | 240118017 | 2024-01-18 | 2:37 | 2:47 | 8 | 6 | 1 | 268.8 | 33 | 55 | 0.3 | 1.5 | 0.4 | 0.57 | 0.08 | 0.3 | 2.64 | 0.4 | 0.3 | 0.2 | 5.1 | 0.9 | 1.91 | 1.12 |  |  |  | 920.24 | 920.22 | 919.38 | 919.38 | 919.38 | 919.37 | 919.37 | 919.37 | 919.37 | 919.37 | 0.3 | 0.4 | 0.6 | 0.2 | 4.59
500 | 24B5A18018 | 240118018 | 2024-01-18 | 2:47 | 2:56 | 8 | 6 | 1 | 270.5 | 33 | 64 | 0.3 | 1.5 | 0.4 | 0.56 | 0.1 | 6.63 | 3.17 | 0.47 | 0.3 | 0.34 | 5.22 | 0.9 | 15.17 | 1.76 |  |  | 1 | 924.26 | 924.24 | 923.4 | 923.4 | 923.4 | 923.39 | 923.39 | 923.39 | 923.39 | 923.39 | 0.3 | 0.4 | 0.6 | 0.2 | 5.63
500 | 24B5A18019 | 240118019 | 2024-01-18 | 2:56 | 3:06 | 8 | 6 | 1 | 270.5 | 33 | 64 | 0.3 | 1.5 | 0.4 | 0.56 | 0.1 | 6.63 | 3.17 | 0.47 | 0.3 | 0.34 | 5.22 | 0.9 | 15.17 | 1.76 |  |  |  | 928.29 | 928.27 | 927.43 | 927.43 | 927.43 | 927.42 | 927.42 | 927.42 | 927.42 | 927.42 | 0.3 | 0.4 | 0.6 | 0.2 | 5.63
500 | 24B5A18020 | 240118020 | 2024-01-18 | 3:06 | 3:16 | 8 | 6 | 1 | 254.3 | 33 | 59 | 0.3 | 1.5 | 0.4 | 0.56 | 0.1 | 6.63 | 3.17 | 0.47 | 0.3 | 0.34 | 5.22 | 0.9 | 15.17 | 1.76 |  |  |  | 932.32 | 932.29 | 931.45 | 931.45 | 931.45 | 931.44 | 931.44 | 931.44 | 931.44 | 931.44 | 0.3 | 0.4 | 0.6 | 0.2 | 5.63
500 | 24B5A18021 | 240118021 | 2024-01-18 | 3:16 | 3:25 | 8 | 6 | 1 | 254.3 | 33 | 59 | 0.3 | 1.5 | 0.4 | 0.56 | 0.1 | 6.63 | 3.17 | 0.47 | 0.3 | 0.34 | 5.22 | 0.9 | 15.17 | 1.76 |  |  |  | 936.34 | 936.32 | 935.48 | 935.47 | 935.47 | 935.47 | 935.47 | 935.47 | 935.47 | 935.47 | 0.3 | 0.4 | 0.6 | 0.2 | 5.63
500 | 24B5A18022 | 240118022 | 2024-01-18 | 3:25 | 3:35 | 8 | 6 | 1 | 243.1 | 33 | 88 | 0.3 | 1.5 | 0.4 | 0.56 | 0.1 | 6.63 | 3.17 | 0.47 | 0.3 | 0.34 | 5.22 | 0.9 | 15.17 | 1.76 |  |  |  | 940.52 | 940.5 | 939.66 | 939.65 | 939.65 | 939.65 | 939.65 | 939.65 | 939.65 | 939.65 | 0.3 | 0.4 | 0.6 | 0.2 | 5.63
500 | 24B5A18023 | 240118023 | 2024-01-18 | 3:35 | 3:45 | 8 | 6 | 1 | 243.1 | 33 | 88 | 0.3 | 1.5 | 0.4 | 0.56 | 0.1 | 6.63 | 3.17 | 0.47 | 0.3 | 0.34 | 5.22 | 0.9 | 15.17 | 1.76 |  |  |  | 944.58 | 944.55 | 943.71 | 943.71 | 943.71 | 943.7 | 943.7 | 943.7 | 943.7 | 943.7 | 0.3 | 0.4 | 0.6 | 0.2 | 5.63
500 | 24B5A18024 | 240118024 | 2024-01-18 | 3:45 | 3:55 | 8 | 6 | 1 | 246 | 33 | 63 | 0.1 | 1 | 0.31 | 0.3 | 0.1 | 0.78 | 0.6 | 0.25 | 0.3 | 0.4 | 4.69 | 1 | 0.65 | 1.63 |  |  |  | 948.6 | 948.58 | 947.74 | 947.73 | 947.73 | 947.73 | 947.73 | 947.73 | 947.73 | 947.73 | 0.1 | 0.1 | 0.3 | 0.2 | 6.25
500 | 24B5A18025 | 240118025 | 2024-01-18 | 3:55 | 4:04 | 8 | 5 | 1 | 246 | 33 | 63 | 0.1 | 1 | 0.31 | 0.3 | 0.1 | 0.78 | 0.6 | 0.25 | 0.3 | 0.4 | 4.69 | 1 | 0.65 | 1.63 |  |  |  | 952.62 | 952.6 | 951.76 | 951.75 | 951.75 | 951.75 | 951.75 | 951.75 | 951.75 | 951.75 | 0.1 | 0.1 | 0.3 | 0.2 | 6.25
500 | 24B5A18026 | 240118026 | 2024-01-18 | 4:04 | 4:14 | 8 | 5 | 1 | 299.5 | 33 | 68 | 0.1 | 1 | 0.31 | 0.3 | 0.1 | 0.78 | 0.6 | 0.25 | 0.3 | 0.4 | 4.69 | 1 | 0.65 | 1.63 |  |  |  | 956.64 | 956.62 | 955.78 | 955.77 | 955.77 | 955.77 | 955.77 | 955.77 | 955.77 | 955.77 | 0.1 | 0.1 | 0.3 | 0.2 | 6.25
500 | 24B5A18027 | 240118027 | 2024-01-18 | 4:14 | 4:24 | 8 | 5 | 1 | 299.5 | 33 | 68 | 0.1 | 1 | 0.31 | 0.3 | 0.1 | 0.78 | 0.6 | 0.25 | 0.3 | 0.4 | 4.69 | 1 | 0.65 | 1.63 |  |  |  | 960.66 | 960.64 | 959.8 | 959.8 | 959.8 | 959.79 | 959.79 | 959.79 | 959.79 | 959.79 | 0.1 | 0.1 | 0.3 | 0.2 | 6.25
500 | 24B5A18028 | 240118028 | 2024-01-18 | 4:24 | 4:33 | 8 | 5 | 1 | 240.8 | 33 | 74 | 0.1 | 1 | 0.31 | 0.3 | 0.1 | 0.78 | 0.6 | 0.25 | 0.3 | 0.4 | 4.69 | 1 | 0.65 | 1.63 |  |  |  | 964.68 | 964.66 | 963.82 | 963.82 | 963.82 | 963.81 | 963.81 | 963.81 | 963.81 | 963.81 | 0.1 | 0.1 | 0.3 | 0.2 | 6.25
500 | 24B5A18029 | 240118029 | 2024-01-18 | 4:33 | 4:43 | 8 | 5 | 1 | 240.8 | 33 | 74 | 0.1 | 1 | 0.31 | 0.3 | 0.1 | 0.78 | 0.6 | 0.25 | 0.3 | 0.4 | 4.69 | 1 | 0.65 | 1.63 |  |  |  | 968.87 | 968.85 | 968.01 | 968.01 | 968.01 | 968 | 968 | 968 | 968 | 968 | 0.1 | 0.1 | 0.3 | 0.2 | 6.25
500 | 24B5A18030 | 240118030 | 2024-01-18 | 4:43 | 4:53 | 8 | 5 | 1 | 255.8 | 33 | 74 | 0.1 | 1 | 0.37 | 0.3 | 0.1 | 0.99 | 0.6 | 0.23 | 0.3 | 0.42 | 4.66 | 1 | 0.6 | 1.33 |  |  |  | 973.08 | 973.05 | 972.21 | 972.21 | 972.21 | 972.2 | 972.2 | 972.2 | 972.2 | 972.2 | 0.1 | 0.1 | 0.3 | 0.2 | 6.37
500 | 24B5A18031 | 240118031 | 2024-01-18 | 4:53 | 5:03 | 8 | 5 | 1 | 255.8 | 33 | 74 | 0.1 | 1 | 0.37 | 0.3 | 0.1 | 0.99 | 0.6 | 0.23 | 0.3 | 0.42 | 4.66 | 1 | 0.6 | 1.33 |  |  |  | 977.26 | 977.24 | 976.4 | 976.39 | 976.39 | 976.39 | 976.39 | 976.39 | 976.39 | 976.39 | 0.1 | 0.1 | 0.3 | 0.2 | 6.37
500 | 24B5A18032 | 240118032 | 2024-01-18 | 5:03 | 5:13 | 8 | 5 | 1 | 258.7 | 33 | 73 | 0.1 | 1 | 0.37 | 0.3 | 0.1 | 0.99 | 0.6 | 0.23 | 0.3 | 0.42 | 4.66 | 1 | 0.6 | 1.33 |  |  |  | 981.47 | 981.44 | 980.61 | 980.6 | 980.6 | 980.59 | 980.59 | 980.59 | 980.59 | 980.59 | 0.1 | 0.1 | 0.3 | 0.2 | 6.37
500 | 24B5A18033 | 240118033 | 2024-01-18 | 5:13 | 5:23 | 8 | 5 | 1 | 258.7 | 33 | 73 | 0.1 | 1 | 0.37 | 0.3 | 0.1 | 0.99 | 0.6 | 0.23 | 0.3 | 0.42 | 4.66 | 1 | 0.6 | 1.33 |  |  |  | 985.66 | 985.63 | 984.79 | 984.79 | 984.79 | 984.78 | 984.78 | 984.78 | 984.78 | 984.78 | 0.1 | 0.1 | 0.3 | 0.2 | 6.37
500 | 24B5A18034 | 240118034 | 2024-01-18 | 5:23 | 5:34 | 8 | 5 | 1 | 281.1 | 33 | 79 | 0.1 | 1 | 0.37 | 0.3 | 0.1 | 0.99 | 0.6 | 0.23 | 0.3 | 0.42 | 4.66 | 1 | 0.6 | 1.33 |  |  |  | 989.86 | 989.84 | 989 | 988.99 | 988.99 | 988.99 | 988.99 | 988.99 | 988.99 | 988.99 | 0.1 | 0.1 | 0.3 | 0.2 | 6.37
500 | 24B5A18035 | 240118035 | 2024-01-18 | 5:34 | 5:43 | 8 | 5 | 1 | 281.1 | 33 | 79 | 0.1 | 1 | 0.37 | 0.3 | 0.1 | 0.99 | 0.6 | 0.23 | 0.3 | 0.42 | 4.66 | 1 | 0.6 | 1.33 |  |  |  | 994.05 | 994.03 | 993.19 | 993.19 | 993.19 | 993.18 | 993.18 | 993.18 | 993.18 | 993.18 | 0.1 | 0.1 | 0.3 | 0.2 | 6.37
500 | 24B5A18036 | 240118036 | 2024-01-18 | 5:43 | 5:54 | 8 | 5 | 1 | 255.2 | 33 | 101 | 0.1 | 1 | 0.37 | 0.3 | 0.1 | 0.99 | 0.6 | 0.23 | 0.3 | 0.42 | 4.66 | 1 | 0.6 | 1.33 |  |  |  | 998.25 | 998.23 | 997.39 | 997.38 | 997.38 | 997.38 | 997.38 | 997.38 | 997.38 | 997.38 | 0.1 | 0.1 | 0.3 | 0.2 | 6.37
500 | 24B5A18037 | 240118037 | 2024-01-18 | 5:54 | 6:04 | 8 | 5 | 1 | 255.2 | 33 | 101 | 0.1 | 1 | 0.35 | 0.3 | 0.1 | 1.7 | 0.6 | 0.42 | 0.3 | 0.4 | 4.69 | 1 | 0.6 | 1.87 |  |  |  | 1002.45 | 1002.42 | 1001.58 | 1001.58 | 1001.58 | 1001.57 | 1001.57 | 1001.57 | 1001.57 | 1001.57 | 0.1 | 0.1 | 0.3 | 0.2 | 6.23
500 | 24B5A18038 | 240118038 | 2024-01-18 | 6:04 | 6:14 | 8 | 5 | 1 | 274.3 | 33 | 118 | 0.1 | 1 | 0.35 | 0.3 | 0.1 | 1.7 | 0.6 | 0.42 | 0.3 | 0.4 | 4.69 | 1 | 0.6 | 1.87 |  | 1 | 1 | 1006.64 | 1006.62 | 1005.78 | 1005.77 | 1005.77 | 1005.77 | 1005.77 | 1005.77 | 1005.77 | 1005.77 | 0.1 | 0.1 | 0.3 | 0.2 | 6.23
500 | 24B5A18039 | 240118039 | 2024-01-18 | 6:14 | 6:24 | 8 | 5 | 1 | 274.3 | 33 | 118 | 0.1 | 1 | 0.35 | 0.3 | 0.1 | 1.7 | 0.6 | 0.42 | 0.3 | 0.4 | 4.69 | 1 | 0.6 | 1.87 |  |  |  | 1010.84 | 1010.82 | 1009.98 | 1009.98 | 1009.98 | 1009.97 | 1009.97 | 1009.97 | 1009.97 | 1009.97 | 0.1 | 0.1 | 0.3 | 0.2 | 6.23
500 | 24B5A18040 | 240118040 | 2024-01-18 | 6:24 | 6:34 | 8 | 5 | 1 | 288.3 | 33 | 61 | 0.1 | 1 | 0.35 | 0.3 | 0.1 | 1.7 | 0.6 | 0.42 | 0.3 | 0.4 | 4.69 | 1 | 0.6 | 1.87 |  |  |  | 1015.04 | 1015.02 | 1014.18 | 1014.17 | 1014.17 | 1014.17 | 1014.17 | 1014.17 | 1014.17 | 1014.17 | 0.1 | 0.1 | 0.3 | 0.2 | 6.23
500 | 24B5A18041 | 240118041 | 2024-01-18 | 6:34 | 6:44 | 8 | 5 | 1 | 288.3 | 33 | 61 | 0.1 | 1 | 0.35 | 0.3 | 0.1 | 1.7 | 0.6 | 0.42 | 0.3 | 0.4 | 4.69 | 1 | 0.6 | 1.87 |  |  |  | 1019.24 | 1019.22 | 1018.38 | 1018.38 | 1018.38 | 1018.37 | 1018.37 | 1018.37 | 1018.37 | 1018.37 | 0.1 | 0.1 | 0.3 | 0.2 | 6.23
500 | 24B5A18042 | 240118042 | 2024-01-18 | 6:44 | 6:54 | 8 | 5 | 1 | 287.8 | 33 | 118 | 0.1 | 1 | 0.35 | 0.3 | 0.1 | 1.7 | 0.6 | 0.42 | 0.3 | 0.4 | 4.69 | 1 | 0.6 | 1.87 |  |  |  | 1023.44 | 1023.42 | 1022.58 | 1022.57 | 1022.57 | 1022.57 | 1022.57 | 1022.57 | 1022.57 | 1022.57 | 0.1 | 0.1 | 0.3 | 0.2 | 6.23
500 | 24B5A18043 | 240118043 | 2024-01-18 | 6:54 | 7:04 | 8 | 5 | 1 | 287.8 | 33 | 118 | 0.1 | 1 | 0.34 | 0.3 | 0.1 | 1.16 | 0.6 | 0.46 | 0.3 | 0.4 | 4.61 | 1 | 0.9 | 1.64 |  |  |  | 1027.64 | 1027.62 | 1026.78 | 1026.77 | 1026.77 | 1026.77 | 1026.77 | 1026.77 | 1026.77 | 1026.77 | 0.1 | 0.1 | 0.3 | 0.2 | 6.52
500 | 24B5A18044 | 240118044 | 2024-01-18 | 7:04 | 7:14 | 8 | 2 | 3 | 285.9 | 33 | 98 | 0.1 | 1 | 0.34 | 0.3 | 0.1 | 1.16 | 0.6 | 0.46 | 0.3 | 0.4 | 4.61 | 1 | 0.9 | 1.64 |  |  |  | 1031.86 | 1031.83 | 1031 | 1030.99 | 1030.99 | 1030.98 | 1030.98 | 1030.98 | 1030.98 | 1030.98 | 0.1 | 0.1 | 0.3 | 0.2 | 6.52
500 | 24B5A18045 | 240118045 | 2024-01-18 | 7:14 | 7:24 | 8 | 5 | 1 | 285.9 | 33 | 98 | 0.1 | 1 | 0.34 | 0.3 | 0.1 | 1.16 | 0.6 | 0.46 | 0.3 | 0.4 | 4.61 | 1 | 0.9 | 1.64 |  |  |  | 1036.07 | 1036.05 | 1035.21 | 1035.21 | 1035.21 | 1035.2 | 1035.2 | 1035.2 | 1035.2 | 1035.2 | 0.1 | 0.1 | 0.3 | 0.2 | 6.52
500 | 24B5A18046 | 240118046 | 2024-01-18 | 7:24 | 7:34 | 8 | 5 | 1 | 268 | 33 | 98 | 0.1 | 1 | 0.34 | 0.3 | 0.1 | 1.16 | 0.6 | 0.46 | 0.3 | 0.4 | 4.61 | 1 | 0.9 | 1.64 |  |  |  | 1040.3 | 1040.27 | 1039.44 | 1039.43 | 1039.43 | 1039.42 | 1039.42 | 1039.42 | 1039.42 | 1039.42 | 0.1 | 0.1 | 0.3 | 0.2 | 6.52
500 | 24B5A18047 | 240118047 | 2024-01-18 | 7:34 | 7:44 | 8 | 5 | 1 | 268 | 33 | 98 | 0.1 | 1 | 0.34 | 0.3 | 0.1 | 1.16 | 0.6 | 0.46 | 0.3 | 0.4 | 4.61 | 1 | 0.9 | 1.64 |  | 1 | 1 | 1044.51 | 1044.48 | 1043.65 | 1043.64 | 1043.64 | 1043.63 | 1043.63 | 1043.63 | 1043.63 | 1043.63 | 0.1 | 0.1 | 0.3 | 0.2 | 6.52
500 | 24B5A18048 | 240118048 | 2024-01-18 | 7:44 | 7:54 | 8 | 5 | 1 | 295.1 | 33 | 84 | 0.1 | 1 | 0.34 | 0.3 | 0.1 | 1.16 | 0.6 | 0.46 | 0.3 | 0.4 | 4.61 | 1 | 0.9 | 1.64 |  | 1 | 1 | 1048.69 | 1048.67 | 1047.83 | 1047.83 | 1047.83 | 1047.82 | 1047.82 | 1047.82 | 1047.82 | 1047.82 | 0.1 | 0.1 | 0.3 | 0.2 | 6.52
500 | 24B5A18049 | 240118049 | 2024-01-18 | 7:54 | 8:04 | 8 | 5 | 1 | 295.1 | 33 | 84 | 0.1 | 1 | 0.34 | 0.3 | 0.1 | 1.16 | 0.6 | 0.46 | 0.3 | 0.4 | 4.61 | 1 | 0.9 | 1.64 |  | 1 | 12 | 1052.87 | 1052.85 | 1052.01 | 1052 | 1052 | 1052 | 1052 | 1052 | 1052 | 1052 | 0.1 | 0.1 | 0.3 | 0.2 | 6.52
500 | 24B5A18050 | 240118050 | 2024-01-18 | 8:04 | 8:14 | 8 | 5 | 1 | 267.7 | 33 | 51 | 0.1 | 1 | 0.34 | 0.3 | 0.1 | 1.16 | 0.6 | 0.46 | 0.3 | 0.4 | 4.61 | 1 | 0.9 | 1.64 |  | 1 | 12 | 1057.05 | 1057.03 | 1056.19 | 1056.19 | 1056.19 | 1056.18 | 1056.18 | 1056.18 | 1056.18 | 1056.18 | 0.1 | 0.1 | 0.3 | 0.2 | 6.52
500 | 24B5A18051 | 240118051 | 2024-01-18 | 8:14 | 8:24 | 8 | 5 | 1 | 267.7 | 33 | 121 | 0.1 | 1 | 0.34 | 0.3 | 0.1 | 1.16 | 0.6 | 0.46 | 0.3 | 0.4 | 4.61 | 1 | 0.9 | 1.64 |  | 1 | 12 | 1061.23 | 1061.2 | 1060.37 | 1060.36 | 1060.36 | 1060.35 | 1060.35 | 1060.35 | 1060.35 | 1060.35 | 0.1 | 0.1 | 0.3 | 0.2 | 6.52
500 | 24B5A18052 | 240118052 | 2024-01-18 | 8:24 | 8:34 | 8 | 5 | 1 | 302.6 | 33 | 66 | 0.1 | 1 | 0.34 | 0.3 | 0.1 | 1.16 | 0.6 | 0.46 | 0.3 | 0.4 | 4.61 | 1 | 0.9 | 1.64 |  |  | 3 | 1065.39 | 1065.37 | 1064.53 | 1064.53 | 1064.53 | 1064.52 | 1064.52 | 1064.52 | 1064.52 | 1064.52 | 0.1 | 0.1 | 0.3 | 0.2 | 6.52
500 | 24B5A18053 | 240118053 | 2024-01-18 | 8:34 | 8:44 | 8 | 5 | 1 | 302.6 | 33 | 66 | 0.1 | 1 | 0.34 | 0.3 | 0.1 | 1.16 | 0.6 | 0.46 | 0.3 | 0.4 | 4.61 | 1 | 0.9 | 1.64 |  |  |  | 1069.55 | 1069.53 | 1068.69 | 1068.68 | 1068.68 | 1068.68 | 1068.68 | 1068.68 | 1068.68 | 1068.68 | 0.1 | 0.1 | 0.3 | 0.2 | 6.52
500 | 24B5A18054 | 240118054 | 2024-01-18 | 8:44 | 8:54 | 8 | 1 | 1 | 359.8 | 33 | 121 | 0.1 | 1 | 0.4 | 0.3 | 0.1 | 3.68 | 6.01 | 1.21 | 0.3 | 0.4 | 4.54 | 1 | 2.86 | 2.25 |  |  |  | 1073.71 | 1073.69 | 1072.85 | 1072.84 | 1072.84 | 1072.84 | 1072.84 | 1072.84 | 1072.84 | 1072.84 | 0.1 | 0.1 | 0.3 | 0.2 | 7.63
500 | 24B5A18055 | 240118055 | 2024-01-18 | 8:54 | 9:04 | 8 | 3 | 1 | 359.8 | 33 | 63 | 0.1 | 1 | 0.4 | 0.3 | 0.1 | 3.68 | 6.01 | 1.21 | 0.3 | 0.4 | 4.54 | 1 | 2.86 | 2.25 |  |  |  | 1077.86 | 1077.84 | 1077 | 1077 | 1077 | 1076.99 | 1076.99 | 1076.99 | 1076.99 | 1076.99 | 0.1 | 0.1 | 0.3 | 0.2 | 7.63
500 | 24B5A18056 | 240118056 | 2024-01-18 | 9:04 | 9:14 | 8 | 3 | 1 | 412.3 | 33 | 78 | 0.1 | 1 | 0.4 | 0.3 | 0.1 | 3.68 | 6.01 | 1.21 | 0.3 | 0.4 | 4.54 | 1 | 2.86 | 2.25 |  |  |  | 1082.04 | 1082.02 | 1081.18 | 1081.18 | 1081.18 | 1081.17 | 1081.17 | 1081.17 | 1081.17 | 1081.17 | 0.1 | 0.1 | 0.3 | 0.2 | 7.63
500 | 24B5A18057 | 240118057 | 2024-01-18 | 9:14 | 9:24 | 8 | 3 | 1 | 412.3 | 33 | 78 | 0.1 | 1 | 0.4 | 0.3 | 0.1 | 3.68 | 6.01 | 1.21 | 0.3 | 0.4 | 4.54 | 1 | 2.86 | 2.25 |  |  |  | 1086.22 | 1086.2 | 1085.36 | 1085.35 | 1085.35 | 1085.35 | 1085.35 | 1085.35 | 1085.35 | 1085.35 | 0.1 | 0.1 | 0.3 | 0.2 | 7.63
500 | 24B5A18058 | 240118058 | 2024-01-18 | 9:24 | 9:34 | 8 | 3 | 1 | 404.2 | 33 | 72 | 0.1 | 1 | 0.41 | 0.3 | 0.1 | 2.92 | 0.69 | 0.71 | 0.3 | 0.4 | 4.55 | 1 | 1.83 | 1.87 |  |  |  | 1090.39 | 1090.37 | 1089.53 | 1089.52 | 1089.52 | 1089.52 | 1089.52 | 1089.52 | 1089.52 | 1089.52 | 0.1 | 0.1 | 0.3 | 0.2 | 7.06
500 | 24B5A18059 | 240118059 | 2024-01-18 | 9:34 | 9:44 | 8 | 3 | 1 | 404.2 | 33 | 72 | 0.1 | 1 | 0.41 | 0.3 | 0.1 | 2.92 | 0.69 | 0.71 | 0.3 | 0.4 | 4.55 | 1 | 1.83 | 1.87 |  |  |  | 1094.55 | 1094.53 | 1093.69 | 1093.68 | 1093.68 | 1093.68 | 1093.68 | 1093.68 | 1093.68 | 1093.68 | 0.1 | 0.1 | 0.3 | 0.2 | 7.06
500 | 24B5A18060 | 240118060 | 2024-01-18 | 9:44 | 9:54 | 8 | 4 | 1 | 393 | 33 | 72 | 0.1 | 1 | 0.46 | 0.3 | 0.1 | 2.29 | 0.6 | 0.56 | 0.3 | 0.4 | 4.53 | 1 | 1.38 | 1.9 |  |  |  | 1098.73 | 1098.71 | 1097.87 | 1097.86 | 1097.86 | 1097.86 | 1097.86 | 1097.86 | 1097.86 | 1097.86 | 0.1 | 0.1 | 0.3 | 0.2 | 7.1
500 | 24B5A18061 | 240118061 | 2024-01-18 | 9:54 | 10:04 | 8 | 4 | 1 | 373 | 33 | 143 | 0.1 | 1 | 0.46 | 0.3 | 0.1 | 2.29 | 0.6 | 0.56 | 0.3 | 0.4 | 4.53 | 1 | 1.38 | 1.9 |  |  |  | 1102.92 | 1102.9 | 1102.06 | 1102.05 | 1102.05 | 1102.05 | 1102.05 | 1102.05 | 1102.05 | 1102.05 | 0.1 | 0.1 | 0.3 | 0.2 | 7.1
500 | 24B5A18062 | 240118062 | 2024-01-18 | 10:04 | 10:14 | 8 | 4 | 1 | 373 | 33 | 143 | 0.1 | 1 | 0.46 | 0.3 | 0.1 | 2.29 | 0.6 | 0.56 | 0.3 | 0.4 | 4.53 | 1 | 1.38 | 1.9 |  |  |  | 1107.11 | 1107.09 | 1106.25 | 1106.25 | 1106.25 | 1106.24 | 1106.24 | 1106.24 | 1106.24 | 1106.24 | 0.1 | 0.1 | 0.3 | 0.2 | 7.1
500 | 24B5A18063 | 240118063 | 2024-01-18 | 10:14 | 10:24 | 8 | 4 | 1 | 373 | 33 | 143 | 0.1 | 1 | 0.46 | 0.3 | 0.1 | 2.29 | 0.6 | 0.56 | 0.3 | 0.4 | 4.53 | 1 | 1.38 | 1.9 |  |  |  | 1111.3 | 1111.27 | 1110.44 | 1110.43 | 1110.43 | 1110.42 | 1110.42 | 1110.42 | 1110.42 | 1110.42 | 0.1 | 0.1 | 0.3 | 0.2 | 7.1
500 | 24B5A18064 | 240118064 | 2024-01-18 | 10:24 | 10:34 | 8 | 5 | 1 | 306 | 33 | 143 | 0.1 | 1 | 0.46 | 0.3 | 0.1 | 2.29 | 0.6 | 0.56 | 0.3 | 0.4 | 4.53 | 1 | 1.38 | 1.9 |  |  |  | 1115.48 | 1115.46 | 1114.62 | 1114.62 | 1114.62 | 1114.61 | 1114.61 | 1114.61 | 1114.61 | 1114.61 | 0.1 | 0.1 | 0.3 | 0.2 | 7.1
500 | 24B5A18065 | 240118065 | 2024-01-18 | 10:34 | 10:44 | 8 | 5 | 1 | 306 | 33 | 86 | 0.1 | 1 | 0.46 | 0.3 | 0.1 | 2.29 | 0.6 | 0.56 | 0.3 | 0.4 | 4.53 | 1 | 1.38 | 1.9 |  |  |  | 1119.69 | 1119.67 | 1118.83 | 1118.82 | 1118.82 | 1118.82 | 1118.82 | 1118.82 | 1118.82 | 1118.82 | 0.1 | 0.1 | 0.3 | 0.2 | 7.1
500 | 24B5A18066 | 240118066 | 2024-01-18 | 10:44 | 10:54 | 8 | 5 | 1 | 276.1 | 33 | 63 | 0.1 | 1 | 0.42 | 0.3 | 0.1 | 2.09 | 0.6 | 0.57 | 0.3 | 0.4 | 4.45 | 1 | 1.77 | 2.02 | 2 | 2 | 2 | 1123.89 | 1123.87 | 1123.03 | 1123.02 | 1123.02 | 1123.02 | 1123.02 | 1123.02 | 1123.02 | 1123.02 | 0.1 | 0.1 | 0.3 | 0.2 | 7.46
500 | 24B5A18067 | 240118067 | 2024-01-18 | 10:54 | 11:05 | 8 | 5 | 1 | 276.1 | 33 | 63 | 0.1 | 1 | 0.42 | 0.3 | 0.1 | 2.09 | 0.6 | 0.57 | 0.3 | 0.4 | 4.45 | 1 | 1.77 | 2.02 | 2 | 2 | 2 | 1128.1 | 1128.08 | 1127.24 | 1127.23 | 1127.23 | 1127.23 | 1127.23 | 1127.23 | 1127.23 | 1127.23 | 0.1 | 0.1 | 0.3 | 0.2 | 7.46
500 | 24B5A18068 | 240118068 | 2024-01-18 | 11:05 | 11:15 | 8 | 5 | 1 | 234.4 | 33 | 88 | 0.1 | 1 | 0.42 | 0.3 | 0.1 | 2.09 | 0.6 | 0.57 | 0.3 | 0.4 | 4.45 | 1 | 1.77 | 2.02 | 2 | 2 | 2 | 1132.3 | 1132.28 | 1131.44 | 1131.44 | 1131.44 | 1131.43 | 1131.43 | 1131.43 | 1131.43 | 1131.43 | 0.1 | 0.1 | 0.3 | 0.2 | 7.46
500 | 24B5A18069 | 240118069 | 2024-01-18 | 11:15 | 11:25 | 8 | 5 | 1 | 234.4 | 33 | 86 | 0.1 | 1 | 0.42 | 0.3 | 0.1 | 2.09 | 0.6 | 0.57 | 0.3 | 0.4 | 4.45 | 1 | 1.77 | 2.02 | 2 | 2 | 4 | 1136.51 | 1136.48 | 1135.64 | 1135.64 | 1135.64 | 1135.63 | 1135.63 | 1135.63 | 1135.63 | 1135.63 | 0.1 | 0.1 | 0.3 | 0.2 | 7.46
500 | 24B5A18070 | 240118070 | 2024-01-18 | 11:25 | 11:35 | 8 | 5 | 1 | 234.9 | 33 | 92 | 0.1 | 1 | 0.42 | 0.3 | 0.1 | 2.09 | 0.6 | 0.57 | 0.3 | 0.4 | 4.45 | 1 | 1.77 | 2.02 |  |  |  | 1140.71 | 1140.69 | 1139.85 | 1139.84 | 1139.84 | 1139.84 | 1139.84 | 1139.84 | 1139.84 | 1139.84 | 0.1 | 0.1 | 0.3 | 0.2 | 7.46
500 | 24B5A18071 | 240118071 | 2024-01-18 | 11:35 | 11:45 | 8 | 5 | 1 | 234.9 | 33 | 92 | 0.1 | 1 | 0.42 | 0.3 | 0.1 | 2.09 | 0.6 | 0.57 | 0.3 | 0.4 | 4.45 | 1 | 1.77 | 2.02 |  |  |  | 1144.9 | 1144.88 | 1144.04 | 1144.04 | 1144.04 | 1144.03 | 1144.03 | 1144.03 | 1144.03 | 1144.03 | 0.1 | 0.1 | 0.3 | 0.2 | 7.46
500 | 24B5A18072 | 240118072 | 2024-01-18 | 11:45 | 11:55 | 8 | 5 | 1 | 284.7 | 33 | 84 | 0.1 | 1 | 0.51 | 0.3 | 0.1 | 2.5 | 0.6 | 0.59 | 0.3 | 0.52 | 4.61 | 1 | 1.73 | 3.86 |  |  |  | 1149.11 | 1149.08 | 1148.24 | 1148.24 | 1148.24 | 1148.23 | 1148.23 | 1148.23 | 1148.23 | 1148.23 | 0.1 | 0.1 | 0.3 | 0.2 | 7.27
500 | 24B5A18073 | 240118073 | 2024-01-18 | 11:55 | 12:05 | 8 | 5 | 1 | 284.7 | 33 | 84 | 0.1 | 1 | 0.51 | 0.3 | 0.1 | 2.5 | 0.6 | 0.59 | 0.3 | 0.52 | 4.61 | 1 | 1.73 | 3.86 |  |  |  | 1153.29 | 1153.27 | 1152.43 | 1152.43 | 1152.43 | 1152.42 | 1152.42 | 1152.42 | 1152.42 | 1152.42 | 0.1 | 0.1 | 0.3 | 0.2 | 7.27
500 | 24B5A18074 | 240118074 | 2024-01-18 | 12:05 | 12:15 | 8 | 5 | 1 | 338 | 33 | 81 | 0.1 | 1 | 0.51 | 0.3 | 0.1 | 2.5 | 0.6 | 0.59 | 0.3 | 0.52 | 4.61 | 1 | 1.73 | 3.86 |  |  |  | 1157.49 | 1157.47 | 1156.63 | 1156.62 | 1156.62 | 1156.62 | 1156.62 | 1156.62 | 1156.62 | 1156.62 | 0.1 | 0.1 | 0.3 | 0.2 | 7.27
500 | 24B5A18075 | 240118075 | 2024-01-18 | 12:15 | 12:25 | 8 | 1 | 1 | 340.8 | 33 | 121 | 0.1 | 1 | 0.51 | 0.3 | 0.1 | 2.5 | 0.6 | 0.59 | 0.3 | 0.52 | 4.61 | 1 | 1.73 | 3.86 |  |  |  | 1161.68 | 1161.66 | 1160.82 | 1160.81 | 1160.81 | 1160.81 | 1160.81 | 1160.81 | 1160.81 | 1160.81 | 0.1 | 0.1 | 0.3 | 0.2 | 7.27
500 | 24B5A18076 | 240118076 | 2024-01-18 | 12:25 | 12:35 | 8 | 5 | 1 | 312.3 | 33 | 110 | 0.1 | 1 | 0.51 | 0.3 | 0.1 | 2.5 | 0.6 | 0.59 | 0.3 | 0.52 | 4.61 | 1 | 1.73 | 3.86 |  |  |  | 1165.88 | 1165.86 | 1165.02 | 1165.02 | 1165.02 | 1165.01 | 1165.01 | 1165.01 | 1165.01 | 1165.01 | 0.1 | 0.1 | 0.3 | 0.2 | 7.27
500 | 24B5A18077 | 240118077 | 2024-01-18 | 12:35 | 12:45 | 8 | 5 | 1 | 312.3 | 33 | 110 | 0.1 | 1 | 0.51 | 0.3 | 0.1 | 2.5 | 0.6 | 0.59 | 0.3 | 0.52 | 4.61 | 1 | 1.73 | 3.86 |  |  |  | 1170.07 | 1170.05 | 1169.21 | 1169.2 | 1169.2 | 1169.2 | 1169.2 | 1169.2 | 1169.2 | 1169.2 | 0.1 | 0.1 | 0.3 | 0.2 | 7.27
500 | 24B5A18078 | 240118078 | 2024-01-18 | 12:45 | 12:55 | 8 | 5 | 1 | 298.8 | 33 | 64 | 0.1 | 1 | 0.39 | 0.3 | 0.1 | 1.96 | 0.6 | 0.65 | 0.3 | 0.4 | 4.45 | 1 | 1.7 | 2.63 |  |  |  | 1174.29 | 1174.27 | 1173.43 | 1173.42 | 1173.42 | 1173.41 | 1173.41 | 1173.41 | 1173.41 | 1173.41 | 0.1 | 0.1 | 0.3 | 0.2 | 7.23
500 | 24B5A18079 | 240118079 | 2024-01-18 | 12:55 | 13:05 | 8 | 5 | 1 | 298.8 | 33 | 64 | 0.1 | 1 | 0.39 | 0.3 | 0.1 | 1.96 | 0.6 | 0.65 | 0.3 | 0.4 | 4.45 | 1 | 1.7 | 2.63 |  |  |  | 1178.48 | 1178.45 | 1177.61 | 1177.61 | 1177.61 | 1177.6 | 1177.6 | 1177.6 | 1177.6 | 1177.6 | 0.1 | 0.1 | 0.3 | 0.2 | 7.23
500 | 24B5A18080 | 240118080 | 2024-01-18 | 13:05 | 13:15 | 8 | 5 | 1 | 298.8 | 33 | 75 | 0.1 | 1 | 0.39 | 0.3 | 0.1 | 1.96 | 0.6 | 0.65 | 0.3 | 0.4 | 4.45 | 1 | 1.7 | 2.63 |  |  |  | 1182.68 | 1182.66 | 1181.82 | 1181.81 | 1181.81 | 1181.81 | 1181.81 | 1181.81 | 1181.81 | 1181.81 | 0.1 | 0.1 | 0.3 | 0.2 | 7.23
500 | 24B5A18081 | 240118081 | 2024-01-18 | 13:15 | 13:25 | 8 | 5 | 1 | 300.3 | 33 | 75 | 0.1 | 1 | 0.39 | 0.3 | 0.1 | 1.96 | 0.6 | 0.65 | 0.3 | 0.4 | 4.45 | 1 | 1.7 | 2.63 |  |  |  | 1186.89 | 1186.87 | 1186.03 | 1186.02 | 1186.02 | 1186.02 | 1186.02 | 1186.02 | 1186.02 | 1186.02 | 0.1 | 0.1 | 0.3 | 0.2 | 7.23
500 | 24B5A18082 | 240118082 | 2024-01-18 | 13:25 | 13:35 | 8 | 5 | 1 | 256 | 33 | 98 | 0.1 | 1 | 0.39 | 0.3 | 0.1 | 1.96 | 0.6 | 0.65 | 0.3 | 0.4 | 4.45 | 1 | 1.7 | 2.63 |  |  |  | 1191.08 | 1191.06 | 1190.22 | 1190.22 | 1190.22 | 1190.21 | 1190.21 | 1190.21 | 1190.21 | 1190.21 | 0.1 | 0.1 | 0.3 | 0.2 | 7.23
500 | 24B5A18083 | 240118083 | 2024-01-18 | 13:35 | 14:27 | 8 | 0 | 1 | 310.7 | 33 | 98 | 0.1 | 1 | 0.33 | 0.34 | 0.13 | 3.27 | 0.6 | 0.77 | 0.3 | 0.4 | 4.59 | 1 | 2.07 | 13.5 | 3 | 3 | 5 | 1194.22 | 1194.2 | 1192.71 | 1192.71 | 1192.71 | 1192.7 | 1192.7 | 1192.7 | 2.12 | 2.12 | 0.1 | 0.1 | 0.3 | 0.2 | 7.43
500 | 24B5A18084 | 240118084 | 2024-01-18 | 14:27 | 14:37 | 8 | 3 | 1 | 282.8 | 33 | 68 | 0.1 | 1 | 0.33 | 0.34 | 0.13 | 3.27 | 0.6 | 0.77 | 0.3 | 0.4 | 4.59 | 1 | 2.07 | 13.5 |  |  |  | 1198.44 | 1198.41 | 1196.93 | 1196.92 | 1196.92 | 1196.92 | 1196.91 | 1196.91 | 6.33 | 6.33 | 0.1 | 0.1 | 0.3 | 0.2 | 7.43
500 | 24B5A18085 | 240118085 | 2024-01-18 | 14:37 | 14:47 | 8 | 3 | 1 | 282.8 | 33 | 68 | 0.1 | 1 | 0.33 | 0.34 | 0.13 | 3.27 | 0.6 | 0.77 | 0.3 | 0.4 | 4.59 | 1 | 2.07 | 13.5 |  |  |  | 1202.63 | 1202.61 | 1201.12 | 1201.12 | 1201.12 | 1201.11 | 1201.11 | 1201.11 | 10.52 | 10.52 | 0.1 | 0.1 | 0.3 | 0.2 | 7.43
500 | 24B5A18086 | 240118086 | 2024-01-18 | 14:47 | 14:57 | 8 | 3 | 1 | 285 | 33 | 70 | 0.1 | 1 | 0.33 | 0.34 | 0.13 | 3.27 | 0.6 | 0.77 | 0.3 | 0.4 | 4.59 | 1 | 2.07 | 13.5 |  |  |  | 1206.82 | 1206.8 | 1205.31 | 1205.31 | 1205.31 | 1205.3 | 1205.3 | 1205.3 | 14.7 | 14.7 | 0.1 | 0.1 | 0.3 | 0.2 | 7.43
500 | 24B5A18087 | 240118087 | 2024-01-18 | 14:57 | 15:07 | 8 | 1 | 1 | 285 | 33 | 70 | 0.1 | 1 | 0.32 | 0.3 | 0.1 | 2.95 | 0.6 | 0.74 | 0.3 | 0.4 | 5.01 | 1 | 1.27 | 5.41 | 17 | 21 | 47 | 1211.02 | 1210.99 | 1209.51 | 1209.5 | 1209.5 | 1209.5 | 1209.49 | 1209.49 | 18.89 | 18.89 | 0.1 | 0.1 | 0.3 | 0.2 | 7.42
500 | 24B5A18088 | 240118088 | 2024-01-18 | 15:07 | 15:17 | 8 | 5 | 1 | 266 | 33 | 57 | 0.1 | 1 | 0.36 | 0.3 | 0.1 | 2.99 | 0.6 | 0.59 | 0.3 | 0.4 | 4.88 | 1 | 0.95 | 3.99 |  |  |  | 1215.2 | 1215.17 | 1213.69 | 1213.69 | 1213.69 | 1213.68 | 1213.68 | 1213.68 | 23.07 | 23.07 | 0.1 | 0.1 | 0.3 | 0.2 | 6.94
500 | 24B5A18089 | 240118089 | 2024-01-18 | 15:17 | 15:27 | 8 | 5 | 1 | 266 | 33 | 57 | 0.1 | 1 | 0.36 | 0.3 | 0.1 | 2.99 | 0.6 | 0.59 | 0.3 | 0.4 | 4.88 | 1 | 0.95 | 3.99 |  |  |  | 1219.39 | 1219.37 | 1217.89 | 1217.88 | 1217.88 | 1217.88 | 1217.87 | 1217.87 | 27.26 | 27.26 | 0.1 | 0.1 | 0.3 | 0.2 | 6.94
500 | 24B5A18090 | 240118090 | 2024-01-18 | 15:27 | 15:37 | 8 | 5 | 1 | 258.4 | 33 | 85 | 0.1 | 1 | 0.36 | 0.3 | 0.1 | 2.99 | 0.6 | 0.59 | 0.3 | 0.4 | 4.88 | 1 | 0.95 | 3.99 |  |  |  | 1223.57 | 1223.55 | 1222.07 | 1222.06 | 1222.06 | 1222.06 | 1222.05 | 1222.05 | 31.43 | 31.43 | 0.1 | 0.1 | 0.3 | 0.2 | 6.94
500 | 24B5A18091 | 240118091 | 2024-01-18 | 15:37 | 15:47 | 8 | 5 | 1 | 258.4 | 33 | 85 | 0.1 | 1 | 0.36 | 0.3 | 0.1 | 2.99 | 0.6 | 0.59 | 0.3 | 0.4 | 4.88 | 1 | 0.95 | 3.99 |  |  |  | 1227.78 | 1227.76 | 1226.28 | 1226.27 | 1226.27 | 1226.27 | 1226.26 | 1226.26 | 35.63 | 35.63 | 0.1 | 0.1 | 0.3 | 0.2 | 6.94
500 | 24B5A18092 | 240118092 | 2024-01-18 | 15:47 | 15:57 | 8 | 5 | 1 | 241.9 | 33 | 83 | 0.1 | 1 | 0.36 | 0.3 | 0.1 | 2.99 | 0.6 | 0.59 | 0.3 | 0.4 | 4.88 | 1 | 0.95 | 3.99 |  |  |  | 1231.98 | 1231.96 | 1230.47 | 1230.47 | 1230.47 | 1230.46 | 1230.46 | 1230.46 | 39.82 | 39.82 | 0.1 | 0.1 | 0.3 | 0.2 | 6.94
500 | 24B5A18093 | 240118093 | 2024-01-18 | 15:57 | 16:07 | 8 | 5 | 1 | 241.9 | 33 | 83 | 0.1 | 1 | 0.36 | 0.3 | 0.1 | 2.99 | 0.6 | 0.59 | 0.3 | 0.4 | 4.88 | 1 | 0.95 | 3.99 |  |  |  | 1236.18 | 1236.15 | 1234.67 | 1234.66 | 1234.66 | 1234.66 | 1234.65 | 1234.65 | 44.01 | 44.01 | 0.1 | 0.1 | 0.3 | 0.2 | 6.94
500 | 24B5A18094 | 240118094 | 2024-01-18 | 16:07 | 16:17 | 8 | 5 | 1 | 274.1 | 33 | 69 | 0.1 | 1 | 0.36 | 0.3 | 0.1 | 2.99 | 0.6 | 0.59 | 0.3 | 0.4 | 4.88 | 1 | 0.95 | 3.99 |  |  |  | 1240.37 | 1240.35 | 1238.86 | 1238.86 | 1238.86 | 1238.85 | 1238.85 | 1238.85 | 48.2 | 48.2 | 0.1 | 0.1 | 0.3 | 0.2 | 6.94
500 | 24B5A18095 | 240118095 | 2024-01-18 | 16:17 | 16:27 | 8 | 5 | 1 | 274.1 | 33 | 69 | 0.1 | 1 | 0.36 | 0.3 | 0.1 | 2.99 | 0.6 | 0.59 | 0.3 | 0.4 | 4.88 | 1 | 0.95 | 3.99 |  |  |  | 1244.56 | 1244.54 | 1243.05 | 1243.05 | 1243.05 | 1243.04 | 1243.04 | 1243.04 | 52.38 | 52.38 | 0.1 | 0.1 | 0.3 | 0.2 | 6.94
500 | 24B5A18096 | 240118096 | 2024-01-18 | 16:27 | 16:37 | 8 | 5 | 1 | 278.7 | 33 | 68 | 0.1 | 1 | 0.36 | 0.3 | 0.1 | 2.99 | 0.6 | 0.59 | 0.3 | 0.4 | 4.88 | 1 | 0.95 | 3.99 |  |  | 1 | 1248.76 | 1248.73 | 1247.25 | 1247.24 | 1247.24 | 1247.24 | 1247.23 | 1247.23 | 56.57 | 56.57 | 0.1 | 0.1 | 0.3 | 0.2 | 6.94
500 | 24B5A18097 | 240118097 | 2024-01-18 | 16:37 | 16:47 | 8 | 5 | 1 | 278.7 | 33 | 68 | 0.1 | 1 | 0.3 | 0.3 | 0.1 | 3.38 | 0.6 | 0.93 | 0.3 | 0.4 | 4.76 | 1 | 1.81 | 2.55 |  |  |  | 1252.94 | 1252.91 | 1251.43 | 1251.43 | 1251.43 | 1251.42 | 1251.42 | 1251.42 | 60.75 | 60.75 | 0.1 | 0.1 | 0.3 | 0.2 | 7.25
500 | 24B5A18098 | 240118098 | 2024-01-18 | 16:47 | 16:57 | 8 | 5 | 1 | 272 | 33 | 58 | 0.1 | 1 | 0.3 | 0.3 | 0.1 | 3.38 | 0.6 | 0.93 | 0.3 | 0.4 | 4.76 | 1 | 1.81 | 2.55 |  |  |  | 1257.13 | 1257.11 | 1255.63 | 1255.62 | 1255.62 | 1255.62 | 1255.61 | 1255.61 | 64.93 | 64.93 | 0.1 | 0.1 | 0.3 | 0.2 | 7.25
500 | 24B5A18099 | 240118099 | 2024-01-18 | 16:57 | 17:07 | 8 | 5 | 1 | 272 | 33 | 58 | 0.1 | 1 | 0.3 | 0.3 | 0.1 | 3.38 | 0.6 | 0.93 | 0.3 | 0.4 | 4.76 | 1 | 1.81 | 2.55 |  |  |  | 1261.32 | 1261.29 | 1259.81 | 1259.8 | 1259.8 | 1259.8 | 1259.79 | 1259.79 | 69.11 | 69.11 | 0.1 | 0.1 | 0.3 | 0.2 | 7.25
500 | 24B5A18100 | 240118100 | 2024-01-18 | 17:07 | 17:17 | 8 | 5 | 1 | 272 | 31 | 58 | 0.1 | 1 | 0.3 | 0.3 | 0.1 | 3.38 | 0.6 | 0.93 | 0.3 | 0.4 | 4.76 | 1 | 1.81 | 2.55 |  |  |  | 1265.5 | 1265.48 | 1264 | 1263.99 | 1263.99 | 1263.99 | 1263.98 | 1263.98 | 73.29 | 73.29 | 0.1 | 0.1 | 0.3 | 0.2 | 7.25
500 | 24B5A18101 | 240118101 | 2024-01-18 | 17:17 | 17:27 | 8 | 5 | 1 | 251 | 33 | 98 | 0.1 | 1 | 0.3 | 0.3 | 0.1 | 3.38 | 0.6 | 0.93 | 0.3 | 0.4 | 4.76 | 1 | 1.81 | 2.55 |  |  |  | 1269.69 | 1269.67 | 1268.18 | 1268.18 | 1268.18 | 1268.18 | 1268.17 | 1268.17 | 77.47 | 77.47 | 0.1 | 0.1 | 0.3 | 0.2 | 7.25
500 | 24B5A18102 | 240118102 | 2024-01-18 | 17:27 | 17:37 | 8 | 5 | 1 | 263 | 31 | 77 | 0.1 | 1 | 0.37 | 0.3 | 0.1 | 2.48 | 0.6 | 0.7 | 0.3 | 0.4 | 4.58 | 1 | 1.14 | 2.77 |  |  |  | 1273.87 | 1273.85 | 1272.37 | 1272.36 | 1272.36 | 1272.36 | 1272.35 | 1272.35 | 81.64 | 81.64 | 0.1 | 0.1 | 0.3 | 0.2 | 6.82
500 | 24B5A18103 | 240118103 | 2024-01-18 | 17:37 | 17:47 | 8 | 5 | 1 | 263.3 | 33 | 77 | 0.1 | 1 | 0.37 | 0.3 | 0.1 | 2.48 | 0.6 | 0.7 | 0.3 | 0.4 | 4.58 | 1 | 1.14 | 2.77 |  |  |  | 1278.06 | 1278.03 | 1276.55 | 1276.54 | 1276.55 | 1276.54 | 1276.53 | 1276.53 | 85.81 | 85.81 | 0.1 | 0.1 | 0.3 | 0.2 | 6.82
500 | 24B5A18104 | 240118104 | 2024-01-18 | 17:47 | 17:57 | 8 | 5 | 1 | 290 | 32 | 109 | 0.1 | 1 | 0.37 | 0.3 | 0.1 | 2.48 | 0.6 | 0.7 | 0.3 | 0.4 | 4.58 | 1 | 1.14 | 2.77 |  |  |  | 1282.25 | 1282.23 | 1280.74 | 1280.74 | 1280.74 | 1280.74 | 1280.73 | 1280.73 | 90 | 90 | 0.1 | 0.1 | 0.3 | 0.2 | 6.82
500 | 24B5A18105 | 240118105 | 2024-01-18 | 17:57 | 18:07 | 8 | 5 | 1 | 290 | 32 | 109 | 0.1 | 1 | 0.37 | 0.3 | 0.1 | 2.48 | 0.6 | 0.7 | 0.3 | 0.4 | 4.58 | 1 | 1.14 | 2.77 |  |  |  | 1286.43 | 1286.4 | 1284.92 | 1284.91 | 1284.92 | 1284.91 | 1284.9 | 1284.9 | 94.16 | 94.16 | 0.1 | 0.1 | 0.3 | 0.2 | 6.82
500 | 24B5A18106 | 240118106 | 2024-01-18 | 18:07 | 18:17 | 8 | 5 | 1 | 293 | 32 | 70 | 0.1 | 1 | 0.37 | 0.3 | 0.1 | 2.48 | 0.6 | 0.7 | 0.3 | 0.4 | 4.58 | 1 | 1.14 | 2.77 |  |  |  | 1290.61 | 1290.59 | 1289.1 | 1289.1 | 1289.1 | 1289.09 | 1289.09 | 1289.09 | 98.34 | 98.34 | 0.1 | 0.1 | 0.3 | 0.2 | 6.82
500 | 24B5A18107 | 240118107 | 2024-01-18 | 18:17 | 18:27 | 8 | 5 | 1 | 293 | 32 | 70 | 0.1 | 1 | 0.37 | 0.3 | 0.1 | 2.48 | 0.6 | 0.7 | 0.3 | 0.4 | 4.58 | 1 | 1.14 | 2.77 |  |  |  | 1294.78 | 1294.76 | 1293.28 | 1293.27 | 1293.27 | 1293.27 | 1293.26 | 1293.26 | 102.5 | 102.5 | 0.1 | 0.1 | 0.3 | 0.2 | 6.82
500 | 24B5A18108 | 240118108 | 2024-01-18 | 18:27 | 18:37 | 8 | 5 | 1 | 305.7 | 33 | 87 | 0.1 | 1 | 0.37 | 0.3 | 0.11 | 2.2 | 0.6 | 1 | 0.3 | 0.4 | 4.44 | 1 | 1.88 | 3.23 |  |  |  | 1298.96 | 1298.93 | 1297.45 | 1297.45 | 1297.45 | 1297.44 | 1297.44 | 1297.44 | 106.67 | 106.67 | 0.12 | 0.1 | 0.3 | 0.21 | 7.72
500 | 24B5A18109 | 240118109 | 2024-01-18 | 18:37 | 18:47 | 8 | 5 | 1 | 305.7 | 33 | 87 | 0.1 | 1 | 0.37 | 0.3 | 0.11 | 2.2 | 0.6 | 1 | 0.3 | 0.4 | 4.44 | 1 | 1.88 | 3.23 |  |  |  | 1303.13 | 1303.1 | 1301.62 | 1301.61 | 1301.61 | 1301.61 | 1301.6 | 1301.6 | 110.83 | 110.83 | 0.12 | 0.1 | 0.3 | 0.21 | 7.72
500 | 24B5A18110 | 240118110 | 2024-01-18 | 18:47 | 18:57 | 8 | 5 | 1 | 305.7 | 33 | 87 | 0.1 | 1 | 0.37 | 0.3 | 0.11 | 2.2 | 0.6 | 1 | 0.3 | 0.4 | 4.44 | 1 | 1.88 | 3.23 |  |  |  | 1307.31 | 1307.28 | 1305.8 | 1305.8 | 1305.8 | 1305.79 | 1305.79 | 1305.79 | 115 | 115 | 0.12 | 0.1 | 0.3 | 0.21 | 7.72
500 | 24B5A18111 | 240118111 | 2024-01-18 | 18:57 | 19:08 | 8 | 5 | 1 | 305.7 | 33 | 78 | 0.1 | 1 | 0.37 | 0.3 | 0.11 | 2.2 | 0.6 | 1 | 0.3 | 0.4 | 4.44 | 1 | 1.88 | 3.23 |  |  |  | 1311.49 | 1311.47 | 1309.98 | 1309.98 | 1309.98 | 1309.97 | 1309.97 | 1309.97 | 119.17 | 119.17 | 0.12 | 0.1 | 0.3 | 0.21 | 7.72
500 | 24B5A18112 | 240118112 | 2024-01-18 | 19:08 | 19:18 | 8 | 5 | 1 | 269.6 | 33 | 111 | 0.1 | 1 | 0.37 | 0.3 | 0.11 | 2.2 | 0.6 | 1 | 0.3 | 0.4 | 4.44 | 1 | 1.88 | 3.23 |  |  |  | 1315.67 | 1315.65 | 1314.16 | 1314.16 | 1314.16 | 1314.15 | 1314.15 | 1314.15 | 123.34 | 123.34 | 0.12 | 0.1 | 0.3 | 0.21 | 7.72
500 | 24B5A18113 | 240118113 | 2024-01-18 | 19:18 | 19:28 | 8 | 5 | 1 | 269.6 | 33 | 111 | 0.1 | 1 | 0.37 | 0.3 | 0.11 | 2.2 | 0.6 | 1 | 0.3 | 0.4 | 4.44 | 1 | 1.88 | 3.23 |  |  |  | 1319.86 | 1319.84 | 1318.35 | 1318.35 | 1318.35 | 1318.34 | 1318.34 | 1318.34 | 127.52 | 127.52 | 0.12 | 0.1 | 0.3 | 0.21 | 7.72
500 | 24B5A18114 | 240118114 | 2024-01-18 | 19:28 | 19:38 | 8 | 5 | 1 | 253 | 33 | 112 | 0.1 | 1 | 0.37 | 0.3 | 0.3 | 2.87 | 0.6 | 1.21 | 0.3 | 0.4 | 4.53 | 1 | 1.47 | 4.09 |  |  |  | 1324.05 | 1324.03 | 1322.54 | 1322.54 | 1322.54 | 1322.53 | 1322.53 | 1322.53 | 131.7 | 131.7 | 0.1 | 0.1 | 0.3 | 0.24 | 7.51
500 | 24B5A18115 | 240118115 | 2024-01-18 | 19:38 | 19:48 | 8 | 5 | 1 | 253 | 33 | 112 | 0.1 | 1 | 0.37 | 0.3 | 0.3 | 2.87 | 0.6 | 1.21 | 0.3 | 0.4 | 4.53 | 1 | 1.47 | 4.09 |  |  |  | 1328.24 | 1328.22 | 1326.74 | 1326.73 | 1326.73 | 1326.73 | 1326.72 | 1326.72 | 135.89 | 135.89 | 0.1 | 0.1 | 0.3 | 0.24 | 7.51
500 | 24B5A18116 | 240118116 | 2024-01-18 | 19:48 | 19:58 | 8 | 5 | 1 | 275 | 33 | 76 | 0.1 | 1 | 0.37 | 0.3 | 0.3 | 2.87 | 0.6 | 1.21 | 0.3 | 0.4 | 4.53 | 1 | 1.47 | 4.09 |  |  |  | 1332.43 | 1332.4 | 1330.92 | 1330.91 | 1330.92 | 1330.91 | 1330.9 | 1330.9 | 140.06 | 140.06 | 0.1 | 0.1 | 0.3 | 0.24 | 7.51
500 | 24B5A18117 | 240118117 | 2024-01-18 | 19:58 | 20:08 | 8 | 5 | 1 | 275 | 33 | 76 | 0.1 | 1 | 0.37 | 0.3 | 0.3 | 2.87 | 0.6 | 1.21 | 0.3 | 0.4 | 4.53 | 1 | 1.47 | 4.09 |  |  |  | 1336.62 | 1336.6 | 1335.11 | 1335.11 | 1335.11 | 1335.11 | 1335.1 | 1335.1 | 144.25 | 144.25 | 0.1 | 0.1 | 0.3 | 0.24 | 7.51
500 | 24B5A18118 | 240118118 | 2024-01-18 | 20:08 | 20:18 | 8 | 5 | 1 | 282 | 33 | 94 | 0.1 | 1 | 0.37 | 0.3 | 0.3 | 2.87 | 0.6 | 1.21 | 0.3 | 0.4 | 4.53 | 1 | 1.47 | 4.09 |  |  |  | 1340.8 | 1340.78 | 1339.3 | 1339.29 | 1339.29 | 1339.29 | 1339.28 | 1339.28 | 148.42 | 148.42 | 0.1 | 0.1 | 0.3 | 0.24 | 7.51
500 | 24B5A18119 | 240118119 | 2024-01-18 | 20:18 | 20:28 | 8 | 5 | 1 | 281.5 | 33 | 94 | 0.1 | 1 | 0.37 | 0.3 | 0.3 | 2.87 | 0.6 | 1.21 | 0.3 | 0.4 | 4.53 | 1 | 1.47 | 4.09 |  |  |  | 1344.99 | 1344.97 | 1343.48 | 1343.48 | 1343.48 | 1343.48 | 1343.47 | 1343.47 | 152.6 | 152.6 | 0.1 | 0.1 | 0.3 | 0.24 | 7.51
500 | 24B5A18120 | 240118120 | 2024-01-18 | 20:28 | 20:38 | 8 | 5 | 1 | 271.5 | 33 | 88 | 0.1 | 1 | 0.37 | 0.3 | 0.11 | 2.76 | 0.6 | 0.74 | 0.3 | 0.4 | 4.46 | 1 | 1.52 | 4.57 |  |  |  | 1349.18 | 1349.16 | 1347.67 | 1347.67 | 1347.67 | 1347.66 | 1347.66 | 1347.66 | 156.78 | 156.78 | 0.1 | 0.1 | 0.3 | 0.2 | 7.11
500 | 24B5A18121 | 240118121 | 2024-01-18 | 20:38 | 20:48 | 8 | 5 | 1 | 271.5 | 33 | 88 | 0.1 | 1 | 0.37 | 0.3 | 0.11 | 2.76 | 0.6 | 0.74 | 0.3 | 0.4 | 4.46 | 1 | 1.52 | 4.57 |  |  |  | 1353.37 | 1353.35 | 1351.86 | 1351.86 | 1351.86 | 1351.85 | 1351.85 | 1351.85 | 160.96 | 160.96 | 0.1 | 0.1 | 0.3 | 0.2 | 7.11
500 | 24B5A18122 | 240118122 | 2024-01-18 | 20:48 | 20:58 | 8 | 5 | 1 | 290 | 33 | 79 | 0.1 | 1 | 0.37 | 0.3 | 0.11 | 2.76 | 0.6 | 0.74 | 0.3 | 0.4 | 4.46 | 1 | 1.52 | 4.57 |  |  |  | 1357.55 | 1357.53 | 1356.04 | 1356.04 | 1356.04 | 1356.03 | 1356.03 | 1356.03 | 165.13 | 165.13 | 0.1 | 0.1 | 0.3 | 0.2 | 7.11
500 | 24B5A18123 | 240118123 | 2024-01-18 | 20:58 | 21:08 | 8 | 5 | 1 | 290 | 33 | 79 | 0.1 | 1 | 0.37 | 0.3 | 0.11 | 2.76 | 0.6 | 0.74 | 0.3 | 0.4 | 4.46 | 1 | 1.52 | 4.57 |  |  |  | 1361.75 | 1361.72 | 1360.24 | 1360.23 | 1360.24 | 1360.23 | 1360.22 | 1360.22 | 169.32 | 169.32 | 0.1 | 0.1 | 0.3 | 0.2 | 7.11
500 | 24B5A18124 | 240118124 | 2024-01-18 | 21:08 | 21:18 | 8 | 5 | 1 | 297.2 | 33 | 72 | 0.1 | 1 | 0.37 | 0.3 | 0.11 | 2.76 | 0.6 | 0.74 | 0.3 | 0.4 | 4.46 | 1 | 1.52 | 4.57 |  |  |  | 1365.93 | 1365.91 | 1364.42 | 1364.42 | 1364.42 | 1364.41 | 1364.41 | 1364.41 | 173.49 | 173.49 | 0.1 | 0.1 | 0.3 | 0.2 | 7.11
500 | 24B5A18125 | 240118125 | 2024-01-18 | 21:18 | 21:28 | 8 | 5 | 1 | 297.2 | 33 | 72 | 0.1 | 1 | 0.37 | 0.3 | 0.11 | 2.76 | 0.6 | 0.74 | 0.3 | 0.4 | 4.46 | 1 | 1.52 | 4.57 |  |  |  | 1370.12 | 1370.1 | 1368.62 | 1368.61 | 1368.61 | 1368.61 | 1368.6 | 1368.6 | 177.68 | 177.68 | 0.1 | 0.1 | 0.3 | 0.2 | 7.11
500 | 24B5A18126 | 240118126 | 2024-01-18 | 21:28 | 21:38 | 8 | 2 | 3 | 298 | 33 | 107 | 0.1 | 1 | 0.3 | 0.3 | 0.1 | 2.36 | 0.6 | 0.62 | 0.3 | 0.4 | 4.48 | 1 | 0.98 | 2.82 |  |  |  | 1374.32 | 1374.3 | 1372.81 | 1372.81 | 1372.81 | 1372.8 | 1372.8 | 1372.8 | 181.86 | 181.86 | 0.1 | 0.1 | 0.3 | 0.2 | 6.84
500 | 24B5A18127 | 240118127 | 2024-01-18 | 21:38 | 21:48 | 8 | 5 | 1 | 298 | 33 | 107 | 0.1 | 1 | 0.3 | 0.3 | 0.1 | 2.36 | 0.6 | 0.62 | 0.3 | 0.4 | 4.48 | 1 | 0.98 | 2.82 |  |  |  | 1378.5 | 1378.48 | 1376.99 | 1376.99 | 1376.99 | 1376.99 | 1376.98 | 1376.98 | 186.04 | 186.04 | 0.1 | 0.1 | 0.3 | 0.2 | 6.84
500 | 24B5A18128 | 240118128 | 2024-01-18 | 21:48 | 21:58 | 8 | 5 | 1 | 325 | 33 | 141 | 0.1 | 1 | 0.3 | 0.3 | 0.1 | 2.36 | 0.6 | 0.62 | 0.3 | 0.4 | 4.48 | 1 | 0.98 | 2.82 |  |  |  | 1382.68 | 1382.66 | 1381.18 | 1381.17 | 1381.17 | 1381.17 | 1381.16 | 1381.16 | 190.21 | 190.21 | 0.1 | 0.1 | 0.3 | 0.2 | 6.84
500 | 24B5A18129 | 240118129 | 2024-01-18 | 21:58 | 22:08 | 8 | 5 | 1 | 325 | 33 | 141 | 0.1 | 1 | 0.3 | 0.3 | 0.1 | 2.36 | 0.6 | 0.62 | 0.3 | 0.4 | 4.48 | 1 | 0.98 | 2.82 |  |  |  | 1386.87 | 1386.84 | 1385.36 | 1385.35 | 1385.35 | 1385.35 | 1385.34 | 1385.34 | 194.38 | 194.38 | 0.1 | 0.1 | 0.3 | 0.2 | 6.84
500 | 24B5A18130 | 240118130 | 2024-01-18 | 22:08 | 22:18 | 8 | 5 | 1 | 320.1 | 33 | 87 | 0.1 | 1 | 0.3 | 0.3 | 0.1 | 2.36 | 0.6 | 0.62 | 0.3 | 0.4 | 4.48 | 1 | 0.98 | 2.82 |  |  |  | 1391.05 | 1391.02 | 1389.54 | 1389.54 | 1389.54 | 1389.53 | 1389.53 | 1389.53 | 198.55 | 198.55 | 0.1 | 0.1 | 0.3 | 0.2 | 6.84
500 | 24B5A18131 | 240118131 | 2024-01-18 | 22:18 | 22:28 | 8 | 5 | 1 | 320.1 | 33 | 87 | 0.1 | 1 | 0.3 | 0.3 | 0.1 | 2.36 | 0.6 | 0.62 | 0.3 | 0.4 | 4.48 | 1 | 0.98 | 2.82 |  |  |  | 1395.23 | 1395.21 | 1393.72 | 1393.72 | 1393.72 | 1393.71 | 1393.71 | 1393.71 | 202.73 | 202.73 | 0.1 | 0.1 | 0.3 | 0.2 | 6.84
500 | 24B5A18132 | 240118132 | 2024-01-18 | 22:28 | 22:38 | 8 | 5 | 1 | 302.9 | 33 | 76 | 0.1 | 1 | 0.43 | 0.3 | 0.11 | 1.77 | 0.6 | 0.69 | 0.3 | 0.4 | 4.56 | 1 | 1.65 | 2.28 |  |  |  | 1399.42 | 1399.39 | 1397.91 | 1397.91 | 1397.91 | 1397.9 | 1397.9 | 1397.9 | 206.91 | 206.91 | 0.1 | 0.1 | 0.3 | 0.2 | 7.03
500 | 24B5A18133 | 240118133 | 2024-01-18 | 22:38 | 22:48 | 8 | 5 | 1 | 302.9 | 33 | 76 | 0.1 | 1 | 0.43 | 0.3 | 0.11 | 1.77 | 0.6 | 0.69 | 0.3 | 0.4 | 4.56 | 1 | 1.65 | 2.28 |  |  |  | 1403.61 | 1403.58 | 1402.1 | 1402.09 | 1402.1 | 1402.09 | 1402.08 | 1402.08 | 211.09 | 211.09 | 0.1 | 0.1 | 0.3 | 0.2 | 7.03
500 | 24B5A18134 | 240118134 | 2024-01-18 | 22:48 | 22:58 | 8 | 5 | 1 | 310.2 | 33 | 87 | 0.1 | 1 | 0.43 | 0.3 | 0.11 | 1.77 | 0.6 | 0.69 | 0.3 | 0.4 | 4.56 | 1 | 1.65 | 2.28 |  |  |  | 1407.8 | 1407.78 | 1406.29 | 1406.29 | 1406.29 | 1406.29 | 1406.28 | 1406.28 | 215.27 | 215.27 | 0.1 | 0.1 | 0.3 | 0.2 | 7.03
500 | 24B5A18135 | 240118135 | 2024-01-18 | 22:58 | 23:08 | 8 | 5 | 1 | 310.2 | 33 | 87 | 0.1 | 1 | 0.43 | 0.3 | 0.11 | 1.77 | 0.6 | 0.69 | 0.3 | 0.4 | 4.56 | 1 | 1.65 | 2.28 |  |  |  | 1411.99 | 1411.97 | 1410.48 | 1410.48 | 1410.48 | 1410.47 | 1410.47 | 1410.47 | 219.45 | 219.45 | 0.1 | 0.1 | 0.3 | 0.2 | 7.03
500 | 24B5A18136 | 240118136 | 2024-01-18 | 23:08 | 23:18 | 8 | 5 | 1 | 243.5 | 33 | 94 | 0.1 | 1 | 0.43 | 0.3 | 0.11 | 1.77 | 0.6 | 0.69 | 0.3 | 0.4 | 4.56 | 1 | 1.65 | 2.28 |  |  |  | 1416.18 | 1416.16 | 1414.67 | 1414.67 | 1414.67 | 1414.66 | 1414.66 | 1414.66 | 223.63 | 223.63 | 0.1 | 0.1 | 0.3 | 0.2 | 7.03
500 | 24B5A18137 | 240118137 | 2024-01-18 | 23:18 | 23:28 | 8 | 5 | 1 | 243 | 33 | 94 | 0.1 | 1 | 0.43 | 0.3 | 0.11 | 1.77 | 0.6 | 0.69 | 0.3 | 0.4 | 4.56 | 1 | 1.65 | 2.28 |  |  |  | 1420.37 | 1420.35 | 1418.86 | 1418.86 | 1418.86 | 1418.85 | 1418.85 | 1418.85 | 227.81 | 227.81 | 0.1 | 0.1 | 0.3 | 0.2 | 7.03
500 | 24B5A18138 | 240118138 | 2024-01-18 | 23:28 | 23:38 | 8 | 5 | 1 | 246.9 | 33 | 79 | 0.1 | 1 | 0.35 | 0.33 | 0.13 | 2.86 | 0.6 | 0.95 | 0.3 | 0.4 | 4.71 | 1 | 1.94 | 2.9 |  |  | 3 | 1424.55 | 1424.53 | 1423.04 | 1423.04 | 1423.04 | 1423.03 | 1423.03 | 1423.03 | 231.98 | 231.98 | 0.1 | 0.1 | 0.3 | 0.21 | 6.98
500 | 24B5A18139 | 240118139 | 2024-01-18 | 23:38 | 23:48 | 8 | 5 | 1 | 246.9 | 33 | 79 | 0.1 | 1 | 0.35 | 0.33 | 0.13 | 2.86 | 0.6 | 0.95 | 0.3 | 0.4 | 4.71 | 1 | 1.94 | 2.9 |  |  |  | 1428.75 | 1428.72 | 1427.24 | 1427.23 | 1427.23 | 1427.23 | 1427.22 | 1427.22 | 236.17 | 236.17 | 0.1 | 0.1 | 0.3 | 0.21 | 6.98
500 | 24B5A18140 | 240118140 | 2024-01-18 | 23:48 | 23:58 | 8 | 5 | 1 | 251 | 33 | 102 | 0.1 | 1 | 0.35 | 0.33 | 0.13 | 2.86 | 0.6 | 0.95 | 0.3 | 0.4 | 4.71 | 1 | 1.94 | 2.9 |  |  |  | 1432.93 | 1432.91 | 1431.43 | 1431.42 | 1431.42 | 1431.42 | 1431.41 | 1431.41 | 240.35 | 240.35 | 0.1 | 0.1 | 0.3 | 0.21 | 6.98
500 | 24B5A18141 | 240118141 | 2024-01-18 | 23:58 | 0:08 | 8 | 5 | 1 | 251.1 | 33 | 102 | 0.1 | 1 | 0.35 | 0.33 | 0.13 | 2.86 | 0.6 | 0.95 | 0.3 | 0.4 | 4.71 | 1 | 1.94 | 2.9 |  |  |  | 1436.97 | 1436.95 | 1435.46 | 1435.46 | 1435.46 | 1435.45 | 1435.45 | 1435.45 | 244.38 | 244.38 | 0.1 | 0.1 | 0.3 | 0.21 | 6.98
500 | 24B5A19001 | 240119001 | 2024-01-19 | 0:08 | 0:18 | 8 | 5 | 1 | 263.6 | 33 | 92 | 0.3 | 1.5 | 0.4 | 0.56 | 0.13 | 0.3 | 2.49 | 0.4 | 0.3 | 0.34 | 5.06 | 0.9 | 1.4 | 1.1 |  |  |  | 1440.97 | 1440.95 | 1439.46 | 1439.46 | 1439.46 | 1439.45 | 1439.45 | 1439.45 | 248.37 | 248.37 | 0.3 | 0.4 | 0.6 | 0.2 | 4.59
500 | 24B5A19002 | 240119002 | 2024-01-19 | 0:18 | 0:27 | 8 | 5 | 1 | 263.6 | 33 | 92 | 0.3 | 1.5 | 0.4 | 0.53 | 0.1 | 0.76 | 3.44 | 0.5 | 0.3 | 0.2 | 6.4 | 0.9 | 0.5 | 1.38 |  |  |  | 1444.99 | 1444.96 | 1443.48 | 1443.47 | 1443.47 | 1443.47 | 1443.46 | 1443.46 | 252.37 | 252.37 | 0.3 | 0.4 | 0.6 | 0.2 | 3.42
500 | 24B5A19003 | 240119003 | 2024-01-19 | 0:27 | 0:37 | 8 | 5 | 1 | 286.2 | 33 | 96 | 0.3 | 1.5 | 0.53 | 0.52 | 0.07 | 0.42 | 2.24 | 0.65 | 0.3 | 0.27 | 6.26 | 0.9 | 0.5 | 1.22 |  |  |  | 1448.99 | 1448.97 | 1447.49 | 1447.48 | 1447.48 | 1447.48 | 1447.47 | 1447.47 | 256.37 | 256.37 | 0.3 | 0.4 | 0.6 | 0.2 | 4.49
500 | 24B5A19004 | 240119004 | 2024-01-19 | 0:37 | 0:46 | 8 | 5 | 1 | 286.2 | 33 | 96 | 0.3 | 1.5 | 0.4 | 0.58 | 0.07 | 0.54 | 2.64 | 0.48 | 0.3 | 0.2 | 5.66 | 0.9 | 3.13 | 1.22 |  |  |  | 1453 | 1452.98 | 1451.49 | 1451.49 | 1451.49 | 1451.48 | 1451.48 | 1451.48 | 260.38 | 260.38 | 0.3 | 0.4 | 0.6 | 0.2 | 4.67
500 | 24B5A19005 | 240119005 | 2024-01-19 | 0:46 | 0:56 | 8 | 5 | 1 | 268 | 33 | 103 | 0.3 | 1.5 | 0.4 | 0.73 | 0.06 | 2.28 | 1.72 | 0.4 | 0.3 | 0.23 | 4.57 | 0.9 | 1.71 | 1.95 |  |  |  | 1457.01 | 1456.99 | 1455.5 | 1455.5 | 1455.5 | 1455.49 | 1455.49 | 1455.49 | 264.39 | 264.39 | 0.3 | 0.4 | 0.6 | 0.2 | 4.23
500 | 24B5A19006 | 240119006 | 2024-01-19 | 0:56 | 1:06 | 8 | 5 | 1 | 268 | 33 | 103 | 0.3 | 1.5 | 0.4 | 0.56 | 0.07 | 0.3 | 2.62 | 0.4 | 0.3 | 0.2 | 5.83 | 0.9 | 0.5 | 2.41 |  |  |  | 1461.02 | 1460.99 | 1459.51 | 1459.5 | 1459.51 | 1459.5 | 1459.49 | 1459.49 | 268.4 | 268.4 | 0.3 | 0.4 | 0.6 | 0.2 | 3.64
500 | 24B5A19007 | 240119007 | 2024-01-19 | 1:06 | 1:16 | 8 | 5 | 1 | 252.9 | 33 | 95 | 0.3 | 1.5 | 0.4 | 0.59 | 0.13 | 0.3 | 1.91 | 0.43 | 0.3 | 0.26 | 5.78 | 0.9 | 1.82 | 1.3 |  |  |  | 1465.2 | 1465.18 | 1463.69 | 1463.69 | 1463.69 | 1463.68 | 1463.68 | 1463.68 | 272.58 | 272.58 | 0.3 | 0.4 | 0.6 | 0.2 | 4.67
500 | 24B5A19008 | 240119008 | 2024-01-19 | 1:16 | 1:26 | 8 | 5 | 1 | 252.9 | 33 | 95 | 0.3 | 1.5 | 0.4 | 0.51 | 0.2 | 0.45 | 2.93 | 0.4 | 0.3 | 0.28 | 5.38 | 0.9 | 0.5 | 1.64 |  |  |  | 1469.39 | 1469.37 | 1467.89 | 1467.88 | 1467.88 | 1467.88 | 1467.87 | 1467.87 | 276.77 | 276.77 | 0.3 | 0.4 | 0.6 | 0.2 | 4.19
500 | 24B5A19009 | 240119009 | 2024-01-19 | 1:26 | 1:36 | 8 | 5 | 1 | 228.6 | 33 | 74 | 0.3 | 1.5 | 0.4 | 0.57 | 0.07 | 1.27 | 2.08 | 0.42 | 0.3 | 0.2 | 5.72 | 0.9 | 0.5 | 1.41 |  |  |  | 1473.58 | 1473.56 | 1472.08 | 1472.07 | 1472.07 | 1472.07 | 1472.06 | 1472.06 | 280.96 | 280.96 | 0.3 | 0.4 | 0.6 | 0.2 | 4
500 | 24B5A19010 | 240119010 | 2024-01-19 | 1:36 | 1:46 | 8 | 5 | 1 | 229 | 33 | 74 | 0.3 | 1.5 | 0.4 | 0.64 | 0.07 | 1.44 | 1.76 | 0.4 | 0.3 | 0.3 | 5.58 | 0.9 | 0.5 | 1.67 |  |  |  | 1477.76 | 1477.74 | 1476.26 | 1476.25 | 1476.25 | 1476.25 | 1476.24 | 1476.24 | 285.15 | 285.15 | 0.3 | 0.4 | 0.6 | 0.2 | 4.18
500 | 24B5A19011 | 240119011 | 2024-01-19 | 1:46 | 1:56 | 8 | 5 | 1 | 247.1 | 33 | 88 | 0.3 | 1.5 | 0.4 | 0.53 | 0.16 | 0.81 | 2.77 | 1.06 | 0.3 | 0.28 | 7.29 | 0.9 | 1.06 | 1.7 |  |  |  | 1481.96 | 1481.94 | 1480.45 | 1480.45 | 1480.45 | 1480.44 | 1480.44 | 1480.44 | 289.34 | 289.34 | 0.3 | 0.4 | 0.6 | 0.2 | 3.85
500 | 24B5A19012 | 240119012 | 2024-01-19 | 1:56 | 2:06 | 8 | 5 | 1 | 247.1 | 33 | 88 | 0.3 | 1.5 | 0.4 | 0.53 | 0.09 | 1 | 2.39 | 0.53 | 0.3 | 0.25 | 6.39 | 0.9 | 0.98 | 1.27 |  |  |  | 1486.15 | 1486.13 | 1484.64 | 1484.64 | 1484.64 | 1484.63 | 1484.63 | 1484.63 | 293.53 | 293.53 | 0.3 | 0.4 | 0.6 | 0.2 | 4.48
500 | 24B5A19013 | 240119013 | 2024-01-19 | 2:06 | 2:16 | 8 | 5 | 1 | 263.4 | 33 | 101 | 0.3 | 1.5 | 0.4 | 0.62 | 0.05 | 1.38 | 1.57 | 0.4 | 0.3 | 0.21 | 5.06 | 0.9 | 0.5 | 1.78 |  |  |  | 1490.34 | 1490.31 | 1488.83 | 1488.83 | 1488.83 | 1488.82 | 1488.82 | 1488.82 | 297.72 | 297.72 | 0.3 | 0.4 | 0.6 | 0.2 | 4.42
500 | 24B5A19014 | 240119014 | 2024-01-19 | 2:16 | 2:26 | 8 | 5 | 1 | 263.4 | 33 | 101 | 0.3 | 1.5 | 0.4 | 0.6 | 0.08 | 1.45 | 2.97 | 0.42 | 0.3 | 0.2 | 5.47 | 0.9 | 1.95 | 1.5 |  |  |  | 1494.53 | 1494.5 | 1493.02 | 1493.01 | 1493.02 | 1493.01 | 1493 | 1493 | 301.91 | 301.91 | 0.3 | 0.4 | 0.6 | 0.2 | 4.23
500 | 24B5A19015 | 240119015 | 2024-01-19 | 2:26 | 2:36 | 8 | 5 | 1 | 288.9 | 33 | 70 | 0.3 | 1.5 | 0.4 | 0.67 | 0.05 | 1.6 | 2.02 | 0.4 | 0.3 | 0.25 | 5.09 | 0.9 | 0.5 | 1.55 |  |  |  | 1498.72 | 1498.69 | 1497.21 | 1497.2 | 1497.2 | 1497.2 | 1497.19 | 1497.19 | 306.1 | 306.1 | 0.3 | 0.45 | 0.6 | 0.2 | 4.1
500 | 24B5A19016 | 240119016 | 2024-01-19 | 2:36 | 2:46 | 8 | 5 | 1 | 288.9 | 33 | 70 | 0.3 | 1.5 | 0.4 | 0.58 | 0.09 | 0.6 | 1.94 | 0.42 | 0.3 | 0.28 | 5.84 | 0.9 | 0.5 | 1.46 |  |  |  | 1502.9 | 1502.88 | 1501.4 | 1501.39 | 1501.39 | 1501.39 | 1501.38 | 1501.38 | 310.28 | 310.28 | 0.3 | 0.4 | 0.6 | 0.2 | 4.35
500 | 24B5A19017 | 240119017 | 2024-01-19 | 2:46 | 2:56 | 8 | 5 | 1 | 278.2 | 33 | 76 | 0.3 | 1.5 | 0.4 | 0.51 | 0.19 | 4.49 | 3 | 1.07 | 0.3 | 0.22 | 5.73 | 0.9 | 1.39 | 2.24 |  |  |  | 1507.09 | 1507.07 | 1505.59 | 1505.58 | 1505.58 | 1505.58 | 1505.57 | 1505.57 | 314.47 | 314.47 | 0.3 | 0.4 | 0.6 | 0.2 | 5.92
500 | 24B5A19018 | 240119018 | 2024-01-19 | 2:56 | 3:06 | 8 | 5 | 1 | 278.2 | 33 | 76 | 0.3 | 1.5 | 0.4 | 0.47 | 0.2 | 7.38 | 3.32 | 1.09 | 0.3 | 0.2 | 6.44 | 0.9 | 1.74 | 2.67 |  |  |  | 1511.27 | 1511.24 | 1509.76 | 1509.76 | 1509.76 | 1509.75 | 1509.75 | 1509.75 | 318.65 | 318.65 | 0.3 | 0.4 | 0.6 | 0.2 | 5.91
500 | 24B5A19019 | 240119019 | 2024-01-19 | 3:06 | 3:16 | 8 | 5 | 1 | 283.1 | 33 | 122 | 0.3 | 1.5 | 0.4 | 0.58 | 0.07 | 3.26 | 5.04 | 1.39 | 0.3 | 0.2 | 5.51 | 0.9 | 3.18 | 2.78 |  |  |  | 1515.45 | 1515.43 | 1513.94 | 1513.94 | 1513.94 | 1513.93 | 1513.93 | 1513.93 | 322.83 | 322.83 | 0.3 | 0.4 | 0.6 | 0.2 | 6.18
500 | 24B5A19020 | 240119020 | 2024-01-19 | 3:16 | 3:26 | 8 | 5 | 1 | 283.1 | 33 | 122 | 0.3 | 1.5 | 0.4 | 0.64 | 0.18 | 7.09 | 3.5 | 0.89 | 0.3 | 0.65 | 5.22 | 0.9 | 2.86 | 2.41 |  |  |  | 1519.64 | 1519.61 | 1518.13 | 1518.13 | 1518.13 | 1518.12 | 1518.12 | 1518.12 | 327.02 | 327.02 | 0.3 | 0.4 | 0.6 | 0.2 | 6.87
500 | 24B5A19021 | 240119021 | 2024-01-19 | 3:26 | 3:36 | 8 | 5 | 1 | 312.3 | 33 | 89 | 0.3 | 1.5 | 0.46 | 0.58 | 0.09 | 6 | 1.91 | 0.93 | 0.3 | 0.25 | 6.79 | 0.9 | 0.9 | 1.59 |  |  |  | 1523.81 | 1523.79 | 1522.31 | 1522.3 | 1522.3 | 1522.3 | 1522.29 | 1522.29 | 331.19 | 331.19 | 0.3 | 0.4 | 0.6 | 0.2 | 6.02
500 | 24B5A19022 | 240119022 | 2024-01-19 | 3:36 | 3:46 | 8 | 5 | 1 | 312.3 | 33 | 89 | 0.3 | 1.5 | 0.4 | 0.68 | 0.06 | 6.38 | 1.03 | 0.61 | 0.3 | 0.39 | 5.29 | 0.9 | 0.5 | 0.96 |  |  |  | 1528 | 1527.98 | 1526.49 | 1526.49 | 1526.49 | 1526.49 | 1526.48 | 1526.48 | 335.38 | 335.38 | 0.3 | 0.4 | 0.6 | 0.2 | 5.86
500 | 24B5A19023 | 240119023 | 2024-01-19 | 3:46 | 3:56 | 8 | 5 | 1 | 315.2 | 33 | 72 | 0.3 | 1.5 | 0.64 | 0.51 | 0.09 | 6.6 | 0.97 | 0.78 | 0.3 | 0.24 | 6.8 | 0.9 | 0.5 | 0.83 |  |  |  | 1532.18 | 1532.16 | 1530.68 | 1530.67 | 1530.67 | 1530.67 | 1530.66 | 1530.66 | 339.56 | 339.56 | 0.3 | 0.4 | 0.6 | 0.2 | 6.4
500 | 24B5A19024 | 240119024 | 2024-01-19 | 3:56 | 4:06 | 8 | 5 | 1 | 315.2 | 33 | 72 | 0.3 | 1.5 | 0.4 | 0.57 | 0.13 | 5.53 | 3.64 | 0.82 | 0.3 | 0.27 | 5.88 | 0.9 | 1.62 | 2.54 |  |  |  | 1536.37 | 1536.34 | 1534.86 | 1534.85 | 1534.85 | 1534.85 | 1534.84 | 1534.84 | 343.75 | 343.75 | 0.3 | 0.4 | 0.6 | 0.2 | 6.3
500 | 24B5A19025 | 240119025 | 2024-01-19 | 4:06 | 4:16 | 8 | 5 | 1 | 284.5 | 33 | 72 | 0.3 | 1.5 | 0.48 | 0.6 | 0.07 | 7.07 | 2.76 | 0.91 | 0.3 | 0.34 | 5.64 | 0.9 | 1.2 | 1.92 |  |  |  | 1540.55 | 1540.53 | 1539.05 | 1539.04 | 1539.04 | 1539.04 | 1539.03 | 1539.03 | 347.93 | 347.93 | 0.3 | 0.4 | 0.6 | 0.2 | 6.24
500 | 24B5A19026 | 240119026 | 2024-01-19 | 4:16 | 4:26 | 8 | 5 | 1 | 284.5 | 33 | 72 | 0.3 | 1.5 | 0.64 | 0.73 | 0.08 | 7.84 | 0.9 | 0.51 | 0.3 | 0.53 | 7.46 | 0.9 | 0.5 | 0.68 |  |  |  | 1544.75 | 1544.73 | 1543.24 | 1543.24 | 1543.24 | 1543.23 | 1543.23 | 1543.23 | 352.13 | 352.13 | 0.3 | 0.4 | 0.6 | 0.2 | 6.1
500 | 24B5A19027 | 240119027 | 2024-01-19 | 4:26 | 4:36 | 8 | 5 | 1 | 253.8 | 33 | 74 | 0.3 | 1.5 | 0.64 | 0.6 | 0.1 | 7.17 | 1.64 | 0.9 | 0.3 | 0.33 | 6.75 | 0.9 | 0.5 | 0.8 |  |  |  | 1548.95 | 1548.93 | 1547.44 | 1547.44 | 1547.44 | 1547.44 | 1547.43 | 1547.43 | 356.33 | 356.33 | 0.3 | 0.4 | 0.6 | 0.2 | 6.15
500 | 24B5A19028 | 240119028 | 2024-01-19 | 4:36 | 4:46 | 8 | 5 | 1 | 253.8 | 33 | 74 | 0.3 | 1.5 | 0.4 | 0.62 | 0.07 | 6.28 | 4.03 | 1.27 | 0.3 | 0.23 | 6.11 | 0.9 | 2.75 | 2.61 |  |  |  | 1553.14 | 1553.12 | 1551.63 | 1551.63 | 1551.63 | 1551.62 | 1551.62 | 1551.62 | 360.52 | 360.52 | 0.3 | 0.4 | 0.6 | 0.2 | 6.19
500 | 24B5A19029 | 240119029 | 2024-01-19 | 4:46 | 4:56 | 8 | 5 | 1 | 233.5 | 33 | 109 | 0.3 | 1.5 | 0.4 | 0.59 | 0.11 | 5.44 | 4.64 | 1.18 | 0.3 | 0.26 | 5.14 | 0.9 | 3.07 | 2.83 |  |  |  | 1557.33 | 1557.31 | 1555.82 | 1555.82 | 1555.82 | 1555.81 | 1555.81 | 1555.81 | 364.71 | 364.71 | 0.3 | 0.4 | 0.6 | 0.2 | 5.99
500 | 24B5A19030 | 240119030 | 2024-01-19 | 4:56 | 5:06 | 8 | 5 | 1 | 233.5 | 33 | 109 | 0.3 | 1.5 | 0.46 | 0.51 | 0.18 | 7.51 | 1.8 | 0.62 | 0.3 | 0.28 | 7.46 | 0.9 | 0.5 | 0.91 |  |  |  | 1561.52 | 1561.5 | 1560.01 | 1560.01 | 1560.01 | 1560 | 1560 | 1560 | 368.9 | 368.9 | 0.3 | 0.4 | 0.6 | 0.2 | 6.16
500 | 24B5A19031 | 240119031 | 2024-01-19 | 5:06 | 5:16 | 8 | 5 | 1 | 227 | 33 | 72 | 0.3 | 1.5 | 0.4 | 0.6 | 0.07 | 8.79 | 2.14 | 0.48 | 0.3 | 0.2 | 5.28 | 0.9 | 0.5 | 0.9 |  |  |  | 1565.72 | 1565.7 | 1564.21 | 1564.21 | 1564.21 | 1564.2 | 1564.2 | 1564.2 | 373.1 | 373.1 | 0.3 | 0.4 | 0.6 | 0.2 | 5.85
500 | 24B5A19032 | 240119032 | 2024-01-19 | 5:16 | 5:26 | 8 | 5 | 1 | 227 | 33 | 72 | 0.3 | 1.5 | 0.4 | 0.58 | 0.08 | 8.45 | 3.29 | 0.97 | 0.3 | 0.2 | 6.4 | 0.9 | 1.11 | 1.78 |  |  |  | 1569.76 | 1569.74 | 1568.26 | 1568.25 | 1568.25 | 1568.25 | 1568.24 | 1568.24 | 377.14 | 377.14 | 0.3 | 0.4 | 0.6 | 0.2 | 6.23
500 | 24B5A19033 | 240119033 | 2024-01-19 | 5:26 | 5:36 | 8 | 5 | 1 | 240.8 | 33 | 85 | 0.3 | 1.5 | 0.4 | 0.63 | 0.08 | 2.99 | 0.98 | 0.46 | 0.3 | 0.2 | 6.15 | 0.9 | 0.93 | 1.19 |  |  |  | 1573.95 | 1573.93 | 1572.44 | 1572.44 | 1572.44 | 1572.44 | 1572.43 | 1572.43 | 381.33 | 381.33 | 0.3 | 0.4 | 0.6 | 0.2 | 5.05
500 | 24B5A19034 | 240119034 | 2024-01-19 | 5:36 | 5:46 | 8 | 5 | 1 | 240.8 | 33 | 85 | 0.3 | 1.5 | 0.67 | 0.51 | 0.23 | 6.91 | 0.91 | 0.9 | 0.3 | 0.22 | 8.46 | 0.9 | 0.5 | 0.88 |  |  |  | 1578.11 | 1578.09 | 1576.61 | 1576.6 | 1576.6 | 1576.6 | 1576.59 | 1576.59 | 385.49 | 385.49 | 0.3 | 0.4 | 0.6 | 0.2 | 6.89
500 | 24B5A19035 | 240119035 | 2024-01-19 | 5:46 | 5:56 | 8 | 5 | 1 | 267 | 33 | 107 | 0.3 | 1.5 | 0.67 | 0.51 | 0.23 | 6.91 | 0.91 | 0.9 | 0.3 | 0.22 | 8.46 | 0.9 | 0.5 | 0.88 |  |  |  | 1582.15 | 1582.13 | 1580.64 | 1580.64 | 1580.64 | 1580.63 | 1580.63 | 1580.63 | 389.53 | 389.53 | 0.3 | 0.4 | 0.6 | 0.2 | 6.89
500 | 24B5A19036 | 240119036 | 2024-01-19 | 5:56 | 6:06 | 8 | 5 | 1 | 267 | 33 | 107 | 0.3 | 1.5 | 0.67 | 0.51 | 0.23 | 6.91 | 0.91 | 0.9 | 0.3 | 0.22 | 8.46 | 0.9 | 0.5 | 0.88 |  |  |  | 1586.29 | 1586.27 | 1584.78 | 1584.78 | 1584.78 | 1584.77 | 1584.77 | 1584.77 | 393.67 | 393.67 | 0.3 | 0.4 | 0.6 | 0.2 | 6.89
500 | 24B5A19037 | 240119037 | 2024-01-19 | 6:06 | 6:16 | 8 | 5 | 1 | 264.4 | 33 | 86 | 0.3 | 1.5 | 0.67 | 0.51 | 0.23 | 6.91 | 0.91 | 0.9 | 0.3 | 0.22 | 8.46 | 0.9 | 0.5 | 0.88 |  |  |  | 1590.47 | 1590.45 | 1588.96 | 1588.96 | 1588.96 | 1588.95 | 1588.95 | 1588.95 | 397.85 | 397.85 | 0.3 | 0.4 | 0.6 | 0.2 | 6.89
500 | 24B5A19038 | 240119038 | 2024-01-19 | 6:16 | 6:25 | 8 | 5 | 1 | 264.4 | 33 | 86 | 0.3 | 1.5 | 0.67 | 0.51 | 0.23 | 6.91 | 0.91 | 0.9 | 0.3 | 0.22 | 8.46 | 0.9 | 0.5 | 0.88 |  |  |  | 1594.5 | 1594.48 | 1592.99 | 1592.99 | 1592.99 | 1592.98 | 1592.98 | 1592.98 | 401.88 | 401.88 | 0.3 | 0.4 | 0.6 | 0.2 | 6.89
500 | 24B5A19039 | 240119039 | 2024-01-19 | 6:25 | 6:35 | 8 | 5 | 1 | 274.4 | 33 | 88 | 0.1 | 1 | 0.45 | 0.3 | 0.1 | 2.45 | 0.6 | 0.52 | 0.3 | 0.4 | 4.66 | 1 | 1.57 | 1.97 |  |  |  | 1598.68 | 1598.66 | 1597.17 | 1597.17 | 1597.17 | 1597.16 | 1597.16 | 1597.16 | 406.06 | 406.06 | 0.1 | 0.1 | 0.3 | 0.2 | 6.52
500 | 24B5A19040 | 240119040 | 2024-01-19 | 6:35 | 6:45 | 8 | 5 | 1 | 274.4 | 33 | 88 | 0.1 | 1 | 0.45 | 0.3 | 0.1 | 2.45 | 0.6 | 0.52 | 0.3 | 0.4 | 4.66 | 1 | 1.57 | 1.97 |  |  |  | 1602.86 | 1602.84 | 1601.36 | 1601.35 | 1601.35 | 1601.35 | 1601.34 | 1601.34 | 410.24 | 410.24 | 0.1 | 0.1 | 0.3 | 0.2 | 6.52
500 | 24B5A19041 | 240119041 | 2024-01-19 | 6:45 | 6:55 | 8 | 5 | 1 | 266.3 | 33 | 94 | 0.1 | 1 | 0.45 | 0.3 | 0.1 | 2.45 | 0.6 | 0.52 | 0.3 | 0.4 | 4.66 | 1 | 1.57 | 1.97 |  |  |  | 1607.06 | 1607.04 | 1605.55 | 1605.55 | 1605.55 | 1605.54 | 1605.54 | 1605.54 | 414.44 | 414.44 | 0.1 | 0.1 | 0.3 | 0.2 | 6.52
500 | 24B5A19042 | 240119042 | 2024-01-19 | 6:55 | 7:06 | 8 | 5 | 1 | 266.3 | 33 | 94 | 0.1 | 1 | 0.45 | 0.3 | 0.1 | 2.45 | 0.6 | 0.52 | 0.3 | 0.4 | 4.66 | 1 | 1.57 | 1.97 |  |  |  | 1611.25 | 1611.22 | 1609.74 | 1609.74 | 1609.74 | 1609.73 | 1609.73 | 1609.73 | 418.63 | 418.63 | 0.1 | 0.1 | 0.3 | 0.2 | 6.52
500 | 24B5A19043 | 240119043 | 2024-01-19 | 7:06 | 7:16 | 8 | 5 | 1 | 262.7 | 33 | 79 | 0.1 | 1 | 0.45 | 0.3 | 0.1 | 2.45 | 0.6 | 0.52 | 0.3 | 0.4 | 4.66 | 1 | 1.57 | 1.97 |  |  |  | 1615.58 | 1615.56 | 1614.07 | 1614.07 | 1614.07 | 1614.07 | 1614.06 | 1614.06 | 422.96 | 422.96 | 0.1 | 0.1 | 0.3 | 0.2 | 6.52
500 | 24B5A19044 | 240119044 | 2024-01-19 | 7:16 | 7:26 | 8 | 5 | 1 | 262.7 | 33 | 79 | 0.1 | 1 | 0.45 | 0.3 | 0.1 | 2.45 | 0.6 | 0.52 | 0.3 | 0.4 | 4.66 | 1 | 1.57 | 1.97 |  |  |  | 1619.77 | 1619.75 | 1618.26 | 1618.26 | 1618.26 | 1618.25 | 1618.25 | 1618.25 | 427.15 | 427.15 | 0.1 | 0.1 | 0.3 | 0.2 | 6.52
500 | 24B5A19045 | 240119045 | 2024-01-19 | 7:26 | 7:36 | 8 | 5 | 1 | 255.8 | 33 | 110 | 0.1 | 1 | 0.45 | 0.3 | 0.1 | 2.45 | 0.6 | 0.52 | 0.3 | 0.4 | 4.66 | 1 | 1.57 | 1.97 |  | 1 | 1 | 1623.96 | 1623.94 | 1622.45 | 1622.45 | 1622.45 | 1622.44 | 1622.44 | 1622.44 | 431.34 | 431.34 | 0.1 | 0.1 | 0.3 | 0.2 | 6.52
500 | 24B5A19046 | 240119046 | 2024-01-19 | 7:36 | 7:46 | 8 | 5 | 1 | 255.8 | 33 | 110 | 0.1 | 1 | 0.45 | 0.3 | 0.1 | 2.45 | 0.6 | 0.52 | 0.3 | 0.4 | 4.66 | 1 | 1.57 | 1.97 |  | 1 | 1 | 1628.15 | 1628.13 | 1626.64 | 1626.64 | 1626.64 | 1626.63 | 1626.63 | 1626.63 | 435.53 | 435.53 | 0.1 | 0.1 | 0.3 | 0.2 | 6.52
500 | 24B5A19047 | 240119047 | 2024-01-19 | 7:46 | 7:56 | 8 | 5 | 1 | 258.3 | 33 | 72 | 0.1 | 1 | 0.45 | 0.3 | 0.1 | 2.45 | 0.6 | 0.52 | 0.3 | 0.4 | 4.66 | 1 | 1.57 | 1.97 |  |  |  | 1632.34 | 1632.32 | 1630.84 | 1630.83 | 1630.83 | 1630.83 | 1630.82 | 1630.82 | 439.72 | 439.72 | 0.1 | 0.1 | 0.3 | 0.2 | 6.52
500 | 24B5A19048 | 240119048 | 2024-01-19 | 7:56 | 8:06 | 8 | 5 | 1 | 258.3 | 33 | 72 | 0.1 | 1 | 0.45 | 0.3 | 0.1 | 2.45 | 0.6 | 0.52 | 0.3 | 0.4 | 4.66 | 1 | 1.57 | 1.97 |  |  |  | 1636.53 | 1636.51 | 1635.03 | 1635.02 | 1635.02 | 1635.02 | 1635.01 | 1635.01 | 443.91 | 443.91 | 0.1 | 0.1 | 0.3 | 0.2 | 6.52
500 | 24B5A19049 | 240119049 | 2024-01-19 | 8:06 | 8:16 | 8 | 5 | 1 | 255.6 | 33 | 93 | 0.1 | 1 | 0.45 | 0.3 | 0.1 | 2.45 | 0.6 | 0.52 | 0.3 | 0.4 | 4.66 | 1 | 1.57 | 1.97 |  |  |  | 1640.72 | 1640.7 | 1639.21 | 1639.21 | 1639.21 | 1639.2 | 1639.2 | 1639.2 | 448.1 | 448.1 | 0.1 | 0.1 | 0.3 | 0.2 | 6.52
500 | 24B5A19050 | 240119050 | 2024-01-19 | 8:16 | 8:26 | 8 | 5 | 1 | 255.6 | 33 | 93 | 0.1 | 1 | 0.45 | 0.3 | 0.1 | 2.45 | 0.6 | 0.52 | 0.3 | 0.4 | 4.66 | 1 | 1.57 | 1.97 |  |  |  | 1644.89 | 1644.87 | 1643.39 | 1643.38 | 1643.38 | 1643.38 | 1643.37 | 1643.37 | 452.29 | 452.29 | 0.1 | 0.1 | 0.3 | 0.2 | 6.52
500 | 24B5A19051 | 240119051 | 2024-01-19 | 8:26 | 8:37 | 8 | 0 | 1 | 263.4 | 33 | 83 | 0.1 | 1 | 0.49 | 0.3 | 0.1 | 24.3 | 0.6 | 0.71 | 0.3 | 0.4 | 4.7 | 1 | 1.74 | 1.89 |  |  |  | 1649.09 | 1649.07 | 1647.58 | 1647.58 | 1647.58 | 1647.58 | 1647.57 | 1647.57 | 456.5 | 456.5 | 0.1 | 0.1 | 0.3 | 0.2 | 7.13
500 | 24B5A19052 | 240119052 | 2024-01-19 | 8:37 | 8:48 | 8 | 0 | 1 | 263.4 | 33 | 83 | 0.1 | 1 | 0.49 | 0.3 | 0.1 | 24.3 | 0.6 | 0.71 | 0.3 | 0.4 | 4.7 | 1 | 1.74 | 1.89 |  |  | 3 | 1653.32 | 1653.3 | 1651.81 | 1651.81 | 1651.81 | 1651.8 | 1651.8 | 1651.8 | 460.74 | 460.74 | 0.1 | 0.1 | 0.3 | 0.2 | 7.13
500 | 24B5A19053 | 240119053 | 2024-01-19 | 8:48 | 8:59 | 8 | 0 | 1 | 304 | 33 | 76 | 0.1 | 1 | 0.49 | 0.3 | 0.1 | 24.3 | 0.6 | 0.71 | 0.3 | 0.4 | 4.7 | 1 | 1.74 | 1.89 |  |  |  | 1657.54 | 1657.51 | 1656.03 | 1656.02 | 1656.03 | 1656.02 | 1656.01 | 1656.01 | 464.96 | 464.96 | 0.1 | 0.1 | 0.3 | 0.2 | 7.13
500 | 24B5A19054 | 240119054 | 2024-01-19 | 8:59 | 9:09 | 8 | 4 | 1 | 304 | 33 | 101 | 0.1 | 1 | 0.31 | 0.3 | 0.11 | 13.5 | 0.6 | 0.9 | 0.3 | 0.43 | 4.55 | 1 | 1.64 | 1.94 |  |  |  | 1661.79 | 1661.76 | 1660.28 | 1660.27 | 1660.28 | 1660.27 | 1660.26 | 1660.26 | 469.17 | 469.17 | 0.1 | 0.1 | 0.3 | 0.2 | 7.46
500 | 24B5A19055 | 240119055 | 2024-01-19 | 9:09 | 9:19 | 8 | 4 | 1 | 290.5 | 33 | 101 | 0.1 | 1 | 0.31 | 0.3 | 0.11 | 13.5 | 0.6 | 0.9 | 0.3 | 0.43 | 4.55 | 1 | 1.64 | 1.94 |  |  |  | 1665.99 | 1665.96 | 1664.48 | 1664.47 | 1664.47 | 1664.47 | 1664.46 | 1664.46 | 473.37 | 473.37 | 0.1 | 0.1 | 0.3 | 0.2 | 7.46
500 | 24B5A19056 | 240119056 | 2024-01-19 | 9:19 | 9:29 | 8 | 4 | 1 | 290.5 | 33 | 101 | 0.1 | 1 | 0.31 | 0.3 | 0.11 | 13.5 | 0.6 | 0.9 | 0.3 | 0.43 | 4.55 | 1 | 1.64 | 1.94 |  |  |  | 1670.18 | 1670.16 | 1668.67 | 1668.67 | 1668.67 | 1668.67 | 1668.66 | 1668.66 | 477.57 | 477.57 | 0.1 | 0.1 | 0.3 | 0.2 | 7.46
500 | 24B5A19057 | 240119057 | 2024-01-19 | 9:29 | 9:39 | 8 | 2 | 3 | 329.3 | 33 | 77 | 0.1 | 1 | 0.36 | 0.35 | 0.17 | 10.7 | 0.6 | 1.03 | 0.3 | 0.41 | 4.62 | 1 | 2.18 | 1.98 |  |  | 1 | 1674.37 | 1674.35 | 1672.86 | 1672.86 | 1672.86 | 1672.85 | 1672.85 | 1672.85 | 481.75 | 481.75 | 0.1 | 0.1 | 0.3 | 0.22 | 7.58
500 | 24B5A19058 | 240119058 | 2024-01-19 | 9:39 | 9:49 | 8 | 4 | 1 | 329.3 | 33 | 77 | 0.1 | 1 | 0.36 | 0.35 | 0.17 | 10.7 | 0.6 | 1.03 | 0.3 | 0.41 | 4.62 | 1 | 2.18 | 1.98 |  |  | 1 | 1678.56 | 1678.54 | 1677.05 | 1677.05 | 1677.05 | 1677.04 | 1677.04 | 1677.04 | 485.94 | 485.94 | 0.1 | 0.1 | 0.3 | 0.22 | 7.58
500 | 24B5A19059 | 240119059 | 2024-01-19 | 9:49 | 9:59 | 8 | 4 | 1 | 292.1 | 33 | 82 | 0.1 | 1 | 0.36 | 0.35 | 0.17 | 10.7 | 0.6 | 1.03 | 0.3 | 0.41 | 4.62 | 1 | 2.18 | 1.98 |  |  |  | 1682.75 | 1682.73 | 1681.25 | 1681.24 | 1681.24 | 1681.24 | 1681.23 | 1681.23 | 490.14 | 490.14 | 0.1 | 0.1 | 0.3 | 0.22 | 7.58
500 | 24B5A19060 | 240119060 | 2024-01-19 | 9:59 | 10:10 | 8 | 2 | 3 | 292.1 | 33 | 82 | 0.1 | 1 | 0.34 | 0.3 | 0.11 | 9.67 | 0.63 | 1.11 | 0.3 | 0.4 | 4.81 | 1 | 2.58 | 2.02 |  |  |  | 1686.95 | 1686.93 | 1685.44 | 1685.44 | 1685.44 | 1685.43 | 1685.43 | 1685.43 | 494.33 | 494.33 | 0.11 | 0.1 | 0.3 | 0.23 | 7.54
500 | 24B5A19061 | 240119061 | 2024-01-19 | 10:10 | 10:20 | 8 | 5 | 1 | 306.8 | 33 | 79 | 0.1 | 1 | 0.34 | 0.3 | 0.11 | 9.67 | 0.63 | 1.11 | 0.3 | 0.4 | 4.81 | 1 | 2.58 | 2.02 |  |  |  | 1691.15 | 1691.12 | 1689.64 | 1689.63 | 1689.64 | 1689.63 | 1689.62 | 1689.62 | 498.53 | 498.53 | 0.11 | 0.1 | 0.3 | 0.23 | 7.54
500 | 24B5A19062 | 240119062 | 2024-01-19 | 10:20 | 10:30 | 8 | 5 | 1 | 306.8 | 33 | 79 | 0.1 | 1 | 0.34 | 0.3 | 0.11 | 9.67 | 0.63 | 1.11 | 0.3 | 0.4 | 4.81 | 1 | 2.58 | 2.02 |  |  |  | 1695.33 | 1695.31 | 1693.83 | 1693.82 | 1693.82 | 1693.82 | 1693.81 | 1693.81 | 502.72 | 502.72 | 0.11 | 0.1 | 0.3 | 0.23 | 7.54
500 | 24B5A19063 | 240119063 | 2024-01-19 | 10:30 | 10:40 | 8 | 5 | 1 | 292.4 | 33 | 103 | 0.1 | 1 | 0.3 | 0.43 | 0.33 | 7.62 | 0.6 | 0.98 | 0.3 | 0.4 | 4.5 | 1 | 2.15 | 2.47 |  |  |  | 1699.53 | 1699.51 | 1698.02 | 1698.02 | 1698.02 | 1698.01 | 1698.01 | 1698.01 | 506.91 | 506.91 | 0.1 | 0.1 | 0.3 | 0.23 | 7.2
500 | 24B5A19064 | 240119064 | 2024-01-19 | 10:40 | 10:50 | 8 | 5 | 1 | 292.4 | 33 | 103 | 0.1 | 1 | 0.3 | 0.43 | 0.33 | 7.62 | 0.6 | 0.98 | 0.3 | 0.4 | 4.5 | 1 | 2.15 | 2.47 |  |  |  | 1703.71 | 1703.69 | 1702.2 | 1702.2 | 1702.2 | 1702.2 | 1702.19 | 1702.19 | 511.1 | 511.1 | 0.1 | 0.1 | 0.3 | 0.23 | 7.2
500 | 24B5A19065 | 240119065 | 2024-01-19 | 10:50 | 11:00 | 8 | 5 | 1 | 286.9 | 33 | 98 | 0.1 | 1 | 0.3 | 0.43 | 0.33 | 7.62 | 0.6 | 0.98 | 0.3 | 0.4 | 4.5 | 1 | 2.15 | 2.47 |  |  |  | 1707.91 | 1707.88 | 1706.4 | 1706.4 | 1706.4 | 1706.39 | 1706.39 | 1706.39 | 515.29 | 515.29 | 0.1 | 0.1 | 0.3 | 0.23 | 7.2
500 | 24B5A19066 | 240119066 | 2024-01-19 | 11:00 | 11:10 | 8 | 5 | 1 | 286.9 | 33 | 98 | 0.1 | 1 | 0.3 | 0.43 | 0.33 | 7.62 | 0.6 | 0.98 | 0.3 | 0.4 | 4.5 | 1 | 2.15 | 2.47 |  |  |  | 1712.09 | 1712.07 | 1710.58 | 1710.58 | 1710.58 | 1710.57 | 1710.57 | 1710.57 | 519.47 | 519.47 | 0.1 | 0.1 | 0.3 | 0.23 | 7.2
500 | 24B5A19067 | 240119067 | 2024-01-19 | 11:10 | 11:20 | 8 | 5 | 1 | 270.2 | 33 | 64 | 0.1 | 1 | 0.3 | 0.43 | 0.33 | 7.62 | 0.6 | 0.98 | 0.3 | 0.4 | 4.5 | 1 | 2.15 | 2.47 |  |  |  | 1716.29 | 1716.26 | 1714.78 | 1714.77 | 1714.77 | 1714.77 | 1714.76 | 1714.76 | 523.67 | 523.67 | 0.1 | 0.1 | 0.3 | 0.23 | 7.2
500 | 24B5A19068 | 240119068 | 2024-01-19 | 11:20 | 11:30 | 8 | 2 | 3 | 270.2 | 33 | 64 | 0.1 | 1 | 0.3 | 0.43 | 0.33 | 7.62 | 0.6 | 0.98 | 0.3 | 0.4 | 4.5 | 1 | 2.15 | 2.47 |  |  |  | 1720.47 | 1720.45 | 1718.97 | 1718.96 | 1718.96 | 1718.96 | 1718.95 | 1718.95 | 527.86 | 527.86 | 0.1 | 0.1 | 0.3 | 0.23 | 7.2
500 | 24B5A19069 | 240119069 | 2024-01-19 | 11:30 | 11:40 | 8 | 5 | 1 | 284.9 | 33 | 119 | 0.1 | 1 | 0.46 | 0.37 | 0.16 | 9.14 | 0.6 | 0.91 | 0.3 | 0.4 | 4.58 | 1 | 1.94 | 2.16 |  |  | 1 | 1724.68 | 1724.65 | 1723.17 | 1723.16 | 1723.17 | 1723.16 | 1723.15 | 1723.15 | 532.06 | 532.06 | 0.1 | 0.1 | 0.3 | 0.26 | 7.49
500 | 24B5A19070 | 240119070 | 2024-01-19 | 11:40 | 11:50 | 8 | 2 | 3 | 284.9 | 33 | 119 | 0.1 | 1 | 0.46 | 0.37 | 0.16 | 9.14 | 0.6 | 0.91 | 0.3 | 0.4 | 4.58 | 1 | 1.94 | 2.16 |  |  |  | 1728.88 | 1728.86 | 1727.37 | 1727.37 | 1727.37 | 1727.36 | 1727.36 | 1727.36 | 536.26 | 536.26 | 0.1 | 0.1 | 0.3 | 0.26 | 7.49
500 | 24B5A19071 | 240119071 | 2024-01-19 | 11:50 | 12:00 | 8 | 5 | 1 | 285.6 | 33 | 110 | 0.1 | 1 | 0.46 | 0.37 | 0.16 | 9.14 | 0.6 | 0.91 | 0.3 | 0.4 | 4.58 | 1 | 1.94 | 2.16 |  |  |  | 1733.07 | 1733.04 | 1731.56 | 1731.56 | 1731.56 | 1731.55 | 1731.55 | 1731.55 | 540.45 | 540.45 | 0.1 | 0.1 | 0.3 | 0.26 | 7.49
500 | 24B5A19072 | 240119072 | 2024-01-19 | 12:00 | 12:10 | 8 | 2 | 3 | 285.6 | 33 | 110 | 0.1 | 1 | 0.46 | 0.37 | 0.16 | 9.14 | 0.6 | 0.91 | 0.3 | 0.4 | 4.58 | 1 | 1.94 | 2.16 |  |  |  | 1737.26 | 1737.24 | 1735.76 | 1735.75 | 1735.75 | 1735.75 | 1735.74 | 1735.74 | 544.65 | 544.65 | 0.1 | 0.1 | 0.3 | 0.26 | 7.49
500 | 24B5A19073 | 240119073 | 2024-01-19 | 12:10 | 12:20 | 8 | 5 | 1 | 296 | 33 | 100 | 0.1 | 1 | 0.46 | 0.37 | 0.16 | 9.14 | 0.6 | 0.91 | 0.3 | 0.4 | 4.58 | 1 | 1.94 | 2.16 |  |  |  | 1741.47 | 1741.44 | 1739.96 | 1739.95 | 1739.96 | 1739.95 | 1739.94 | 1739.94 | 548.85 | 548.85 | 0.1 | 0.1 | 0.3 | 0.26 | 7.49
500 | 24B5A19074 | 240119074 | 2024-01-19 | 12:20 | 12:30 | 8 | 5 | 1 | 296 | 33 | 100 | 0.1 | 1 | 0.46 | 0.37 | 0.16 | 9.14 | 0.6 | 0.91 | 0.3 | 0.4 | 4.58 | 1 | 1.94 | 2.16 |  |  |  | 1745.66 | 1745.64 | 1744.15 | 1744.15 | 1744.15 | 1744.15 | 1744.14 | 1744.14 | 553.05 | 553.05 | 0.1 | 0.1 | 0.3 | 0.26 | 7.49
500 | 24B5A19075 | 240119075 | 2024-01-19 | 12:30 | 12:40 | 8 | 5 | 1 | 286.8 | 33 | 99 | 0.1 | 1 | 0.3 | 0.3 | 0.15 | 6.68 | 0.6 | 0.73 | 0.3 | 0.42 | 4.5 | 1 | 1.44 | 2.41 |  |  |  | 1749.85 | 1749.83 | 1748.34 | 1748.34 | 1748.34 | 1748.33 | 1748.33 | 1748.33 | 557.23 | 557.23 | 0.1 | 0.1 | 0.3 | 0.2 | 7.16
500 | 24B5A19076 | 240119076 | 2024-01-19 | 12:40 | 12:50 | 8 | 5 | 1 | 286.8 | 33 | 99 | 0.1 | 1 | 0.3 | 0.3 | 0.15 | 6.68 | 0.6 | 0.73 | 0.3 | 0.42 | 4.5 | 1 | 1.44 | 2.41 |  |  |  | 1754.04 | 1754.02 | 1752.53 | 1752.53 | 1752.53 | 1752.52 | 1752.52 | 1752.52 | 561.42 | 561.42 | 0.1 | 0.1 | 0.3 | 0.2 | 7.16
500 | 24B5A19077 | 240119077 | 2024-01-19 | 12:50 | 13:00 | 8 | 5 | 1 | 256.2 | 33 | 103 | 0.1 | 1 | 0.3 | 0.3 | 0.15 | 6.68 | 0.6 | 0.73 | 0.3 | 0.42 | 4.5 | 1 | 1.44 | 2.41 |  |  |  | 1758.25 | 1758.23 | 1756.74 | 1756.74 | 1756.74 | 1756.73 | 1756.73 | 1756.73 | 565.63 | 565.63 | 0.1 | 0.1 | 0.3 | 0.2 | 7.16
500 | 24B5A19078 | 240119078 | 2024-01-19 | 13:00 | 13:10 | 8 | 5 | 1 | 256.2 | 33 | 103 | 0.1 | 1 | 0.3 | 0.3 | 0.15 | 6.68 | 0.6 | 0.73 | 0.3 | 0.42 | 4.5 | 1 | 1.44 | 2.41 |  |  |  | 1762.45 | 1762.43 | 1760.94 | 1760.94 | 1760.94 | 1760.94 | 1760.93 | 1760.93 | 569.84 | 569.84 | 0.1 | 0.1 | 0.3 | 0.2 | 7.16
500 | 24B5A19079 | 240119079 | 2024-01-19 | 13:10 | 13:20 | 8 | 5 | 1 | 237.6 | 33 | 77 | 0.1 | 1 | 0.3 | 0.3 | 0.15 | 6.68 | 0.6 | 0.73 | 0.3 | 0.42 | 4.5 | 1 | 1.44 | 2.41 |  |  |  | 1766.66 | 1766.64 | 1765.15 | 1765.15 | 1765.15 | 1765.14 | 1765.14 | 1765.14 | 574.05 | 574.05 | 0.1 | 0.1 | 0.3 | 0.2 | 7.16
500 | 24B5A19080 | 240119080 | 2024-01-19 | 13:20 | 13:31 | 8 | 5 | 1 | 237.6 | 33 | 77 | 0.1 | 1 | 0.3 | 0.3 | 0.15 | 6.68 | 0.6 | 0.73 | 0.3 | 0.42 | 4.5 | 1 | 1.44 | 2.41 |  |  |  | 1770.87 | 1770.85 | 1769.36 | 1769.36 | 1769.36 | 1769.35 | 1769.35 | 1769.35 | 578.25 | 578.25 | 0.1 | 0.1 | 0.3 | 0.2 | 7.16
500 | 24B5A19081 | 240119081 | 2024-01-19 | 13:31 | 15:41 | 8 | 0 | 1 | 272.4 | 33 | 88 | 0.1 | 1 | 0.53 | 0.3 | 0.14 | 15.6 | 0.6 | 0.57 | 0.3 | 0.4 | 4.47 | 1 | 1.34 | 2.19 | 3 | 3 | 4 | 2.57 | 2.55 | 2.11 | 2.1 | 2.09 | 2.09 | 2.09 | 2.09 | 2.09 | 2.27 | 0.11 | 0.1 | 0.3 | 0.25 | 6.85
500 | 24B5A19082 | 240119082 | 2024-01-19 | 15:41 | 15:53 | 8 | 1 | 1 | 272.4 | 33 | 88 | 0.1 | 1 | 0.53 | 0.3 | 0.14 | 15.6 | 0.6 | 0.57 | 0.3 | 0.4 | 4.47 | 1 | 1.34 | 2.19 |  |  |  | 6.7 | 6.67 | 6.23 | 6.22 | 6.22 | 6.22 | 6.22 | 6.21 | 6.21 | 6.39 | 0.11 | 0.1 | 0.3 | 0.25 | 6.85
500 | 24B5A19083 | 240119083 | 2024-01-19 | 15:53 | 16:06 | 8 | 1 | 1 | 283.1 | 33 | 96 | 0.1 | 1 | 0.53 | 0.3 | 0.14 | 15.6 | 0.6 | 0.57 | 0.3 | 0.4 | 4.47 | 1 | 1.34 | 2.19 |  |  |  | 10.9 | 10.87 | 10.43 | 10.43 | 10.42 | 10.42 | 10.42 | 10.42 | 10.42 | 10.6 | 0.11 | 0.1 | 0.3 | 0.25 | 6.85
500 | 24B5A19084 | 240119084 | 2024-01-19 | 16:06 | 16:18 | 8 | 1 | 1 | 283.1 | 33 | 96 | 0.1 | 1 | 0.52 | 0.3 | 0.1 | 14.3 | 0.6 | 0.72 | 0.3 | 0.4 | 4.54 | 1 | 1.14 | 2.02 | 1 | 1 | 2 | 15.13 | 15.1 | 14.66 | 14.65 | 14.65 | 14.65 | 14.65 | 14.64 | 14.64 | 14.82 | 0.1 | 0.1 | 0.3 | 0.22 | 6.89
500 | 24B5A19085 | 240119085 | 2024-01-19 | 16:18 | 16:29 | 8 | 4 | 1 | 286.9 | 33 | 103 | 0.1 | 1 | 0.52 | 0.3 | 0.1 | 14.3 | 0.6 | 0.72 | 0.3 | 0.4 | 4.54 | 1 | 1.14 | 2.02 |  |  | 1 | 19.31 | 19.28 | 18.84 | 18.83 | 18.83 | 18.83 | 18.83 | 18.82 | 18.82 | 19 | 0.1 | 0.1 | 0.3 | 0.22 | 6.89
500 | 24B5A19086 | 240119086 | 2024-01-19 | 16:29 | 16:40 | 8 | 4 | 1 | 286.9 | 33 | 103 | 0.1 | 1 | 0.52 | 0.3 | 0.1 | 14.3 | 0.6 | 0.72 | 0.3 | 0.4 | 4.54 | 1 | 1.14 | 2.02 |  | 1 | 1 | 23.52 | 23.5 | 23.06 | 23.05 | 23.04 | 23.04 | 23.04 | 23.04 | 23.04 | 23.22 | 0.1 | 0.1 | 0.3 | 0.22 | 6.89
500 | 24B5A19087 | 240119087 | 2024-01-19 | 16:40 | 16:52 | 8 | 4 | 1 | 285.8 | 33 | 85 | 0.1 | 1 | 0.33 | 0.32 | 0.25 | 12.9 | 0.6 | 0.8 | 0.3 | 0.4 | 4.54 | 1 | 1.52 | 2.44 |  |  |  | 27.76 | 27.73 | 27.29 | 27.29 | 27.28 | 27.28 | 27.28 | 27.27 | 27.27 | 27.45 | 0.1 | 0.1 | 0.3 | 0.28 | 7.45
500 | 24B5A19088 | 240119088 | 2024-01-19 | 16:52 | 17:03 | 8 | 4 | 1 | 285.8 | 33 | 85 | 0.1 | 1 | 0.33 | 0.32 | 0.25 | 12.9 | 0.6 | 0.8 | 0.3 | 0.4 | 4.54 | 1 | 1.52 | 2.44 |  |  |  | 31.99 | 31.97 | 31.53 | 31.52 | 31.52 | 31.52 | 31.52 | 31.51 | 31.51 | 31.69 | 0.1 | 0.1 | 0.3 | 0.28 | 7.45
500 | 24B5A19089 | 240119089 | 2024-01-19 | 17:03 | 17:14 | 8 | 4 | 1 | 263.8 | 33 | 186 | 0.1 | 1 | 0.33 | 0.32 | 0.25 | 12.9 | 0.6 | 0.8 | 0.3 | 0.4 | 4.54 | 1 | 1.52 | 2.44 |  |  |  | 36.23 | 36.21 | 35.77 | 35.76 | 35.75 | 35.75 | 35.75 | 35.75 | 35.75 | 35.93 | 0.1 | 0.1 | 0.3 | 0.28 | 7.45
500 | 24B5A19090 | 240119090 | 2024-01-19 | 17:14 | 17:25 | 8 | 4 | 1 | 263.8 | 33 | 186 | 0.1 | 1 | 0.42 | 0.31 | 0.11 | 12.6 | 0.6 | 0.73 | 0.3 | 0.42 | 4.47 | 1 | 1.35 | 2.5 |  |  | 1 | 40.47 | 40.44 | 40 | 40 | 39.99 | 39.99 | 39.99 | 39.99 | 39.99 | 40.17 | 0.1 | 0.1 | 0.3 | 0.2 | 6.7
500 | 24B5A19091 | 240119091 | 2024-01-19 | 17:25 | 17:36 | 8 | 4 | 1 | 281.2 | 33 | 83 | 0.1 | 1 | 0.42 | 0.31 | 0.11 | 12.6 | 0.6 | 0.73 | 0.3 | 0.42 | 4.47 | 1 | 1.35 | 2.5 |  |  |  | 44.7 | 44.68 | 44.24 | 44.23 | 44.23 | 44.23 | 44.23 | 44.22 | 44.22 | 44.4 | 0.1 | 0.1 | 0.3 | 0.2 | 6.7
500 | 24B5A19092 | 240119092 | 2024-01-19 | 17:36 | 17:47 | 8 | 4 | 1 | 281.2 | 33 | 83 | 0.1 | 1 | 0.42 | 0.31 | 0.11 | 12.6 | 0.6 | 0.73 | 0.3 | 0.42 | 4.47 | 1 | 1.35 | 2.5 |  |  |  | 48.96 | 48.93 | 48.49 | 48.48 | 48.48 | 48.48 | 48.48 | 48.47 | 48.47 | 48.65 | 0.1 | 0.1 | 0.3 | 0.2 | 6.7
500 | 24B5A19093 | 240119093 | 2024-01-19 | 17:47 | 17:58 | 8 | 2 | 1 | 238.7 | 33 | 176 | 0.1 | 1 | 0.3 | 0.34 | 0.26 | 19.7 | 0.6 | 0.83 | 0.3 | 0.4 | 4.55 | 1 | 2.01 | 2.63 |  |  |  | 53.2 | 53.17 | 52.73 | 52.73 | 52.72 | 52.72 | 52.72 | 52.72 | 52.72 | 52.9 | 0.11 | 0.1 | 0.3 | 0.27 | 7.21
500 | 24B5A19094 | 240119094 | 2024-01-19 | 17:58 | 18:09 | 8 | 2 | 1 | 238.7 | 33 | 176 | 0.1 | 1 | 0.3 | 0.34 | 0.26 | 19.7 | 0.6 | 0.83 | 0.3 | 0.4 | 4.55 | 1 | 2.01 | 2.63 |  |  |  | 57.46 | 57.43 | 56.99 | 56.99 | 56.98 | 56.98 | 56.98 | 56.97 | 56.97 | 57.15 | 0.11 | 0.1 | 0.3 | 0.27 | 7.21
500 | 24B5A19095 | 240119095 | 2024-01-19 | 18:09 | 18:20 | 8 | 2 | 1 | 241.7 | 33 | 101 | 0.1 | 1 | 0.3 | 0.34 | 0.26 | 19.7 | 0.6 | 0.83 | 0.3 | 0.4 | 4.55 | 1 | 2.01 | 2.63 |  |  |  | 61.72 | 61.69 | 61.26 | 61.25 | 61.24 | 61.24 | 61.24 | 61.24 | 61.24 | 61.42 | 0.11 | 0.1 | 0.3 | 0.27 | 7.21
500 | 24B5A19096 | 240119096 | 2024-01-19 | 18:20 | 18:31 | 8 | 2 | 1 | 241.7 | 33 | 101 | 0.1 | 1 | 0.3 | 0.3 | 0.21 | 16.2 | 0.6 | 0.78 | 0.3 | 0.44 | 4.62 | 1 | 1.47 | 2.11 |  |  |  | 65.81 | 65.79 | 65.35 | 65.34 | 65.34 | 65.34 | 65.34 | 65.33 | 65.33 | 65.51 | 0.1 | 0.1 | 0.3 | 0.22 | 7.07
500 | 24B5A19097 | 240119097 | 2024-01-19 | 18:31 | 18:42 | 8 | 2 | 1 | 231.1 | 33 | 159 | 0.1 | 1 | 0.3 | 0.3 | 0.21 | 16.2 | 0.6 | 0.78 | 0.3 | 0.44 | 4.62 | 1 | 1.47 | 2.11 |  |  |  | 70.04 | 70.01 | 69.57 | 69.57 | 69.56 | 69.56 | 69.56 | 69.56 | 69.56 | 69.74 | 0.1 | 0.1 | 0.3 | 0.22 | 7.07
500 | 24B5A19098 | 240119098 | 2024-01-19 | 18:42 | 18:53 | 8 | 2 | 1 | 231.1 | 33 | 159 | 0.1 | 1 | 0.3 | 0.3 | 0.21 | 16.2 | 0.6 | 0.78 | 0.3 | 0.44 | 4.62 | 1 | 1.47 | 2.11 |  |  |  | 74.13 | 74.1 | 73.66 | 73.66 | 73.65 | 73.65 | 73.65 | 73.65 | 73.65 | 73.83 | 0.1 | 0.1 | 0.3 | 0.22 | 7.07
500 | 24B5A19099 | 240119099 | 2024-01-19 | 18:53 | 19:04 | 8 | 2 | 1 | 225 | 33 | 132 | 0.1 | 1 | 0.53 | 0.3 | 0.1 | 17.6 | 0.6 | 0.99 | 0.3 | 0.65 | 4.95 | 1 | 1.13 | 2.2 |  |  |  | 78.35 | 78.33 | 77.89 | 77.88 | 77.88 | 77.88 | 77.88 | 77.87 | 77.87 | 78.05 | 0.13 | 0.1 | 0.71 | 0.2 | 6.65
500 | 24B5A19100 | 240119100 | 2024-01-19 | 19:04 | 19:15 | 8 | 1 | 1 | 137 | 33 | 132 | 0.1 | 1 | 0.53 | 0.3 | 0.1 | 17.6 | 0.6 | 0.99 | 0.3 | 0.65 | 4.95 | 1 | 1.13 | 2.2 |  |  |  | 82.45 | 82.42 | 81.98 | 81.98 | 81.97 | 81.97 | 81.97 | 81.97 | 81.97 | 82.14 | 0.13 | 0.1 | 0.71 | 0.2 | 6.65
500 | 24B5A19101 | 240119101 | 2024-01-19 | 19:15 | 19:26 | 8 | 2 | 1 | 274 | 33 | 171 | 0.1 | 1 | 0.53 | 0.3 | 0.1 | 17.6 | 0.6 | 0.99 | 0.3 | 0.65 | 4.95 | 1 | 1.13 | 2.2 |  |  |  | 86.67 | 86.64 | 86.2 | 86.19 | 86.19 | 86.19 | 86.19 | 86.18 | 86.18 | 86.36 | 0.13 | 0.1 | 0.71 | 0.2 | 6.65
500 | 24B5A19102 | 240119102 | 2024-01-19 | 19:26 | 19:37 | 8 | 2 | 1 | 274 | 33 | 171 | 0.1 | 1 | 0.32 | 0.34 | 0.27 | 19.7 | 0.64 | 0.79 | 0.3 | 0.44 | 4.57 | 1 | 1.09 | 3.99 |  |  | 1 | 90.74 | 90.71 | 90.27 | 90.27 | 90.26 | 90.26 | 90.26 | 90.26 | 90.26 | 90.44 | 0.14 | 0.1 | 0.3 | 0.32 | 7.42
500 | 24B5A19103 | 240119103 | 2024-01-19 | 19:37 | 19:48 | 8 | 2 | 1 | 314 | 33 | 146 | 0.1 | 1 | 0.32 | 0.34 | 0.27 | 19.7 | 0.64 | 0.79 | 0.3 | 0.44 | 4.57 | 1 | 1.09 | 3.99 |  |  | 1 | 94.93 | 94.91 | 94.47 | 94.46 | 94.45 | 94.45 | 94.45 | 94.45 | 94.45 | 94.63 | 0.14 | 0.1 | 0.3 | 0.32 | 7.42
500 | 24B5A19104 | 240119104 | 2024-01-19 | 19:48 | 20:00 | 8 | 2 | 1 | 314 | 33 | 146 | 0.1 | 1 | 0.32 | 0.34 | 0.27 | 19.7 | 0.64 | 0.79 | 0.3 | 0.44 | 4.57 | 1 | 1.09 | 3.99 |  |  | 1 | 99.17 | 99.14 | 98.7 | 98.7 | 98.69 | 98.69 | 98.69 | 98.68 | 98.68 | 98.86 | 0.14 | 0.1 | 0.3 | 0.32 | 7.42
500 | 24B5A19105 | 240119105 | 2024-01-19 | 20:00 | 20:11 | 8 | 1 | 1 | 325.3 | 33 | 114 | 0.1 | 1 | 0.33 | 0.32 | 0.14 | 13.2 | 0.9 | 0.71 | 0.3 | 0.4 | 4.73 | 1 | 1.61 | 2.28 |  |  |  | 103.39 | 103.36 | 102.92 | 102.91 | 102.91 | 102.91 | 102.91 | 102.9 | 102.9 | 103.08 | 0.1 | 0.1 | 0.3 | 0.23 | 7.4
500 | 24B5A19106 | 240119106 | 2024-01-19 | 20:11 | 20:23 | 8 | 4 | 1 | 325.3 | 33 | 114 | 0.1 | 1 | 0.33 | 0.32 | 0.14 | 13.2 | 0.9 | 0.71 | 0.3 | 0.4 | 4.73 | 1 | 1.61 | 2.28 |  |  |  | 107.62 | 107.59 | 107.15 | 107.14 | 107.14 | 107.14 | 107.14 | 107.13 | 107.13 | 107.31 | 0.1 | 0.1 | 0.3 | 0.23 | 7.4
500 | 24B5A19107 | 240119107 | 2024-01-19 | 20:23 | 20:34 | 8 | 4 | 1 | 286.9 | 33 | 118 | 0.1 | 1 | 0.33 | 0.32 | 0.14 | 13.2 | 0.9 | 0.71 | 0.3 | 0.4 | 4.73 | 1 | 1.61 | 2.28 |  |  |  | 111.85 | 111.83 | 111.39 | 111.38 | 111.37 | 111.37 | 111.37 | 111.37 | 111.37 | 111.55 | 0.1 | 0.1 | 0.3 | 0.23 | 7.4
500 | 24B5A19108 | 240119108 | 2024-01-19 | 20:34 | 20:46 | 8 | 4 | 1 | 286.9 | 33 | 118 | 0.1 | 1 | 0.37 | 0.3 | 0.11 | 14 | 0.67 | 0.61 | 0.3 | 0.4 | 4.71 | 1 | 0.73 | 2.33 |  |  |  | 116.08 | 116.06 | 115.62 | 115.61 | 115.61 | 115.61 | 115.61 | 115.6 | 115.6 | 115.78 | 0.1 | 0.1 | 0.3 | 0.24 | 6.89
500 | 24B5A19109 | 240119109 | 2024-01-19 | 20:46 | 20:57 | 8 | 2 | 3 | 292 | 33 | 143 | 0.1 | 1 | 0.37 | 0.3 | 0.11 | 14 | 0.67 | 0.61 | 0.3 | 0.4 | 4.71 | 1 | 0.73 | 2.33 |  | 1 | 2 | 120.31 | 120.29 | 119.85 | 119.84 | 119.84 | 119.84 | 119.84 | 119.83 | 119.83 | 120.01 | 0.1 | 0.1 | 0.3 | 0.24 | 6.89
500 | 24B5A19110 | 240119110 | 2024-01-19 | 20:57 | 21:09 | 8 | 4 | 1 | 292 | 33 | 143 | 0.1 | 1 | 0.37 | 0.3 | 0.11 | 14 | 0.67 | 0.61 | 0.3 | 0.4 | 4.71 | 1 | 0.73 | 2.33 |  |  | 2 | 124.55 | 124.52 | 124.08 | 124.07 | 124.07 | 124.07 | 124.07 | 124.06 | 124.06 | 124.24 | 0.1 | 0.1 | 0.3 | 0.24 | 6.89
500 | 24B5A19111 | 240119111 | 2024-01-19 | 21:09 | 21:20 | 8 | 4 | 1 | 272.7 | 33 | 129 | 0.1 | 1 | 0.39 | 0.3 | 0.14 | 12.5 | 0.6 | 0.46 | 0.3 | 0.46 | 4.52 | 1 | 1.02 | 2.05 |  |  |  | 128.78 | 128.75 | 128.31 | 128.31 | 128.3 | 128.3 | 128.3 | 128.3 | 128.3 | 128.47 | 0.1 | 0.1 | 0.3 | 0.22 | 7.25
500 | 24B5A19112 | 240119112 | 2024-01-19 | 21:20 | 21:32 | 8 | 4 | 1 | 272.7 | 33 | 129 | 0.1 | 1 | 0.39 | 0.3 | 0.14 | 12.5 | 0.6 | 0.46 | 0.3 | 0.46 | 4.52 | 1 | 1.02 | 2.05 |  |  |  | 132.99 | 132.97 | 132.53 | 132.52 | 132.52 | 132.52 | 132.52 | 132.51 | 132.51 | 132.69 | 0.1 | 0.1 | 0.3 | 0.22 | 7.25
500 | 24B5A19113 | 240119113 | 2024-01-19 | 21:32 | 21:43 | 8 | 4 | 1 | 258.8 | 33 | 183 | 0.1 | 1 | 0.39 | 0.3 | 0.14 | 12.5 | 0.6 | 0.46 | 0.3 | 0.46 | 4.52 | 1 | 1.02 | 2.05 |  |  |  | 137.23 | 137.2 | 136.76 | 136.75 | 136.75 | 136.75 | 136.75 | 136.74 | 136.74 | 136.92 | 0.1 | 0.1 | 0.3 | 0.22 | 7.25
500 | 24B5A19114 | 240119114 | 2024-01-19 | 21:43 | 21:55 | 8 | 4 | 1 | 258.8 | 33 | 183 | 0.1 | 1 | 0.3 | 0.41 | 0.25 | 12.8 | 0.6 | 0.42 | 0.3 | 0.44 | 4.58 | 1 | 0.64 | 1.74 |  |  |  | 141.46 | 141.43 | 140.99 | 140.99 | 140.98 | 140.98 | 140.98 | 140.98 | 140.98 | 141.15 | 0.14 | 0.1 | 0.3 | 0.27 | 7.14
500 | 24B5A19115 | 240119115 | 2024-01-19 | 21:55 | 22:06 | 8 | 4 | 1 | 246.4 | 33 | 158 | 0.1 | 1 | 0.3 | 0.41 | 0.25 | 12.8 | 0.6 | 0.42 | 0.3 | 0.44 | 4.58 | 1 | 0.64 | 1.74 |  |  |  | 145.69 | 145.66 | 145.22 | 145.21 | 145.21 | 145.21 | 145.21 | 145.2 | 145.2 | 145.38 | 0.14 | 0.1 | 0.3 | 0.27 | 7.14
500 | 24B5A19116 | 240119116 | 2024-01-19 | 22:06 | 22:17 | 8 | 4 | 1 | 246.4 | 33 | 158 | 0.1 | 1 | 0.3 | 0.41 | 0.25 | 12.8 | 0.6 | 0.42 | 0.3 | 0.44 | 4.58 | 1 | 0.64 | 1.74 |  |  |  | 149.92 | 149.9 | 149.46 | 149.45 | 149.45 | 149.45 | 149.45 | 149.44 | 149.44 | 149.62 | 0.14 | 0.1 | 0.3 | 0.27 | 7.14
500 | 24B5A19117 | 240119117 | 2024-01-19 | 22:17 | 22:29 | 8 | 4 | 1 | 249.9 | 33 | 119 | 0.1 | 1 | 0.35 | 0.3 | 0.11 | 15 | 0.6 | 0.44 | 0.3 | 0.4 | 4.58 | 1 | 1.12 | 1.44 |  |  |  | 154.15 | 154.12 | 153.68 | 153.67 | 153.67 | 153.67 | 153.67 | 153.66 | 153.66 | 153.84 | 0.1 | 0.1 | 0.3 | 0.27 | 6.89
500 | 24B5A19118 | 240119118 | 2024-01-19 | 22:29 | 22:40 | 8 | 4 | 1 | 249.9 | 33 | 119 | 0.1 | 1 | 0.35 | 0.3 | 0.11 | 15 | 0.6 | 0.44 | 0.3 | 0.4 | 4.58 | 1 | 1.12 | 1.44 |  |  | 1 | 158.38 | 158.35 | 157.92 | 157.91 | 157.9 | 157.9 | 157.9 | 157.9 | 157.9 | 158.08 | 0.1 | 0.1 | 0.3 | 0.27 | 6.89
500 | 24B5A19119 | 240119119 | 2024-01-19 | 22:40 | 22:52 | 8 | 4 | 1 | 250.1 | 33 | 122 | 0.1 | 1 | 0.35 | 0.3 | 0.11 | 15 | 0.6 | 0.44 | 0.3 | 0.4 | 4.58 | 1 | 1.12 | 1.44 |  |  |  | 162.62 | 162.59 | 162.15 | 162.14 | 162.14 | 162.14 | 162.14 | 162.13 | 162.13 | 162.31 | 0.1 | 0.1 | 0.3 | 0.27 | 6.89
500 | 24B5A19120 | 240119120 | 2024-01-19 | 22:52 | 23:02 | 8 | 4 | 1 | 250.1 | 33 | 122 | 0.1 | 1 | 0.43 | 0.3 | 0.14 | 14.3 | 0.6 | 0.53 | 0.3 | 0.45 | 4.69 | 1 | 0.71 | 1.49 |  |  |  | 166.7 | 166.68 | 166.24 | 166.23 | 166.23 | 166.23 | 166.23 | 166.22 | 166.22 | 166.4 | 0.1 | 0.1 | 0.3 | 0.2 | 7.18
500 | 24B5A19121 | 240119121 | 2024-01-19 | 23:02 | 23:13 | 8 | 4 | 1 | 284.9 | 33 | 103 | 0.1 | 1 | 0.43 | 0.3 | 0.14 | 14.3 | 0.6 | 0.53 | 0.3 | 0.45 | 4.69 | 1 | 0.71 | 1.49 |  |  |  | 170.91 | 170.88 | 170.44 | 170.43 | 170.43 | 170.43 | 170.43 | 170.42 | 170.42 | 170.6 | 0.1 | 0.1 | 0.3 | 0.2 | 7.18
500 | 24B5A19122 | 240119122 | 2024-01-19 | 23:13 | 23:24 | 8 | 4 | 1 | 284.9 | 33 | 103 | 0.1 | 1 | 0.43 | 0.3 | 0.14 | 14.3 | 0.6 | 0.53 | 0.3 | 0.45 | 4.69 | 1 | 0.71 | 1.49 |  |  | 1 | 174.99 | 174.97 | 174.53 | 174.52 | 174.51 | 174.51 | 174.51 | 174.51 | 174.51 | 174.69 | 0.1 | 0.1 | 0.3 | 0.2 | 7.18
500 | 24B5A19123 | 240119123 | 2024-01-19 | 23:24 | 23:35 | 8 | 4 | 1 | 234.6 | 33 | 93 | 0.1 | 1 | 0.3 | 0.3 | 0.12 | 14.2 | 0.6 | 0.5 | 0.3 | 0.48 | 4.64 | 1 | 0.92 | 1.31 |  |  |  | 179.19 | 179.16 | 178.72 | 178.72 | 178.71 | 178.71 | 178.71 | 178.71 | 178.71 | 178.89 | 0.1 | 0.1 | 0.3 | 0.2 | 7.15
500 | 24B5A19124 | 240119124 | 2024-01-19 | 23:35 | 23:46 | 8 | 4 | 1 | 234.6 | 33 | 93 | 0.1 | 1 | 0.3 | 0.3 | 0.12 | 14.2 | 0.6 | 0.5 | 0.3 | 0.48 | 4.64 | 1 | 0.92 | 1.31 |  |  |  | 183.27 | 183.24 | 182.8 | 182.8 | 182.79 | 182.79 | 182.79 | 182.79 | 182.79 | 182.96 | 0.1 | 0.1 | 0.3 | 0.2 | 7.15
500 | 24B5A19125 | 240119125 | 2024-01-19 | 23:46 | 23:57 | 8 | 4 | 1 | 218.6 | 33 | 171 | 0.1 | 1 | 0.3 | 0.3 | 0.12 | 14.2 | 0.6 | 0.5 | 0.3 | 0.48 | 4.64 | 1 | 0.92 | 1.31 |  |  |  | 187.48 | 187.45 | 187.01 | 187.01 | 187 | 187 | 187 | 187 | 187 | 187.18 | 0.1 | 0.1 | 0.3 | 0.2 | 7.15
500 | 24B5A19126 | 240119126 | 2024-01-19 | 23:57 | 0:08 | 8 | 4 | 1 | 218.6 | 33 | 171 | 0.1 | 1 | 0.3 | 0.3 | 0.12 | 14.2 | 0.6 | 0.5 | 0.3 | 0.48 | 4.64 | 1 | 0.92 | 1.31 |  |  | 1 | 191.56 | 191.53 | 191.09 | 191.09 | 191.08 | 191.08 | 191.08 | 191.08 | 191.08 | 191.25 | 0.1 | 0.1 | 0.3 | 0.2 | 7.15
500 | 24B5A20001 | 240120001 | 2024-01-20 | 0:08 | 0:19 | 8 | 4 | 1 | 240.1 | 33 | 124 | 0.3 | 1.5 | 0.4 | 0.44 | 0.39 | 2.46 | 4.7 | 0.55 | 0.3 | 0.21 | 7.75 | 0.9 | 0.5 | 1.41 |  |  |  | 195.76 | 195.74 | 195.3 | 195.29 | 195.29 | 195.29 | 195.29 | 195.28 | 195.28 | 195.46 | 0.3 | 0.4 | 0.6 | 0.2 | 6.55
500 | 24B5A20002 | 240120002 | 2024-01-20 | 0:19 | 0:30 | 8 | 4 | 1 | 240.1 | 33 | 124 | 0.3 | 1.5 | 0.4 | 0.42 | 0.55 | 1.68 | 2.96 | 0.67 | 0.3 | 0.22 | 7.89 | 0.9 | 0.5 | 1.21 |  |  |  | 199.84 | 199.81 | 199.37 | 199.37 | 199.36 | 199.36 | 199.36 | 199.36 | 199.36 | 199.53 | 0.3 | 0.4 | 0.6 | 0.2 | 6.29
500 | 24B5A20003 | 240120003 | 2024-01-20 | 0:30 | 0:41 | 8 | 4 | 1 | 255.5 | 33 | 98 | 0.3 | 1.5 | 0.4 | 0.53 | 0.17 | 2.49 | 2.58 | 0.96 | 0.3 | 0.29 | 7.71 | 0.9 | 0.5 | 1.37 |  |  |  | 204.04 | 204.01 | 203.57 | 203.56 | 203.56 | 203.56 | 203.56 | 203.55 | 203.55 | 203.73 | 0.3 | 0.4 | 0.6 | 0.2 | 6.34
500 | 24B5A20004 | 240120004 | 2024-01-20 | 0:41 | 0:51 | 8 | 4 | 1 | 255.5 | 33 | 98 | 0.3 | 1.5 | 0.4 | 0.54 | 0.22 | 2.25 | 3.19 | 0.83 | 0.3 | 0.22 | 6.62 | 0.9 | 0.5 | 1.34 | 1 | 1 | 1 | 208.11 | 208.09 | 207.65 | 207.64 | 207.64 | 207.64 | 207.64 | 207.63 | 207.63 | 207.81 | 0.3 | 0.4 | 0.6 | 0.2 | 6.33
500 | 24B5A20005 | 240120005 | 2024-01-20 | 0:51 | 1:02 | 8 | 4 | 1 | 251 | 32 | 137 | 0.3 | 1.5 | 0.4 | 0.43 | 0.34 | 2.04 | 4.05 | 0.96 | 0.3 | 0.26 | 8.19 | 0.9 | 0.56 | 1.37 |  |  |  | 212.3 | 212.28 | 211.84 | 211.83 | 211.83 | 211.83 | 211.83 | 211.82 | 211.82 | 212 | 0.3 | 0.4 | 0.6 | 0.2 | 6.52
500 | 24B5A20006 | 240120006 | 2024-01-20 | 1:02 | 1:13 | 8 | 4 | 1 | 251 | 32 | 137 | 0.3 | 1.5 | 0.4 | 0.54 | 0.24 | 2.17 | 3 | 0.81 | 0.3 | 0.3 | 7.38 | 0.9 | 0.5 | 1.5 |  |  |  | 216.38 | 216.35 | 215.92 | 215.91 | 215.9 | 215.9 | 215.9 | 215.9 | 215.9 | 216.08 | 0.3 | 0.4 | 0.6 | 0.2 | 6.27
500 | 24B5A20007 | 240120007 | 2024-01-20 | 1:13 | 1:24 | 8 | 4 | 1 | 242.8 | 32 | 111 | 0.3 | 1.5 | 0.4 | 0.58 | 0.19 | 3.35 | 1.62 | 0.57 | 0.3 | 0.21 | 5.9 | 0.9 | 0.97 | 1.28 |  |  |  | 220.58 | 220.55 | 220.11 | 220.1 | 220.1 | 220.1 | 220.1 | 220.09 | 220.09 | 220.27 | 0.3 | 0.4 | 0.6 | 0.2 | 4.85
500 | 24B5A20008 | 240120008 | 2024-01-20 | 1:24 | 1:35 | 8 | 4 | 1 | 242.8 | 32 | 111 | 0.3 | 1.5 | 0.4 | 0.41 | 0.44 | 1.65 | 3.83 | 1 | 0.3 | 0.27 | 8.64 | 0.9 | 0.5 | 1.22 |  |  |  | 224.65 | 224.63 | 224.19 | 224.18 | 224.18 | 224.18 | 224.18 | 224.17 | 224.17 | 224.35 | 0.3 | 0.4 | 0.6 | 0.2 | 6.28
500 | 24B5A20009 | 240120009 | 2024-01-20 | 1:35 | 1:46 | 8 | 4 | 1 | 242.2 | 32 | 74 | 0.3 | 1.5 | 0.48 | 0.57 | 0.12 | 6.77 | 2.89 | 1.06 | 0.3 | 0.25 | 6.23 | 0.9 | 1.21 | 1.92 |  |  |  | 228.86 | 228.83 | 228.39 | 228.39 | 228.38 | 228.38 | 228.38 | 228.38 | 228.38 | 228.56 | 0.3 | 0.4 | 0.6 | 0.2 | 6.25
500 | 24B5A20010 | 240120010 | 2024-01-20 | 1:46 | 1:57 | 8 | 4 | 1 | 242.2 | 32 | 74 | 0.3 | 1.5 | 0.48 | 0.57 | 0.12 | 6.77 | 2.89 | 1.06 | 0.3 | 0.25 | 6.23 | 0.9 | 1.21 | 1.92 |  |  |  | 233.08 | 233.05 | 232.61 | 232.61 | 232.6 | 232.6 | 232.6 | 232.6 | 232.6 | 232.77 | 0.3 | 0.4 | 0.6 | 0.2 | 6.25
500 | 24B5A20011 | 240120011 | 2024-01-20 | 1:57 | 2:08 | 8 | 4 | 1 | 265.9 | 32 | 83 | 0.3 | 1.5 | 0.48 | 0.57 | 0.12 | 6.77 | 2.89 | 1.06 | 0.3 | 0.25 | 6.23 | 0.9 | 1.21 | 1.92 |  |  |  | 237.31 | 237.28 | 236.84 | 236.83 | 236.83 | 236.83 | 236.83 | 236.82 | 236.82 | 237 | 0.3 | 0.4 | 0.6 | 0.2 | 6.25
500 | 24B5A20012 | 240120012 | 2024-01-20 | 2:08 | 2:19 | 8 | 4 | 1 | 265.9 | 32 | 83 | 0.3 | 1.5 | 0.48 | 0.57 | 0.12 | 6.77 | 2.89 | 1.06 | 0.3 | 0.25 | 6.23 | 0.9 | 1.21 | 1.92 |  |  |  | 241.52 | 241.49 | 241.05 | 241.05 | 241.04 | 241.04 | 241.04 | 241.04 | 241.04 | 241.21 | 0.3 | 0.4 | 0.6 | 0.2 | 6.25
500 | 24B5A20013 | 240120013 | 2024-01-20 | 2:19 | 2:30 | 8 | 5 | 1 | 287.6 | 33 | 139 | 0.1 | 1 | 0.36 | 0.3 | 0.12 | 7.74 | 0.6 | 0.44 | 0.3 | 0.4 | 4.45 | 1 | 0.6 | 1.32 |  |  | 1 | 245.73 | 245.71 | 245.27 | 245.26 | 245.25 | 245.25 | 245.25 | 245.25 | 245.25 | 245.43 | 0.17 | 0.1 | 0.3 | 0.24 | 6.95
500 | 24B5A20014 | 240120014 | 2024-01-20 | 2:30 | 2:41 | 8 | 5 | 1 | 287.6 | 33 | 139 | 0.1 | 1 | 0.36 | 0.3 | 0.12 | 7.74 | 0.6 | 0.44 | 0.3 | 0.4 | 4.45 | 1 | 0.6 | 1.32 |  |  |  | 249.94 | 249.91 | 249.47 | 249.47 | 249.46 | 249.46 | 249.46 | 249.46 | 249.46 | 249.63 | 0.17 | 0.1 | 0.3 | 0.24 | 6.95
500 | 24B5A20015 | 240120015 | 2024-01-20 | 2:41 | 2:52 | 8 | 5 | 1 | 305.2 | 33 | 75 | 0.1 | 1 | 0.36 | 0.3 | 0.12 | 7.74 | 0.6 | 0.44 | 0.3 | 0.4 | 4.45 | 1 | 0.6 | 1.32 |  |  |  | 254.15 | 254.12 | 253.68 | 253.67 | 253.67 | 253.67 | 253.67 | 253.66 | 253.66 | 253.84 | 0.17 | 0.1 | 0.3 | 0.24 | 6.95
500 | 24B5A20016 | 240120016 | 2024-01-20 | 2:52 | 3:03 | 8 | 5 | 1 | 305.2 | 33 | 75 | 0.1 | 1 | 0.36 | 0.3 | 0.12 | 7.74 | 0.6 | 0.44 | 0.3 | 0.4 | 4.45 | 1 | 0.6 | 1.32 |  |  |  | 258.35 | 258.32 | 257.88 | 257.88 | 257.87 | 257.87 | 257.87 | 257.87 | 257.87 | 258.04 | 0.17 | 0.1 | 0.3 | 0.24 | 6.95
500 | 24B5A20017 | 240120017 | 2024-01-20 | 3:03 | 3:14 | 8 | 5 | 1 | 296.9 | 33 | 117 | 0.1 | 1 | 0.3 | 0.3 | 0.17 | 7.33 | 0.6 | 0.51 | 0.3 | 0.4 | 4.35 | 1 | 0.66 | 1.46 |  |  |  | 262.55 | 262.52 | 262.08 | 262.08 | 262.07 | 262.07 | 262.07 | 262.07 | 262.07 | 262.24 | 0.17 | 0.1 | 0.3 | 0.21 | 7.26
500 | 24B5A20018 | 240120018 | 2024-01-20 | 3:14 | 3:25 | 8 | 5 | 1 | 296.9 | 33 | 117 | 0.1 | 1 | 0.3 | 0.3 | 0.17 | 7.33 | 0.6 | 0.51 | 0.3 | 0.4 | 4.35 | 1 | 0.66 | 1.46 |  |  |  | 266.75 | 266.72 | 266.28 | 266.27 | 266.27 | 266.27 | 266.27 | 266.26 | 266.26 | 266.44 | 0.17 | 0.1 | 0.3 | 0.21 | 7.26
500 | 24B5A20019 | 240120019 | 2024-01-20 | 3:25 | 3:36 | 8 | 5 | 1 | 278.5 | 33 | 121 | 0.1 | 1 | 0.3 | 0.3 | 0.17 | 7.33 | 0.6 | 0.51 | 0.3 | 0.4 | 4.35 | 1 | 0.66 | 1.46 |  |  |  | 270.95 | 270.92 | 270.48 | 270.48 | 270.47 | 270.47 | 270.47 | 270.47 | 270.47 | 270.64 | 0.17 | 0.1 | 0.3 | 0.21 | 7.26
500 | 24B5A20020 | 240120020 | 2024-01-20 | 3:36 | 3:47 | 8 | 5 | 1 | 278.5 | 33 | 121 | 0.1 | 1 | 0.3 | 0.3 | 0.17 | 7.33 | 0.6 | 0.51 | 0.3 | 0.4 | 4.35 | 1 | 0.66 | 1.46 |  |  |  | 275.16 | 275.13 | 274.69 | 274.69 | 274.68 | 274.68 | 274.68 | 274.68 | 274.68 | 274.85 | 0.17 | 0.1 | 0.3 | 0.21 | 7.26
500 | 24B5A20021 | 240120021 | 2024-01-20 | 3:47 | 3:58 | 8 | 5 | 1 | 317.3 | 33 | 125 | 0.1 | 1 | 0.36 | 0.3 | 0.12 | 8.14 | 0.6 | 0.4 | 0.3 | 0.4 | 4.47 | 1 | 1 | 1.39 |  |  |  | 279.36 | 279.33 | 278.9 | 278.89 | 278.88 | 278.88 | 278.88 | 278.88 | 278.88 | 279.06 | 0.15 | 0.1 | 0.3 | 0.27 | 6.77
500 | 24B5A20022 | 240120022 | 2024-01-20 | 3:58 | 4:09 | 8 | 5 | 1 | 317.3 | 33 | 125 | 0.1 | 1 | 0.36 | 0.3 | 0.12 | 8.14 | 0.6 | 0.4 | 0.3 | 0.4 | 4.47 | 1 | 1 | 1.39 |  |  |  | 283.56 | 283.54 | 283.1 | 283.09 | 283.09 | 283.09 | 283.09 | 283.08 | 283.08 | 283.26 | 0.15 | 0.1 | 0.3 | 0.27 | 6.77
500 | 24B5A20023 | 240120023 | 2024-01-20 | 4:09 | 4:20 | 8 | 5 | 1 | 262.7 | 33 | 92 | 0.1 | 1 | 0.36 | 0.3 | 0.12 | 8.14 | 0.6 | 0.4 | 0.3 | 0.4 | 4.47 | 1 | 1 | 1.39 |  |  |  | 287.77 | 287.74 | 287.3 | 287.3 | 287.29 | 287.29 | 287.29 | 287.28 | 287.28 | 287.46 | 0.15 | 0.1 | 0.3 | 0.27 | 6.77
500 | 24B5A20024 | 240120024 | 2024-01-20 | 4:20 | 4:30 | 8 | 5 | 1 | 262.7 | 33 | 92 | 0.1 | 1 | 0.36 | 0.3 | 0.12 | 8.14 | 0.6 | 0.4 | 0.3 | 0.4 | 4.47 | 1 | 1 | 1.39 |  |  |  | 291.98 | 291.95 | 291.51 | 291.51 | 291.5 | 291.5 | 291.5 | 291.5 | 291.5 | 291.67 | 0.15 | 0.1 | 0.3 | 0.27 | 6.77
500 | 24B5A20025 | 240120025 | 2024-01-20 | 4:30 | 4:41 | 8 | 5 | 1 | 254.2 | 33 | 137 | 0.1 | 1 | 0.36 | 0.3 | 0.12 | 8.14 | 0.6 | 0.4 | 0.3 | 0.4 | 4.47 | 1 | 1 | 1.39 |  |  |  | 296.18 | 296.15 | 295.71 | 295.71 | 295.7 | 295.7 | 295.7 | 295.7 | 295.7 | 295.87 | 0.15 | 0.1 | 0.3 | 0.27 | 6.77
500 | 24B5A20026 | 240120026 | 2024-01-20 | 4:41 | 4:52 | 8 | 5 | 1 | 254.2 | 33 | 137 | 0.1 | 1 | 0.36 | 0.3 | 0.12 | 8.14 | 0.6 | 0.4 | 0.3 | 0.4 | 4.47 | 1 | 1 | 1.39 |  |  |  | 300.38 | 300.35 | 299.92 | 299.91 | 299.9 | 299.9 | 299.9 | 299.9 | 299.9 | 300.08 | 0.15 | 0.1 | 0.3 | 0.27 | 6.77
500 | 24B5A20027 | 240120027 | 2024-01-20 | 4:52 | 5:02 | 8 | 5 | 1 | 255 | 33 | 69 | 0.1 | 1 | 0.32 | 0.3 | 0.12 | 7.66 | 0.6 | 0.41 | 0.3 | 0.4 | 4.53 | 1 | 0.67 | 1.32 |  |  |  | 304.57 | 304.54 | 304.1 | 304.1 | 304.09 | 304.09 | 304.09 | 304.08 | 304.08 | 304.26 | 0.15 | 0.1 | 0.3 | 0.24 | 6.95
500 | 24B5A20028 | 240120028 | 2024-01-20 | 5:02 | 5:13 | 8 | 5 | 1 | 255 | 33 | 69 | 0.1 | 1 | 0.32 | 0.3 | 0.12 | 7.66 | 0.6 | 0.41 | 0.3 | 0.4 | 4.53 | 1 | 0.67 | 1.32 |  |  |  | 308.76 | 308.73 | 308.29 | 308.29 | 308.28 | 308.28 | 308.28 | 308.28 | 308.28 | 308.45 | 0.15 | 0.1 | 0.3 | 0.24 | 6.95
500 | 24B5A20029 | 240120029 | 2024-01-20 | 5:13 | 5:23 | 8 | 5 | 1 | 259.2 | 33 | 74 | 0.1 | 1 | 0.32 | 0.3 | 0.12 | 7.66 | 0.6 | 0.41 | 0.3 | 0.4 | 4.53 | 1 | 0.67 | 1.32 |  |  |  | 312.95 | 312.92 | 312.48 | 312.48 | 312.47 | 312.47 | 312.47 | 312.47 | 312.47 | 312.64 | 0.15 | 0.1 | 0.3 | 0.24 | 6.95
500 | 24B5A20030 | 240120030 | 2024-01-20 | 5:23 | 5:34 | 8 | 5 | 1 | 259.2 | 33 | 74 | 0.1 | 1 | 0.32 | 0.3 | 0.12 | 7.66 | 0.6 | 0.41 | 0.3 | 0.4 | 4.53 | 1 | 0.67 | 1.32 |  |  |  | 317.14 | 317.11 | 316.67 | 316.67 | 316.66 | 316.66 | 316.66 | 316.66 | 316.66 | 316.84 | 0.15 | 0.1 | 0.3 | 0.24 | 6.95
500 | 24B5A20031 | 240120031 | 2024-01-20 | 5:34 | 5:44 | 8 | 5 | 1 | 296.5 | 33 | 61 | 0.1 | 1 | 0.32 | 0.3 | 0.12 | 7.66 | 0.6 | 0.41 | 0.3 | 0.4 | 4.53 | 1 | 0.67 | 1.32 |  |  |  | 321.32 | 321.3 | 320.86 | 320.85 | 320.85 | 320.85 | 320.85 | 320.84 | 320.84 | 321.02 | 0.15 | 0.1 | 0.3 | 0.24 | 6.95
500 | 24B5A20032 | 240120032 | 2024-01-20 | 5:44 | 5:54 | 8 | 5 | 1 | 296.5 | 33 | 61 | 0.1 | 1 | 0.32 | 0.3 | 0.12 | 7.66 | 0.6 | 0.41 | 0.3 | 0.4 | 4.53 | 1 | 0.67 | 1.32 |  |  |  | 325.5 | 325.47 | 325.04 | 325.03 | 325.02 | 325.02 | 325.02 | 325.02 | 325.02 | 325.2 | 0.15 | 0.1 | 0.3 | 0.24 | 6.95
500 | 24B5A20033 | 240120033 | 2024-01-20 | 5:54 | 6:05 | 8 | 5 | 1 | 279.1 | 33 | 85 | 0.1 | 1 | 0.41 | 0.35 | 0.2 | 6.52 | 0.6 | 0.54 | 0.3 | 0.4 | 4.52 | 1 | 0.76 | 1.5 |  |  |  | 329.69 | 329.66 | 329.22 | 329.22 | 329.21 | 329.21 | 329.21 | 329.21 | 329.21 | 329.38 | 0.21 | 0.1 | 0.3 | 0.33 | 7.15
500 | 24B5A20034 | 240120034 | 2024-01-20 | 6:05 | 6:15 | 8 | 5 | 1 | 279.1 | 33 | 85 | 0.1 | 1 | 0.41 | 0.35 | 0.2 | 6.52 | 0.6 | 0.54 | 0.3 | 0.4 | 4.52 | 1 | 0.76 | 1.5 |  |  |  | 333.88 | 333.85 | 333.41 | 333.41 | 333.4 | 333.4 | 333.4 | 333.4 | 333.4 | 333.57 | 0.21 | 0.1 | 0.3 | 0.33 | 7.15
500 | 24B5A20035 | 240120035 | 2024-01-20 | 6:15 | 6:26 | 8 | 5 | 1 | 265.4 | 33 | 131 | 0.1 | 1 | 0.41 | 0.35 | 0.2 | 6.52 | 0.6 | 0.54 | 0.3 | 0.4 | 4.52 | 1 | 0.76 | 1.5 |  |  |  | 338.07 | 338.04 | 337.6 | 337.59 | 337.59 | 337.59 | 337.59 | 337.58 | 337.58 | 337.76 | 0.21 | 0.1 | 0.3 | 0.33 | 7.15
500 | 24B5A20036 | 240120036 | 2024-01-20 | 6:26 | 6:36 | 8 | 5 | 1 | 265.4 | 33 | 131 | 0.1 | 1 | 0.41 | 0.35 | 0.2 | 6.52 | 0.6 | 0.54 | 0.3 | 0.4 | 4.52 | 1 | 0.76 | 1.5 |  |  |  | 342.26 | 342.23 | 341.79 | 341.78 | 341.78 | 341.78 | 341.78 | 341.77 | 341.77 | 341.95 | 0.21 | 0.1 | 0.3 | 0.33 | 7.15
500 | 24B5A20037 | 240120037 | 2024-01-20 | 6:36 | 6:46 | 8 | 5 | 1 | 285.6 | 33 | 110 | 0.1 | 1 | 0.41 | 0.35 | 0.2 | 6.52 | 0.6 | 0.54 | 0.3 | 0.4 | 4.52 | 1 | 0.76 | 1.5 |  |  |  | 346.44 | 346.41 | 345.97 | 345.97 | 345.96 | 345.96 | 345.96 | 345.96 | 345.96 | 346.13 | 0.21 | 0.1 | 0.3 | 0.33 | 7.15
500 | 24B5A20038 | 240120038 | 2024-01-20 | 6:46 | 6:56 | 8 | 5 | 1 | 285.6 | 33 | 110 | 0.1 | 1 | 0.41 | 0.35 | 0.2 | 6.52 | 0.6 | 0.54 | 0.3 | 0.4 | 4.52 | 1 | 0.76 | 1.5 |  |  | 1 | 350.6 | 350.57 | 350.13 | 350.12 | 350.12 | 350.12 | 350.12 | 350.11 | 350.11 | 350.29 | 0.21 | 0.1 | 0.3 | 0.33 | 7.15
500 | 24B5A20039 | 240120039 | 2024-01-20 | 6:56 | 7:06 | 8 | 5 | 1 | 266.5 | 33 | 112 | 0.1 | 1 | 0.3 | 0.3 | 0.1 | 7.39 | 0.6 | 0.49 | 0.3 | 0.4 | 4.59 | 1 | 0.91 | 1.44 |  |  |  | 354.76 | 354.73 | 354.29 | 354.29 | 354.28 | 354.28 | 354.28 | 354.28 | 354.28 | 354.45 | 0.11 | 0.1 | 0.3 | 0.2 | 6.81
500 | 24B5A20040 | 240120040 | 2024-01-20 | 7:06 | 7:16 | 8 | 5 | 1 | 266.5 | 33 | 112 | 0.1 | 1 | 0.3 | 0.3 | 0.1 | 7.39 | 0.6 | 0.49 | 0.3 | 0.4 | 4.59 | 1 | 0.91 | 1.44 |  |  |  | 358.92 | 358.89 | 358.45 | 358.45 | 358.44 | 358.44 | 358.44 | 358.44 | 358.44 | 358.62 | 0.11 | 0.1 | 0.3 | 0.2 | 6.81
500 | 24B5A20041 | 240120041 | 2024-01-20 | 7:16 | 7:26 | 8 | 5 | 1 | 255 | 33 | 55 | 0.1 | 1 | 0.3 | 0.3 | 0.1 | 7.39 | 0.6 | 0.49 | 0.3 | 0.4 | 4.59 | 1 | 0.91 | 1.44 |  |  |  | 363.1 | 363.07 | 362.63 | 362.62 | 362.62 | 362.62 | 362.62 | 362.61 | 362.61 | 362.79 | 0.11 | 0.1 | 0.3 | 0.2 | 6.81
500 | 24B5A20042 | 240120042 | 2024-01-20 | 7:26 | 7:37 | 8 | 5 | 1 | 255 | 33 | 55 | 0.1 | 1 | 0.3 | 0.3 | 0.1 | 7.39 | 0.6 | 0.49 | 0.3 | 0.4 | 4.59 | 1 | 0.91 | 1.44 |  |  |  | 367.3 | 367.27 | 366.83 | 366.83 | 366.82 | 366.82 | 366.82 | 366.82 | 366.82 | 367 | 0.11 | 0.1 | 0.3 | 0.2 | 6.81
500 | 24B5A20043 | 240120043 | 2024-01-20 | 7:37 | 7:48 | 8 | 5 | 1 | 226 | 33 | 92 | 0.1 | 1 | 0.3 | 0.3 | 0.1 | 7.39 | 0.6 | 0.49 | 0.3 | 0.4 | 4.59 | 1 | 0.91 | 1.44 |  | 1 | 1 | 371.51 | 371.48 | 371.04 | 371.04 | 371.03 | 371.03 | 371.03 | 371.02 | 371.02 | 371.2 | 0.11 | 0.1 | 0.3 | 0.2 | 6.81
500 | 24B5A20044 | 240120044 | 2024-01-20 | 7:48 | 10:48 | 8 | 0 | 1 | 555.9 | 33 | 92 | 0.1 | 1 | 0.3 | 0.3 | 0.1 | 7.39 | 0.6 | 0.49 | 0.3 | 0.4 | 4.59 | 1 | 0.91 | 1.44 | 2 | 2 | 2 | 374.69 | 374.66 | 373.37 | 373.36 | 373.35 | 373.36 | 373.36 | 373.35 | 373.35 | 373.53 | 0.11 | 0.1 | 0.3 | 0.2 | 6.81
500 | 24B5A20045 | 240120045 | 2024-01-20 | 10:48 | 10:59 | 8 | 2 | 1 | 598.2 | 33 | 64 | 0.1 | 1 | 0.48 | 0.92 | 0.67 | 5.9 | 0.69 | 1.37 | 0.3 | 0.74 | 4.45 | 1 | 2.55 | 2.68 |  |  |  | 378.85 | 378.82 | 377.53 | 377.52 | 377.51 | 377.52 | 377.52 | 377.51 | 377.51 | 377.68 | 0.29 | 0.13 | 0.87 | 0.64 | 8.04
500 | 24B5A20046 | 240120046 | 2024-01-20 | 10:59 | 11:09 | 8 | 1 | 1 | 651.2 | 33 | 64 | 0.1 | 1 | 0.48 | 0.92 | 0.67 | 5.9 | 0.69 | 1.37 | 0.3 | 0.74 | 4.45 | 1 | 2.55 | 2.68 |  |  |  | 382.96 | 382.93 | 381.64 | 381.63 | 381.62 | 381.63 | 381.63 | 381.62 | 381.62 | 381.79 | 0.29 | 0.13 | 0.87 | 0.64 | 8.04
500 | 24B5A20047 | 240120047 | 2024-01-20 | 11:09 | 11:19 | 8 | 1 | 1 | 689.7 | 33 | 68 | 0.1 | 1 | 0.48 | 0.92 | 0.67 | 5.9 | 0.69 | 1.37 | 0.3 | 0.74 | 4.45 | 1 | 2.55 | 2.68 |  |  |  | 387.17 | 387.14 | 385.85 | 385.84 | 385.83 | 385.84 | 385.84 | 385.83 | 385.83 | 386 | 0.29 | 0.13 | 0.87 | 0.64 | 8.04
500 | 24B5A20048 | 240120048 | 2024-01-20 | 11:19 | 11:29 | 8 | 1 | 1 | 629.4 | 33 | 68 | 0.1 | 1 | 0.48 | 0.92 | 0.67 | 5.9 | 0.69 | 1.37 | 0.3 | 0.74 | 4.45 | 1 | 2.55 | 2.68 |  |  |  | 391.28 | 391.25 | 389.96 | 389.95 | 389.94 | 389.95 | 389.95 | 389.94 | 389.94 | 390.12 | 0.29 | 0.13 | 0.87 | 0.64 | 8.04
500 | 24B5A20049 | 240120049 | 2024-01-20 | 11:29 | 11:39 | 8 | 2 | 1 | 487.4 | 33 | 70 | 0.1 | 1 | 0.48 | 0.92 | 0.67 | 5.9 | 0.69 | 1.37 | 0.3 | 0.74 | 4.45 | 1 | 2.55 | 2.68 |  |  |  | 395.4 | 395.37 | 394.08 | 394.07 | 394.06 | 394.07 | 394.07 | 394.06 | 394.06 | 394.24 | 0.29 | 0.13 | 0.87 | 0.64 | 8.04
500 | 24B5A20050 | 240120050 | 2024-01-20 | 11:39 | 11:49 | 8 | 4 | 1 | 372 | 33 | 70 | 0.1 | 1 | 0.34 | 0.3 | 0.24 | 3.57 | 0.82 | 1.32 | 0.3 | 0.4 | 4.5 | 1 | 2.81 | 3.23 |  |  |  | 399.54 | 399.51 | 398.22 | 398.21 | 398.2 | 398.21 | 398.21 | 398.2 | 398.2 | 398.38 | 0.14 | 0.1 | 0.35 | 0.32 | 7.71
500 | 24B5A20051 | 240120051 | 2024-01-20 | 11:49 | 11:59 | 8 | 4 | 1 | 273 | 33 | 94 | 0.1 | 1 | 0.34 | 0.3 | 0.24 | 3.57 | 0.82 | 1.32 | 0.3 | 0.4 | 4.5 | 1 | 2.81 | 3.23 |  |  |  | 403.68 | 403.65 | 402.36 | 402.35 | 402.34 | 402.35 | 402.35 | 402.34 | 402.34 | 402.52 | 0.14 | 0.1 | 0.35 | 0.32 | 7.71
500 | 24B5A20052 | 240120052 | 2024-01-20 | 11:59 | 12:09 | 8 | 4 | 1 | 208 | 33 | 94 | 0.1 | 1 | 0.34 | 0.3 | 0.24 | 3.57 | 0.82 | 1.32 | 0.3 | 0.4 | 4.5 | 1 | 2.81 | 3.23 |  |  |  | 407.86 | 407.83 | 406.54 | 406.54 | 406.52 | 406.53 | 406.53 | 406.53 | 406.53 | 406.7 | 0.14 | 0.1 | 0.35 | 0.32 | 7.71
500 | 24B5A20053 | 240120053 | 2024-01-20 | 12:09 | 12:19 | 8 | 1 | 1 | 173 | 33 | 66 | 0.1 | 1 | 0.36 | 0.3 | 0.17 | 7.07 | 0.6 | 1.18 | 0.3 | 0.4 | 4.54 | 1 | 3.07 | 3.97 |  |  |  | 412.04 | 412.02 | 410.72 | 410.72 | 410.71 | 410.71 | 410.71 | 410.71 | 410.71 | 410.88 | 0.11 | 0.1 | 0.3 | 0.23 | 7.5
500 | 24B5A20054 | 240120054 | 2024-01-20 | 12:19 | 12:29 | 8 | 3 | 1 | 182.7 | 33 | 66 | 0.1 | 1 | 0.36 | 0.3 | 0.17 | 7.07 | 0.6 | 1.18 | 0.3 | 0.4 | 4.54 | 1 | 3.07 | 3.97 |  |  |  | 416.23 | 416.2 | 414.91 | 414.91 | 414.9 | 414.9 | 414.9 | 414.9 | 414.9 | 415.07 | 0.11 | 0.1 | 0.3 | 0.23 | 7.5
500 | 24B5A20055 | 240120055 | 2024-01-20 | 12:29 | 12:39 | 8 | 4 | 1 | 239.8 | 33 | 92 | 0.1 | 1 | 0.36 | 0.3 | 0.17 | 7.07 | 0.6 | 1.18 | 0.3 | 0.4 | 4.54 | 1 | 3.07 | 3.97 |  |  |  | 420.41 | 420.38 | 419.09 | 419.08 | 419.07 | 419.08 | 419.08 | 419.07 | 419.07 | 419.24 | 0.11 | 0.1 | 0.3 | 0.23 | 7.5
500 | 24B5A20056 | 240120056 | 2024-01-20 | 12:39 | 12:49 | 8 | 4 | 1 | 239.8 | 33 | 92 | 0.1 | 1 | 0.36 | 0.3 | 0.17 | 7.07 | 0.6 | 1.18 | 0.3 | 0.4 | 4.54 | 1 | 3.07 | 3.97 |  |  |  | 424.58 | 424.55 | 423.26 | 423.26 | 423.24 | 423.25 | 423.25 | 423.25 | 423.25 | 423.42 | 0.11 | 0.1 | 0.3 | 0.23 | 7.5
500 | 24B5A20057 | 240120057 | 2024-01-20 | 12:49 | 12:59 | 8 | 4 | 1 | 339 | 33 | 74 | 0.1 | 1 | 0.36 | 0.3 | 0.17 | 7.07 | 0.6 | 1.18 | 0.3 | 0.4 | 4.54 | 1 | 3.07 | 3.97 |  |  |  | 428.76 | 428.73 | 427.44 | 427.43 | 427.42 | 427.43 | 427.43 | 427.42 | 427.42 | 427.59 | 0.11 | 0.1 | 0.3 | 0.23 | 7.5
500 | 24B5A20058 | 240120058 | 2024-01-20 | 12:59 | 13:09 | 8 | 4 | 1 | 339 | 33 | 74 | 0.1 | 1 | 0.36 | 0.3 | 0.17 | 7.07 | 0.6 | 1.18 | 0.3 | 0.4 | 4.54 | 1 | 3.07 | 3.97 |  |  |  | 432.89 | 432.86 | 431.57 | 431.56 | 431.55 | 431.56 | 431.56 | 431.55 | 431.55 | 431.73 | 0.11 | 0.1 | 0.3 | 0.23 | 7.5
500 | 24B5A20059 | 240120059 | 2024-01-20 | 13:09 | 13:18 | 8 | 4 | 1 | 372 | 33 | 77 | 0.1 | 1 | 0.36 | 0.3 | 0.17 | 7.07 | 0.6 | 1.18 | 0.3 | 0.4 | 4.54 | 1 | 3.07 | 3.97 |  |  |  | 437.03 | 437 | 435.71 | 435.7 | 435.69 | 435.7 | 435.7 | 435.69 | 435.69 | 435.87 | 0.11 | 0.1 | 0.3 | 0.23 | 7.5
500 | 24B5A20060 | 240120060 | 2024-01-20 | 13:18 | 13:28 | 8 | 4 | 1 | 372 | 33 | 77 | 0.1 | 1 | 0.36 | 0.3 | 0.17 | 7.07 | 0.6 | 1.18 | 0.3 | 0.4 | 4.54 | 1 | 3.07 | 3.97 |  |  |  | 441.17 | 441.14 | 439.85 | 439.84 | 439.83 | 439.84 | 439.84 | 439.83 | 439.83 | 440.01 | 0.11 | 0.1 | 0.3 | 0.23 | 7.5
500 | 24B5A20061 | 240120061 | 2024-01-20 | 13:28 | 13:38 | 8 | 4 | 1 | 347.8 | 33 | 98 | 0.1 | 1 | 0.3 | 0.3 | 0.28 | 4.93 | 0.6 | 1.15 | 0.3 | 0.47 | 4.66 | 1 | 2.57 | 3.37 |  |  |  | 445.32 | 445.3 | 444 | 444 | 443.99 | 443.99 | 443.99 | 443.99 | 443.99 | 444.16 | 0.13 | 0.1 | 0.36 | 0.23 | 6.25
500 | 24B5A20062 | 240120062 | 2024-01-20 | 13:38 | 13:48 | 8 | 4 | 1 | 347.8 | 33 | 98 | 0.1 | 1 | 0.3 | 0.3 | 0.28 | 4.93 | 0.6 | 1.15 | 0.3 | 0.47 | 4.66 | 1 | 2.57 | 3.37 |  |  |  | 449.46 | 449.44 | 448.14 | 448.14 | 448.13 | 448.13 | 448.13 | 448.13 | 448.13 | 448.3 | 0.13 | 0.1 | 0.36 | 0.23 | 6.25
500 | 24B5A20063 | 240120063 | 2024-01-20 | 13:48 | 13:58 | 8 | 4 | 1 | 322.1 | 33 | 86 | 0.1 | 1 | 0.3 | 0.58 | 0.62 | 4.94 | 0.62 | 1.49 | 0.3 | 0.4 | 4.52 | 1 | 2.83 | 4.08 |  |  |  | 453.61 | 453.58 | 452.29 | 452.28 | 452.27 | 452.28 | 452.28 | 452.27 | 452.27 | 452.45 | 0.22 | 0.1 | 0.47 | 0.48 | 7.08
500 | 24B5A20064 | 240120064 | 2024-01-20 | 13:58 | 14:08 | 8 | 4 | 1 | 322.1 | 33 | 86 | 0.1 | 1 | 0.3 | 0.58 | 0.62 | 4.94 | 0.62 | 1.49 | 0.3 | 0.4 | 4.52 | 1 | 2.83 | 4.08 |  |  |  | 457.75 | 457.72 | 456.43 | 456.42 | 456.41 | 456.42 | 456.42 | 456.41 | 456.41 | 456.59 | 0.22 | 0.1 | 0.47 | 0.48 | 7.08
500 | 24B5A20065 | 240120065 | 2024-01-20 | 14:08 | 14:18 | 8 | 4 | 1 | 327.7 | 33 | 103 | 0.1 | 1 | 0.3 | 0.43 | 0.46 | 5.12 | 1.1 | 1.39 | 0.3 | 0.4 | 4.58 | 1 | 2.84 | 2.54 |  |  | 1 | 461.89 | 461.86 | 460.57 | 460.56 | 460.55 | 460.56 | 460.56 | 460.55 | 460.55 | 460.73 | 0.17 | 0.1 | 0.35 | 0.43 | 6.06
500 | 24B5A20066 | 240120066 | 2024-01-20 | 14:18 | 14:28 | 8 | 4 | 1 | 327.7 | 33 | 103 | 0.1 | 1 | 0.3 | 0.43 | 0.46 | 5.12 | 1.1 | 1.39 | 0.3 | 0.4 | 4.58 | 1 | 2.84 | 2.54 |  |  |  | 466.04 | 466.01 | 464.72 | 464.71 | 464.7 | 464.71 | 464.71 | 464.7 | 464.7 | 464.87 | 0.17 | 0.1 | 0.35 | 0.43 | 6.06
500 | 24B5A20067 | 240120067 | 2024-01-20 | 14:28 | 14:38 | 8 | 4 | 1 | 313.4 | 33 | 93 | 0.1 | 1 | 0.3 | 0.43 | 0.46 | 5.12 | 1.1 | 1.39 | 0.3 | 0.4 | 4.58 | 1 | 2.84 | 2.54 |  |  |  | 470.18 | 470.16 | 468.86 | 468.86 | 468.85 | 468.85 | 468.85 | 468.85 | 468.85 | 469.02 | 0.17 | 0.1 | 0.35 | 0.43 | 6.06
500 | 24B5A20068 | 240120068 | 2024-01-20 | 14:38 | 14:48 | 8 | 4 | 1 | 313.4 | 33 | 93 | 0.1 | 1 | 0.3 | 0.43 | 0.46 | 5.12 | 1.1 | 1.39 | 0.3 | 0.4 | 4.58 | 1 | 2.84 | 2.54 |  |  |  | 474.32 | 474.3 | 473 | 473 | 472.99 | 472.99 | 472.99 | 472.99 | 472.99 | 473.16 | 0.17 | 0.1 | 0.35 | 0.43 | 6.06
500 | 24B5A20069 | 240120069 | 2024-01-20 | 14:48 | 14:58 | 8 | 4 | 1 | 296.2 | 33 | 103 | 0.1 | 1 | 0.33 | 0.31 | 0.19 | 6.34 | 0.6 | 0.83 | 0.3 | 0.41 | 4.49 | 1 | 1.57 | 2.88 |  |  |  | 478.48 | 478.45 | 477.16 | 477.15 | 477.14 | 477.15 | 477.15 | 477.14 | 477.14 | 477.31 | 0.13 | 0.1 | 0.3 | 0.3 | 4.88
500 | 24B5A20070 | 240120070 | 2024-01-20 | 14:58 | 15:08 | 8 | 4 | 1 | 296.2 | 33 | 103 | 0.1 | 1 | 0.33 | 0.31 | 0.19 | 6.34 | 0.6 | 0.83 | 0.3 | 0.41 | 4.49 | 1 | 1.57 | 2.88 |  |  |  | 482.64 | 482.61 | 481.32 | 481.31 | 481.3 | 481.31 | 481.31 | 481.3 | 481.3 | 481.48 | 0.13 | 0.1 | 0.3 | 0.3 | 4.88
500 | 24B5A20071 | 240120071 | 2024-01-20 | 15:08 | 15:18 | 8 | 4 | 1 | 302.7 | 33 | 94 | 0.1 | 1 | 0.33 | 0.31 | 0.19 | 6.34 | 0.6 | 0.83 | 0.3 | 0.41 | 4.49 | 1 | 1.57 | 2.88 |  |  |  | 486.79 | 486.77 | 485.47 | 485.47 | 485.46 | 485.46 | 485.46 | 485.46 | 485.46 | 485.63 | 0.13 | 0.1 | 0.3 | 0.3 | 4.88
500 | 24B5A20072 | 240120072 | 2024-01-20 | 15:18 | 15:28 | 8 | 4 | 1 | 302.7 | 33 | 94 | 0.1 | 1 | 0.33 | 0.31 | 0.19 | 6.34 | 0.6 | 0.83 | 0.3 | 0.41 | 4.49 | 1 | 1.57 | 2.88 |  |  |  | 490.95 | 490.92 | 489.63 | 489.62 | 489.61 | 489.62 | 489.62 | 489.61 | 489.61 | 489.78 | 0.13 | 0.1 | 0.3 | 0.3 | 4.88
500 | 24B5A20073 | 240120073 | 2024-01-20 | 15:28 | 15:38 | 8 | 4 | 1 | 308.7 | 33 | 107 | 0.1 | 1 | 0.41 | 0.3 | 0.22 | 9.86 | 0.6 | 0.94 | 0.3 | 0.4 | 4.48 | 1 | 2.04 | 2.68 |  |  | 2 | 495.11 | 495.08 | 493.79 | 493.78 | 493.77 | 493.78 | 493.78 | 493.77 | 493.77 | 493.94 | 0.15 | 0.1 | 0.3 | 0.27 | 5
500 | 24B5A20074 | 240120074 | 2024-01-20 | 15:38 | 15:48 | 8 | 1 | 1 | 308.7 | 33 | 121 | 0.1 | 1 | 0.41 | 0.3 | 0.22 | 9.86 | 0.6 | 0.94 | 0.3 | 0.4 | 4.48 | 1 | 2.04 | 2.68 |  |  |  | 495.11 | 495.08 | 493.79 | 493.78 | 493.77 | 493.78 | 493.78 | 493.77 | 493.77 | 493.94 | 0.15 | 0.1 | 0.3 | 0.27 | 5
500 | 24B5A20075 | 240120075 | 2024-01-20 | 15:48 | 16:22 | 8 | 0 | 1 | 294.9 | 33 | 102 | 0.1 | 1 | 0.41 | 0.3 | 0.22 | 9.86 | 0.6 | 0.94 | 0.3 | 0.4 | 4.48 | 1 | 2.04 | 2.68 | 2 | 2 | 2 | 500.54 | 500.51 | 498.77 | 498.77 | 498.76 | 498.76 | 498.76 | 498.76 | 498.76 | 498.93 | 0.15 | 0.1 | 0.3 | 0.27 | 5
500 | 24B5A20076 | 240120076 | 2024-01-20 | 16:22 | 16:32 | 8 | 4 | 1 | 294.9 | 33 | 102 | 0.1 | 1 | 0.41 | 0.3 | 0.22 | 9.86 | 0.6 | 0.94 | 0.3 | 0.4 | 4.48 | 1 | 2.04 | 2.68 |  |  |  | 504.74 | 504.71 | 502.97 | 502.96 | 502.95 | 502.96 | 502.96 | 502.95 | 502.95 | 503.13 | 0.15 | 0.1 | 0.3 | 0.27 | 5
500 | 24B5A20077 | 240120077 | 2024-01-20 | 16:32 | 16:42 | 8 | 4 | 1 | 328.8 | 33 | 86 | 0.1 | 1 | 0.3 | 0.3 | 0.31 | 5.43 | 0.6 | 0.92 | 0.3 | 0.4 | 4.43 | 1 | 1.67 | 2.29 |  |  |  | 508.9 | 508.87 | 507.13 | 507.12 | 507.11 | 507.12 | 507.12 | 507.11 | 507.11 | 507.29 | 0.16 | 0.1 | 0.3 | 0.32 | 4.58
500 | 24B5A20078 | 240120078 | 2024-01-20 | 16:42 | 16:52 | 8 | 4 | 1 | 328.8 | 33 | 86 | 0.1 | 1 | 0.3 | 0.3 | 0.31 | 5.43 | 0.6 | 0.92 | 0.3 | 0.4 | 4.43 | 1 | 1.67 | 2.29 |  |  | 1 | 513.02 | 513 | 511.25 | 511.25 | 511.24 | 511.25 | 511.25 | 511.24 | 511.24 | 511.41 | 0.16 | 0.1 | 0.3 | 0.32 | 4.58
500 | 24B5A20079 | 240120079 | 2024-01-20 | 16:52 | 17:02 | 8 | 4 | 1 | 332.5 | 33 | 89 | 0.1 | 1 | 0.3 | 0.3 | 0.31 | 5.43 | 0.6 | 0.92 | 0.3 | 0.4 | 4.43 | 1 | 1.67 | 2.29 |  |  |  | 517.15 | 517.12 | 515.38 | 515.38 | 515.37 | 515.37 | 515.37 | 515.37 | 515.37 | 515.54 | 0.16 | 0.1 | 0.3 | 0.32 | 4.58
500 | 24B5A20080 | 240120080 | 2024-01-20 | 17:02 | 17:12 | 8 | 1 | 1 | 332.5 | 33 | 89 | 0.1 | 1 | 0.3 | 0.3 | 0.31 | 5.43 | 0.6 | 0.92 | 0.3 | 0.4 | 4.43 | 1 | 1.67 | 2.29 | 32 | 48 | 69 | 521.29 | 521.26 | 519.52 | 519.52 | 519.51 | 519.51 | 519.51 | 519.51 | 519.51 | 519.68 | 0.16 | 0.1 | 0.3 | 0.32 | 4.58
500 | 24B5A20081 | 240120081 | 2024-01-20 | 17:12 | 17:22 | 8 | 4 | 1 | 324 | 33 | 146 | 0.1 | 1 | 0.3 | 0.57 | 0.65 | 4.59 | 1.55 | 1.35 | 0.3 | 0.4 | 4.41 | 1 | 1.4 | 1.95 |  |  | 1 | 525.42 | 525.39 | 523.64 | 523.64 | 523.63 | 523.64 | 523.64 | 523.63 | 523.63 | 523.8 | 0.46 | 0.1 | 0.3 | 0.97 | 5.19
500 | 24B5A20082 | 240120082 | 2024-01-20 | 17:22 | 17:32 | 8 | 4 | 1 | 324 | 33 | 146 | 0.1 | 1 | 0.3 | 0.57 | 0.65 | 4.59 | 1.55 | 1.35 | 0.3 | 0.4 | 4.41 | 1 | 1.4 | 1.95 |  |  |  | 529.56 | 529.53 | 527.78 | 527.78 | 527.77 | 527.78 | 527.78 | 527.77 | 527.77 | 527.94 | 0.46 | 0.1 | 0.3 | 0.97 | 5.19
500 | 24B5A20083 | 240120083 | 2024-01-20 | 17:32 | 17:42 | 8 | 4 | 1 | 279.5 | 33 | 75 | 0.1 | 1 | 0.3 | 0.57 | 0.65 | 4.59 | 1.55 | 1.35 | 0.3 | 0.4 | 4.41 | 1 | 1.4 | 1.95 |  |  |  | 533.69 | 533.66 | 531.92 | 531.91 | 531.9 | 531.91 | 531.91 | 531.91 | 531.91 | 532.08 | 0.46 | 0.1 | 0.3 | 0.97 | 5.19
500 | 24B5A20084 | 240120084 | 2024-01-20 | 17:42 | 17:52 | 8 | 4 | 1 | 279.5 | 33 | 75 | 0.1 | 1 | 0.3 | 0.57 | 0.65 | 4.59 | 1.55 | 1.35 | 0.3 | 0.4 | 4.41 | 1 | 1.4 | 1.95 |  |  |  | 537.82 | 537.79 | 536.04 | 536.04 | 536.03 | 536.04 | 536.04 | 536.03 | 536.03 | 536.2 | 0.46 | 0.1 | 0.3 | 0.97 | 5.19
500 | 24B5A20085 | 240120085 | 2024-01-20 | 17:52 | 18:02 | 8 | 4 | 1 | 252.3 | 33 | 90 | 0.1 | 1 | 0.3 | 0.3 | 0.18 | 5.06 | 0.6 | 0.69 | 0.3 | 0.4 | 4.46 | 1 | 2.14 | 2.13 |  |  |  | 541.97 | 541.94 | 540.2 | 540.19 | 540.18 | 540.19 | 540.19 | 540.19 | 540.19 | 540.36 | 0.1 | 0.1 | 0.3 | 0.22 | 4.85
500 | 24B5A20086 | 240120086 | 2024-01-20 | 18:02 | 18:12 | 8 | 4 | 1 | 252.3 | 33 | 90 | 0.1 | 1 | 0.3 | 0.3 | 0.18 | 5.06 | 0.6 | 0.69 | 0.3 | 0.4 | 4.46 | 1 | 2.14 | 2.13 |  |  | 1 | 546.11 | 546.08 | 544.34 | 544.33 | 544.32 | 544.33 | 544.33 | 544.33 | 544.33 | 544.5 | 0.1 | 0.1 | 0.3 | 0.22 | 4.85
500 | 24B5A20087 | 240120087 | 2024-01-20 | 18:12 | 18:21 | 8 | 4 | 1 | 260.3 | 33 | 102 | 0.1 | 1 | 0.3 | 0.3 | 0.18 | 5.06 | 0.6 | 0.69 | 0.3 | 0.4 | 4.46 | 1 | 2.14 | 2.13 |  |  | 1 | 550.24 | 550.22 | 548.47 | 548.47 | 548.46 | 548.46 | 548.46 | 548.46 | 548.46 | 548.63 | 0.1 | 0.1 | 0.3 | 0.22 | 4.85
500 | 24B5A20088 | 240120088 | 2024-01-20 | 18:21 | 18:31 | 8 | 4 | 1 | 260.3 | 33 | 102 | 0.1 | 1 | 0.3 | 0.3 | 0.18 | 5.06 | 0.6 | 0.69 | 0.3 | 0.4 | 4.46 | 1 | 2.14 | 2.13 |  |  | 1 | 554.38 | 554.35 | 552.6 | 552.6 | 552.59 | 552.6 | 552.6 | 552.59 | 552.59 | 552.76 | 0.1 | 0.1 | 0.3 | 0.22 | 4.85
500 | 24B5A20089 | 240120089 | 2024-01-20 | 18:31 | 18:41 | 8 | 4 | 1 | 227.6 | 33 | 97 | 0.1 | 1 | 0.3 | 0.3 | 0.22 | 4.59 | 0.6 | 0.67 | 0.3 | 0.44 | 4.32 | 1 | 1.82 | 2.07 |  |  | 2 | 558.53 | 558.5 | 556.76 | 556.75 | 556.74 | 556.75 | 556.75 | 556.75 | 556.75 | 556.92 | 0.14 | 0.1 | 0.3 | 0.24 | 4.74
500 | 24B5A20090 | 240120090 | 2024-01-20 | 18:41 | 18:51 | 8 | 4 | 1 | 227.6 | 33 | 97 | 0.1 | 1 | 0.3 | 0.3 | 0.22 | 4.59 | 0.6 | 0.67 | 0.3 | 0.44 | 4.32 | 1 | 1.82 | 2.07 |  |  |  | 562.67 | 562.64 | 560.9 | 560.89 | 560.88 | 560.89 | 560.89 | 560.89 | 560.89 | 561.06 | 0.14 | 0.1 | 0.3 | 0.24 | 4.74
500 | 24B5A20091 | 240120091 | 2024-01-20 | 18:51 | 19:01 | 8 | 4 | 1 | 268.5 | 33 | 104 | 0.1 | 1 | 0.3 | 0.3 | 0.22 | 4.59 | 0.6 | 0.67 | 0.3 | 0.44 | 4.32 | 1 | 1.82 | 2.07 |  |  |  | 566.81 | 566.78 | 565.04 | 565.03 | 565.02 | 565.03 | 565.03 | 565.03 | 565.03 | 565.2 | 0.14 | 0.1 | 0.3 | 0.24 | 4.74
500 | 24B5A20092 | 240120092 | 2024-01-20 | 19:01 | 19:11 | 8 | 4 | 1 | 268.5 | 33 | 104 | 0.1 | 1 | 0.3 | 0.3 | 0.22 | 4.59 | 0.6 | 0.67 | 0.3 | 0.44 | 4.32 | 1 | 1.82 | 2.07 |  |  |  | 570.96 | 570.93 | 569.18 | 569.18 | 569.17 | 569.18 | 569.18 | 569.17 | 569.17 | 569.34 | 0.14 | 0.1 | 0.3 | 0.24 | 4.74
500 | 24B5A20093 | 240120093 | 2024-01-20 | 19:11 | 19:21 | 8 | 4 | 1 | 286.8 | 33 | 101 | 0.1 | 1 | 0.36 | 0.3 | 0.22 | 5.37 | 0.6 | 0.74 | 0.3 | 0.4 | 4.5 | 1 | 0.82 | 1.95 |  |  |  | 575.09 | 575.06 | 573.32 | 573.31 | 573.3 | 573.31 | 573.31 | 573.31 | 573.31 | 573.48 | 0.12 | 0.1 | 0.3 | 0.28 | 4.51
500 | 24B5A20094 | 240120094 | 2024-01-20 | 19:21 | 19:31 | 8 | 4 | 1 | 286.8 | 33 | 101 | 0.1 | 1 | 0.36 | 0.3 | 0.22 | 5.37 | 0.6 | 0.74 | 0.3 | 0.4 | 4.5 | 1 | 0.82 | 1.95 |  |  | 1 | 579.22 | 579.2 | 577.45 | 577.45 | 577.44 | 577.44 | 577.44 | 577.44 | 577.44 | 577.61 | 0.12 | 0.1 | 0.3 | 0.28 | 4.51
500 | 24B5A20095 | 240120095 | 2024-01-20 | 19:31 | 19:41 | 8 | 4 | 1 | 289.1 | 33 | 122 | 0.1 | 1 | 0.36 | 0.3 | 0.22 | 5.37 | 0.6 | 0.74 | 0.3 | 0.4 | 4.5 | 1 | 0.82 | 1.95 |  |  |  | 583.36 | 583.34 | 581.59 | 581.59 | 581.58 | 581.58 | 581.58 | 581.58 | 581.58 | 581.75 | 0.12 | 0.1 | 0.3 | 0.28 | 4.51
500 | 24B5A20096 | 240120096 | 2024-01-20 | 19:41 | 19:51 | 8 | 4 | 1 | 289.1 | 33 | 122 | 0.1 | 1 | 0.36 | 0.3 | 0.22 | 5.37 | 0.6 | 0.74 | 0.3 | 0.4 | 4.5 | 1 | 0.82 | 1.95 |  |  |  | 587.5 | 587.47 | 585.72 | 585.72 | 585.71 | 585.72 | 585.72 | 585.71 | 585.71 | 585.88 | 0.12 | 0.1 | 0.3 | 0.28 | 4.51
500 | 24B5A20097 | 240120097 | 2024-01-20 | 19:51 | 20:01 | 8 | 4 | 1 | 280.6 | 33 | 186 | 0.1 | 1 | 0.3 | 0.3 | 0.19 | 4.22 | 0.6 | 0.81 | 0.3 | 0.4 | 4.55 | 1 | 1.53 | 1.93 |  |  |  | 591.63 | 591.6 | 589.86 | 589.85 | 589.84 | 589.85 | 589.85 | 589.84 | 589.84 | 590.02 | 0.13 | 0.1 | 0.3 | 0.23 | 4.72
500 | 24B5A20098 | 240120098 | 2024-01-20 | 20:01 | 20:10 | 8 | 4 | 1 | 280.6 | 33 | 186 | 0.1 | 1 | 0.3 | 0.3 | 0.19 | 4.22 | 0.6 | 0.81 | 0.3 | 0.4 | 4.55 | 1 | 1.53 | 1.93 |  |  | 1 | 595.76 | 595.73 | 593.99 | 593.99 | 593.98 | 593.98 | 593.98 | 593.98 | 593.98 | 594.15 | 0.13 | 0.1 | 0.3 | 0.23 | 4.72
500 | 24B5A20099 | 240120099 | 2024-01-20 | 20:10 | 20:20 | 8 | 4 | 1 | 280.9 | 33 | 108 | 0.1 | 1 | 0.3 | 0.3 | 0.19 | 4.22 | 0.6 | 0.81 | 0.3 | 0.4 | 4.55 | 1 | 1.53 | 1.93 |  |  |  | 599.91 | 599.88 | 598.14 | 598.13 | 598.12 | 598.13 | 598.13 | 598.12 | 598.12 | 598.3 | 0.13 | 0.1 | 0.3 | 0.23 | 4.72
500 | 24B5A20100 | 240120100 | 2024-01-20 | 20:20 | 20:30 | 8 | 4 | 1 | 280.9 | 33 | 108 | 0.1 | 1 | 0.3 | 0.3 | 0.19 | 4.22 | 0.6 | 0.81 | 0.3 | 0.4 | 4.55 | 1 | 1.53 | 1.93 | 1 | 1 | 1 | 604.04 | 604.01 | 602.27 | 602.27 | 602.26 | 602.26 | 602.26 | 602.26 | 602.26 | 602.43 | 0.13 | 0.1 | 0.3 | 0.23 | 4.72
500 | 24B5A20101 | 240120101 | 2024-01-20 | 20:30 | 20:40 | 8 | 4 | 1 | 283.6 | 33 | 141 | 0.1 | 1 | 0.3 | 0.33 | 0.4 | 4.18 | 0.6 | 0.94 | 0.3 | 0.4 | 4.45 | 1 | 1.11 | 2.79 |  |  |  | 608.18 | 608.15 | 606.41 | 606.41 | 606.4 | 606.4 | 606.4 | 606.4 | 606.4 | 606.57 | 0.18 | 0.1 | 0.31 | 0.37 | 4.74
500 | 24B5A20102 | 240120102 | 2024-01-20 | 20:40 | 20:50 | 8 | 4 | 1 | 283.6 | 33 | 141 | 0.1 | 1 | 0.3 | 0.33 | 0.4 | 4.18 | 0.6 | 0.94 | 0.3 | 0.4 | 4.45 | 1 | 1.11 | 2.79 |  |  |  | 612.32 | 612.29 | 610.55 | 610.55 | 610.54 | 610.54 | 610.54 | 610.54 | 610.54 | 610.71 | 0.18 | 0.1 | 0.31 | 0.37 | 4.74
500 | 24B5A20103 | 240120103 | 2024-01-20 | 20:50 | 21:00 | 8 | 4 | 1 | 282.3 | 33 | 109 | 0.1 | 1 | 0.3 | 0.33 | 0.4 | 4.18 | 0.6 | 0.94 | 0.3 | 0.4 | 4.45 | 1 | 1.11 | 2.79 |  |  |  | 616.46 | 616.43 | 614.69 | 614.68 | 614.67 | 614.68 | 614.68 | 614.67 | 614.67 | 614.85 | 0.18 | 0.1 | 0.31 | 0.37 | 4.74
500 | 24B5A20104 | 240120104 | 2024-01-20 | 21:00 | 21:11 | 8 | 4 | 1 | 282.3 | 33 | 109 | 0.1 | 1 | 0.3 | 0.33 | 0.4 | 4.18 | 0.6 | 0.94 | 0.3 | 0.4 | 4.45 | 1 | 1.11 | 2.79 |  |  |  | 620.61 | 620.58 | 618.84 | 618.84 | 618.83 | 618.83 | 618.83 | 618.83 | 618.83 | 619 | 0.18 | 0.1 | 0.31 | 0.37 | 4.74
500 | 24B5A20105 | 240120105 | 2024-01-20 | 21:11 | 21:21 | 8 | 4 | 1 | 273.8 | 33 | 87 | 0.1 | 1 | 0.44 | 0.3 | 0.15 | 3.75 | 4.8 | 0.93 | 0.3 | 0.4 | 4.56 | 1 | 2.64 | 3.98 |  |  |  | 624.78 | 624.76 | 623.01 | 623.01 | 623 | 623 | 623 | 623 | 623 | 623.17 | 0.1 | 0.1 | 0.3 | 0.21 | 4.82
500 | 24B5A20106 | 240120106 | 2024-01-20 | 21:21 | 21:31 | 8 | 4 | 1 | 273.8 | 33 | 87 | 0.1 | 1 | 0.44 | 0.3 | 0.15 | 3.75 | 4.8 | 0.93 | 0.3 | 0.4 | 4.56 | 1 | 2.64 | 3.98 |  |  |  | 628.93 | 628.9 | 627.16 | 627.15 | 627.14 | 627.15 | 627.15 | 627.15 | 627.15 | 627.32 | 0.1 | 0.1 | 0.3 | 0.21 | 4.82
500 | 24B5A20107 | 240120107 | 2024-01-20 | 21:31 | 21:41 | 8 | 4 | 1 | 276.4 | 33 | 126 | 0.1 | 1 | 0.44 | 0.3 | 0.15 | 3.75 | 4.8 | 0.93 | 0.3 | 0.4 | 4.56 | 1 | 2.64 | 3.98 |  |  |  | 633.08 | 633.06 | 631.31 | 631.31 | 631.3 | 631.3 | 631.3 | 631.3 | 631.3 | 631.47 | 0.1 | 0.1 | 0.3 | 0.21 | 4.82
500 | 24B5A20108 | 240120108 | 2024-01-20 | 21:41 | 21:51 | 8 | 4 | 1 | 291.8 | 33 | 126 | 0.1 | 1 | 0.44 | 0.3 | 0.15 | 3.75 | 4.8 | 0.93 | 0.3 | 0.4 | 4.56 | 1 | 2.64 | 3.98 |  |  |  | 637.24 | 637.22 | 635.47 | 635.47 | 635.46 | 635.46 | 635.46 | 635.46 | 635.46 | 635.63 | 0.1 | 0.1 | 0.3 | 0.21 | 4.82
500 | 24B5A20109 | 240120109 | 2024-01-20 | 21:51 | 22:01 | 8 | 4 | 1 | 256.7 | 33 | 86 | 0.1 | 1 | 0.3 | 0.3 | 0.18 | 4.28 | 0.81 | 0.73 | 0.3 | 0.4 | 4.56 | 1 | 2 | 3.81 |  |  |  | 641.37 | 641.35 | 639.6 | 639.6 | 639.59 | 639.6 | 639.6 | 639.59 | 639.59 | 639.76 | 0.11 | 0.1 | 0.3 | 0.22 | 4.67
500 | 24B5A20110 | 240120110 | 2024-01-20 | 22:01 | 22:11 | 8 | 4 | 1 | 256.7 | 33 | 86 | 0.1 | 1 | 0.3 | 0.3 | 0.18 | 4.28 | 0.81 | 0.73 | 0.3 | 0.4 | 4.56 | 1 | 2 | 3.81 |  |  |  | 645.52 | 645.49 | 643.75 | 643.74 | 643.73 | 643.74 | 643.74 | 643.74 | 643.74 | 643.91 | 0.11 | 0.1 | 0.3 | 0.22 | 4.67
500 | 24B5A20111 | 240120111 | 2024-01-20 | 22:11 | 22:21 | 8 | 4 | 1 | 251.4 | 33 | 99 | 0.1 | 1 | 0.3 | 0.3 | 0.18 | 4.28 | 0.81 | 0.73 | 0.3 | 0.4 | 4.56 | 1 | 2 | 3.81 |  |  |  | 649.68 | 649.65 | 647.91 | 647.91 | 647.9 | 647.9 | 647.9 | 647.9 | 647.9 | 648.07 | 0.11 | 0.1 | 0.3 | 0.22 | 4.67
500 | 24B5A20112 | 240120112 | 2024-01-20 | 22:21 | 22:31 | 8 | 4 | 1 | 251.4 | 33 | 99 | 0.1 | 1 | 0.3 | 0.3 | 0.18 | 4.28 | 0.81 | 0.73 | 0.3 | 0.4 | 4.56 | 1 | 2 | 3.81 |  |  | 1 | 653.83 | 653.81 | 652.06 | 652.06 | 652.05 | 652.06 | 652.06 | 652.05 | 652.05 | 652.22 | 0.11 | 0.1 | 0.3 | 0.22 | 4.67
500 | 24B5A20113 | 240120113 | 2024-01-20 | 22:31 | 22:41 | 8 | 4 | 1 | 255.8 | 33 | 92 | 0.1 | 1 | 0.32 | 0.3 | 0.2 | 3.62 | 0.6 | 0.82 | 0.3 | 0.4 | 4.53 | 1 | 1.18 | 2.7 |  |  | 1 | 657.98 | 657.95 | 656.21 | 656.21 | 656.2 | 656.2 | 656.2 | 656.2 | 656.2 | 656.37 | 0.14 | 0.1 | 0.3 | 0.24 | 4.57
500 | 24B5A20114 | 240120114 | 2024-01-20 | 22:41 | 22:51 | 8 | 4 | 1 | 255.8 | 33 | 92 | 0.1 | 1 | 0.32 | 0.3 | 0.2 | 3.62 | 0.6 | 0.82 | 0.3 | 0.4 | 4.53 | 1 | 1.18 | 2.7 |  |  | 1 | 662.14 | 662.12 | 660.37 | 660.37 | 660.36 | 660.36 | 660.36 | 660.36 | 660.36 | 660.53 | 0.14 | 0.1 | 0.3 | 0.24 | 4.57
500 | 24B5A20115 | 240120115 | 2024-01-20 | 22:51 | 23:01 | 8 | 4 | 1 | 266.6 | 33 | 108 | 0.1 | 1 | 0.32 | 0.3 | 0.2 | 3.62 | 0.6 | 0.82 | 0.3 | 0.4 | 4.53 | 1 | 1.18 | 2.7 |  |  |  | 666.3 | 666.27 | 664.52 | 664.52 | 664.51 | 664.52 | 664.52 | 664.51 | 664.51 | 664.68 | 0.14 | 0.1 | 0.3 | 0.24 | 4.57
500 | 24B5A20116 | 240120116 | 2024-01-20 | 23:01 | 23:11 | 8 | 4 | 1 | 266.6 | 33 | 108 | 0.1 | 1 | 0.32 | 0.3 | 0.2 | 3.62 | 0.6 | 0.82 | 0.3 | 0.4 | 4.53 | 1 | 1.18 | 2.7 |  |  |  | 670.44 | 670.41 | 668.67 | 668.67 | 668.66 | 668.66 | 668.66 | 668.66 | 668.66 | 668.83 | 0.14 | 0.1 | 0.3 | 0.24 | 4.57
500 | 24B5A20117 | 240120117 | 2024-01-20 | 23:11 | 23:22 | 8 | 4 | 1 | 297.8 | 32 | 103 | 0.1 | 1 | 0.3 | 0.3 | 0.29 | 7.45 | 0.6 | 0.88 | 0.3 | 0.4 | 4.52 | 1 | 1.78 | 2.81 |  |  |  | 674.61 | 674.58 | 672.83 | 672.83 | 672.82 | 672.83 | 672.83 | 672.82 | 672.82 | 672.99 | 0.13 | 0.1 | 0.3 | 0.23 | 4.94
500 | 24B5A20118 | 240120118 | 2024-01-20 | 23:22 | 23:32 | 8 | 4 | 1 | 297.8 | 32 | 103 | 0.1 | 1 | 0.3 | 0.3 | 0.29 | 7.45 | 0.6 | 0.88 | 0.3 | 0.4 | 4.52 | 1 | 1.78 | 2.81 |  |  | 1 | 678.78 | 678.75 | 677.01 | 677 | 676.99 | 677 | 677 | 676.99 | 676.99 | 677.16 | 0.13 | 0.1 | 0.3 | 0.23 | 4.94
500 | 24B5A20119 | 240120119 | 2024-01-20 | 23:32 | 23:43 | 8 | 4 | 1 | 298 | 32 | 108 | 0.1 | 1 | 0.3 | 0.3 | 0.29 | 7.45 | 0.6 | 0.88 | 0.3 | 0.4 | 4.52 | 1 | 1.78 | 2.81 |  |  |  | 682.95 | 682.92 | 681.18 | 681.17 | 681.16 | 681.17 | 681.17 | 681.16 | 681.16 | 681.34 | 0.13 | 0.1 | 0.3 | 0.23 | 4.94
500 | 24B5A20120 | 240120120 | 2024-01-20 | 23:43 | 23:53 | 8 | 4 | 1 | 298 | 32 | 108 | 0.1 | 1 | 0.3 | 0.3 | 0.29 | 7.45 | 0.6 | 0.88 | 0.3 | 0.4 | 4.52 | 1 | 1.78 | 2.81 |  |  |  | 687.13 | 687.1 | 685.35 | 685.35 | 685.34 | 685.35 | 685.35 | 685.34 | 685.34 | 685.51 | 0.13 | 0.1 | 0.3 | 0.23 | 4.94
500 | 24B5A20121 | 240120121 | 2024-01-20 | 23:53 | 0:04 | 8 | 4 | 1 | 290.2 | 33 | 68 | 0.1 | 1 | 0.3 | 0.3 | 0.27 | 7 | 0.6 | 0.98 | 0.3 | 0.4 | 4.47 | 1 | 1.19 | 2.14 |  |  |  | 691.31 | 691.29 | 689.54 | 689.54 | 689.53 | 689.54 | 689.54 | 689.53 | 689.53 | 689.7 | 0.15 | 0.1 | 0.3 | 0.24 | 4.82
500 | 24B5A21001 | 240121001 | 2024-01-21 | 0:04 | 0:14 | 8 | 4 | 1 | 290.2 | 33 | 68 | 0.1 | 1 | 0.3 | 0.3 | 0.27 | 7 | 0.6 | 0.98 | 0.3 | 0.4 | 4.47 | 1 | 1.19 | 2.14 |  |  |  | 695.51 | 695.48 | 693.74 | 693.74 | 693.73 | 693.73 | 693.73 | 693.73 | 693.73 | 693.9 | 0.15 | 0.1 | 0.3 | 0.24 | 4.82
500 | 24B5A21002 | 240121002 | 2024-01-21 | 0:14 | 0:24 | 8 | 4 | 1 | 302.1 | 33 | 155 | 0.1 | 1 | 0.3 | 0.3 | 0.27 | 7 | 0.6 | 0.98 | 0.3 | 0.4 | 4.47 | 1 | 1.19 | 2.14 |  |  |  | 699.71 | 699.69 | 697.94 | 697.94 | 697.93 | 697.93 | 697.93 | 697.93 | 697.93 | 698.1 | 0.15 | 0.1 | 0.3 | 0.24 | 4.82
500 | 24B5A21003 | 240121003 | 2024-01-21 | 0:24 | 0:34 | 8 | 4 | 1 | 302.1 | 33 | 155 | 0.1 | 1 | 0.3 | 0.3 | 0.27 | 7 | 0.6 | 0.98 | 0.3 | 0.4 | 4.47 | 1 | 1.19 | 2.14 |  |  |  | 703.92 | 703.89 | 702.14 | 702.14 | 702.13 | 702.14 | 702.14 | 702.13 | 702.13 | 702.3 | 0.15 | 0.1 | 0.3 | 0.24 | 4.82
500 | 24B5A21004 | 240121004 | 2024-01-21 | 0:34 | 0:44 | 8 | 4 | 1 | 344.2 | 33 | 138 | 0.1 | 1 | 0.3 | 0.3 | 0.15 | 4.28 | 0.6 | 0.94 | 0.3 | 0.4 | 4.4 | 1 | 1.56 | 2.27 |  |  |  | 708.12 | 708.09 | 706.35 | 706.34 | 706.33 | 706.34 | 706.34 | 706.33 | 706.33 | 706.51 | 0.11 | 0.1 | 0.3 | 0.2 | 4.22
500 | 24B5A21005 | 240121005 | 2024-01-21 | 0:44 | 0:54 | 8 | 4 | 1 | 344.2 | 33 | 138 | 0.1 | 1 | 0.3 | 0.3 | 0.15 | 4.28 | 0.6 | 0.94 | 0.3 | 0.4 | 4.4 | 1 | 1.56 | 2.27 |  |  |  | 712.32 | 712.29 | 710.55 | 710.55 | 710.54 | 710.54 | 710.54 | 710.54 | 710.54 | 710.71 | 0.11 | 0.1 | 0.3 | 0.2 | 4.22
500 | 24B5A21006 | 240121006 | 2024-01-21 | 0:54 | 1:04 | 8 | 4 | 1 | 320.6 | 33 | 113 | 0.1 | 1 | 0.3 | 0.3 | 0.15 | 4.28 | 0.6 | 0.94 | 0.3 | 0.4 | 4.4 | 1 | 1.56 | 2.27 |  |  |  | 716.54 | 716.52 | 714.77 | 714.77 | 714.76 | 714.77 | 714.77 | 714.76 | 714.76 | 714.93 | 0.11 | 0.1 | 0.3 | 0.2 | 4.22
500 | 24B5A21007 | 240121007 | 2024-01-21 | 1:04 | 1:14 | 8 | 4 | 1 | 320.6 | 33 | 113 | 0.1 | 1 | 0.3 | 0.3 | 0.15 | 4.28 | 0.6 | 0.94 | 0.3 | 0.4 | 4.4 | 1 | 1.56 | 2.27 |  |  |  | 720.71 | 720.69 | 718.94 | 718.94 | 718.93 | 718.93 | 718.93 | 718.93 | 718.93 | 719.1 | 0.11 | 0.1 | 0.3 | 0.2 | 4.22
500 | 24B5A21008 | 240121008 | 2024-01-21 | 1:14 | 1:23 | 8 | 4 | 1 | 292 | 33 | 120 | 0.1 | 1 | 0.33 | 0.3 | 0.23 | 3.61 | 0.66 | 0.89 | 0.3 | 0.4 | 4.42 | 1 | 1.92 | 3.96 |  |  |  | 724.61 | 724.58 | 722.84 | 722.83 | 722.82 | 722.83 | 722.83 | 722.82 | 722.82 | 723 | 0.18 | 0.1 | 0.3 | 0.35 | 4.03
500 | 24B5A21009 | 240121009 | 2024-01-21 | 1:23 | 1:33 | 8 | 4 | 1 | 292 | 33 | 120 | 0.1 | 1 | 0.33 | 0.3 | 0.23 | 3.61 | 0.66 | 0.89 | 0.3 | 0.4 | 4.42 | 1 | 1.92 | 3.96 |  |  |  | 728.6 | 728.58 | 726.83 | 726.83 | 726.82 | 726.82 | 726.82 | 726.82 | 726.82 | 726.99 | 0.18 | 0.1 | 0.3 | 0.35 | 4.03
500 | 24B5A21010 | 240121010 | 2024-01-21 | 1:33 | 1:43 | 8 | 4 | 1 | 276.8 | 33 | 117 | 0.1 | 1 | 0.33 | 0.3 | 0.23 | 3.61 | 0.66 | 0.89 | 0.3 | 0.4 | 4.42 | 1 | 1.92 | 3.96 |  |  |  | 732.63 | 732.6 | 730.86 | 730.86 | 730.85 | 730.85 | 730.85 | 730.85 | 730.85 | 731.02 | 0.18 | 0.1 | 0.3 | 0.35 | 4.03
500 | 24B5A21011 | 240121011 | 2024-01-21 | 1:43 | 1:52 | 8 | 4 | 1 | 276.8 | 33 | 117 | 0.1 | 1 | 0.33 | 0.3 | 0.23 | 3.61 | 0.66 | 0.89 | 0.3 | 0.4 | 4.42 | 1 | 1.92 | 3.96 |  |  |  | 736.65 | 736.62 | 734.87 | 734.87 | 734.86 | 734.87 | 734.87 | 734.86 | 734.86 | 735.03 | 0.18 | 0.1 | 0.3 | 0.35 | 4.03
500 | 24B5A21012 | 240121012 | 2024-01-21 | 1:52 | 2:02 | 8 | 4 | 1 | 263 | 33 | 90 | 0.1 | 1 | 0.3 | 0.3 | 0.23 | 4.56 | 0.6 | 0.89 | 0.3 | 0.4 | 4.47 | 1 | 2.25 | 3.1 |  |  | 1 | 740.66 | 740.63 | 738.89 | 738.89 | 738.88 | 738.88 | 738.88 | 738.88 | 738.88 | 739.05 | 0.2 | 0.1 | 0.3 | 0.28 | 4.68
500 | 24B5A21013 | 240121013 | 2024-01-21 | 2:02 | 2:11 | 8 | 4 | 1 | 263 | 33 | 90 | 0.1 | 1 | 0.3 | 0.3 | 0.23 | 4.56 | 0.6 | 0.89 | 0.3 | 0.4 | 4.47 | 1 | 2.25 | 3.1 |  |  |  | 744.69 | 744.66 | 742.92 | 742.91 | 742.91 | 742.91 | 742.91 | 742.91 | 742.91 | 743.08 | 0.2 | 0.1 | 0.3 | 0.28 | 4.68
500 | 24B5A21014 | 240121014 | 2024-01-21 | 2:11 | 2:21 | 8 | 4 | 1 | 249.8 | 33 | 104 | 0.1 | 1 | 0.3 | 0.3 | 0.23 | 4.56 | 0.6 | 0.89 | 0.3 | 0.4 | 4.47 | 1 | 2.25 | 3.1 |  |  |  | 748.86 | 748.84 | 747.09 | 747.09 | 747.08 | 747.09 | 747.09 | 747.08 | 747.08 | 747.25 | 0.2 | 0.1 | 0.3 | 0.28 | 4.68
500 | 24B5A21015 | 240121015 | 2024-01-21 | 2:21 | 2:32 | 8 | 4 | 1 | 249.8 | 33 | 104 | 0.1 | 1 | 0.3 | 0.3 | 0.23 | 4.56 | 0.6 | 0.89 | 0.3 | 0.4 | 4.47 | 1 | 2.25 | 3.1 |  |  |  | 753.04 | 753.01 | 751.27 | 751.26 | 751.25 | 751.26 | 751.26 | 751.26 | 751.26 | 751.43 | 0.2 | 0.1 | 0.3 | 0.28 | 4.68
500 | 24B5A21016 | 240121016 | 2024-01-21 | 2:32 | 2:41 | 8 | 4 | 1 | 254.9 | 32 | 112 | 0.1 | 1 | 0.3 | 0.3 | 0.16 | 5.49 | 0.6 | 0.76 | 0.3 | 0.4 | 4.46 | 1 | 6.41 | 2.47 |  |  |  | 757.21 | 757.19 | 755.44 | 755.44 | 755.43 | 755.44 | 755.44 | 755.43 | 755.43 | 755.6 | 0.17 | 0.1 | 0.3 | 0.28 | 4.72
500 | 24B5A21017 | 240121017 | 2024-01-21 | 2:41 | 2:51 | 8 | 4 | 1 | 254.9 | 32 | 112 | 0.1 | 1 | 0.3 | 0.3 | 0.16 | 5.49 | 0.6 | 0.76 | 0.3 | 0.4 | 4.46 | 1 | 6.41 | 2.47 |  |  |  | 761.39 | 761.36 | 759.62 | 759.61 | 759.6 | 759.61 | 759.61 | 759.6 | 759.6 | 759.78 | 0.17 | 0.1 | 0.3 | 0.28 | 4.72
500 | 24B5A21018 | 240121018 | 2024-01-21 | 2:51 | 3:01 | 8 | 4 | 1 | 271.7 | 33 | 119 | 0.1 | 1 | 0.3 | 0.3 | 0.16 | 5.49 | 0.6 | 0.76 | 0.3 | 0.4 | 4.46 | 1 | 6.41 | 2.47 | 1 | 1 | 4 | 765.56 | 765.54 | 763.79 | 763.79 | 763.78 | 763.79 | 763.79 | 763.78 | 763.78 | 763.95 | 0.17 | 0.1 | 0.3 | 0.28 | 4.72
500 | 24B5A21019 | 240121019 | 2024-01-21 | 3:01 | 3:11 | 8 | 4 | 1 | 271.7 | 32 | 119 | 0.1 | 1 | 0.3 | 0.3 | 0.16 | 5.49 | 0.6 | 0.76 | 0.3 | 0.4 | 4.46 | 1 | 6.41 | 2.47 |  | 1 | 1 | 769.73 | 769.7 | 767.96 | 767.96 | 767.95 | 767.95 | 767.95 | 767.95 | 767.95 | 768.12 | 0.17 | 0.1 | 0.3 | 0.28 | 4.72
500 | 24B5A21020 | 240121020 | 2024-01-21 | 3:11 | 3:21 | 8 | 4 | 1 | 253.1 | 33 | 131 | 0.1 | 1 | 0.3 | 0.34 | 0.17 | 5.55 | 0.6 | 1.07 | 0.3 | 0.4 | 4.8 | 1 | 26.3 | 3.85 |  |  |  | 773.91 | 773.88 | 772.13 | 772.13 | 772.12 | 772.13 | 772.13 | 772.12 | 772.12 | 772.29 | 0.19 | 0.1 | 0.3 | 0.34 | 5.25
500 | 24B5A21021 | 240121021 | 2024-01-21 | 3:21 | 3:31 | 8 | 4 | 1 | 253.1 | 33 | 131 | 0.1 | 1 | 0.3 | 0.34 | 0.17 | 5.55 | 0.6 | 1.07 | 0.3 | 0.4 | 4.8 | 1 | 26.3 | 3.85 |  |  |  | 778.09 | 778.06 | 776.32 | 776.31 | 776.3 | 776.31 | 776.31 | 776.3 | 776.3 | 776.48 | 0.19 | 0.1 | 0.3 | 0.34 | 5.25
500 | 24B5A21022 | 240121022 | 2024-01-21 | 3:31 | 3:41 | 8 | 4 | 1 | 282 | 33 | 78 | 0.1 | 1 | 0.3 | 0.34 | 0.17 | 5.55 | 0.6 | 1.07 | 0.3 | 0.4 | 4.8 | 1 | 26.3 | 3.85 |  |  |  | 782.26 | 782.23 | 780.48 | 780.48 | 780.47 | 780.48 | 780.48 | 780.47 | 780.47 | 780.64 | 0.19 | 0.1 | 0.3 | 0.34 | 5.25
500 | 24B5A21023 | 240121023 | 2024-01-21 | 3:41 | 3:51 | 8 | 4 | 1 | 281.5 | 33 | 78 | 0.1 | 1 | 0.3 | 0.34 | 0.17 | 5.55 | 0.6 | 1.07 | 0.3 | 0.4 | 4.8 | 1 | 26.3 | 3.85 |  |  |  | 786.43 | 786.4 | 784.66 | 784.66 | 784.65 | 784.65 | 784.65 | 784.65 | 784.65 | 784.82 | 0.19 | 0.1 | 0.3 | 0.34 | 5.25
500 | 24B5A21024 | 240121024 | 2024-01-21 | 3:51 | 4:01 | 8 | 4 | 1 | 301.2 | 33 | 90 | 0.1 | 1 | 0.45 | 0.32 | 0.2 | 6.24 | 0.66 | 1.38 | 0.3 | 0.4 | 4.55 | 1 | 43.1 | 4.01 |  |  |  | 790.6 | 790.57 | 788.83 | 788.82 | 788.81 | 788.82 | 788.82 | 788.81 | 788.81 | 788.99 | 0.17 | 0.1 | 0.3 | 0.34 | 5.4
500 | 24B5A21025 | 240121025 | 2024-01-21 | 4:01 | 4:11 | 8 | 4 | 1 | 301.2 | 33 | 90 | 0.1 | 1 | 0.45 | 0.32 | 0.2 | 6.24 | 0.66 | 1.38 | 0.3 | 0.4 | 4.55 | 1 | 43.1 | 4.01 |  |  |  | 794.77 | 794.74 | 793 | 792.99 | 792.98 | 792.99 | 792.99 | 792.98 | 792.98 | 793.15 | 0.17 | 0.1 | 0.3 | 0.34 | 5.4
500 | 24B5A21026 | 240121026 | 2024-01-21 | 4:11 | 4:21 | 8 | 4 | 1 | 348.7 | 33 | 70 | 0.1 | 1 | 0.45 | 0.32 | 0.2 | 6.24 | 0.66 | 1.38 | 0.3 | 0.4 | 4.55 | 1 | 43.1 | 4.01 |  |  |  | 798.93 | 798.9 | 797.16 | 797.15 | 797.14 | 797.15 | 797.15 | 797.14 | 797.14 | 797.32 | 0.17 | 0.1 | 0.3 | 0.34 | 5.4
500 | 24B5A21027 | 240121027 | 2024-01-21 | 4:21 | 4:31 | 8 | 4 | 1 | 348.7 | 33 | 70 | 0.1 | 1 | 0.45 | 0.32 | 0.2 | 6.24 | 0.66 | 1.38 | 0.3 | 0.4 | 4.55 | 1 | 43.1 | 4.01 |  |  |  | 803.08 | 803.05 | 801.31 | 801.31 | 801.3 | 801.3 | 801.3 | 801.3 | 801.3 | 801.47 | 0.17 | 0.1 | 0.3 | 0.34 | 5.4
500 | 24B5A21028 | 240121028 | 2024-01-21 | 4:31 | 4:42 | 8 | 4 | 1 | 334.6 | 33 | 96 | 0.1 | 1 | 0.36 | 0.3 | 0.16 | 5.65 | 0.6 | 1.6 | 0.3 | 0.4 | 4.49 | 1 | 43.9 | 4.79 |  |  |  | 807.24 | 807.22 | 805.47 | 805.47 | 805.46 | 805.46 | 805.46 | 805.46 | 805.46 | 805.63 | 0.19 | 0.1 | 0.3 | 0.36 | 5.56
500 | 24B5A21029 | 240121029 | 2024-01-21 | 4:42 | 4:51 | 8 | 4 | 1 | 334.6 | 33 | 96 | 0.1 | 1 | 0.36 | 0.3 | 0.16 | 5.65 | 0.6 | 1.6 | 0.3 | 0.4 | 4.49 | 1 | 43.9 | 4.79 |  |  |  | 811.4 | 811.38 | 809.63 | 809.63 | 809.62 | 809.62 | 809.62 | 809.62 | 809.62 | 809.79 | 0.19 | 0.1 | 0.3 | 0.36 | 5.56
500 | 24B5A21030 | 240121030 | 2024-01-21 | 4:51 | 5:01 | 8 | 4 | 1 | 330 | 33 | 133 | 0.1 | 1 | 0.36 | 0.3 | 0.16 | 5.65 | 0.6 | 1.6 | 0.3 | 0.4 | 4.49 | 1 | 43.9 | 4.79 |  |  |  | 815.56 | 815.54 | 813.79 | 813.79 | 813.78 | 813.79 | 813.79 | 813.78 | 813.78 | 813.95 | 0.19 | 0.1 | 0.3 | 0.36 | 5.56
500 | 24B5A21031 | 240121031 | 2024-01-21 | 5:01 | 5:11 | 8 | 4 | 1 | 330 | 33 | 133 | 0.1 | 1 | 0.36 | 0.3 | 0.16 | 5.65 | 0.6 | 1.6 | 0.3 | 0.4 | 4.49 | 1 | 43.9 | 4.79 |  |  |  | 819.73 | 819.7 | 817.96 | 817.96 | 817.95 | 817.95 | 817.95 | 817.95 | 817.95 | 818.12 | 0.19 | 0.1 | 0.3 | 0.36 | 5.56
500 | 24B5A21032 | 240121032 | 2024-01-21 | 5:11 | 5:21 | 8 | 4 | 1 | 366.2 | 33 | 92 | 0.1 | 1 | 0.3 | 0.3 | 0.13 | 5.52 | 0.6 | 1.32 | 0.3 | 0.4 | 4.58 | 1 | 45.7 | 4.81 |  |  | 1 | 823.89 | 823.87 | 822.12 | 822.12 | 822.11 | 822.11 | 822.11 | 822.11 | 822.11 | 822.28 | 0.15 | 0.1 | 0.3 | 0.26 | 5.46
500 | 24B5A21033 | 240121033 | 2024-01-21 | 5:21 | 5:31 | 8 | 4 | 1 | 366.2 | 33 | 92 | 0.1 | 1 | 0.3 | 0.3 | 0.13 | 5.52 | 0.6 | 1.32 | 0.3 | 0.4 | 4.58 | 1 | 45.7 | 4.81 |  |  |  | 828.05 | 828.03 | 826.28 | 826.28 | 826.27 | 826.28 | 826.28 | 826.27 | 826.27 | 826.44 | 0.15 | 0.1 | 0.3 | 0.26 | 5.46
500 | 24B5A21034 | 240121034 | 2024-01-21 | 5:31 | 5:41 | 8 | 4 | 1 | 335.1 | 33 | 124 | 0.1 | 1 | 0.3 | 0.3 | 0.13 | 5.52 | 0.6 | 1.32 | 0.3 | 0.4 | 4.58 | 1 | 45.7 | 4.81 |  |  |  | 832.21 | 832.19 | 830.44 | 830.44 | 830.43 | 830.44 | 830.44 | 830.43 | 830.43 | 830.6 | 0.15 | 0.1 | 0.3 | 0.26 | 5.46
500 | 24B5A21035 | 240121035 | 2024-01-21 | 5:41 | 5:51 | 8 | 4 | 1 | 335.1 | 33 | 124 | 0.1 | 1 | 0.3 | 0.3 | 0.13 | 5.52 | 0.6 | 1.32 | 0.3 | 0.4 | 4.58 | 1 | 45.7 | 4.81 |  |  |  | 836.38 | 836.35 | 834.6 | 834.6 | 834.59 | 834.6 | 834.6 | 834.59 | 834.59 | 834.76 | 0.15 | 0.1 | 0.3 | 0.26 | 5.46
500 | 24B5A21036 | 240121036 | 2024-01-21 | 5:51 | 6:01 | 8 | 4 | 1 | 300.5 | 33 | 130 | 0.1 | 1 | 0.34 | 0.3 | 0.23 | 6.32 | 0.97 | 1.45 | 0.3 | 0.4 | 4.66 | 1 | 45.4 | 5.16 |  |  |  | 840.54 | 840.51 | 838.76 | 838.76 | 838.75 | 838.76 | 838.76 | 838.75 | 838.75 | 838.92 | 0.22 | 0.1 | 0.3 | 0.4 | 5.86
500 | 24B5A21037 | 240121037 | 2024-01-21 | 6:01 | 6:11 | 8 | 4 | 1 | 300.5 | 33 | 130 | 0.1 | 1 | 0.34 | 0.3 | 0.23 | 6.32 | 0.97 | 1.45 | 0.3 | 0.4 | 4.66 | 1 | 45.4 | 5.16 |  |  | 1 | 844.7 | 844.67 | 842.93 | 842.92 | 842.91 | 842.92 | 842.92 | 842.91 | 842.91 | 843.09 | 0.22 | 0.1 | 0.3 | 0.4 | 5.86
500 | 24B5A21038 | 240121038 | 2024-01-21 | 6:11 | 6:21 | 8 | 4 | 1 | 250.3 | 33 | 115 | 0.1 | 1 | 0.34 | 0.3 | 0.23 | 6.32 | 0.97 | 1.45 | 0.3 | 0.4 | 4.66 | 1 | 45.4 | 5.16 |  |  | 1 | 848.86 | 848.84 | 847.09 | 847.09 | 847.08 | 847.09 | 847.09 | 847.08 | 847.08 | 847.25 | 0.22 | 0.1 | 0.3 | 0.4 | 5.86
500 | 24B5A21039 | 240121039 | 2024-01-21 | 6:21 | 6:31 | 8 | 4 | 1 | 250.3 | 33 | 115 | 0.1 | 1 | 0.34 | 0.3 | 0.23 | 6.32 | 0.97 | 1.45 | 0.3 | 0.4 | 4.66 | 1 | 45.4 | 5.16 |  |  |  | 853.03 | 853.01 | 851.26 | 851.26 | 851.25 | 851.25 | 851.25 | 851.25 | 851.25 | 851.42 | 0.22 | 0.1 | 0.3 | 0.4 | 5.86
500 | 24B5A21040 | 240121040 | 2024-01-21 | 6:31 | 6:41 | 8 | 4 | 1 | 249 | 33 | 134 | 0.1 | 1 | 0.3 | 0.3 | 0.13 | 8.65 | 1.96 | 1.68 | 0.3 | 0.51 | 4.79 | 1 | 58.5 | 7.42 |  |  |  | 857.21 | 857.18 | 855.44 | 855.43 | 855.42 | 855.43 | 855.43 | 855.42 | 855.42 | 855.6 | 0.16 | 0.1 | 0.3 | 0.29 | 6.32
500 | 24B5A21041 | 240121041 | 2024-01-21 | 6:41 | 6:51 | 8 | 4 | 1 | 249 | 33 | 83 | 0.1 | 1 | 0.3 | 0.3 | 0.13 | 8.65 | 1.96 | 1.68 | 0.3 | 0.51 | 4.79 | 1 | 58.5 | 7.42 |  |  |  | 861.38 | 861.35 | 859.6 | 859.6 | 859.59 | 859.6 | 859.6 | 859.59 | 859.59 | 859.76 | 0.16 | 0.1 | 0.3 | 0.29 | 6.32
500 | 24B5A21042 | 240121042 | 2024-01-21 | 6:51 | 7:01 | 8 | 4 | 1 | 276.4 | 33 | 83 | 0.1 | 1 | 0.3 | 0.3 | 0.13 | 8.65 | 1.96 | 1.68 | 0.3 | 0.51 | 4.79 | 1 | 58.5 | 7.42 |  |  |  | 865.54 | 865.52 | 863.77 | 863.77 | 863.76 | 863.76 | 863.76 | 863.76 | 863.76 | 863.93 | 0.16 | 0.1 | 0.3 | 0.29 | 6.32
500 | 24B5A21043 | 240121043 | 2024-01-21 | 7:01 | 7:11 | 8 | 4 | 1 | 276.4 | 33 | 83 | 0.1 | 1 | 0.3 | 0.3 | 0.13 | 8.65 | 1.96 | 1.68 | 0.3 | 0.51 | 4.79 | 1 | 58.5 | 7.42 |  |  | 1 | 869.72 | 869.69 | 867.95 | 867.94 | 867.93 | 867.94 | 867.94 | 867.93 | 867.93 | 868.11 | 0.16 | 0.1 | 0.3 | 0.29 | 6.32
500 | 24B5A21044 | 240121044 | 2024-01-21 | 7:11 | 7:21 | 8 | 4 | 1 | 223.9 | 33 | 128 | 0.1 | 1 | 0.35 | 0.31 | 0.24 | 8.72 | 3.2 | 2.15 | 0.3 | 0.4 | 4.68 | 1 | 56.2 | 9.13 |  |  |  | 873.89 | 873.86 | 872.11 | 872.11 | 872.1 | 872.11 | 872.11 | 872.1 | 872.1 | 872.27 | 0.18 | 0.1 | 0.3 | 0.41 | 6.45
500 | 24B5A21045 | 240121045 | 2024-01-21 | 7:21 | 7:31 | 8 | 4 | 1 | 224 | 33 | 128 | 0.1 | 1 | 0.35 | 0.31 | 0.24 | 8.72 | 3.2 | 2.15 | 0.3 | 0.4 | 4.68 | 1 | 56.2 | 9.13 |  |  |  | 878.05 | 878.03 | 876.28 | 876.28 | 876.27 | 876.28 | 876.28 | 876.27 | 876.27 | 876.44 | 0.18 | 0.1 | 0.3 | 0.41 | 6.45
500 | 24B5A21046 | 240121046 | 2024-01-21 | 7:31 | 7:41 | 8 | 4 | 1 | 231.7 | 33 | 156 | 0.1 | 1 | 0.35 | 0.31 | 0.24 | 8.72 | 3.2 | 2.15 | 0.3 | 0.4 | 4.68 | 1 | 56.2 | 9.13 |  |  | 1 | 882.21 | 882.19 | 880.44 | 880.44 | 880.43 | 880.44 | 880.44 | 880.43 | 880.43 | 880.6 | 0.18 | 0.1 | 0.3 | 0.41 | 6.45
500 | 24B5A21047 | 240121047 | 2024-01-21 | 7:41 | 7:51 | 8 | 4 | 1 | 231.7 | 33 | 156 | 0.1 | 1 | 0.35 | 0.31 | 0.24 | 8.72 | 3.2 | 2.15 | 0.3 | 0.4 | 4.68 | 1 | 56.2 | 9.13 |  |  |  | 886.39 | 886.36 | 884.62 | 884.61 | 884.6 | 884.61 | 884.61 | 884.61 | 884.61 | 884.78 | 0.18 | 0.1 | 0.3 | 0.41 | 6.45
500 | 24B5A21048 | 240121048 | 2024-01-21 | 7:51 | 8:01 | 8 | 4 | 1 | 261.5 | 33 | 112 | 0.1 | 1 | 0.36 | 0.3 | 0.21 | 7.73 | 2.29 | 1.76 | 0.3 | 0.4 | 4.66 | 1 | 45.2 | 9.73 |  |  | 1 | 890.56 | 890.54 | 888.79 | 888.79 | 888.78 | 888.79 | 888.79 | 888.78 | 888.78 | 888.95 | 0.16 | 0.1 | 0.3 | 0.37 | 5.75
500 | 24B5A21049 | 240121049 | 2024-01-21 | 8:01 | 8:11 | 8 | 4 | 1 | 261.5 | 33 | 112 | 0.1 | 1 | 0.36 | 0.3 | 0.21 | 7.73 | 2.29 | 1.76 | 0.3 | 0.4 | 4.66 | 1 | 45.2 | 9.73 |  |  | 1 | 894.73 | 894.71 | 892.96 | 892.96 | 892.95 | 892.95 | 892.95 | 892.95 | 892.95 | 893.12 | 0.16 | 0.1 | 0.3 | 0.37 | 5.75
500 | 24B5A21050 | 240121050 | 2024-01-21 | 8:11 | 8:21 | 8 | 4 | 1 | 267.9 | 33 | 120 | 0.1 | 1 | 0.36 | 0.3 | 0.21 | 7.73 | 2.29 | 1.76 | 0.3 | 0.4 | 4.66 | 1 | 45.2 | 9.73 |  |  | 1 | 898.91 | 898.88 | 897.14 | 897.13 | 897.12 | 897.13 | 897.13 | 897.12 | 897.12 | 897.29 | 0.16 | 0.1 | 0.3 | 0.37 | 5.75
500 | 24B5A21051 | 240121051 | 2024-01-21 | 8:21 | 8:31 | 8 | 4 | 1 | 267.9 | 33 | 120 | 0.1 | 1 | 0.36 | 0.3 | 0.21 | 7.73 | 2.29 | 1.76 | 0.3 | 0.4 | 4.66 | 1 | 45.2 | 9.73 |  |  |  | 903.08 | 903.05 | 901.31 | 901.31 | 901.3 | 901.3 | 901.3 | 901.3 | 901.3 | 901.47 | 0.16 | 0.1 | 0.3 | 0.37 | 5.75
500 | 24B5A21052 | 240121052 | 2024-01-21 | 8:31 | 8:41 | 8 | 4 | 1 | 289.6 | 33 | 114 | 0.1 | 1 | 0.3 | 0.3 | 0.29 | 6.69 | 0.6 | 1.04 | 0.3 | 0.41 | 4.77 | 1 | 14.9 | 6.07 |  |  |  | 907.25 | 907.22 | 905.48 | 905.47 | 905.46 | 905.47 | 905.47 | 905.47 | 905.47 | 905.64 | 0.2 | 0.1 | 0.3 | 0.39 | 5.63
500 | 24B5A21053 | 240121053 | 2024-01-21 | 8:41 | 8:51 | 8 | 4 | 1 | 289.6 | 33 | 114 | 0.1 | 1 | 0.3 | 0.3 | 0.29 | 6.69 | 0.6 | 1.04 | 0.3 | 0.41 | 4.77 | 1 | 14.9 | 6.07 |  |  |  | 911.42 | 911.39 | 909.65 | 909.64 | 909.63 | 909.64 | 909.64 | 909.63 | 909.63 | 909.81 | 0.2 | 0.1 | 0.3 | 0.39 | 5.63
500 | 24B5A21054 | 240121054 | 2024-01-21 | 8:51 | 9:01 | 8 | 4 | 1 | 258.5 | 33 | 103 | 0.1 | 1 | 0.3 | 0.3 | 0.29 | 6.69 | 0.6 | 1.04 | 0.3 | 0.41 | 4.77 | 1 | 14.9 | 6.07 |  | 1 | 2 | 915.59 | 915.57 | 913.82 | 913.82 | 913.81 | 913.81 | 913.81 | 913.81 | 913.81 | 913.98 | 0.2 | 0.1 | 0.3 | 0.39 | 5.63
500 | 24B5A21055 | 240121055 | 2024-01-21 | 9:01 | 9:11 | 8 | 4 | 1 | 258.5 | 33 | 103 | 0.1 | 1 | 0.3 | 0.3 | 0.29 | 6.69 | 0.6 | 1.04 | 0.3 | 0.41 | 4.77 | 1 | 14.9 | 6.07 |  |  | 2 | 919.76 | 919.73 | 917.99 | 917.99 | 917.98 | 917.98 | 917.98 | 917.98 | 917.98 | 918.15 | 0.2 | 0.1 | 0.3 | 0.39 | 5.63
500 | 24B5A21056 | 240121056 | 2024-01-21 | 9:11 | 9:21 | 8 | 4 | 1 | 264.4 | 33 | 131 | 0.1 | 1 | 0.3 | 0.3 | 0.21 | 6.77 | 0.6 | 0.67 | 0.3 | 0.4 | 4.74 | 1 | 5.2 | 3.78 |  |  |  | 923.93 | 923.9 | 922.16 | 922.15 | 922.14 | 922.15 | 922.15 | 922.14 | 922.14 | 922.32 | 0.17 | 0.1 | 0.3 | 0.23 | 5.91
500 | 24B5A21057 | 240121057 | 2024-01-21 | 9:21 | 9:31 | 8 | 4 | 1 | 264.4 | 33 | 131 | 0.1 | 1 | 0.3 | 0.3 | 0.21 | 6.77 | 0.6 | 0.67 | 0.3 | 0.4 | 4.74 | 1 | 5.2 | 3.78 |  |  |  | 928.1 | 928.08 | 926.33 | 926.33 | 926.32 | 926.32 | 926.32 | 926.32 | 926.32 | 926.49 | 0.17 | 0.1 | 0.3 | 0.23 | 5.91
500 | 24B5A21058 | 240121058 | 2024-01-21 | 9:31 | 9:41 | 8 | 4 | 1 | 274.7 | 33 | 103 | 0.1 | 1 | 0.3 | 0.3 | 0.21 | 6.77 | 0.6 | 0.67 | 0.3 | 0.4 | 4.74 | 1 | 5.2 | 3.78 |  |  |  | 932.26 | 932.24 | 930.49 | 930.49 | 930.48 | 930.49 | 930.49 | 930.48 | 930.48 | 930.65 | 0.17 | 0.1 | 0.3 | 0.23 | 5.91
500 | 24B5A21059 | 240121059 | 2024-01-21 | 9:41 | 9:51 | 8 | 4 | 1 | 274.7 | 33 | 103 | 0.1 | 1 | 0.3 | 0.3 | 0.21 | 6.77 | 0.6 | 0.67 | 0.3 | 0.4 | 4.74 | 1 | 5.2 | 3.78 |  | 1 | 1 | 936.43 | 936.4 | 934.66 | 934.66 | 934.65 | 934.65 | 934.65 | 934.65 | 934.65 | 934.82 | 0.17 | 0.1 | 0.3 | 0.23 | 5.91
500 | 24B5A21060 | 240121060 | 2024-01-21 | 9:51 | 10:01 | 8 | 4 | 1 | 258.4 | 33 | 107 | 0.1 | 1 | 0.3 | 0.33 | 0.3 | 4.18 | 0.6 | 0.55 | 0.3 | 0.4 | 4.67 | 1 | 1.39 | 2.52 |  | 1 | 1 | 940.59 | 940.57 | 938.82 | 938.82 | 938.81 | 938.81 | 938.81 | 938.81 | 938.81 | 938.98 | 0.17 | 0.1 | 0.3 | 0.29 | 6.59
500 | 24B5A21061 | 240121061 | 2024-01-21 | 10:01 | 10:11 | 8 | 4 | 1 | 258.4 | 33 | 107 | 0.1 | 1 | 0.3 | 0.33 | 0.3 | 4.18 | 0.6 | 0.55 | 0.3 | 0.4 | 4.67 | 1 | 1.39 | 2.52 |  |  |  | 944.75 | 944.72 | 942.97 | 942.97 | 942.96 | 942.97 | 942.97 | 942.96 | 942.96 | 943.13 | 0.17 | 0.1 | 0.3 | 0.29 | 6.59
500 | 24B5A21062 | 240121062 | 2024-01-21 | 10:11 | 8:48 | 8 | 0 | 1 | 478.5 | 33 | 106 | 0.1 | 1 | 0.3 | 0.33 | 0.3 | 4.18 | 0.6 | 0.55 | 0.3 | 0.4 | 4.67 | 1 | 1.39 | 2.52 | 1 | 1 | 1 | 945.15 | 945.16 | 943.34 | 943.34 | 943.34 | 943.35 | 943.35 | 943.34 | 943.34 | 943.52 | 0.17 | 0.1 | 0.3 | 0.29 | 6.59
500 | 24B5A23001 | 240123001 | 2024-01-23 | 8:48 | 13:03 | 8 | 0 | 1 | 190 | 33 | 125 | 0.3 | 1.67 | 0.5 | 0.65 | 0.07 | 8.15 | 66.38 | 6.4 | 0.3 | 0.45 | 3.92 | 0.9 | 38.73 | 12.24 |  |  |  | 5.98 | 5.96 | 2.17 | 2.16 | 2.16 | 2.16 | 2.16 | 2.16 | 2.16 | 2.16 | 0.3 | 0.4 | 0.6 | 0.2 | 7.5
500 | 24B5A23002 | 240123002 | 2024-01-23 | 13:03 | 13:13 | 8 | 0 | 1 | 240 | 33 | 125 | 0.3 | 1.5 | 0.72 | 0.6 | 0.16 | 8.53 | 88.07 | 7.86 | 0.3 | 0.43 | 4.54 | 0.9 | 45.14 | 14.39 |  |  | 1 | 10.22 | 10.2 | 6.41 | 6.41 | 6.41 | 6.4 | 6.4 | 6.4 | 6.4 | 6.4 | 0.3 | 0.4 | 0.6 | 0.2 | 8.44
500 | 24B5A23003 | 240123003 | 2024-01-23 | 13:13 | 13:23 | 8 | 1 | 3 | 312 | 33 | 141 | 0.3 | 1.5 | 0.74 | 0.65 | 0.16 | 6.14 | 60.81 | 4.57 | 0.3 | 0.45 | 5.27 | 0.9 | 28.46 | 13.31 |  |  | 3 | 14.46 | 14.45 | 10.66 | 10.65 | 10.65 | 10.65 | 10.65 | 10.65 | 10.65 | 10.65 | 0.3 | 0.4 | 0.6 | 0.2 | 8.34
500 | 24B5A23004 | 240123004 | 2024-01-23 | 13:23 | 13:33 | 8 | 1 | 2 | 329 | 33 | 141 | 0.3 | 2.12 | 0.87 | 0.8 | 0.05 | 17.21 | 130 | 12.97 | 0.3 | 0.31 | 3.65 | 0.9 | 78.7 | 24.57 |  |  |  | 18.69 | 18.68 | 14.89 | 14.88 | 14.88 | 14.88 | 14.88 | 14.88 | 14.88 | 14.88 | 0.3 | 0.4 | 0.6 | 0.2 | 9.47
500 | 24B5A23005 | 240123005 | 2024-01-23 | 13:33 | 13:44 | 8 | 1 | 2 | 314 | 33 | 175 | 0.3 | 2.87 | 1.01 | 0.71 | 0.09 | 18.83 | 165 | 16.54 | 0.3 | 0.38 | 4.23 | 0.9 | 96.38 | 29.78 |  |  | 1 | 22.94 | 22.92 | 19.13 | 19.13 | 19.13 | 19.12 | 19.12 | 19.12 | 19.12 | 19.12 | 0.3 | 0.4 | 0.6 | 0.2 | 10.61
500 | 24B5A23006 | 240123006 | 2024-01-23 | 13:44 | 13:54 | 8 | 5 | 1 | 319.7 | 33 | 175 | 0.3 | 1.97 | 0.76 | 0.81 | 0.1 | 12.93 | 117 | 9.22 | 0.3 | 0.43 | 4.79 | 0.9 | 56.59 | 14.72 |  |  |  | 27.18 | 27.16 | 23.37 | 23.36 | 23.36 | 23.36 | 23.36 | 23.36 | 23.36 | 23.36 | 0.3 | 0.4 | 0.6 | 0.2 | 8.47
500 | 24B5A23007 | 240123007 | 2024-01-23 | 13:54 | 14:04 | 8 | 5 | 1 | 329.2 | 33 | 173 | 0.3 | 2.03 | 0.86 | 0.7 | 0.14 | 16.37 | 142 | 13.39 | 0.3 | 0.44 | 4.44 | 0.9 | 82.78 | 24.16 |  |  |  | 31.42 | 31.4 | 27.61 | 27.61 | 27.61 | 27.6 | 27.6 | 27.6 | 27.6 | 27.6 | 0.3 | 0.4 | 0.6 | 0.2 | 9.66
500 | 24B5A23008 | 240123008 | 2024-01-23 | 14:04 | 14:14 | 8 | 5 | 1 | 329.2 | 33 | 173 | 0.3 | 2.98 | 1.09 | 0.72 | 0.05 | 16.45 | 173 | 14.48 | 0.3 | 0.42 | 4.21 | 0.9 | 88.29 | 24.73 |  |  | 2 | 35.67 | 35.65 | 31.86 | 31.85 | 31.85 | 31.85 | 31.85 | 31.85 | 31.85 | 31.85 | 0.3 | 0.4 | 0.6 | 0.2 | 10.45
500 | 24B5A23009 | 240123009 | 2024-01-23 | 14:14 | 14:24 | 8 | 5 | 1 | 297 | 33 | 174 | 0.3 | 1.66 | 0.81 | 0.78 | 0.06 | 13.86 | 118 | 11.85 | 0.3 | 0.44 | 3.97 | 0.9 | 62.64 | 22.99 | 1 | 1 | 1 | 39.72 | 39.71 | 35.91 | 35.91 | 35.91 | 35.9 | 35.9 | 35.9 | 35.9 | 35.9 | 0.3 | 0.4 | 0.6 | 0.2 | 8.93
500 | 24B5A23010 | 240123010 | 2024-01-23 | 14:24 | 14:34 | 8 | 5 | 1 | 297 | 33 | 174 | 0.3 | 1.75 | 0.78 | 0.74 | 0.05 | 12.84 | 119 | 9.79 | 0.3 | 0.35 | 4.17 | 0.9 | 58.06 | 15.48 |  |  |  | 43.79 | 43.77 | 39.98 | 39.97 | 39.97 | 39.97 | 39.97 | 39.97 | 39.97 | 39.97 | 0.3 | 0.4 | 0.6 | 0.2 | 9.34
500 | 24B5A23011 | 240123011 | 2024-01-23 | 14:34 | 14:44 | 8 | 4 | 2 | 232 | 33 | 161 | 0.3 | 1.5 | 0.62 | 0.67 | 0.05 | 8.79 | 60.65 | 5.66 | 0.3 | 0.39 | 4.22 | 0.9 | 33.08 | 12.57 |  |  |  | 48.04 | 48.02 | 44.23 | 44.22 | 44.22 | 44.22 | 44.22 | 44.22 | 44.22 | 44.22 | 0.3 | 0.4 | 0.6 | 0.2 | 7.39
500 | 24B5A23012 | 240123012 | 2024-01-23 | 14:44 | 14:54 | 8 | 5 | 1 | 232 | 33 | 161 | 0.3 | 1.5 | 0.54 | 0.74 | 0.05 | 11.16 | 56.43 | 5.49 | 0.42 | 0.36 | 11.02 | 0.9 | 31.96 | 15.18 |  |  |  | 52.27 | 52.26 | 48.47 | 48.46 | 48.46 | 48.46 | 48.46 | 48.46 | 48.46 | 48.46 | 0.3 | 0.4 | 0.6 | 0.2 | 7.43
500 | 24B5A23013 | 240123013 | 2024-01-23 | 14:54 | 15:04 | 8 | 4 | 1 | 203.6 | 33 | 172 | 0.3 | 1.5 | 0.61 | 0.65 | 0.05 | 27 | 68.86 | 7.15 | 0.3 | 0.38 | 4.81 | 0.9 | 41.75 | 13.6 |  |  |  | 56.52 | 56.5 | 52.71 | 52.71 | 52.71 | 52.7 | 52.7 | 52.7 | 52.7 | 52.7 | 0.3 | 0.4 | 5.26 | 0.2 | 7.78
500 | 24B5A23014 | 240123014 | 2024-01-23 | 15:04 | 15:14 | 8 | 4 | 1 | 203.6 | 33 | 172 | 0.3 | 1.73 | 0.79 | 0.77 | 0.05 | 13.87 | 123 | 11.03 | 0.3 | 0.37 | 3.65 | 0.9 | 66.69 | 17.01 |  |  |  | 60.77 | 60.75 | 56.96 | 56.96 | 56.96 | 56.95 | 56.95 | 56.95 | 56.95 | 56.95 | 0.3 | 0.4 | 0.6 | 0.2 | 9.14
500 | 24B5A23015 | 240123015 | 2024-01-23 | 15:14 | 15:25 | 8 | 4 | 1 | 209.2 | 33 | 115 | 0.3 | 1.5 | 0.67 | 0.77 | 0.05 | 13.56 | 98.37 | 9.5 | 0.3 | 0.49 | 4.12 | 0.9 | 55.01 | 16.13 |  |  |  | 65.03 | 65.01 | 61.22 | 61.22 | 61.22 | 61.21 | 61.21 | 61.21 | 61.21 | 61.21 | 0.3 | 0.4 | 0.6 | 0.2 | 8.28
500 | 24B5A23016 | 240123016 | 2024-01-23 | 15:25 | 15:35 | 8 | 4 | 1 | 209.2 | 33 | 115 | 0.3 | 1.5 | 0.63 | 0.81 | 0.05 | 8.93 | 63.42 | 6.4 | 0.3 | 0.33 | 3.45 | 0.9 | 38.14 | 13.58 |  |  |  | 69.29 | 69.27 | 65.49 | 65.48 | 65.48 | 65.47 | 65.47 | 65.47 | 65.47 | 65.47 | 0.3 | 0.4 | 0.6 | 0.2 | 7.89
500 | 24B5A23017 | 240123017 | 2024-01-23 | 15:35 | 15:45 | 8 | 5 | 1 | 268.6 | 33 | 143 | 0.3 | 1.5 | 0.63 | 0.81 | 0.05 | 8.93 | 63.42 | 6.4 | 0.3 | 0.33 | 3.45 | 0.9 | 38.14 | 13.58 |  |  |  | 73.55 | 73.53 | 69.74 | 69.74 | 69.74 | 69.73 | 69.73 | 69.73 | 69.73 | 69.73 | 0.3 | 0.4 | 0.6 | 0.2 | 7.89
500 | 24B5A23018 | 240123018 | 2024-01-23 | 15:45 | 15:55 | 8 | 5 | 1 | 268.6 | 33 | 143 | 0.3 | 1.5 | 0.63 | 0.81 | 0.05 | 8.93 | 63.42 | 6.4 | 0.3 | 0.33 | 3.45 | 0.9 | 38.14 | 13.58 |  |  |  | 77.82 | 77.8 | 74.01 | 74.01 | 74.01 | 74 | 74 | 74 | 74 | 74 | 0.3 | 0.4 | 0.6 | 0.2 | 7.89
500 | 24B5A23019 | 240123019 | 2024-01-23 | 15:55 | 16:05 | 8 | 5 | 1 | 307.2 | 33 | 97 | 0.1 | 1 | 0.38 | 0.3 | 0.1 | 7.1 | 0.6 | 0.27 | 0.3 | 0.4 | 3.05 | 1 | 0.91 | 2.31 |  |  |  | 82.09 | 82.07 | 78.28 | 78.28 | 78.28 | 78.27 | 78.27 | 78.27 | 78.27 | 78.27 | 0.1 | 0.1 | 0.3 | 0.2 | 7.47
500 | 24B5A23020 | 240123020 | 2024-01-23 | 16:05 | 16:16 | 8 | 5 | 1 | 307.2 | 33 | 97 | 0.1 | 1 | 0.38 | 0.3 | 0.1 | 7.1 | 0.6 | 0.27 | 0.3 | 0.4 | 3.05 | 1 | 0.91 | 2.31 |  |  |  | 86.34 | 86.33 | 82.54 | 82.53 | 82.53 | 82.53 | 82.53 | 82.53 | 82.53 | 82.53 | 0.1 | 0.1 | 0.3 | 0.2 | 7.47
500 | 24B5A23021 | 240123021 | 2024-01-23 | 16:16 | 16:26 | 8 | 5 | 1 | 316.8 | 33 | 158 | 0.1 | 1 | 0.38 | 0.3 | 0.1 | 7.1 | 0.6 | 0.27 | 0.3 | 0.4 | 3.05 | 1 | 0.91 | 2.31 |  |  |  | 90.6 | 90.59 | 86.8 | 86.79 | 86.79 | 86.79 | 86.79 | 86.79 | 86.79 | 86.79 | 0.1 | 0.1 | 0.3 | 0.2 | 7.47
500 | 24B5A23022 | 240123022 | 2024-01-23 | 16:26 | 16:39 | 8 | 5 | 1 | 316.8 | 33 | 158 | 0.1 | 1 | 0.38 | 0.3 | 0.1 | 7.1 | 0.6 | 0.27 | 0.3 | 0.4 | 3.05 | 1 | 0.91 | 2.31 |  |  |  | 94.87 | 94.85 | 91.06 | 91.06 | 91.06 | 91.05 | 91.05 | 91.05 | 91.05 | 91.05 | 0.1 | 0.1 | 0.3 | 0.2 | 7.47
500 | 24B5A23023 | 240123023 | 2024-01-23 | 16:39 | 16:47 | 8 | 5 | 1 | 342 | 33 | 62 | 0.1 | 1 | 0.34 | 0.3 | 0.1 | 4.94 | 0.6 | 0.33 | 0.3 | 0.4 | 3.06 | 1 | 1.23 | 2.07 |  |  | 1 | 99.14 | 99.12 | 95.33 | 95.33 | 95.33 | 95.32 | 95.32 | 95.32 | 95.32 | 95.32 | 0.1 | 0.1 | 0.3 | 0.2 | 7.44
500 | 24B5A23024 | 240123024 | 2024-01-23 | 16:47 | 16:57 | 8 | 5 | 1 | 342 | 33 | 62 | 0.1 | 1 | 0.34 | 0.3 | 0.1 | 4.94 | 0.6 | 0.33 | 0.3 | 0.4 | 3.06 | 1 | 1.23 | 2.07 |  |  | 1 | 103.39 | 103.38 | 99.59 | 99.58 | 99.58 | 99.58 | 99.58 | 99.58 | 99.58 | 99.58 | 0.1 | 0.1 | 0.3 | 0.2 | 7.44
500 | 24B5A23025 | 240123025 | 2024-01-23 | 16:57 | 17:07 | 8 | 4 | 1 | 351 | 33 | 134 | 0.1 | 1 | 0.34 | 0.3 | 0.1 | 4.94 | 0.6 | 0.33 | 0.3 | 0.4 | 3.06 | 1 | 1.23 | 1.67 |  |  |  | 107.65 | 107.63 | 103.84 | 103.84 | 103.84 | 103.83 | 103.83 | 103.83 | 103.83 | 103.83 | 0.1 | 0.1 | 0.3 | 0.2 | 7.44
500 | 24B5A23026 | 240123026 | 2024-01-23 | 17:07 | 17:17 | 8 | 5 | 1 | 333.1 | 33 | 134 | 0.1 | 1 | 0.34 | 0.3 | 0.1 | 4.94 | 0.6 | 0.33 | 0.3 | 0.4 | 3.06 | 1 | 1.23 | 1.67 |  |  |  | 111.9 | 111.88 | 108.09 | 108.09 | 108.09 | 108.08 | 108.08 | 108.08 | 108.08 | 108.08 | 0.1 | 0.1 | 0.3 | 0.2 | 7.44
500 | 24B5A23027 | 240123027 | 2024-01-23 | 17:17 | 17:27 | 8 | 5 | 1 | 334.5 | 33 | 90 | 0.1 | 1 | 0.34 | 0.3 | 0.1 | 4.94 | 0.6 | 0.33 | 0.3 | 0.4 | 3.06 | 1 | 1.23 | 1.67 |  |  |  | 116.15 | 116.14 | 112.35 | 112.34 | 112.34 | 112.34 | 112.34 | 112.34 | 112.34 | 112.34 | 0.1 | 0.1 | 0.3 | 0.2 | 7.44
500 | 24B5A23028 | 240123028 | 2024-01-23 | 17:27 | 17:38 | 8 | 5 | 1 | 330.9 | 33 | 90 | 0.1 | 1 | 0.34 | 0.3 | 0.1 | 4.94 | 0.6 | 0.33 | 0.3 | 0.4 | 3.06 | 1 | 1.23 | 1.67 |  | 1 | 2 | 120.4 | 120.39 | 116.6 | 116.59 | 116.59 | 116.59 | 116.59 | 116.59 | 116.59 | 116.59 | 0.1 | 0.1 | 0.3 | 0.2 | 7.44
500 | 24B5A23029 | 240123029 | 2024-01-23 | 17:38 | 17:48 | 8 | 6 | 1 | 297 | 33 | 120 | 0.1 | 1 | 0.34 | 0.3 | 0.1 | 4.94 | 0.6 | 0.33 | 0.3 | 0.4 | 3.06 | 1 | 1.23 | 1.67 |  |  | 1 | 124.65 | 124.63 | 120.84 | 120.83 | 120.83 | 120.83 | 120.83 | 120.83 | 120.83 | 120.83 | 0.1 | 0.1 | 0.3 | 0.2 | 7.44
500 | 24B5A23030 | 240123030 | 2024-01-23 | 17:48 | 17:58 | 8 | 6 | 1 | 273.6 | 33 | 120 | 0.1 | 1 | 0.34 | 0.3 | 0.1 | 4.94 | 0.6 | 0.33 | 0.3 | 0.4 | 3.06 | 1 | 1.23 | 1.67 |  |  |  | 128.89 | 128.87 | 125.08 | 125.08 | 125.08 | 125.07 | 125.07 | 125.07 | 125.07 | 125.07 | 0.1 | 0.1 | 0.3 | 0.2 | 7.44
500 | 24B5A23031 | 240123031 | 2024-01-23 | 17:58 | 18:08 | 8 | 6 | 1 | 263.5 | 33 | 150 | 0.1 | 1 | 0.55 | 0.42 | 0.16 | 5.29 | 0.6 | 0.46 | 0.3 | 0.44 | 3.15 | 1 | 0.99 | 1.77 |  |  | 1 | 133.14 | 133.13 | 129.34 | 129.33 | 129.33 | 129.33 | 129.33 | 129.33 | 129.33 | 129.33 | 0.1 | 0.1 | 0.3 | 0.2 | 7.69
500 | 24B5A23032 | 240123032 | 2024-01-23 | 18:08 | 18:18 | 8 | 6 | 1 | 263.5 | 33 | 150 | 0.1 | 1 | 0.55 | 0.42 | 0.16 | 5.29 | 0.6 | 0.46 | 0.3 | 0.44 | 3.15 | 1 | 0.99 | 1.77 |  |  |  | 137.38 | 137.37 | 133.58 | 133.57 | 133.57 | 133.57 | 133.57 | 133.57 | 133.57 | 133.57 | 0.1 | 0.1 | 0.3 | 0.2 | 7.69
500 | 24B5A23033 | 240123033 | 2024-01-23 | 18:18 | 18:28 | 8 | 6 | 1 | 243.4 | 33 | 136 | 0.1 | 1 | 0.55 | 0.42 | 0.16 | 5.29 | 0.6 | 0.46 | 0.3 | 0.44 | 3.15 | 1 | 0.99 | 1.77 |  |  |  | 141.63 | 141.62 | 137.83 | 137.82 | 137.82 | 137.82 | 137.82 | 137.82 | 137.82 | 137.82 | 0.1 | 0.1 | 0.3 | 0.2 | 7.69
500 | 24B5A23034 | 240123034 | 2024-01-23 | 18:28 | 18:39 | 8 | 6 | 1 | 243.4 | 33 | 136 | 0.1 | 1 | 0.55 | 0.42 | 0.16 | 5.29 | 0.6 | 0.46 | 0.3 | 0.44 | 3.15 | 1 | 0.99 | 1.77 |  |  |  | 145.88 | 145.87 | 142.08 | 142.07 | 142.07 | 142.07 | 142.07 | 142.07 | 142.07 | 142.07 | 0.1 | 0.1 | 0.3 | 0.2 | 7.69
500 | 24B5A23035 | 240123035 | 2024-01-23 | 18:39 | 18:49 | 8 | 5 | 1 | 251.8 | 33 | 107 | 0.1 | 1 | 0.55 | 0.42 | 0.16 | 5.29 | 0.6 | 0.46 | 0.3 | 0.44 | 3.15 | 1 | 0.99 | 1.77 | 1 | 1 | 2 | 150.13 | 150.12 | 146.33 | 146.32 | 146.32 | 146.32 | 146.32 | 146.32 | 146.32 | 146.32 | 0.1 | 0.1 | 0.3 | 0.2 | 7.69
500 | 24B5A23036 | 240123036 | 2024-01-23 | 18:49 | 18:59 | 8 | 6 | 1 | 251.8 | 33 | 107 | 0.1 | 1 | 0.55 | 0.42 | 0.16 | 5.29 | 0.6 | 0.46 | 0.3 | 0.44 | 3.15 | 1 | 0.99 | 1.77 |  |  |  | 154.37 | 154.36 | 150.57 | 150.56 | 150.56 | 150.56 | 150.56 | 150.56 | 150.56 | 150.56 | 0.1 | 0.1 | 0.3 | 0.2 | 7.69
500 | 24B5A23037 | 240123037 | 2024-01-23 | 18:59 | 19:09 | 8 | 6 | 1 | 280.5 | 33 | 188 | 0.1 | 1 | 0.34 | 0.3 | 0.13 | 4.28 | 0.6 | 0.23 | 0.3 | 0.4 | 3.19 | 1 | 0.64 | 1.59 |  |  | 1 | 158.62 | 158.61 | 154.82 | 154.81 | 154.81 | 154.81 | 154.81 | 154.81 | 154.81 | 154.81 | 0.1 | 0.1 | 0.3 | 0.2 | 7.37
500 | 24B5A23038 | 240123038 | 2024-01-23 | 19:09 | 19:19 | 8 | 6 | 1 | 280.5 | 33 | 188 | 0.1 | 1 | 0.34 | 0.3 | 0.13 | 4.28 | 0.6 | 0.23 | 0.3 | 0.4 | 3.19 | 1 | 0.64 | 1.59 |  |  |  | 162.86 | 162.85 | 159.06 | 159.05 | 159.05 | 159.05 | 159.05 | 159.05 | 159.05 | 159.05 | 0.1 | 0.1 | 0.3 | 0.2 | 7.37
500 | 24B5A23039 | 240123039 | 2024-01-23 | 19:19 | 19:30 | 8 | 6 | 1 | 269.4 | 33 | 137 | 0.1 | 1 | 0.34 | 0.3 | 0.13 | 4.28 | 0.6 | 0.23 | 0.3 | 0.4 | 3.19 | 1 | 0.64 | 1.59 |  |  |  | 167.1 | 167.08 | 163.29 | 163.29 | 163.29 | 163.28 | 163.28 | 163.28 | 163.28 | 163.28 | 0.1 | 0.1 | 0.3 | 0.2 | 7.37
500 | 24B5A23040 | 240123040 | 2024-01-23 | 19:30 | 19:40 | 8 | 6 | 1 | 269.4 | 33 | 137 | 0.1 | 1 | 0.34 | 0.3 | 0.13 | 4.28 | 0.6 | 0.23 | 0.3 | 0.4 | 3.19 | 1 | 0.64 | 1.59 |  |  |  | 171.35 | 171.34 | 167.55 | 167.54 | 167.54 | 167.54 | 167.54 | 167.54 | 167.54 | 167.54 | 0.1 | 0.1 | 0.3 | 0.2 | 7.37
500 | 24B5A23041 | 240123041 | 2024-01-23 | 19:40 | 19:50 | 8 | 6 | 1 | 276.1 | 33 | 155 | 0.1 | 1 | 0.34 | 0.3 | 0.13 | 4.28 | 0.6 | 0.23 | 0.3 | 0.4 | 3.19 | 1 | 0.64 | 1.59 |  |  |  | 175.59 | 175.58 | 171.79 | 171.78 | 171.78 | 171.78 | 171.78 | 171.78 | 171.78 | 171.78 | 0.1 | 0.1 | 0.3 | 0.2 | 7.37
500 | 24B5A23042 | 240123042 | 2024-01-23 | 19:50 | 20:00 | 8 | 6 | 1 | 276.1 | 33 | 155 | 0.1 | 1 | 0.34 | 0.3 | 0.13 | 4.28 | 0.6 | 0.23 | 0.3 | 0.4 | 3.19 | 1 | 0.64 | 1.59 |  | 1 | 1 | 179.84 | 179.82 | 176.03 | 176.03 | 176.03 | 176.02 | 176.02 | 176.02 | 176.02 | 176.02 | 0.1 | 0.1 | 0.3 | 0.2 | 7.37
500 | 24B5A23043 | 240123043 | 2024-01-23 | 20:00 | 20:10 | 8 | 6 | 1 | 275.5 | 33 | 145 | 0.1 | 1 | 0.43 | 0.3 | 0.1 | 3.74 | 0.6 | 0.2 | 0.3 | 0.4 | 3.06 | 1 | 0.75 | 1.43 |  |  |  | 184.09 | 184.07 | 180.28 | 180.28 | 180.28 | 180.27 | 180.27 | 180.27 | 180.27 | 180.27 | 0.1 | 0.1 | 0.3 | 0.2 | 6.8
500 | 24B5A23044 | 240123044 | 2024-01-23 | 20:10 | 20:21 | 8 | 4 | 1 | 275.5 | 33 | 145 | 0.1 | 1 | 0.43 | 0.3 | 0.1 | 3.74 | 0.6 | 0.2 | 0.3 | 0.4 | 3.06 | 1 | 0.75 | 1.43 |  |  |  | 188.23 | 188.21 | 184.42 | 184.42 | 184.42 | 184.41 | 184.41 | 184.41 | 184.41 | 184.41 | 0.1 | 0.1 | 0.3 | 0.2 | 6.8
500 | 24B5A23045 | 240123045 | 2024-01-23 | 20:21 | 20:33 | 8 | 3 | 1 | 270.4 | 33 | 146 | 0.1 | 1 | 0.43 | 0.3 | 0.1 | 3.74 | 0.6 | 0.2 | 0.3 | 0.4 | 3.06 | 1 | 0.75 | 1.43 |  | 1 | 1 | 192.37 | 192.35 | 188.57 | 188.56 | 188.56 | 188.55 | 188.55 | 188.55 | 188.55 | 188.55 | 0.1 | 0.1 | 0.3 | 0.2 | 6.8
500 | 24B5A23046 | 240123046 | 2024-01-23 | 20:33 | 20:44 | 8 | 3 | 1 | 270.4 | 33 | 146 | 0.1 | 1 | 0.43 | 0.3 | 0.1 | 3.74 | 0.6 | 0.2 | 0.3 | 0.4 | 3.06 | 1 | 0.75 | 1.43 |  |  |  | 196.52 | 196.5 | 192.71 | 192.71 | 192.71 | 192.7 | 192.7 | 192.7 | 192.7 | 192.7 | 0.1 | 0.1 | 0.3 | 0.2 | 6.8
500 | 24B5A23047 | 240123047 | 2024-01-23 | 20:44 | 20:55 | 8 | 4 | 1 | 332 | 33 | 174 | 0.1 | 1 | 0.43 | 0.3 | 0.1 | 3.74 | 0.6 | 0.2 | 0.3 | 0.4 | 3.06 | 1 | 0.75 | 1.43 |  |  |  | 200.78 | 200.76 | 196.98 | 196.97 | 196.97 | 196.96 | 196.96 | 196.96 | 196.96 | 196.96 | 0.1 | 0.1 | 0.3 | 0.2 | 6.8
500 | 24B5A23048 | 240123048 | 2024-01-23 | 20:55 | 21:06 | 8 | 5 | 1 | 332 | 33 | 174 | 0.1 | 1 | 0.43 | 0.3 | 0.1 | 3.74 | 0.6 | 0.2 | 0.3 | 0.4 | 3.06 | 1 | 0.75 | 1.43 |  |  |  | 205.03 | 205.02 | 201.23 | 201.22 | 201.22 | 201.22 | 201.22 | 201.22 | 201.22 | 201.22 | 0.1 | 0.1 | 0.3 | 0.2 | 6.8
500 | 24B5A23049 | 240123049 | 2024-01-23 | 21:06 | 21:16 | 8 | 6 | 1 | 282.2 | 33 | 126 | 0.1 | 1 | 0.36 | 0.3 | 0.1 | 3.52 | 0.6 | 0.2 | 0.3 | 0.4 | 3.12 | 1 | 0.66 | 1.35 |  |  |  | 209.26 | 209.25 | 205.46 | 205.45 | 205.45 | 205.45 | 205.45 | 205.45 | 205.45 | 205.45 | 0.1 | 0.1 | 0.3 | 0.2 | 6.93
500 | 24B5A23050 | 240123050 | 2024-01-23 | 21:16 | 21:26 | 8 | 6 | 1 | 282.2 | 33 | 126 | 0.1 | 1 | 0.36 | 0.3 | 0.1 | 3.52 | 0.6 | 0.2 | 0.3 | 0.4 | 3.12 | 1 | 0.66 | 1.35 |  |  |  | 213.5 | 213.49 | 209.7 | 209.69 | 209.69 | 209.69 | 209.69 | 209.69 | 209.69 | 209.69 | 0.1 | 0.1 | 0.3 | 0.2 | 6.93
500 | 24B5A23051 | 240123051 | 2024-01-23 | 21:26 | 21:36 | 8 | 6 | 1 | 252.6 | 33 | 169 | 0.1 | 1 | 0.36 | 0.3 | 0.1 | 3.52 | 0.6 | 0.2 | 0.3 | 0.4 | 3.12 | 1 | 0.66 | 1.35 |  |  |  | 217.75 | 217.73 | 213.94 | 213.94 | 213.94 | 213.93 | 213.93 | 213.93 | 213.93 | 213.93 | 0.1 | 0.1 | 0.3 | 0.2 | 6.93
500 | 24B5A23052 | 240123052 | 2024-01-23 | 21:36 | 21:46 | 8 | 6 | 1 | 252.6 | 33 | 169 | 0.1 | 1 | 0.36 | 0.3 | 0.1 | 3.52 | 0.6 | 0.2 | 0.3 | 0.4 | 3.12 | 1 | 0.66 | 1.35 |  |  |  | 222 | 221.99 | 218.2 | 218.19 | 218.19 | 218.19 | 218.19 | 218.19 | 218.19 | 218.19 | 0.1 | 0.1 | 0.3 | 0.2 | 6.93
500 | 24B5A23053 | 240123053 | 2024-01-23 | 21:46 | 21:56 | 8 | 6 | 1 | 270.7 | 33 | 107 | 0.1 | 1 | 0.36 | 0.3 | 0.1 | 3.52 | 0.6 | 0.2 | 0.3 | 0.4 | 3.12 | 1 | 0.66 | 1.35 |  |  |  | 226.24 | 226.23 | 222.44 | 222.43 | 222.43 | 222.43 | 222.43 | 222.43 | 222.43 | 222.43 | 0.1 | 0.1 | 0.3 | 0.2 | 6.93
500 | 24B5A23054 | 240123054 | 2024-01-23 | 21:56 | 22:07 | 8 | 6 | 1 | 270.7 | 33 | 107 | 0.1 | 1 | 0.36 | 0.3 | 0.1 | 3.52 | 0.6 | 0.2 | 0.3 | 0.4 | 3.12 | 1 | 0.66 | 1.35 |  |  |  | 230.49 | 230.48 | 226.69 | 226.68 | 226.68 | 226.68 | 226.68 | 226.68 | 226.68 | 226.68 | 0.1 | 0.1 | 0.3 | 0.2 | 6.93
500 | 24B5A23055 | 240123055 | 2024-01-23 | 22:07 | 22:17 | 8 | 6 | 1 | 290.7 | 33 | 138 | 0.1 | 1 | 0.35 | 0.3 | 0.1 | 5.68 | 0.6 | 0.2 | 0.3 | 0.4 | 3.23 | 1 | 1.19 | 1.38 |  |  | 1 | 234.75 | 234.73 | 230.94 | 230.94 | 230.94 | 230.93 | 230.93 | 230.93 | 230.93 | 230.93 | 0.1 | 0.1 | 0.3 | 0.2 | 7.03
500 | 24B5A23056 | 240123056 | 2024-01-23 | 22:17 | 22:27 | 8 | 6 | 1 | 290.7 | 33 | 138 | 0.1 | 1 | 0.35 | 0.3 | 0.1 | 5.68 | 0.6 | 0.2 | 0.3 | 0.4 | 3.23 | 1 | 1.19 | 1.38 |  |  | 1 | 239 | 238.99 | 235.2 | 235.19 | 235.19 | 235.19 | 235.19 | 235.19 | 235.19 | 235.19 | 0.1 | 0.1 | 0.3 | 0.2 | 7.03
500 | 24B5A23057 | 240123057 | 2024-01-23 | 22:27 | 22:37 | 8 | 6 | 1 | 275.4 | 33 | 134 | 0.1 | 1 | 0.35 | 0.3 | 0.1 | 5.68 | 0.6 | 0.2 | 0.3 | 0.4 | 3.23 | 1 | 1.19 | 1.38 |  |  | 1 | 243.25 | 243.23 | 239.44 | 239.44 | 239.44 | 239.43 | 239.43 | 239.43 | 239.43 | 239.43 | 0.1 | 0.1 | 0.3 | 0.2 | 7.03
500 | 24B5A23058 | 240123058 | 2024-01-23 | 22:37 | 22:48 | 8 | 6 | 1 | 275.4 | 33 | 134 | 0.1 | 1 | 0.35 | 0.3 | 0.1 | 5.68 | 0.6 | 0.2 | 0.3 | 0.4 | 3.23 | 1 | 1.19 | 1.38 |  |  | 2 | 247.5 | 247.49 | 243.7 | 243.69 | 243.69 | 243.69 | 243.69 | 243.69 | 243.69 | 243.69 | 0.1 | 0.1 | 0.3 | 0.2 | 7.03
500 | 24B5A23059 | 240123059 | 2024-01-23 | 22:48 | 22:58 | 8 | 6 | 1 | 299.7 | 33 | 136 | 0.1 | 1 | 0.35 | 0.3 | 0.1 | 5.68 | 0.6 | 0.2 | 0.3 | 0.4 | 3.23 | 1 | 1.19 | 1.38 |  |  | 1 | 251.76 | 251.74 | 247.95 | 247.95 | 247.95 | 247.94 | 247.94 | 247.94 | 247.94 | 247.94 | 0.1 | 0.1 | 0.3 | 0.2 | 7.03
500 | 24B5A23060 | 240123060 | 2024-01-23 | 22:58 | 23:08 | 8 | 6 | 1 | 299.7 | 33 | 136 | 0.1 | 1 | 0.35 | 0.3 | 0.1 | 5.68 | 0.6 | 0.2 | 0.3 | 0.4 | 3.23 | 1 | 1.19 | 1.38 |  |  |  | 256.01 | 255.99 | 252.2 | 252.2 | 252.2 | 252.19 | 252.19 | 252.19 | 252.19 | 252.19 | 0.1 | 0.1 | 0.3 | 0.2 | 7.03
500 | 24B5A23061 | 240123061 | 2024-01-23 | 23:08 | 23:18 | 8 | 6 | 1 | 273 | 33 | 114 | 0.1 | 1 | 0.33 | 0.3 | 0.1 | 5.54 | 0.6 | 0.2 | 0.3 | 0.4 | 3.49 | 1 | 1.27 | 1.47 |  |  |  | 260.08 | 260.07 | 256.27 | 256.27 | 256.27 | 256.26 | 256.26 | 256.26 | 256.26 | 256.26 | 0.1 | 0.1 | 0.3 | 0.2 | 6.88
500 | 24B5A23062 | 240123062 | 2024-01-23 | 23:18 | 23:27 | 8 | 6 | 1 | 273.2 | 33 | 114 | 0.1 | 1 | 0.33 | 0.3 | 0.1 | 5.54 | 0.6 | 0.2 | 0.3 | 0.4 | 3.49 | 1 | 1.27 | 1.47 |  |  |  | 264.02 | 264 | 260.2 | 260.2 | 260.2 | 260.19 | 260.19 | 260.19 | 260.19 | 260.19 | 0.1 | 0.1 | 0.3 | 0.2 | 6.88
500 | 24B5A23063 | 240123063 | 2024-01-23 | 23:27 | 23:37 | 8 | 6 | 1 | 248 | 33 | 154 | 0.1 | 1 | 0.33 | 0.3 | 0.1 | 5.54 | 0.6 | 0.2 | 0.3 | 0.4 | 3.49 | 1 | 1.27 | 1.47 |  |  |  | 268.07 | 268.05 | 264.25 | 264.25 | 264.25 | 264.24 | 264.24 | 264.24 | 264.24 | 264.24 | 0.1 | 0.1 | 0.3 | 0.2 | 6.88
500 | 24B5A23064 | 240123064 | 2024-01-23 | 23:37 | 23:47 | 8 | 6 | 1 | 248 | 33 | 154 | 0.1 | 1 | 0.33 | 0.3 | 0.1 | 5.54 | 0.6 | 0.2 | 0.3 | 0.4 | 3.49 | 1 | 1.27 | 1.47 |  |  |  | 272.14 | 272.13 | 268.33 | 268.32 | 268.32 | 268.32 | 268.32 | 268.32 | 268.32 | 268.32 | 0.1 | 0.1 | 0.3 | 0.2 | 6.88
500 | 24B5A23065 | 240123065 | 2024-01-23 | 23:47 | 23:56 | 8 | 6 | 1 | 270.7 | 33 | 132 | 0.1 | 1 | 0.33 | 0.3 | 0.1 | 5.54 | 0.6 | 0.2 | 0.3 | 0.4 | 3.49 | 1 | 1.27 | 1.47 |  |  |  | 276.22 | 276.2 | 272.41 | 272.4 | 272.4 | 272.4 | 272.4 | 272.4 | 272.4 | 272.4 | 0.1 | 0.1 | 0.3 | 0.2 | 6.88
500 | 24B5A23066 | 240123066 | 2024-01-23 | 23:56 | 0:06 | 8 | 6 | 1 | 270.7 | 33 | 132 | 0.1 | 1 | 0.33 | 0.3 | 0.1 | 5.54 | 0.6 | 0.2 | 0.3 | 0.4 | 3.49 | 1 | 1.27 | 1.47 |  |  |  | 280.3 | 280.29 | 276.49 | 276.49 | 276.49 | 276.48 | 276.48 | 276.48 | 276.48 | 276.48 | 0.1 | 0.1 | 0.3 | 0.2 | 6.88
500 | 24B5A24001 | 240124001 | 2024-01-24 | 0:06 | 0:16 | 8 | 6 | 1 | 266.8 | 33 | 122 | 0.3 | 1.5 | 0.67 | 0.62 | 0.05 | 1.04 | 1.82 | 0.58 | 0.3 | 0.51 | 3.27 | 0.9 | 0.68 | 0.73 |  |  |  | 284.38 | 284.36 | 280.56 | 280.56 | 280.56 | 280.55 | 280.55 | 280.55 | 280.55 | 280.55 | 0.3 | 0.4 | 0.6 | 0.2 | 6.97
500 | 24B5A24002 | 240124002 | 2024-01-24 | 0:16 | 0:26 | 8 | 6 | 1 | 266.8 | 33 | 122 | 0.3 | 1.5 | 0.58 | 0.68 | 0.05 | 5.35 | 2.56 | 0.53 | 0.3 | 0.42 | 3.82 | 0.9 | 3.92 | 2.15 |  |  |  | 288.45 | 288.43 | 284.63 | 284.63 | 284.63 | 284.62 | 284.62 | 284.62 | 284.62 | 284.62 | 0.3 | 0.4 | 0.6 | 0.2 | 4.92
500 | 24B5A24003 | 240124003 | 2024-01-24 | 0:26 | 0:35 | 8 | 6 | 1 | 299 | 33 | 79 | 0.3 | 1.5 | 0.53 | 0.54 | 0.09 | 1.17 | 1.67 | 0.74 | 0.3 | 0.44 | 5.01 | 0.9 | 0.85 | 1.78 |  |  |  | 292.52 | 292.51 | 288.71 | 288.7 | 288.7 | 288.7 | 288.7 | 288.7 | 288.7 | 288.7 | 0.3 | 0.4 | 0.6 | 0.2 | 6.88
500 | 24B5A24004 | 240124004 | 2024-01-24 | 0:35 | 0:45 | 8 | 6 | 1 | 299 | 33 | 79 | 0.3 | 1.5 | 0.6 | 0.66 | 0.05 | 8.51 | 1.68 | 0.53 | 0.3 | 0.28 | 6.11 | 0.9 | 4.65 | 5.11 |  |  | 1 | 296.59 | 296.58 | 292.78 | 292.77 | 292.77 | 292.77 | 292.77 | 292.77 | 292.77 | 292.77 | 0.3 | 0.4 | 0.6 | 0.2 | 5.12
500 | 24B5A24005 | 240124005 | 2024-01-24 | 0:45 | 0:55 | 8 | 6 | 1 | 272 | 33 | 148 | 0.3 | 1.5 | 0.59 | 0.65 | 0.05 | 1.76 | 1.04 | 0.62 | 0.3 | 0.51 | 4.36 | 0.9 | 0.74 | 1.5 |  |  |  | 300.66 | 300.64 | 296.84 | 296.84 | 296.84 | 296.83 | 296.83 | 296.83 | 296.83 | 296.83 | 0.3 | 0.4 | 0.6 | 0.2 | 6.77
500 | 24B5A24006 | 240124006 | 2024-01-24 | 0:55 | 1:05 | 8 | 6 | 1 | 272.4 | 33 | 148 | 0.3 | 1.5 | 0.57 | 0.59 | 0.05 | 0.74 | 1.25 | 0.45 | 0.3 | 0.37 | 3.75 | 0.9 | 0.5 | 1 |  |  | 1 | 304.73 | 304.71 | 300.91 | 300.91 | 300.91 | 300.9 | 300.9 | 300.9 | 300.9 | 300.9 | 0.3 | 0.4 | 0.6 | 0.2 | 6.35
500 | 24B5A24007 | 240124007 | 2024-01-24 | 1:05 | 1:14 | 8 | 6 | 1 | 287 | 33 | 128 | 0.3 | 1.5 | 0.51 | 0.51 | 0.22 | 4.09 | 2.43 | 0.73 | 0.3 | 0.46 | 5.84 | 0.9 | 0.63 | 3.01 |  |  |  | 308.79 | 308.77 | 304.98 | 304.97 | 304.97 | 304.97 | 304.97 | 304.97 | 304.97 | 304.97 | 0.3 | 0.4 | 0.6 | 0.2 | 6.66
500 | 24B5A24008 | 240124008 | 2024-01-24 | 1:14 | 1:24 | 8 | 6 | 1 | 287 | 33 | 128 | 0.3 | 1.5 | 0.47 | 0.54 | 0.06 | 1.01 | 2.76 | 0.56 | 0.3 | 0.41 | 4.33 | 0.9 | 0.5 | 1.07 |  |  |  | 312.86 | 312.84 | 309.05 | 309.04 | 309.04 | 309.04 | 309.04 | 309.04 | 309.04 | 309.04 | 0.3 | 0.4 | 0.6 | 0.2 | 6.73
500 | 24B5A24009 | 240124009 | 2024-01-24 | 1:24 | 1:34 | 8 | 6 | 1 | 282 | 33 | 90 | 0.3 | 1.5 | 0.4 | 0.73 | 0.05 | 6.34 | 4.47 | 0.42 | 0.3 | 0.47 | 4.73 | 0.9 | 0.77 | 6.52 |  |  |  | 316.92 | 316.91 | 313.11 | 313.11 | 313.11 | 313.1 | 313.1 | 313.1 | 313.1 | 313.1 | 0.3 | 0.4 | 0.6 | 0.27 | 2.37
500 | 24B5A24010 | 240124010 | 2024-01-24 | 1:34 | 1:44 | 8 | 6 | 1 | 282 | 33 | 90 | 0.3 | 1.5 | 0.4 | 0.57 | 0.06 | 11.91 | 2.93 | 0.6 | 0.3 | 0.38 | 5.94 | 0.9 | 1.92 | 0.99 |  |  |  | 321 | 320.98 | 317.18 | 317.18 | 317.18 | 317.17 | 317.17 | 317.17 | 317.17 | 317.17 | 0.3 | 0.4 | 0.6 | 0.2 | 5.85
500 | 24B5A24011 | 240124011 | 2024-01-24 | 1:44 | 1:53 | 8 | 6 | 1 | 269.8 | 33 | 125 | 0.3 | 1.5 | 0.4 | 0.55 | 0.19 | 3.72 | 2.27 | 0.42 | 0.3 | 0.5 | 4.6 | 0.9 | 2.92 | 0.76 |  |  |  | 325.06 | 325.04 | 321.25 | 321.24 | 321.24 | 321.23 | 321.23 | 321.23 | 321.23 | 321.23 | 0.3 | 0.46 | 0.6 | 0.2 | 5.22
500 | 24B5A24012 | 240124012 | 2024-01-24 | 1:53 | 2:03 | 8 | 6 | 1 | 269.8 | 33 | 125 | 0.3 | 1.5 | 0.4 | 0.63 | 0.06 | 7.05 | 3.13 | 0.45 | 0.3 | 0.37 | 5.02 | 0.9 | 2.75 | 1.71 |  |  |  | 329.13 | 329.11 | 325.32 | 325.31 | 325.31 | 325.3 | 325.3 | 325.3 | 325.3 | 325.3 | 0.3 | 0.4 | 0.6 | 0.2 | 5.48
500 | 24B5A24013 | 240124013 | 2024-01-24 | 2:03 | 2:12 | 8 | 6 | 1 | 266 | 33 | 113 | 0.3 | 1.5 | 0.4 | 0.56 | 0.11 | 7.6 | 2.33 | 0.4 | 0.3 | 0.43 | 5.71 | 0.9 | 1.19 | 0.94 |  |  |  | 333.05 | 333.03 | 329.23 | 329.23 | 329.23 | 329.22 | 329.22 | 329.22 | 329.22 | 329.22 | 0.3 | 0.4 | 0.6 | 0.2 | 4.84
500 | 24B5A24014 | 240124014 | 2024-01-24 | 2:12 | 2:22 | 8 | 6 | 1 | 266 | 33 | 113 | 0.3 | 1.5 | 0.4 | 0.55 | 0.11 | 5.61 | 2.26 | 0.4 | 0.3 | 0.2 | 5.26 | 0.9 | 1.95 | 1.06 |  |  |  | 337.08 | 337.07 | 333.27 | 333.26 | 333.26 | 333.26 | 333.26 | 333.26 | 333.26 | 333.26 | 0.3 | 0.4 | 0.6 | 0.2 | 5.62
500 | 24B5A24015 | 240124015 | 2024-01-24 | 2:22 | 2:32 | 8 | 6 | 1 | 263 | 33 | 106 | 0.3 | 1.5 | 0.4 | 0.73 | 0.05 | 8.34 | 2.69 | 0.4 | 0.3 | 0.27 | 4.11 | 0.9 | 1.17 | 1.18 |  |  |  | 341 | 340.98 | 337.19 | 337.18 | 337.18 | 337.17 | 337.17 | 337.17 | 337.17 | 337.17 | 0.3 | 0.4 | 0.6 | 0.2 | 5.44
500 | 24B5A24016 | 240124016 | 2024-01-24 | 2:32 | 2:41 | 8 | 6 | 1 | 263 | 33 | 106 | 0.3 | 1.5 | 0.72 | 0.63 | 0.05 | 7.48 | 1.98 | 0.58 | 0.3 | 0.27 | 7.58 | 0.9 | 0.5 | 6.37 |  |  |  | 345.04 | 345.02 | 341.22 | 341.22 | 341.22 | 341.21 | 341.21 | 341.21 | 341.21 | 341.21 | 0.3 | 0.5 | 0.6 | 0.2 | 6.17
500 | 24B5A24017 | 240124017 | 2024-01-24 | 2:41 | 2:51 | 8 | 6 | 1 | 287.8 | 33 | 107 | 0.3 | 1.5 | 0.42 | 0.63 | 0.05 | 5.62 | 2.91 | 0.4 | 0.3 | 0.44 | 4 | 0.9 | 1.6 | 0.95 |  |  |  | 349.11 | 349.09 | 345.29 | 345.29 | 345.29 | 345.28 | 345.28 | 345.28 | 345.28 | 345.28 | 0.3 | 0.4 | 0.6 | 0.21 | 5.59
500 | 24B5A24018 | 240124018 | 2024-01-24 | 2:51 | 3:01 | 8 | 6 | 1 | 287.8 | 33 | 107 | 0.3 | 1.5 | 0.42 | 0.63 | 0.05 | 5.62 | 2.91 | 0.4 | 0.3 | 0.44 | 4 | 0.9 | 1.6 | 0.95 |  |  |  | 353.18 | 353.16 | 349.36 | 349.36 | 349.36 | 349.35 | 349.35 | 349.35 | 349.35 | 349.35 | 0.3 | 0.4 | 0.6 | 0.21 | 5.59
500 | 24B5A24019 | 240124019 | 2024-01-24 | 3:01 | 3:10 | 8 | 6 | 1 | 271 | 33 | 96 | 0.1 | 1 | 0.36 | 0.3 | 0.1 | 1.6 | 0.6 | 0.2 | 0.3 | 0.4 | 3.11 | 1 | 0.67 | 1.5 |  |  |  | 357.25 | 357.23 | 353.43 | 353.43 | 353.43 | 353.42 | 353.42 | 353.42 | 353.42 | 353.42 | 0.1 | 0.1 | 0.3 | 0.2 | 7.11
500 | 24B5A24020 | 240124020 | 2024-01-24 | 3:10 | 3:20 | 8 | 6 | 1 | 271 | 33 | 96 | 0.1 | 1 | 0.36 | 0.3 | 0.1 | 1.6 | 0.6 | 0.2 | 0.3 | 0.4 | 3.11 | 1 | 0.67 | 1.5 |  |  |  | 361.31 | 361.29 | 357.5 | 357.49 | 357.49 | 357.49 | 357.49 | 357.49 | 357.49 | 357.49 | 0.1 | 0.1 | 0.3 | 0.2 | 7.11
500 | 24B5A24021 | 240124021 | 2024-01-24 | 3:20 | 3:30 | 8 | 6 | 1 | 298 | 33 | 103 | 0.1 | 1 | 0.36 | 0.3 | 0.1 | 1.6 | 0.6 | 0.2 | 0.3 | 0.4 | 3.11 | 1 | 0.67 | 1.5 |  |  |  | 365.38 | 365.36 | 361.57 | 361.56 | 361.56 | 361.56 | 361.56 | 361.56 | 361.56 | 361.56 | 0.1 | 0.1 | 0.3 | 0.2 | 7.11
500 | 24B5A24022 | 240124022 | 2024-01-24 | 3:30 | 3:40 | 8 | 6 | 1 | 298 | 33 | 103 | 0.1 | 1 | 0.36 | 0.3 | 0.1 | 1.6 | 0.6 | 0.2 | 0.3 | 0.4 | 3.11 | 1 | 0.67 | 1.5 |  |  | 1 | 369.44 | 369.43 | 365.63 | 365.62 | 365.62 | 365.62 | 365.62 | 365.62 | 365.62 | 365.62 | 0.1 | 0.1 | 0.3 | 0.2 | 7.11
500 | 24B5A24023 | 240124023 | 2024-01-24 | 3:40 | 3:49 | 8 | 6 | 1 | 293.2 | 33 | 166 | 0.1 | 1 | 0.36 | 0.3 | 0.1 | 1.6 | 0.6 | 0.2 | 0.3 | 0.4 | 3.11 | 1 | 0.67 | 1.5 |  |  |  | 373.51 | 373.49 | 369.69 | 369.69 | 369.69 | 369.68 | 369.68 | 369.68 | 369.68 | 369.68 | 0.1 | 0.1 | 0.3 | 0.2 | 7.11
500 | 24B5A24024 | 240124024 | 2024-01-24 | 3:49 | 3:59 | 8 | 6 | 1 | 293.2 | 33 | 166 | 0.1 | 1 | 0.36 | 0.3 | 0.1 | 1.6 | 0.6 | 0.2 | 0.3 | 0.4 | 3.11 | 1 | 0.67 | 1.5 |  |  |  | 377.58 | 377.56 | 373.76 | 373.76 | 373.76 | 373.75 | 373.75 | 373.75 | 373.75 | 373.75 | 0.1 | 0.1 | 0.3 | 0.2 | 7.11
500 | 24B5A24025 | 240124025 | 2024-01-24 | 3:59 | 4:09 | 8 | 6 | 1 | 300 | 33 | 115 | 0.1 | 1 | 0.3 | 0.3 | 0.1 | 1.36 | 0.6 | 0.2 | 0.3 | 0.42 | 3.04 | 1 | 0.64 | 1.39 |  |  |  | 381.64 | 381.62 | 377.83 | 377.82 | 377.82 | 377.82 | 377.82 | 377.82 | 377.82 | 377.82 | 0.1 | 0.1 | 0.3 | 0.2 | 6.9
500 | 24B5A24026 | 240124026 | 2024-01-24 | 4:09 | 4:19 | 8 | 6 | 1 | 300 | 33 | 115 | 0.1 | 1 | 0.3 | 0.3 | 0.1 | 1.36 | 0.6 | 0.2 | 0.3 | 0.42 | 3.04 | 1 | 0.64 | 1.39 |  |  |  | 385.7 | 385.69 | 381.89 | 381.89 | 381.89 | 381.88 | 381.88 | 381.88 | 381.88 | 381.88 | 0.1 | 0.1 | 0.3 | 0.2 | 6.9
500 | 24B5A24027 | 240124027 | 2024-01-24 | 4:19 | 4:28 | 8 | 6 | 1 | 294.2 | 33 | 118 | 0.1 | 1 | 0.3 | 0.3 | 0.1 | 1.36 | 0.6 | 0.2 | 0.3 | 0.42 | 3.04 | 1 | 0.64 | 1.39 |  |  |  | 389.78 | 389.76 | 385.96 | 385.96 | 385.96 | 385.95 | 385.95 | 385.95 | 385.95 | 385.95 | 0.1 | 0.1 | 0.3 | 0.2 | 6.9
500 | 24B5A24028 | 240124028 | 2024-01-24 | 4:28 | 4:38 | 8 | 6 | 1 | 294.2 | 33 | 118 | 0.1 | 1 | 0.3 | 0.3 | 0.1 | 1.36 | 0.6 | 0.2 | 0.3 | 0.42 | 3.04 | 1 | 0.64 | 1.39 |  |  |  | 393.85 | 393.83 | 390.03 | 390.03 | 390.03 | 390.02 | 390.02 | 390.02 | 390.02 | 390.02 | 0.1 | 0.1 | 0.3 | 0.2 | 6.9
500 | 24B5A24029 | 240124029 | 2024-01-24 | 4:38 | 4:48 | 8 | 6 | 1 | 282.8 | 33 | 131 | 0.1 | 1 | 0.3 | 0.3 | 0.1 | 1.36 | 0.6 | 0.2 | 0.3 | 0.42 | 3.04 | 1 | 0.64 | 1.39 |  |  |  | 397.92 | 397.9 | 394.1 | 394.1 | 394.1 | 394.09 | 394.09 | 394.09 | 394.09 | 394.09 | 0.1 | 0.1 | 0.3 | 0.2 | 6.9
500 | 24B5A24030 | 240124030 | 2024-01-24 | 4:48 | 4:58 | 8 | 6 | 1 | 282.8 | 33 | 131 | 0.1 | 1 | 0.3 | 0.3 | 0.1 | 1.36 | 0.6 | 0.2 | 0.3 | 0.42 | 3.04 | 1 | 0.64 | 1.39 |  |  |  | 401.99 | 401.97 | 398.17 | 398.17 | 398.17 | 398.16 | 398.16 | 398.16 | 398.16 | 398.16 | 0.1 | 0.1 | 0.3 | 0.2 | 6.9
500 | 24B5A24031 | 240124031 | 2024-01-24 | 4:58 | 5:07 | 8 | 6 | 1 | 285.9 | 33 | 90 | 0.1 | 1 | 0.33 | 0.3 | 0.1 | 1.42 | 0.6 | 0.2 | 0.3 | 0.4 | 3.19 | 1 | 0.86 | 1.31 |  |  |  | 406.06 | 406.04 | 402.24 | 402.24 | 402.24 | 402.23 | 402.23 | 402.23 | 402.23 | 402.23 | 0.1 | 0.1 | 0.3 | 0.2 | 6.87
500 | 24B5A24032 | 240124032 | 2024-01-24 | 5:07 | 5:17 | 8 | 6 | 1 | 285.9 | 33 | 90 | 0.1 | 1 | 0.33 | 0.3 | 0.1 | 1.42 | 0.6 | 0.2 | 0.3 | 0.4 | 3.19 | 1 | 0.86 | 1.31 |  |  |  | 410.12 | 410.1 | 406.31 | 406.3 | 406.3 | 406.3 | 406.3 | 406.3 | 406.3 | 406.3 | 0.1 | 0.1 | 0.3 | 0.2 | 6.87
500 | 24B5A24033 | 240124033 | 2024-01-24 | 5:17 | 5:27 | 8 | 6 | 1 | 286.1 | 33 | 149 | 0.1 | 1 | 0.33 | 0.3 | 0.1 | 1.42 | 0.6 | 0.2 | 0.3 | 0.4 | 3.19 | 1 | 0.86 | 1.31 |  |  |  | 414.19 | 414.17 | 410.38 | 410.37 | 410.37 | 410.37 | 410.37 | 410.37 | 410.37 | 410.37 | 0.1 | 0.1 | 0.3 | 0.2 | 6.87
500 | 24B5A24034 | 240124034 | 2024-01-24 | 5:27 | 5:37 | 8 | 6 | 1 | 286.1 | 33 | 149 | 0.1 | 1 | 0.33 | 0.3 | 0.1 | 1.42 | 0.6 | 0.2 | 0.3 | 0.4 | 3.19 | 1 | 0.86 | 1.31 |  |  |  | 418.26 | 418.24 | 414.45 | 414.44 | 414.44 | 414.44 | 414.44 | 414.44 | 414.44 | 414.44 | 0.1 | 0.1 | 0.3 | 0.2 | 6.87
500 | 24B5A24035 | 240124035 | 2024-01-24 | 5:37 | 5:46 | 8 | 6 | 1 | 300 | 33 | 130 | 0.1 | 1 | 0.33 | 0.3 | 0.1 | 1.42 | 0.6 | 0.2 | 0.3 | 0.4 | 3.19 | 1 | 0.86 | 1.31 |  |  |  | 422.32 | 422.31 | 418.51 | 418.51 | 418.51 | 418.5 | 418.5 | 418.5 | 418.5 | 418.5 | 0.1 | 0.1 | 0.3 | 0.2 | 6.87
500 | 24B5A24036 | 240124036 | 2024-01-24 | 5:46 | 5:56 | 8 | 6 | 1 | 300 | 33 | 130 | 0.1 | 1 | 0.33 | 0.3 | 0.1 | 1.42 | 0.6 | 0.2 | 0.3 | 0.4 | 3.19 | 1 | 0.86 | 1.31 |  | 1 | 1 | 426.4 | 426.38 | 422.58 | 422.58 | 422.58 | 422.57 | 422.57 | 422.57 | 422.57 | 422.57 | 0.1 | 0.1 | 0.3 | 0.2 | 6.87
500 | 24B5A24037 | 240124037 | 2024-01-24 | 5:56 | 6:06 | 8 | 6 | 1 | 278 | 33 | 142 | 0.1 | 1 | 0.31 | 0.3 | 0.1 | 1.26 | 0.6 | 0.2 | 0.3 | 0.44 | 3.14 | 1 | 0.83 | 1.24 |  |  |  | 430.46 | 430.44 | 426.65 | 426.64 | 426.64 | 426.63 | 426.63 | 426.63 | 426.63 | 426.63 | 0.1 | 0.1 | 0.3 | 0.2 | 6.8
500 | 24B5A24038 | 240124038 | 2024-01-24 | 6:06 | 6:15 | 8 | 6 | 1 | 278 | 33 | 142 | 0.1 | 1 | 0.31 | 0.3 | 0.1 | 1.26 | 0.6 | 0.2 | 0.3 | 0.44 | 3.14 | 1 | 0.83 | 1.24 |  |  |  | 434.38 | 434.37 | 430.57 | 430.56 | 430.56 | 430.56 | 430.56 | 430.56 | 430.56 | 430.56 | 0.1 | 0.1 | 0.3 | 0.2 | 6.8
500 | 24B5A24039 | 240124039 | 2024-01-24 | 6:15 | 6:25 | 8 | 6 | 1 | 263.7 | 33 | 132 | 0.1 | 1 | 0.31 | 0.3 | 0.1 | 1.26 | 0.6 | 0.2 | 0.3 | 0.44 | 3.14 | 1 | 0.83 | 1.24 |  |  |  | 438.42 | 438.4 | 434.61 | 434.6 | 434.6 | 434.59 | 434.59 | 434.59 | 434.59 | 434.59 | 0.1 | 0.1 | 0.3 | 0.2 | 6.8
500 | 24B5A24040 | 240124040 | 2024-01-24 | 6:25 | 6:34 | 8 | 6 | 1 | 263.7 | 33 | 132 | 0.1 | 1 | 0.31 | 0.3 | 0.1 | 1.26 | 0.6 | 0.2 | 0.3 | 0.44 | 3.14 | 1 | 0.83 | 1.24 |  |  |  | 442.34 | 442.33 | 438.53 | 438.52 | 438.52 | 438.52 | 438.52 | 438.52 | 438.52 | 438.52 | 0.1 | 0.1 | 0.3 | 0.2 | 6.8
500 | 24B5A24041 | 240124041 | 2024-01-24 | 6:34 | 6:44 | 8 | 6 | 1 | 250.8 | 33 | 127 | 0.1 | 1 | 0.31 | 0.3 | 0.1 | 1.26 | 0.6 | 0.2 | 0.3 | 0.44 | 3.14 | 1 | 0.83 | 1.24 |  |  |  | 446.39 | 446.37 | 442.57 | 442.57 | 442.57 | 442.56 | 442.56 | 442.56 | 442.56 | 442.56 | 0.1 | 0.1 | 0.3 | 0.2 | 6.8
500 | 24B5A24042 | 240124042 | 2024-01-24 | 6:44 | 6:54 | 8 | 6 | 1 | 250.8 | 33 | 127 | 0.1 | 1 | 0.31 | 0.3 | 0.1 | 1.26 | 0.6 | 0.2 | 0.3 | 0.44 | 3.14 | 1 | 0.83 | 1.24 |  |  |  | 450.46 | 450.44 | 446.64 | 446.64 | 446.64 | 446.63 | 446.63 | 446.63 | 446.63 | 446.63 | 0.1 | 0.1 | 0.3 | 0.2 | 6.8
500 | 24B5A24043 | 240124043 | 2024-01-24 | 6:54 | 7:03 | 8 | 6 | 1 | 252.3 | 33 | 86 | 0.1 | 1 | 0.48 | 0.3 | 0.1 | 1 | 0.6 | 0.2 | 0.3 | 0.4 | 3.09 | 1 | 0.6 | 1.36 |  |  |  | 454.53 | 454.51 | 450.71 | 450.71 | 450.71 | 450.7 | 450.7 | 450.7 | 450.7 | 450.7 | 0.1 | 0.1 | 0.3 | 0.2 | 7.11
500 | 24B5A24044 | 240124044 | 2024-01-24 | 7:03 | 7:13 | 8 | 6 | 1 | 252.3 | 33 | 86 | 0.1 | 1 | 0.48 | 0.3 | 0.1 | 1 | 0.6 | 0.2 | 0.3 | 0.4 | 3.09 | 1 | 0.6 | 1.36 |  |  |  | 458.6 | 458.59 | 454.79 | 454.78 | 454.78 | 454.78 | 454.78 | 454.78 | 454.78 | 454.78 | 0.1 | 0.1 | 0.3 | 0.2 | 7.11
500 | 24B5A24045 | 240124045 | 2024-01-24 | 7:13 | 7:23 | 8 | 6 | 1 | 255 | 33 | 191 | 0.1 | 1 | 0.48 | 0.3 | 0.1 | 1 | 0.6 | 0.2 | 0.3 | 0.4 | 3.09 | 1 | 0.6 | 1.36 |  |  |  | 462.68 | 462.66 | 458.87 | 458.86 | 458.86 | 458.86 | 458.86 | 458.86 | 458.86 | 458.86 | 0.1 | 0.1 | 0.3 | 0.2 | 7.11
500 | 24B5A24046 | 240124046 | 2024-01-24 | 7:23 | 7:32 | 8 | 6 | 1 | 254.6 | 33 | 191 | 0.1 | 1 | 0.48 | 0.3 | 0.1 | 1 | 0.6 | 0.2 | 0.3 | 0.4 | 3.09 | 1 | 0.6 | 1.36 |  |  | 1 | 466.61 | 466.6 | 462.8 | 462.79 | 462.79 | 462.79 | 462.79 | 462.79 | 462.79 | 462.79 | 0.1 | 0.1 | 0.3 | 0.2 | 7.11
500 | 24B5A24047 | 240124047 | 2024-01-24 | 7:32 | 7:42 | 8 | 6 | 1 | 225 | 33 | 183 | 0.1 | 1 | 0.48 | 0.3 | 0.1 | 1 | 0.6 | 0.2 | 0.3 | 0.4 | 3.09 | 1 | 0.6 | 1.36 |  |  | 1 | 470.66 | 470.65 | 466.85 | 466.84 | 466.84 | 466.84 | 466.84 | 466.84 | 466.84 | 466.84 | 0.1 | 0.1 | 0.3 | 0.2 | 7.11
500 | 24B5A24048 | 240124048 | 2024-01-24 | 7:42 | 7:52 | 8 | 6 | 1 | 225 | 33 | 183 | 0.1 | 1 | 0.48 | 0.3 | 0.1 | 1 | 0.6 | 0.2 | 0.3 | 0.4 | 3.09 | 1 | 0.6 | 1.36 |  |  |  | 474.74 | 474.72 | 470.93 | 470.92 | 470.92 | 470.91 | 470.91 | 470.91 | 470.91 | 470.91 | 0.1 | 0.1 | 0.3 | 0.2 | 7.11
500 | 24B5A24049 | 240124049 | 2024-01-24 | 7:52 | 8:02 | 8 | 6 | 1 | 237 | 33 | 109 | 0.1 | 1 | 0.39 | 0.3 | 0.1 | 1.31 | 0.6 | 0.2 | 0.3 | 0.4 | 3.24 | 1 | 0.97 | 1.32 |  |  |  | 478.82 | 478.8 | 475 | 475 | 475 | 474.99 | 474.99 | 474.99 | 474.99 | 474.99 | 0.1 | 0.1 | 0.3 | 0.2 | 6.87
500 | 24B5A24050 | 240124050 | 2024-01-24 | 8:02 | 8:11 | 8 | 6 | 1 | 237 | 33 | 109 | 0.1 | 1 | 0.39 | 0.3 | 0.1 | 1.31 | 0.6 | 0.2 | 0.3 | 0.4 | 3.24 | 1 | 0.97 | 1.32 |  |  |  | 482.89 | 482.87 | 479.07 | 479.07 | 479.07 | 479.06 | 479.06 | 479.06 | 479.06 | 479.06 | 0.1 | 0.1 | 0.3 | 0.2 | 6.87
500 | 24B5A24051 | 240124051 | 2024-01-24 | 8:11 | 8:21 | 8 | 6 | 1 | 270.4 | 33 | 145 | 0.1 | 1 | 0.39 | 0.3 | 0.1 | 1.31 | 0.6 | 0.2 | 0.3 | 0.4 | 3.24 | 1 | 0.97 | 1.32 |  |  |  | 486.96 | 486.95 | 483.15 | 483.15 | 483.15 | 483.14 | 483.14 | 483.14 | 483.14 | 483.14 | 0.1 | 0.1 | 0.3 | 0.2 | 6.87
500 | 24B5A24052 | 240124052 | 2024-01-24 | 8:21 | 8:31 | 8 | 6 | 1 | 270.4 | 33 | 145 | 0.1 | 1 | 0.39 | 0.3 | 0.1 | 1.31 | 0.6 | 0.2 | 0.3 | 0.4 | 3.24 | 1 | 0.97 | 1.32 |  |  |  | 491.04 | 491.02 | 487.22 | 487.22 | 487.22 | 487.21 | 487.21 | 487.21 | 487.21 | 487.21 | 0.1 | 0.1 | 0.3 | 0.2 | 6.87
500 | 24B5A24053 | 240124053 | 2024-01-24 | 8:31 | 8:41 | 8 | 6 | 1 | 265.6 | 33 | 101 | 0.1 | 1 | 0.39 | 0.3 | 0.1 | 1.31 | 0.6 | 0.2 | 0.3 | 0.4 | 3.24 | 1 | 0.97 | 1.32 |  |  |  | 495.09 | 495.08 | 491.28 | 491.27 | 491.27 | 491.27 | 491.27 | 491.27 | 491.27 | 491.27 | 0.1 | 0.1 | 0.3 | 0.2 | 6.87
500 | 24B5A24054 | 240124054 | 2024-01-24 | 8:41 | 8:51 | 8 | 6 | 1 | 265.6 | 33 | 101 | 0.1 | 1 | 0.39 | 0.3 | 0.1 | 1.31 | 0.6 | 0.2 | 0.3 | 0.4 | 3.24 | 1 | 0.97 | 1.32 |  |  |  | 499.18 | 499.17 | 495.37 | 495.36 | 495.36 | 495.36 | 495.36 | 495.36 | 495.36 | 495.36 | 0.1 | 0.1 | 0.3 | 0.2 | 6.87
500 | 24B5A24055 | 240124055 | 2024-01-24 | 8:51 | 9:00 | 8 | 6 | 1 | 261.3 | 33 | 88 | 0.1 | 1 | 0.36 | 0.3 | 0.1 | 2.27 | 0.6 | 0.2 | 0.3 | 0.4 | 3.17 | 1 | 1.02 | 1.26 |  |  |  | 503.25 | 503.23 | 499.43 | 499.43 | 499.43 | 499.42 | 499.42 | 499.42 | 499.42 | 499.42 | 0.1 | 0.1 | 0.3 | 0.2 | 6.78
500 | 24B5A24056 | 240124056 | 2024-01-24 | 9:00 | 9:10 | 8 | 6 | 1 | 261.3 | 33 | 88 | 0.1 | 1 | 0.36 | 0.3 | 0.1 | 2.27 | 0.6 | 0.2 | 0.3 | 0.4 | 3.17 | 1 | 1.02 | 1.26 |  |  |  | 507.5 | 507.49 | 503.69 | 503.69 | 503.69 | 503.68 | 503.68 | 503.68 | 503.68 | 503.68 | 0.1 | 0.1 | 0.3 | 0.2 | 6.78
500 | 24B5A24057 | 240124057 | 2024-01-24 | 9:10 | 9:21 | 8 | 5 | 1 | 281 | 33 | 149 | 0.1 | 1 | 0.36 | 0.3 | 0.1 | 2.27 | 0.6 | 0.2 | 0.3 | 0.4 | 3.17 | 1 | 1.02 | 1.26 | 1 | 1 | 1 | 511.76 | 511.75 | 507.95 | 507.94 | 507.94 | 507.94 | 507.94 | 507.94 | 507.94 | 507.94 | 0.1 | 0.1 | 0.3 | 0.2 | 6.78
500 | 24B5A24058 | 240124058 | 2024-01-24 | 9:21 | 9:31 | 8 | 6 | 1 | 281 | 33 | 149 | 0.1 | 1 | 0.36 | 0.3 | 0.1 | 2.27 | 0.6 | 0.2 | 0.3 | 0.4 | 3.17 | 1 | 1.02 | 1.26 |  |  |  | 516.01 | 516 | 512.2 | 512.2 | 512.2 | 512.19 | 512.19 | 512.19 | 512.19 | 512.19 | 0.1 | 0.1 | 0.3 | 0.2 | 6.78
500 | 24B5A24059 | 240124059 | 2024-01-24 | 9:31 | 9:41 | 8 | 6 | 1 | 299 | 33 | 119 | 0.1 | 1 | 0.36 | 0.3 | 0.1 | 2.27 | 0.6 | 0.2 | 0.3 | 0.4 | 3.17 | 1 | 1.02 | 1.26 |  |  |  | 520.27 | 520.25 | 516.45 | 516.45 | 516.45 | 516.44 | 516.44 | 516.44 | 516.44 | 516.44 | 0.1 | 0.1 | 0.3 | 0.2 | 6.78
500 | 24B5A24060 | 240124060 | 2024-01-24 | 9:41 | 9:51 | 8 | 6 | 1 | 299 | 33 | 119 | 0.1 | 1 | 0.36 | 0.3 | 0.1 | 2.27 | 0.6 | 0.2 | 0.3 | 0.4 | 3.17 | 1 | 1.02 | 1.26 |  |  | 1 | 524.52 | 524.5 | 520.7 | 520.7 | 520.7 | 520.69 | 520.69 | 520.69 | 520.69 | 520.69 | 0.1 | 0.1 | 0.3 | 0.2 | 6.78
500 | 24B5A24061 | 240124061 | 2024-01-24 | 9:51 | 10:02 | 8 | 6 | 1 | 295.9 | 33 | 121 | 0.1 | 1 | 0.47 | 0.3 | 0.1 | 0.71 | 0.6 | 0.2 | 0.3 | 0.4 | 3.19 | 1 | 0.93 | 1.18 |  |  |  | 528.78 | 528.76 | 524.96 | 524.96 | 524.96 | 524.95 | 524.95 | 524.95 | 524.95 | 524.95 | 0.1 | 0.1 | 0.3 | 0.2 | 6.72
500 | 24B5A24062 | 240124062 | 2024-01-24 | 10:02 | 10:12 | 8 | 6 | 1 | 295.9 | 33 | 121 | 0.1 | 1 | 0.47 | 0.3 | 0.1 | 0.71 | 0.6 | 0.2 | 0.3 | 0.4 | 3.19 | 1 | 0.93 | 1.18 |  |  |  | 533.04 | 533.02 | 529.23 | 529.22 | 529.22 | 529.22 | 529.22 | 529.22 | 529.22 | 529.22 | 0.1 | 0.1 | 0.3 | 0.2 | 6.72
500 | 24B5A24063 | 240124063 | 2024-01-24 | 10:12 | 10:22 | 8 | 6 | 1 | 263.7 | 33 | 133 | 0.1 | 1 | 0.47 | 0.3 | 0.1 | 0.71 | 0.6 | 0.2 | 0.3 | 0.4 | 3.19 | 1 | 0.93 | 1.18 |  |  |  | 537.3 | 537.28 | 533.49 | 533.48 | 533.48 | 533.47 | 533.47 | 533.47 | 533.47 | 533.47 | 0.1 | 0.1 | 0.3 | 0.2 | 6.72
500 | 24B5A24064 | 240124064 | 2024-01-24 | 10:22 | 10:32 | 8 | 6 | 1 | 263.7 | 33 | 133 | 0.1 | 1 | 0.47 | 0.3 | 0.1 | 0.71 | 0.6 | 0.2 | 0.3 | 0.4 | 3.19 | 1 | 0.93 | 1.18 |  |  |  | 541.56 | 541.54 | 537.74 | 537.74 | 537.74 | 537.73 | 537.73 | 537.73 | 537.73 | 537.73 | 0.1 | 0.1 | 0.3 | 0.2 | 6.72
500 | 24B5A24065 | 240124065 | 2024-01-24 | 10:32 | 10:42 | 8 | 6 | 1 | 277.4 | 33 | 98 | 0.1 | 1 | 0.47 | 0.3 | 0.1 | 0.71 | 0.6 | 0.2 | 0.3 | 0.4 | 3.19 | 1 | 0.93 | 1.18 |  |  |  | 545.82 | 545.81 | 542.01 | 542 | 542 | 542 | 542 | 542 | 542 | 542 | 0.1 | 0.1 | 0.3 | 0.2 | 6.72
500 | 24B5A24066 | 240124066 | 2024-01-24 | 10:42 | 10:52 | 8 | 6 | 1 | 277.4 | 33 | 98 | 0.1 | 1 | 0.47 | 0.3 | 0.1 | 0.71 | 0.6 | 0.2 | 0.3 | 0.4 | 3.19 | 1 | 0.93 | 1.18 |  |  |  | 550.07 | 550.06 | 546.26 | 546.25 | 546.25 | 546.25 | 546.25 | 546.25 | 546.25 | 546.25 | 0.1 | 0.1 | 0.3 | 0.2 | 6.72
500 | 24B5A24067 | 240124067 | 2024-01-24 | 10:52 | 11:03 | 8 | 6 | 1 | 286.2 | 32 | 102 | 0.1 | 1 | 0.3 | 0.3 | 0.1 | 0.3 | 0.6 | 0.2 | 0.3 | 0.4 | 3.08 | 1 | 0.82 | 1.18 |  |  |  | 554.33 | 554.31 | 550.51 | 550.51 | 550.51 | 550.5 | 550.5 | 550.5 | 550.5 | 550.5 | 0.1 | 0.1 | 0.3 | 0.2 | 6.75
500 | 24B5A24068 | 240124068 | 2024-01-24 | 11:03 | 11:13 | 8 | 6 | 1 | 286.2 | 33 | 102 | 0.1 | 1 | 0.3 | 0.3 | 0.1 | 0.3 | 0.6 | 0.2 | 0.3 | 0.4 | 3.08 | 1 | 0.82 | 1.18 |  |  | 1 | 558.59 | 558.57 | 554.78 | 554.77 | 554.77 | 554.77 | 554.77 | 554.77 | 554.77 | 554.77 | 0.1 | 0.1 | 0.3 | 0.2 | 6.75
500 | 24B5A24069 | 240124069 | 2024-01-24 | 11:13 | 11:23 | 8 | 6 | 1 | 285 | 32 | 142 | 0.1 | 1 | 0.3 | 0.3 | 0.1 | 0.3 | 0.6 | 0.2 | 0.3 | 0.4 | 3.08 | 1 | 0.82 | 1.18 |  |  | 1 | 562.84 | 562.83 | 559.03 | 559.02 | 559.02 | 559.02 | 559.02 | 559.02 | 559.02 | 559.02 | 0.1 | 0.1 | 0.3 | 0.2 | 6.75
500 | 24B5A24070 | 240124070 | 2024-01-24 | 11:23 | 11:33 | 8 | 6 | 1 | 285 | 32 | 142 | 0.1 | 1 | 0.3 | 0.3 | 0.1 | 0.3 | 0.6 | 0.2 | 0.3 | 0.4 | 3.08 | 1 | 0.82 | 1.18 |  |  |  | 567.09 | 567.08 | 563.28 | 563.27 | 563.27 | 563.27 | 563.27 | 563.27 | 563.27 | 563.27 | 0.1 | 0.1 | 0.3 | 0.2 | 6.75
500 | 24B5A24071 | 240124071 | 2024-01-24 | 11:33 | 11:43 | 8 | 2 | 3 | 273.4 | 32 | 128 | 0.1 | 1 | 0.3 | 0.3 | 0.1 | 0.3 | 0.6 | 0.2 | 0.3 | 0.4 | 3.08 | 1 | 0.82 | 1.18 |  |  |  | 571.35 | 571.33 | 567.54 | 567.53 | 567.53 | 567.53 | 567.53 | 567.53 | 567.53 | 567.53 | 0.1 | 0.1 | 0.3 | 0.2 | 6.75
500 | 24B5A24072 | 240124072 | 2024-01-24 | 11:43 | 11:53 | 8 | 6 | 1 | 273.4 | 32 | 128 | 0.1 | 1 | 0.3 | 0.3 | 0.1 | 0.3 | 0.6 | 0.2 | 0.3 | 0.4 | 3.08 | 1 | 0.82 | 1.18 |  |  |  | 575.61 | 575.59 | 571.8 | 571.79 | 571.79 | 571.79 | 571.79 | 571.79 | 571.79 | 571.79 | 0.1 | 0.1 | 0.3 | 0.2 | 6.75
500 | 24B5A24073 | 240124073 | 2024-01-24 | 11:53 | 12:04 | 8 | 6 | 1 | 272.1 | 32 | 134 | 0.1 | 1 | 0.33 | 0.3 | 0.1 | 0.69 | 0.6 | 0.2 | 0.3 | 0.4 | 3.12 | 1 | 0.86 | 1.42 |  |  |  | 579.86 | 579.84 | 576.05 | 576.04 | 576.04 | 576.04 | 576.04 | 576.04 | 576.04 | 576.04 | 0.1 | 0.1 | 0.3 | 0.2 | 7.18
500 | 24B5A24074 | 240124074 | 2024-01-24 | 12:04 | 12:14 | 8 | 6 | 1 | 272.1 | 32 | 134 | 0.1 | 1 | 0.33 | 0.3 | 0.1 | 0.69 | 0.6 | 0.2 | 0.3 | 0.4 | 3.12 | 1 | 0.86 | 1.42 |  |  |  | 584.12 | 584.1 | 580.31 | 580.3 | 580.3 | 580.29 | 580.29 | 580.29 | 580.29 | 580.29 | 0.1 | 0.1 | 0.3 | 0.2 | 7.18
500 | 24B5A24075 | 240124075 | 2024-01-24 | 12:14 | 12:24 | 8 | 6 | 1 | 270.1 | 33 | 142 | 0.1 | 1 | 0.33 | 0.3 | 0.1 | 0.69 | 0.6 | 0.2 | 0.3 | 0.4 | 3.12 | 1 | 0.86 | 1.42 |  |  |  | 588.37 | 588.35 | 584.56 | 584.55 | 584.55 | 584.55 | 584.55 | 584.55 | 584.55 | 584.55 | 0.1 | 0.1 | 0.3 | 0.2 | 7.18
500 | 24B5A24076 | 240124076 | 2024-01-24 | 12:24 | 12:34 | 8 | 6 | 1 | 270.1 | 33 | 142 | 0.1 | 1 | 0.33 | 0.3 | 0.1 | 0.69 | 0.6 | 0.2 | 0.3 | 0.4 | 3.12 | 1 | 0.86 | 1.42 |  |  |  | 592.64 | 592.62 | 588.82 | 588.82 | 588.82 | 588.81 | 588.81 | 588.81 | 588.81 | 588.81 | 0.1 | 0.1 | 0.3 | 0.2 | 7.18
500 | 24B5A24077 | 240124077 | 2024-01-24 | 12:34 | 12:44 | 8 | 6 | 1 | 270.1 | 33 | 117 | 0.1 | 1 | 0.33 | 0.3 | 0.1 | 0.69 | 0.6 | 0.2 | 0.3 | 0.4 | 3.12 | 1 | 0.86 | 1.42 |  |  |  | 596.89 | 596.88 | 593.08 | 593.08 | 593.08 | 593.07 | 593.07 | 593.07 | 593.07 | 593.07 | 0.1 | 0.1 | 0.3 | 0.2 | 7.18
500 | 24B5A24078 | 240124078 | 2024-01-24 | 12:44 | 12:55 | 8 | 6 | 1 | 252.7 | 33 | 117 | 0.1 | 1 | 0.33 | 0.3 | 0.1 | 0.69 | 0.6 | 0.2 | 0.3 | 0.4 | 3.12 | 1 | 0.86 | 1.42 |  |  |  | 601.15 | 601.14 | 597.34 | 597.33 | 597.33 | 597.33 | 597.33 | 597.33 | 597.33 | 597.33 | 0.1 | 0.1 | 0.3 | 0.2 | 7.18
500 | 24B5A24079 | 240124079 | 2024-01-24 | 12:55 | 13:05 | 8 | 6 | 1 | 251.5 | 33 | 162 | 0.1 | 1 | 0.35 | 0.3 | 0.1 | 3.23 | 0.6 | 0.2 | 0.3 | 0.4 | 3.15 | 1 | 0.72 | 1.43 |  |  |  | 605.42 | 605.4 | 601.6 | 601.6 | 601.6 | 601.59 | 601.59 | 601.59 | 601.59 | 601.59 | 0.1 | 0.1 | 0.3 | 0.2 | 7.11
500 | 24B5A24080 | 240124080 | 2024-01-24 | 13:05 | 13:15 | 8 | 6 | 1 | 251.5 | 33 | 162 | 0.1 | 1 | 0.35 | 0.3 | 0.1 | 3.23 | 0.6 | 0.2 | 0.3 | 0.4 | 3.15 | 1 | 0.72 | 1.43 |  |  |  | 609.68 | 609.66 | 605.86 | 605.86 | 605.86 | 605.85 | 605.85 | 605.85 | 605.85 | 605.85 | 0.1 | 0.1 | 0.3 | 0.2 | 7.11
500 | 24B5A24081 | 240124081 | 2024-01-24 | 13:15 | 13:24 | 8 | 6 | 1 | 253 | 33 | 158 | 0.1 | 1 | 0.35 | 0.3 | 0.1 | 3.23 | 0.6 | 0.2 | 0.3 | 0.4 | 3.15 | 1 | 0.72 | 1.43 |  |  |  | 613.23 | 613.22 | 609.42 | 609.41 | 609.41 | 609.41 | 609.41 | 609.41 | 609.41 | 609.41 | 0.1 | 0.1 | 0.3 | 0.2 | 7.11
500 | 24B5A24082 | 240124082 | 2024-01-24 | 13:24 | 13:32 | 8 | 6 | 1 | 253 | 33 | 158 | 0.1 | 1 | 0.35 | 0.3 | 0.1 | 3.23 | 0.6 | 0.2 | 0.3 | 0.4 | 3.15 | 1 | 0.72 | 1.43 |  |  |  | 616.76 | 616.74 | 612.95 | 612.94 | 612.94 | 612.93 | 612.93 | 612.93 | 612.93 | 612.93 | 0.1 | 0.1 | 0.3 | 0.2 | 7.11
500 | 24B5A24083 | 240124083 | 2024-01-24 | 13:32 | 13:41 | 8 | 6 | 1 | 249.4 | 33 | 151 | 0.1 | 1 | 0.35 | 0.3 | 0.1 | 3.23 | 0.6 | 0.2 | 0.3 | 0.4 | 3.15 | 1 | 0.72 | 1.43 |  |  |  | 620.29 | 620.28 | 616.48 | 616.47 | 616.47 | 616.47 | 616.47 | 616.47 | 616.47 | 616.47 | 0.1 | 0.1 | 0.3 | 0.2 | 7.11
500 | 24B5A24084 | 240124084 | 2024-01-24 | 13:41 | 13:49 | 8 | 6 | 1 | 249.4 | 33 | 151 | 0.1 | 1 | 0.35 | 0.3 | 0.1 | 3.23 | 0.6 | 0.2 | 0.3 | 0.4 | 3.15 | 1 | 0.72 | 1.43 |  |  |  | 623.97 | 623.96 | 620.16 | 620.16 | 620.16 | 620.15 | 620.15 | 620.15 | 620.15 | 620.15 | 0.1 | 0.1 | 0.3 | 0.2 | 7.11
500 | 24B5A24085 | 240124085 | 2024-01-24 | 13:49 | 13:58 | 8 | 6 | 1 | 241.5 | 33 | 188 | 0.1 | 1 | 0.3 | 0.3 | 0.1 | 1.28 | 0.6 | 0.2 | 0.3 | 0.4 | 3.12 | 1 | 0.86 | 1.36 |  |  |  | 627.53 | 627.51 | 623.72 | 623.71 | 623.71 | 623.71 | 623.71 | 623.71 | 623.71 | 623.71 | 0.1 | 0.1 | 0.3 | 0.2 | 6.37
500 | 24B5A24086 | 240124086 | 2024-01-24 | 13:58 | 14:06 | 8 | 6 | 1 | 241.5 | 33 | 188 | 0.1 | 1 | 0.3 | 0.3 | 0.1 | 1.28 | 0.6 | 0.2 | 0.3 | 0.4 | 3.12 | 1 | 0.86 | 1.36 |  |  |  | 631.06 | 631.05 | 627.25 | 627.25 | 627.25 | 627.24 | 627.24 | 627.24 | 627.24 | 627.24 | 0.1 | 0.1 | 0.3 | 0.2 | 6.37
500 | 24B5A24087 | 240124087 | 2024-01-24 | 14:06 | 14:15 | 8 | 6 | 1 | 247.4 | 33 | 144 | 0.1 | 1 | 0.3 | 0.3 | 0.1 | 1.28 | 0.6 | 0.2 | 0.3 | 0.4 | 3.12 | 1 | 0.86 | 1.36 |  |  | 1 | 634.73 | 634.72 | 630.92 | 630.91 | 630.91 | 630.91 | 630.91 | 630.91 | 630.91 | 630.91 | 0.1 | 0.1 | 0.3 | 0.2 | 6.37
500 | 24B5A24088 | 240124088 | 2024-01-24 | 14:15 | 14:24 | 8 | 6 | 1 | 247.4 | 33 | 144 | 0.1 | 1 | 0.3 | 0.3 | 0.1 | 1.28 | 0.6 | 0.2 | 0.3 | 0.4 | 3.12 | 1 | 0.86 | 1.36 |  |  |  | 638.29 | 638.27 | 634.47 | 634.47 | 634.47 | 634.46 | 634.46 | 634.46 | 634.46 | 634.46 | 0.1 | 0.1 | 0.3 | 0.2 | 6.37
500 | 24B5A24089 | 240124089 | 2024-01-24 | 14:24 | 14:32 | 8 | 6 | 1 | 256.4 | 33 | 123 | 0.1 | 1 | 0.3 | 0.3 | 0.1 | 1.28 | 0.6 | 0.2 | 0.3 | 0.4 | 3.12 | 1 | 0.86 | 1.36 |  |  |  | 641.81 | 641.79 | 637.99 | 637.99 | 637.99 | 637.98 | 637.98 | 637.98 | 637.98 | 637.98 | 0.1 | 0.1 | 0.3 | 0.2 | 6.37
500 | 24B5A24090 | 240124090 | 2024-01-24 | 14:32 | 14:41 | 8 | 6 | 1 | 256.4 | 33 | 123 | 0.1 | 1 | 0.3 | 0.3 | 0.1 | 1.28 | 0.6 | 0.2 | 0.3 | 0.4 | 3.12 | 1 | 0.86 | 1.36 |  |  |  | 645.33 | 645.31 | 641.52 | 641.51 | 641.51 | 641.5 | 641.5 | 641.5 | 641.5 | 641.5 | 0.1 | 0.1 | 0.3 | 0.2 | 6.37
500 | 24B5A24091 | 240124091 | 2024-01-24 | 14:41 | 14:49 | 8 | 6 | 1 | 263.5 | 33 | 157 | 0.1 | 1 | 0.3 | 0.3 | 0.1 | 0.5 | 0.6 | 0.2 | 0.3 | 0.41 | 3.02 | 1 | 0.76 | 1.4 |  |  |  | 648.85 | 648.83 | 645.04 | 645.03 | 645.03 | 645.03 | 645.03 | 645.03 | 645.03 | 645.03 | 0.1 | 0.1 | 0.3 | 0.2 | 6.63
500 | 24B5A24092 | 240124092 | 2024-01-24 | 14:49 | 14:58 | 8 | 6 | 1 | 263.5 | 33 | 157 | 0.1 | 1 | 0.3 | 0.3 | 0.1 | 0.5 | 0.6 | 0.2 | 0.3 | 0.41 | 3.02 | 1 | 0.76 | 1.4 |  |  |  | 652.37 | 652.35 | 648.56 | 648.55 | 648.55 | 648.55 | 648.55 | 648.55 | 648.55 | 648.55 | 0.1 | 0.1 | 0.3 | 0.2 | 6.63
500 | 24B5A24093 | 240124093 | 2024-01-24 | 14:58 | 15:06 | 8 | 6 | 1 | 246.9 | 33 | 157 | 0.1 | 1 | 0.3 | 0.3 | 0.1 | 0.5 | 0.6 | 0.2 | 0.3 | 0.41 | 3.02 | 1 | 0.76 | 1.4 |  |  |  | 655.88 | 655.87 | 652.07 | 652.07 | 652.07 | 652.06 | 652.06 | 652.06 | 652.06 | 652.06 | 0.1 | 0.1 | 0.3 | 0.2 | 6.63
500 | 24B5A24094 | 240124094 | 2024-01-24 | 15:06 | 15:14 | 8 | 6 | 1 | 246.9 | 33 | 176 | 0.1 | 1 | 0.3 | 0.3 | 0.1 | 0.5 | 0.6 | 0.2 | 0.3 | 0.41 | 3.02 | 1 | 0.76 | 1.4 |  |  |  | 659.41 | 659.4 | 655.6 | 655.59 | 655.59 | 655.59 | 655.59 | 655.59 | 655.59 | 655.59 | 0.1 | 0.1 | 0.3 | 0.2 | 6.63
500 | 24B5A24095 | 240124095 | 2024-01-24 | 15:14 | 15:23 | 8 | 6 | 1 | 237.9 | 33 | 102 | 0.1 | 1 | 0.3 | 0.3 | 0.1 | 0.5 | 0.6 | 0.2 | 0.3 | 0.41 | 3.02 | 1 | 0.76 | 1.4 |  |  |  | 663.08 | 663.06 | 659.27 | 659.26 | 659.26 | 659.25 | 659.25 | 659.25 | 659.25 | 659.25 | 0.1 | 0.1 | 0.3 | 0.2 | 6.63
500 | 24B5A24096 | 240124096 | 2024-01-24 | 15:23 | 15:31 | 8 | 6 | 1 | 237.9 | 33 | 102 | 0.1 | 1 | 0.3 | 0.3 | 0.1 | 0.5 | 0.6 | 0.2 | 0.3 | 0.41 | 3.02 | 1 | 0.76 | 1.4 |  |  |  | 666.63 | 666.61 | 662.81 | 662.81 | 662.81 | 662.8 | 662.8 | 662.8 | 662.8 | 662.8 | 0.1 | 0.1 | 0.3 | 0.2 | 6.63
500 | 24B5A24097 | 240124097 | 2024-01-24 | 15:31 | 15:40 | 8 | 6 | 1 | 225 | 33 | 142 | 0.1 | 1 | 0.3 | 0.3 | 0.1 | 0.41 | 0.6 | 0.2 | 0.3 | 0.4 | 3.09 | 1 | 0.84 | 1.41 |  |  |  | 670.3 | 670.28 | 666.49 | 666.48 | 666.48 | 666.48 | 666.48 | 666.48 | 666.48 | 666.48 | 0.1 | 0.1 | 0.3 | 0.2 | 6.77
500 | 24B5A24098 | 240124098 | 2024-01-24 | 15:40 | 15:49 | 8 | 6 | 1 | 225 | 33 | 142 | 0.1 | 1 | 0.3 | 0.3 | 0.1 | 0.41 | 0.6 | 0.2 | 0.3 | 0.4 | 3.09 | 1 | 0.84 | 1.41 |  |  |  | 673.85 | 673.83 | 670.04 | 670.03 | 670.03 | 670.03 | 670.03 | 670.03 | 670.03 | 670.03 | 0.1 | 0.1 | 0.3 | 0.2 | 6.77
500 | 24B5A24099 | 240124099 | 2024-01-24 | 15:49 | 15:58 | 8 | 6 | 1 | 297 | 33 | 122 | 0.1 | 1 | 0.3 | 0.3 | 0.1 | 0.41 | 0.6 | 0.2 | 0.3 | 0.4 | 3.09 | 1 | 0.84 | 1.41 |  |  |  | 677.54 | 677.52 | 673.72 | 673.72 | 673.72 | 673.71 | 673.71 | 673.71 | 673.71 | 673.71 | 0.1 | 0.1 | 0.3 | 0.2 | 6.77
500 | 24B5A24100 | 240124100 | 2024-01-24 | 15:58 | 16:06 | 8 | 6 | 1 | 297 | 33 | 122 | 0.1 | 1 | 0.3 | 0.3 | 0.1 | 0.41 | 0.6 | 0.2 | 0.3 | 0.4 | 3.09 | 1 | 0.84 | 1.41 |  |  |  | 681.09 | 681.07 | 677.27 | 677.27 | 677.27 | 677.26 | 677.26 | 677.26 | 677.26 | 677.26 | 0.1 | 0.1 | 0.3 | 0.2 | 6.77
500 | 24B5A24101 | 240124101 | 2024-01-24 | 16:06 | 16:15 | 8 | 5 | 1 | 316.4 | 33 | 145 | 0.1 | 1 | 0.3 | 0.3 | 0.1 | 0.41 | 0.6 | 0.2 | 0.3 | 0.4 | 3.09 | 1 | 0.84 | 1.41 |  |  |  | 684.62 | 684.6 | 680.81 | 680.8 | 680.8 | 680.8 | 680.8 | 680.8 | 680.8 | 680.8 | 0.1 | 0.1 | 0.3 | 0.2 | 6.77
500 | 24B5A24102 | 240124102 | 2024-01-24 | 16:15 | 16:23 | 8 | 5 | 1 | 316.4 | 33 | 145 | 0.1 | 1 | 0.41 | 0.3 | 0.1 | 1.11 | 0.6 | 0.2 | 0.3 | 0.4 | 3.18 | 1 | 0.8 | 1.46 |  |  |  | 688.3 | 688.29 | 684.49 | 684.48 | 684.48 | 684.48 | 684.48 | 684.48 | 684.48 | 684.48 | 0.1 | 0.1 | 0.3 | 0.2 | 6.83
500 | 24B5A24103 | 240124103 | 2024-01-24 | 16:23 | 16:32 | 8 | 6 | 1 | 242.5 | 33 | 158 | 0.1 | 1 | 0.41 | 0.3 | 0.1 | 1.11 | 0.6 | 0.2 | 0.3 | 0.4 | 3.18 | 1 | 0.8 | 1.46 |  |  |  | 691.86 | 691.85 | 688.05 | 688.05 | 688.05 | 688.04 | 688.04 | 688.04 | 688.04 | 688.04 | 0.1 | 0.1 | 0.3 | 0.2 | 6.83
500 | 24B5A24104 | 240124104 | 2024-01-24 | 16:32 | 16:40 | 8 | 6 | 1 | 242.5 | 33 | 158 | 0.1 | 1 | 0.41 | 0.3 | 0.1 | 1.11 | 0.6 | 0.2 | 0.3 | 0.4 | 3.18 | 1 | 0.8 | 1.46 |  |  |  | 695.4 | 695.38 | 691.59 | 691.58 | 691.58 | 691.57 | 691.57 | 691.57 | 691.57 | 691.57 | 0.1 | 0.1 | 0.3 | 0.2 | 6.83
500 | 24B5A24105 | 240124105 | 2024-01-24 | 16:40 | 16:49 | 8 | 6 | 1 | 242.5 | 33 | 164 | 0.1 | 1 | 0.41 | 0.3 | 0.1 | 1.11 | 0.6 | 0.2 | 0.3 | 0.4 | 3.18 | 1 | 0.8 | 1.46 |  |  |  | 698.94 | 698.92 | 695.13 | 695.12 | 695.12 | 695.12 | 695.12 | 695.12 | 695.12 | 695.12 | 0.1 | 0.1 | 0.3 | 0.2 | 6.83
500 | 24B5A24106 | 240124106 | 2024-01-24 | 16:49 | 16:58 | 8 | 6 | 1 | 242.5 | 33 | 164 | 0.1 | 1 | 0.41 | 0.3 | 0.1 | 1.11 | 0.6 | 0.2 | 0.3 | 0.4 | 3.18 | 1 | 0.8 | 1.46 |  |  |  | 702.61 | 702.6 | 698.8 | 698.8 | 698.8 | 698.79 | 698.79 | 698.79 | 698.79 | 698.79 | 0.1 | 0.1 | 0.3 | 0.2 | 6.83
500 | 24B5A24107 | 240124107 | 2024-01-24 | 16:58 | 17:06 | 8 | 6 | 1 | 262.4 | 33 | 149 | 0.1 | 1 | 0.41 | 0.3 | 0.1 | 1.11 | 0.6 | 0.2 | 0.3 | 0.4 | 3.18 | 1 | 0.8 | 1.46 |  |  |  | 706.19 | 706.17 | 702.38 | 702.37 | 702.37 | 702.37 | 702.37 | 702.37 | 702.37 | 702.37 | 0.1 | 0.1 | 0.3 | 0.2 | 6.83
500 | 24B5A24108 | 240124108 | 2024-01-24 | 17:06 | 17:15 | 8 | 6 | 1 | 262.4 | 33 | 149 | 0.1 | 1 | 0.41 | 0.3 | 0.1 | 1.11 | 0.6 | 0.2 | 0.3 | 0.4 | 3.18 | 1 | 0.8 | 1.46 |  |  |  | 709.72 | 709.7 | 705.9 | 705.9 | 705.9 | 705.89 | 705.89 | 705.89 | 705.89 | 705.89 | 0.1 | 0.1 | 0.3 | 0.2 | 6.83
500 | 24B5A24109 | 240124109 | 2024-01-24 | 17:15 | 17:23 | 8 | 6 | 1 | 278.2 | 33 | 143 | 0.1 | 1 | 0.47 | 0.3 | 0.1 | 0.3 | 0.6 | 0.2 | 0.3 | 0.4 | 3.17 | 1 | 0.63 | 1.33 |  |  |  | 713.24 | 713.22 | 709.43 | 709.42 | 709.42 | 709.41 | 709.41 | 709.41 | 709.41 | 709.41 | 0.1 | 0.1 | 0.3 | 0.2 | 7.11
500 | 24B5A24110 | 240124110 | 2024-01-24 | 17:23 | 17:32 | 8 | 6 | 1 | 278.2 | 33 | 143 | 0.1 | 1 | 0.47 | 0.3 | 0.1 | 0.3 | 0.6 | 0.2 | 0.3 | 0.4 | 3.17 | 1 | 0.63 | 1.33 |  |  |  | 716.78 | 716.76 | 712.97 | 712.96 | 712.96 | 712.96 | 712.96 | 712.96 | 712.96 | 712.96 | 0.1 | 0.1 | 0.3 | 0.2 | 7.11
500 | 24B5A24111 | 240124111 | 2024-01-24 | 17:32 | 17:40 | 8 | 6 | 1 | 234.3 | 33 | 161 | 0.1 | 1 | 0.47 | 0.3 | 0.1 | 0.3 | 0.6 | 0.2 | 0.3 | 0.4 | 3.17 | 1 | 0.63 | 1.33 |  |  |  | 720.32 | 720.3 | 716.5 | 716.5 | 716.5 | 716.49 | 716.49 | 716.49 | 716.49 | 716.49 | 0.1 | 0.1 | 0.3 | 0.2 | 7.11
500 | 24B5A24112 | 240124112 | 2024-01-24 | 17:40 | 17:50 | 8 | 5 | 1 | 234.3 | 33 | 161 | 0.1 | 1 | 0.47 | 0.3 | 0.1 | 0.3 | 0.6 | 0.2 | 0.3 | 0.4 | 3.17 | 1 | 0.63 | 1.33 |  |  |  | 724.37 | 724.36 | 720.56 | 720.55 | 720.55 | 720.55 | 720.55 | 720.55 | 720.55 | 720.55 | 0.1 | 0.1 | 0.3 | 0.2 | 7.11
500 | 24B5A24113 | 240124113 | 2024-01-24 | 17:50 | 18:00 | 8 | 5 | 1 | 226 | 33 | 139 | 0.1 | 1 | 0.47 | 0.3 | 0.1 | 0.3 | 0.6 | 0.2 | 0.3 | 0.4 | 3.17 | 1 | 0.63 | 1.33 |  |  |  | 728.46 | 728.45 | 724.65 | 724.64 | 724.64 | 724.64 | 724.64 | 724.64 | 724.64 | 724.64 | 0.1 | 0.1 | 0.3 | 0.2 | 7.11
500 | 24B5A24114 | 240124114 | 2024-01-24 | 18:00 | 18:09 | 8 | 5 | 1 | 226 | 33 | 139 | 0.1 | 1 | 0.47 | 0.3 | 0.1 | 0.3 | 0.6 | 0.2 | 0.3 | 0.4 | 3.17 | 1 | 0.63 | 1.33 |  |  |  | 732.55 | 732.54 | 728.74 | 728.74 | 728.74 | 728.73 | 728.73 | 728.73 | 728.73 | 728.73 | 0.1 | 0.1 | 0.3 | 0.2 | 7.11
500 | 24B5A24115 | 240124115 | 2024-01-24 | 18:09 | 18:20 | 8 | 5 | 1 | 232.2 | 33 | 135 | 0.1 | 1 | 0.32 | 0.3 | 0.1 | 0.3 | 0.6 | 0.2 | 0.3 | 0.4 | 3.09 | 1 | 0.93 | 1.4 |  |  |  | 736.83 | 736.81 | 733.01 | 733.01 | 733.01 | 733 | 733 | 733 | 733 | 733 | 0.1 | 0.1 | 0.3 | 0.2 | 7.26
500 | 24B5A24116 | 240124116 | 2024-01-24 | 18:20 | 18:30 | 8 | 5 | 1 | 232.2 | 33 | 135 | 0.1 | 1 | 0.32 | 0.3 | 0.1 | 0.3 | 0.6 | 0.2 | 0.3 | 0.4 | 3.09 | 1 | 0.93 | 1.4 |  |  |  | 741.1 | 741.08 | 737.29 | 737.28 | 737.28 | 737.27 | 737.27 | 737.27 | 737.27 | 737.27 | 0.1 | 0.1 | 0.3 | 0.2 | 7.26
500 | 24B5A24117 | 240124117 | 2024-01-24 | 18:30 | 18:40 | 8 | 5 | 1 | 236 | 33 | 191 | 0.1 | 1 | 0.32 | 0.3 | 0.1 | 0.3 | 0.6 | 0.2 | 0.3 | 0.4 | 3.09 | 1 | 0.93 | 1.4 |  |  |  | 745.39 | 745.37 | 741.57 | 741.57 | 741.57 | 741.56 | 741.56 | 741.56 | 741.56 | 741.56 | 0.1 | 0.1 | 0.3 | 0.2 | 7.26
500 | 24B5A24118 | 240124118 | 2024-01-24 | 18:40 | 18:50 | 8 | 5 | 1 | 236 | 33 | 191 | 0.1 | 1 | 0.32 | 0.3 | 0.1 | 0.3 | 0.6 | 0.2 | 0.3 | 0.4 | 3.09 | 1 | 0.93 | 1.4 |  |  |  | 749.66 | 749.64 | 745.84 | 745.84 | 745.84 | 745.83 | 745.83 | 745.83 | 745.83 | 745.83 | 0.1 | 0.1 | 0.3 | 0.2 | 7.26
500 | 24B5A24119 | 240124119 | 2024-01-24 | 18:50 | 19:01 | 8 | 5 | 1 | 228.3 | 33 | 136 | 0.1 | 1 | 0.32 | 0.3 | 0.1 | 0.3 | 0.6 | 0.2 | 0.3 | 0.4 | 3.09 | 1 | 0.93 | 1.4 |  |  |  | 753.94 | 753.92 | 750.12 | 750.12 | 750.12 | 750.11 | 750.11 | 750.11 | 750.11 | 750.11 | 0.1 | 0.1 | 0.3 | 0.2 | 7.26
500 | 24B5A24120 | 240124120 | 2024-01-24 | 19:01 | 19:11 | 8 | 5 | 1 | 228.3 | 33 | 136 | 0.1 | 1 | 0.32 | 0.3 | 0.1 | 0.3 | 0.6 | 0.2 | 0.3 | 0.4 | 3.09 | 1 | 0.93 | 1.4 |  |  |  | 758.2 | 758.19 | 754.39 | 754.38 | 754.38 | 754.38 | 754.38 | 754.38 | 754.38 | 754.38 | 0.1 | 0.1 | 0.3 | 0.2 | 7.26
500 | 24B5A24121 | 240124121 | 2024-01-24 | 19:11 | 19:21 | 8 | 5 | 1 | 231.5 | 33 | 141 | 0.1 | 1 | 0.32 | 0.3 | 0.1 | 0.3 | 0.6 | 0.2 | 0.3 | 0.4 | 3.09 | 1 | 0.93 | 1.4 |  |  |  | 762.47 | 762.46 | 758.66 | 758.65 | 758.65 | 758.65 | 758.65 | 758.65 | 758.65 | 758.65 | 0.1 | 0.1 | 0.3 | 0.2 | 7.26
500 | 24B5A24122 | 240124122 | 2024-01-24 | 19:21 | 19:31 | 8 | 5 | 1 | 231.5 | 33 | 141 | 0.1 | 1 | 0.32 | 0.3 | 0.1 | 0.3 | 0.6 | 0.2 | 0.3 | 0.4 | 3.09 | 1 | 0.93 | 1.4 |  |  |  | 766.75 | 766.74 | 762.94 | 762.93 | 762.93 | 762.93 | 762.93 | 762.93 | 762.93 | 762.93 | 0.1 | 0.1 | 0.3 | 0.2 | 7.26
500 | 24B5A24123 | 240124123 | 2024-01-24 | 19:31 | 19:42 | 8 | 5 | 1 | 233.8 | 33 | 105 | 0.1 | 1 | 0.32 | 0.3 | 0.1 | 0.3 | 0.6 | 0.2 | 0.3 | 0.4 | 3.09 | 1 | 0.93 | 1.4 |  |  |  | 771.03 | 771.01 | 767.21 | 767.21 | 767.21 | 767.2 | 767.2 | 767.2 | 767.2 | 767.2 | 0.1 | 0.1 | 0.3 | 0.2 | 7.26
500 | 24B5A24124 | 240124124 | 2024-01-24 | 19:42 | 19:52 | 8 | 5 | 1 | 233.8 | 33 | 105 | 0.1 | 1 | 0.32 | 0.3 | 0.1 | 0.3 | 0.6 | 0.2 | 0.3 | 0.4 | 3.09 | 1 | 0.93 | 1.4 |  |  |  | 775.3 | 775.28 | 771.48 | 771.48 | 771.48 | 771.47 | 771.47 | 771.47 | 771.47 | 771.47 | 0.1 | 0.1 | 0.3 | 0.2 | 7.26
500 | 24B5A24125 | 240124125 | 2024-01-24 | 19:52 | 20:02 | 8 | 5 | 1 | 229.4 | 33 | 123 | 0.1 | 1 | 0.32 | 0.3 | 0.1 | 0.3 | 0.6 | 0.2 | 0.3 | 0.4 | 3.09 | 1 | 0.93 | 1.4 |  |  |  | 779.57 | 779.55 | 775.76 | 775.75 | 775.75 | 775.75 | 775.75 | 775.75 | 775.75 | 775.75 | 0.1 | 0.1 | 0.3 | 0.2 | 7.26
500 | 24B5A24126 | 240124126 | 2024-01-24 | 20:02 | 20:12 | 8 | 5 | 1 | 229.4 | 33 | 123 | 0.1 | 1 | 0.32 | 0.3 | 0.1 | 0.3 | 0.6 | 0.2 | 0.3 | 0.4 | 3.09 | 1 | 0.93 | 1.4 |  |  |  | 783.86 | 783.84 | 780.04 | 780.04 | 780.04 | 780.03 | 780.03 | 780.03 | 780.03 | 780.03 | 0.1 | 0.1 | 0.3 | 0.2 | 7.26
500 | 24B5A24127 | 240124127 | 2024-01-24 | 20:12 | 20:23 | 8 | 5 | 1 | 227 | 33 | 143 | 0.1 | 1 | 0.34 | 0.3 | 0.1 | 0.3 | 0.6 | 0.2 | 0.3 | 0.4 | 3.05 | 1 | 1.03 | 1.54 |  |  |  | 788.14 | 788.12 | 784.32 | 784.32 | 784.32 | 784.31 | 784.31 | 784.31 | 784.31 | 784.31 | 0.1 | 0.1 | 0.3 | 0.2 | 7
500 | 24B5A24128 | 240124128 | 2024-01-24 | 20:23 | 20:33 | 8 | 5 | 1 | 227 | 33 | 143 | 0.1 | 1 | 0.34 | 0.3 | 0.1 | 0.3 | 0.6 | 0.2 | 0.3 | 0.4 | 3.05 | 1 | 1.03 | 1.54 |  |  |  | 792.41 | 792.39 | 788.59 | 788.59 | 788.59 | 788.58 | 788.58 | 788.58 | 788.58 | 788.58 | 0.1 | 0.1 | 0.3 | 0.2 | 7
500 | 24B5A24129 | 240124129 | 2024-01-24 | 20:33 | 20:43 | 8 | 5 | 1 | 262.1 | 33 | 144 | 0.1 | 1 | 0.34 | 0.3 | 0.1 | 0.3 | 0.6 | 0.2 | 0.3 | 0.4 | 3.05 | 1 | 1.03 | 1.54 |  |  |  | 796.69 | 796.67 | 792.87 | 792.87 | 792.87 | 792.86 | 792.86 | 792.86 | 792.86 | 792.86 | 0.1 | 0.1 | 0.3 | 0.2 | 7
500 | 24B5A24130 | 240124130 | 2024-01-24 | 20:43 | 20:53 | 8 | 5 | 1 | 262.1 | 33 | 144 | 0.1 | 1 | 0.34 | 0.3 | 0.1 | 0.3 | 0.6 | 0.2 | 0.3 | 0.4 | 3.05 | 1 | 1.03 | 1.54 |  | 1 | 2 | 800.96 | 800.94 | 797.15 | 797.14 | 797.14 | 797.13 | 797.13 | 797.13 | 797.13 | 797.13 | 0.1 | 0.1 | 0.3 | 0.2 | 7
500 | 24B5A24131 | 240124131 | 2024-01-24 | 20:53 | 21:03 | 8 | 5 | 1 | 304.3 | 32 | 105 | 0.1 | 1 | 0.34 | 0.3 | 0.1 | 0.45 | 0.6 | 0.22 | 0.3 | 0.4 | 3.09 | 1 | 1.78 | 2.97 |  | 1 | 2 | 805.22 | 805.21 | 801.41 | 801.4 | 801.4 | 801.4 | 801.4 | 801.4 | 801.4 | 801.4 | 0.1 | 0.1 | 0.3 | 0.2 | 7.5
500 | 24B5A24132 | 240124132 | 2024-01-24 | 21:03 | 21:14 | 8 | 5 | 1 | 304.3 | 32 | 105 | 0.1 | 1 | 0.34 | 0.3 | 0.1 | 0.45 | 0.6 | 0.22 | 0.3 | 0.4 | 3.09 | 1 | 1.78 | 2.97 |  |  |  | 809.49 | 809.47 | 805.68 | 805.67 | 805.67 | 805.66 | 805.66 | 805.66 | 805.66 | 805.66 | 0.1 | 0.1 | 0.3 | 0.2 | 7.5
500 | 24B5A24133 | 240124133 | 2024-01-24 | 21:14 | 21:24 | 8 | 5 | 1 | 328.6 | 32 | 122 | 0.1 | 1 | 0.34 | 0.3 | 0.1 | 0.45 | 0.6 | 0.22 | 0.3 | 0.4 | 3.09 | 1 | 1.78 | 2.97 |  |  |  | 813.75 | 813.73 | 809.93 | 809.93 | 809.93 | 809.92 | 809.92 | 809.92 | 809.92 | 809.92 | 0.1 | 0.1 | 0.3 | 0.2 | 7.5
500 | 24B5A24134 | 240124134 | 2024-01-24 | 21:24 | 21:34 | 8 | 5 | 1 | 328.6 | 32 | 122 | 0.1 | 1 | 0.34 | 0.3 | 0.1 | 0.45 | 0.6 | 0.22 | 0.3 | 0.4 | 3.09 | 1 | 1.78 | 2.97 |  |  |  | 818.03 | 818.01 | 814.21 | 814.21 | 814.21 | 814.2 | 814.2 | 814.2 | 814.2 | 814.2 | 0.1 | 0.1 | 0.3 | 0.2 | 7.5
500 | 24B5A24135 | 240124135 | 2024-01-24 | 21:34 | 21:44 | 8 | 5 | 1 | 256.7 | 33 | 152 | 0.1 | 1 | 0.34 | 0.3 | 0.1 | 0.45 | 0.6 | 0.22 | 0.3 | 0.4 | 3.09 | 1 | 1.78 | 2.97 |  |  |  | 822.29 | 822.28 | 818.48 | 818.47 | 818.47 | 818.47 | 818.47 | 818.47 | 818.47 | 818.47 | 0.1 | 0.1 | 0.3 | 0.2 | 7.5
500 | 24B5A24136 | 240124136 | 2024-01-24 | 21:44 | 21:55 | 8 | 5 | 1 | 256.5 | 33 | 152 | 0.1 | 1 | 0.34 | 0.3 | 0.1 | 0.45 | 0.6 | 0.22 | 0.3 | 0.4 | 3.09 | 1 | 1.78 | 2.97 |  |  |  | 826.56 | 826.55 | 822.75 | 822.75 | 822.75 | 822.74 | 822.74 | 822.74 | 822.74 | 822.74 | 0.1 | 0.1 | 0.3 | 0.2 | 7.5
500 | 24B5A24137 | 240124137 | 2024-01-24 | 21:55 | 22:05 | 8 | 5 | 1 | 246.6 | 33 | 133 | 0.1 | 1 | 0.34 | 0.3 | 0.1 | 0.45 | 0.6 | 0.22 | 0.3 | 0.4 | 3.09 | 1 | 1.78 | 2.97 |  |  |  | 830.85 | 830.83 | 827.04 | 827.03 | 827.03 | 827.03 | 827.03 | 827.03 | 827.03 | 827.03 | 0.1 | 0.1 | 0.3 | 0.2 | 7.5
500 | 24B5A24138 | 240124138 | 2024-01-24 | 22:05 | 22:15 | 8 | 5 | 1 | 246.6 | 33 | 133 | 0.1 | 1 | 0.34 | 0.3 | 0.1 | 0.45 | 0.6 | 0.22 | 0.3 | 0.4 | 3.09 | 1 | 1.78 | 2.97 |  |  |  | 835.12 | 835.1 | 831.3 | 831.3 | 831.3 | 831.29 | 831.29 | 831.29 | 831.29 | 831.29 | 0.1 | 0.1 | 0.3 | 0.2 | 7.5
500 | 24B5A24139 | 240124139 | 2024-01-24 | 22:15 | 22:25 | 8 | 5 | 1 | 255.5 | 33 | 140 | 0.1 | 1 | 0.52 | 0.3 | 0.1 | 1.81 | 0.6 | 0.43 | 0.3 | 0.4 | 2.94 | 1 | 2.5 | 4.16 |  |  |  | 839.38 | 839.36 | 835.57 | 835.56 | 835.56 | 835.56 | 835.56 | 835.56 | 835.56 | 835.56 | 0.1 | 0.1 | 0.3 | 0.2 | 6.93
500 | 24B5A24140 | 240124140 | 2024-01-24 | 22:25 | 22:36 | 8 | 5 | 1 | 255.5 | 33 | 140 | 0.1 | 1 | 0.52 | 0.3 | 0.1 | 1.81 | 0.6 | 0.43 | 0.3 | 0.4 | 2.94 | 1 | 2.5 | 4.16 |  |  |  | 843.65 | 843.63 | 839.83 | 839.83 | 839.83 | 839.82 | 839.82 | 839.82 | 839.82 | 839.82 | 0.1 | 0.1 | 0.3 | 0.2 | 6.93
500 | 24B5A24141 | 240124141 | 2024-01-24 | 22:36 | 22:46 | 8 | 5 | 1 | 228.9 | 33 | 92 | 0.1 | 1 | 0.52 | 0.3 | 0.1 | 1.81 | 0.6 | 0.43 | 0.3 | 0.4 | 2.94 | 1 | 2.5 | 4.16 |  |  |  | 847.92 | 847.9 | 844.1 | 844.1 | 844.1 | 844.09 | 844.09 | 844.09 | 844.09 | 844.09 | 0.1 | 0.1 | 0.3 | 0.2 | 6.93
500 | 24B5A24142 | 240124142 | 2024-01-24 | 22:46 | 22:56 | 8 | 5 | 1 | 228.9 | 33 | 92 | 0.1 | 1 | 0.52 | 0.3 | 0.1 | 1.81 | 0.6 | 0.43 | 0.3 | 0.4 | 2.94 | 1 | 2.5 | 4.16 |  |  |  | 852.2 | 852.19 | 848.39 | 848.39 | 848.39 | 848.38 | 848.38 | 848.38 | 848.38 | 848.38 | 0.1 | 0.1 | 0.3 | 0.2 | 6.93
500 | 24B5A24143 | 240124143 | 2024-01-24 | 22:56 | 23:06 | 8 | 5 | 1 | 265.7 | 33 | 125 | 0.1 | 1 | 0.52 | 0.3 | 0.1 | 1.68 | 0.6 | 0.27 | 0.3 | 0.4 | 2.83 | 1 | 2.57 | 3.61 |  |  |  | 856.48 | 856.46 | 852.66 | 852.66 | 852.66 | 852.65 | 852.65 | 852.65 | 852.65 | 852.65 | 0.1 | 0.1 | 0.3 | 0.2 | 6.97
500 | 24B5A24144 | 240124144 | 2024-01-24 | 23:06 | 23:16 | 8 | 5 | 1 | 265.7 | 33 | 125 | 0.1 | 1 | 0.52 | 0.3 | 0.1 | 1.68 | 0.6 | 0.27 | 0.3 | 0.4 | 2.83 | 1 | 2.57 | 3.61 |  |  |  | 860.76 | 860.74 | 856.94 | 856.94 | 856.94 | 856.93 | 856.93 | 856.93 | 856.93 | 856.93 | 0.1 | 0.1 | 0.3 | 0.2 | 6.97
500 | 24B5A24145 | 240124145 | 2024-01-24 | 23:16 | 23:27 | 8 | 5 | 1 | 259.7 | 33 | 123 | 0.1 | 1 | 0.52 | 0.3 | 0.1 | 1.68 | 0.6 | 0.27 | 0.3 | 0.4 | 2.83 | 1 | 2.57 | 3.61 |  |  |  | 865.03 | 865.01 | 861.21 | 861.21 | 861.21 | 861.2 | 861.2 | 861.2 | 861.2 | 861.2 | 0.1 | 0.1 | 0.3 | 0.2 | 6.97
500 | 24B5A24146 | 240124146 | 2024-01-24 | 23:27 | 23:37 | 8 | 5 | 1 | 259.7 | 33 | 123 | 0.1 | 1 | 0.52 | 0.3 | 0.1 | 1.68 | 0.6 | 0.27 | 0.3 | 0.4 | 2.83 | 1 | 2.57 | 3.61 |  |  |  | 869.29 | 869.28 | 865.48 | 865.47 | 865.47 | 865.47 | 865.47 | 865.47 | 865.47 | 865.47 | 0.1 | 0.1 | 0.3 | 0.2 | 6.97
500 | 24B5A24147 | 240124147 | 2024-01-24 | 23:37 | 23:47 | 8 | 5 | 1 | 262.9 | 33 | 136 | 0.1 | 1 | 0.52 | 0.3 | 0.1 | 1.68 | 0.6 | 0.27 | 0.3 | 0.4 | 2.83 | 1 | 2.57 | 3.61 |  |  |  | 873.57 | 873.55 | 869.75 | 869.75 | 869.75 | 869.74 | 869.74 | 869.74 | 869.74 | 869.74 | 0.1 | 0.1 | 0.3 | 0.2 | 6.97
500 | 24B5A24148 | 240124148 | 2024-01-24 | 23:47 | 23:57 | 8 | 5 | 1 | 262.9 | 33 | 136 | 0.1 | 1 | 0.52 | 0.3 | 0.1 | 1.68 | 0.6 | 0.27 | 0.3 | 0.4 | 2.83 | 1 | 2.57 | 3.61 |  |  |  | 877.84 | 877.82 | 874.02 | 874.02 | 874.02 | 874.01 | 874.01 | 874.01 | 874.01 | 874.01 | 0.1 | 0.1 | 0.3 | 0.2 | 6.97
500 | 24B5A24149 | 240124149 | 2024-01-24 | 23:57 | 0:08 | 8 | 2 | 3 | 236.6 | 33 | 149 | 0.1 | 1 | 0.52 | 0.3 | 0.1 | 1.68 | 0.6 | 0.27 | 0.3 | 0.4 | 2.83 | 1 | 2.57 | 3.61 |  |  |  | 882.1 | 882.09 | 878.29 | 878.28 | 878.28 | 878.28 | 878.28 | 878.28 | 878.28 | 878.28 | 0.1 | 0.1 | 0.3 | 0.2 | 6.97
500 | 24B5A25001 | 240125001 | 2024-01-25 | 0:08 | 0:18 | 8 | 2 | 1 | 236.6 | 33 | 149 | 0.1 | 1 | 0.52 | 0.3 | 0.1 | 1.68 | 0.6 | 0.27 | 0.3 | 0.4 | 2.83 | 1 | 2.57 | 3.61 | 7 | 13 | 59 | 886.38 | 886.36 | 882.56 | 882.56 | 882.56 | 882.55 | 882.55 | 882.55 | 882.55 | 882.55 | 0.1 | 0.1 | 0.3 | 0.2 | 6.97
500 | 24B5A25002 | 240125002 | 2024-01-25 | 0:18 | 0:28 | 8 | 5 | 1 | 244.1 | 33 | 67 | 0.1 | 1 | 0.52 | 0.3 | 0.1 | 1.68 | 0.6 | 0.27 | 0.3 | 0.4 | 2.83 | 1 | 2.57 | 3.61 |  |  |  | 890.63 | 890.62 | 886.82 | 886.81 | 886.81 | 886.81 | 886.81 | 886.81 | 886.81 | 886.81 | 0.1 | 0.1 | 0.3 | 0.2 | 6.97
500 | 24B5A25003 | 240125003 | 2024-01-25 | 0:28 | 0:38 | 8 | 5 | 1 | 244.1 | 33 | 67 | 0.1 | 1 | 0.52 | 0.3 | 0.1 | 1.68 | 0.6 | 0.27 | 0.3 | 0.4 | 2.83 | 1 | 2.57 | 3.61 |  |  |  | 894.9 | 894.88 | 891.09 | 891.08 | 891.08 | 891.07 | 891.07 | 891.07 | 891.07 | 891.07 | 0.1 | 0.1 | 0.3 | 0.2 | 6.97
500 | 24B5A25004 | 240125004 | 2024-01-25 | 0:38 | 0:48 | 8 | 5 | 1 | 272.9 | 33 | 142 | 0.1 | 1 | 0.52 | 0.3 | 0.1 | 1.68 | 0.6 | 0.27 | 0.3 | 0.4 | 2.83 | 1 | 2.57 | 3.61 |  |  | 1 | 899.17 | 899.15 | 895.36 | 895.35 | 895.35 | 895.35 | 895.35 | 895.35 | 895.35 | 895.35 | 0.1 | 0.1 | 0.3 | 0.2 | 6.97
500 | 24B5A25005 | 240125005 | 2024-01-25 | 0:48 | 0:59 | 8 | 5 | 1 | 272.9 | 33 | 142 | 0.1 | 1 | 0.52 | 0.3 | 0.1 | 1.68 | 0.6 | 0.27 | 0.3 | 0.4 | 2.83 | 1 | 2.57 | 3.61 |  |  |  | 903.44 | 903.42 | 899.62 | 899.62 | 899.62 | 899.61 | 899.61 | 899.61 | 899.61 | 899.61 | 0.1 | 0.1 | 0.3 | 0.2 | 6.97
500 | 24B5A25006 | 240125006 | 2024-01-25 | 0:59 | 1:09 | 8 | 5 | 1 | 233.2 | 32 | 197 | 0.1 | 1 | 0.52 | 0.3 | 0.1 | 1.68 | 0.6 | 0.27 | 0.3 | 0.4 | 2.83 | 1 | 2.57 | 3.61 |  |  |  | 907.71 | 907.69 | 903.89 | 903.89 | 903.89 | 903.88 | 903.88 | 903.88 | 903.88 | 903.88 | 0.1 | 0.1 | 0.3 | 0.2 | 6.97
500 | 24B5A25007 | 240125007 | 2024-01-25 | 1:09 | 1:19 | 8 | 5 | 1 | 233.2 | 32 | 197 | 0.1 | 1 | 0.52 | 0.3 | 0.1 | 1.68 | 0.6 | 0.27 | 0.3 | 0.4 | 2.83 | 1 | 2.57 | 3.61 |  |  |  | 911.97 | 911.96 | 908.16 | 908.15 | 908.15 | 908.15 | 908.15 | 908.15 | 908.15 | 908.15 | 0.1 | 0.1 | 0.3 | 0.2 | 6.97
500 | 24B5A25008 | 240125008 | 2024-01-25 | 1:19 | 1:29 | 8 | 5 | 1 | 279.6 | 32 | 135 | 0.1 | 1 | 0.34 | 0.3 | 0.1 | 2.01 | 0.6 | 0.2 | 0.3 | 0.4 | 3.07 | 1 | 2.08 | 1.8 |  |  |  | 916.25 | 916.23 | 912.43 | 912.43 | 912.43 | 912.42 | 912.42 | 912.42 | 912.42 | 912.42 | 0.1 | 0.1 | 0.3 | 0.2 | 6.92
500 | 24B5A25009 | 240125009 | 2024-01-25 | 1:29 | 1:40 | 8 | 5 | 1 | 279.6 | 33 | 135 | 0.1 | 1 | 0.34 | 0.3 | 0.1 | 2.01 | 0.6 | 0.2 | 0.3 | 0.4 | 3.07 | 1 | 2.08 | 1.8 |  |  |  | 920.52 | 920.5 | 916.7 | 916.7 | 916.7 | 916.69 | 916.69 | 916.69 | 916.69 | 916.69 | 0.1 | 0.1 | 0.3 | 0.2 | 6.92
500 | 24B5A25010 | 240125010 | 2024-01-25 | 1:40 | 1:50 | 8 | 5 | 1 | 297.8 | 33 | 148 | 0.1 | 1 | 0.34 | 0.3 | 0.1 | 2.01 | 0.6 | 0.2 | 0.3 | 0.4 | 3.07 | 1 | 2.08 | 1.8 |  |  |  | 924.79 | 924.77 | 920.98 | 920.97 | 920.97 | 920.97 | 920.97 | 920.97 | 920.97 | 920.97 | 0.1 | 0.1 | 0.3 | 0.2 | 6.92
500 | 24B5A25011 | 240125011 | 2024-01-25 | 1:50 | 2:00 | 8 | 5 | 1 | 297.8 | 33 | 148 | 0.1 | 1 | 0.34 | 0.3 | 0.1 | 2.01 | 0.6 | 0.2 | 0.3 | 0.4 | 3.07 | 1 | 2.08 | 1.8 |  |  | 2 | 929.06 | 929.05 | 925.25 | 925.24 | 925.24 | 925.24 | 925.24 | 925.24 | 925.24 | 925.24 | 0.1 | 0.1 | 0.3 | 0.2 | 6.92
500 | 24B5A25012 | 240125012 | 2024-01-25 | 2:00 | 2:10 | 8 | 5 | 1 | 336.5 | 33 | 122 | 0.1 | 1 | 0.34 | 0.3 | 0.1 | 2.01 | 0.6 | 0.2 | 0.3 | 0.4 | 3.07 | 1 | 2.08 | 1.8 |  |  | 2 | 933.33 | 933.32 | 929.52 | 929.52 | 929.52 | 929.51 | 929.51 | 929.51 | 929.51 | 929.51 | 0.1 | 0.1 | 0.3 | 0.2 | 6.92
500 | 24B5A25013 | 240125013 | 2024-01-25 | 2:10 | 2:21 | 8 | 5 | 1 | 336.5 | 33 | 122 | 0.1 | 1 | 0.34 | 0.3 | 0.1 | 2.01 | 0.6 | 0.2 | 0.3 | 0.4 | 3.07 | 1 | 2.08 | 1.8 |  |  |  | 937.61 | 937.59 | 933.79 | 933.79 | 933.79 | 933.78 | 933.78 | 933.78 | 933.78 | 933.78 | 0.1 | 0.1 | 0.3 | 0.2 | 6.92
500 | 24B5A25014 | 240125014 | 2024-01-25 | 2:21 | 2:31 | 8 | 5 | 1 | 341 | 32 | 117 | 0.1 | 1 | 0.49 | 0.3 | 0.1 | 4.93 | 0.6 | 0.44 | 0.3 | 0.46 | 2.94 | 1 | 2.27 | 2.19 |  |  |  | 941.88 | 941.86 | 938.07 | 938.06 | 938.06 | 938.05 | 938.05 | 938.05 | 938.05 | 938.05 | 0.1 | 0.1 | 0.3 | 0.2 | 8.02
500 | 24B5A25015 | 240125015 | 2024-01-25 | 2:31 | 2:41 | 8 | 5 | 1 | 341 | 32 | 117 | 0.1 | 1 | 0.49 | 0.3 | 0.1 | 4.93 | 0.6 | 0.44 | 0.3 | 0.46 | 2.94 | 1 | 2.27 | 2.19 |  |  |  | 946.15 | 946.13 | 942.34 | 942.33 | 942.33 | 942.33 | 942.33 | 942.33 | 942.33 | 942.33 | 0.1 | 0.1 | 0.3 | 0.2 | 8.02
500 | 24B5A25016 | 240125016 | 2024-01-25 | 2:41 | 2:51 | 8 | 5 | 1 | 329.4 | 32 | 153 | 0.1 | 1 | 0.49 | 0.3 | 0.1 | 4.93 | 0.6 | 0.44 | 0.3 | 0.46 | 2.94 | 1 | 2.27 | 2.19 |  |  |  | 950.42 | 950.4 | 946.6 | 946.6 | 946.6 | 946.59 | 946.59 | 946.59 | 946.59 | 946.59 | 0.1 | 0.1 | 0.3 | 0.2 | 8.02
500 | 24B5A25017 | 240125017 | 2024-01-25 | 2:51 | 3:01 | 8 | 5 | 1 | 329.4 | 32 | 153 | 0.1 | 1 | 0.49 | 0.3 | 0.1 | 4.93 | 0.6 | 0.44 | 0.3 | 0.46 | 2.94 | 1 | 2.27 | 2.19 |  |  |  | 954.69 | 954.67 | 950.88 | 950.87 | 950.87 | 950.86 | 950.86 | 950.86 | 950.86 | 950.86 | 0.1 | 0.1 | 0.3 | 0.2 | 8.02
500 | 24B5A25018 | 240125018 | 2024-01-25 | 3:01 | 3:12 | 8 | 2 | 3 | 375.2 | 33 | 143 | 0.1 | 1 | 0.49 | 0.3 | 0.1 | 4.93 | 0.6 | 0.44 | 0.3 | 0.46 | 2.94 | 1 | 2.27 | 2.19 | 1 | 4 | 9 | 958.95 | 958.93 | 955.13 | 955.13 | 955.13 | 955.12 | 955.12 | 955.12 | 955.12 | 955.12 | 0.1 | 0.1 | 0.3 | 0.2 | 8.02
500 | 24B5A25019 | 240125019 | 2024-01-25 | 3:12 | 3:22 | 8 | 4 | 1 | 375.2 | 33 | 143 | 0.1 | 1 | 0.49 | 0.3 | 0.1 | 4.93 | 0.6 | 0.44 | 0.3 | 0.46 | 2.94 | 1 | 2.27 | 2.19 |  |  |  | 963.2 | 963.18 | 959.39 | 959.38 | 959.38 | 959.37 | 959.37 | 959.37 | 959.37 | 959.37 | 0.1 | 0.1 | 0.3 | 0.2 | 8.02
500 | 24B5A25020 | 240125020 | 2024-01-25 | 3:22 | 3:32 | 8 | 5 | 1 | 348 | 33 | 140 | 0.1 | 1 | 0.58 | 0.3 | 0.1 | 3.06 | 0.6 | 0.78 | 0.3 | 0.5 | 2.8 | 1 | 2.94 | 2.82 |  |  |  | 967.47 | 967.45 | 963.66 | 963.65 | 963.65 | 963.65 | 963.65 | 963.65 | 963.65 | 963.65 | 0.1 | 0.1 | 0.36 | 0.2 | 7.31
500 | 24B5A25021 | 240125021 | 2024-01-25 | 3:32 | 3:42 | 8 | 5 | 1 | 348 | 33 | 140 | 0.1 | 1 | 0.58 | 0.3 | 0.1 | 3.06 | 0.6 | 0.78 | 0.3 | 0.5 | 2.8 | 1 | 2.94 | 2.82 | 2 | 4 | 11 | 971.74 | 971.72 | 967.92 | 967.92 | 967.92 | 967.91 | 967.91 | 967.91 | 967.91 | 967.91 | 0.1 | 0.1 | 0.36 | 0.2 | 7.31
500 | 24B5A25022 | 240125022 | 2024-01-25 | 3:42 | 3:53 | 8 | 5 | 1 | 337.4 | 33 | 219 | 0.1 | 1 | 0.58 | 0.3 | 0.1 | 3.06 | 0.6 | 0.78 | 0.3 | 0.5 | 2.8 | 1 | 2.94 | 2.82 |  |  |  | 976.01 | 975.99 | 972.19 | 972.19 | 972.19 | 972.18 | 972.18 | 972.18 | 972.18 | 972.18 | 0.1 | 0.1 | 0.36 | 0.2 | 7.31
500 | 24B5A25023 | 240125023 | 2024-01-25 | 3:53 | 4:03 | 8 | 5 | 1 | 337.4 | 33 | 219 | 0.1 | 1 | 0.58 | 0.3 | 0.1 | 3.06 | 0.6 | 0.78 | 0.3 | 0.5 | 2.8 | 1 | 2.94 | 2.82 |  |  |  | 980.27 | 980.26 | 976.46 | 976.45 | 976.45 | 976.45 | 976.45 | 976.45 | 976.45 | 976.45 | 0.1 | 0.1 | 0.36 | 0.2 | 7.31
500 | 24B5A25024 | 240125024 | 2024-01-25 | 4:03 | 4:13 | 8 | 5 | 1 | 320.5 | 33 | 186 | 0.1 | 1 | 0.58 | 0.3 | 0.1 | 3.06 | 0.6 | 0.78 | 0.3 | 0.5 | 2.8 | 1 | 2.94 | 2.82 |  |  |  | 984.55 | 984.53 | 980.73 | 980.73 | 980.73 | 980.72 | 980.72 | 980.72 | 980.72 | 980.72 | 0.1 | 0.1 | 0.36 | 0.2 | 7.31
500 | 24B5A25025 | 240125025 | 2024-01-25 | 4:13 | 4:23 | 8 | 5 | 1 | 320.5 | 33 | 186 | 0.1 | 1 | 0.58 | 0.3 | 0.1 | 3.06 | 0.6 | 0.78 | 0.3 | 0.5 | 2.8 | 1 | 2.94 | 2.82 |  |  | 1 | 988.83 | 988.82 | 985.02 | 985.01 | 985.01 | 985.01 | 985.01 | 985.01 | 985.01 | 985.01 | 0.1 | 0.1 | 0.36 | 0.2 | 7.31
500 | 24B5A25026 | 240125026 | 2024-01-25 | 4:23 | 4:33 | 8 | 5 | 1 | 278.7 | 33 | 122 | 0.1 | 1 | 0.44 | 0.3 | 0.1 | 9.89 | 0.6 | 0.59 | 0.3 | 0.4 | 2.97 | 1 | 2.79 | 1.83 |  |  |  | 992.97 | 992.96 | 989.16 | 989.15 | 989.15 | 989.15 | 989.15 | 989.15 | 989.15 | 989.15 | 0.1 | 0.1 | 0.3 | 0.2 | 7.19
500 | 24B5A25027 | 240125027 | 2024-01-25 | 4:33 | 4:43 | 8 | 5 | 1 | 278.7 | 33 | 122 | 0.1 | 1 | 0.44 | 0.3 | 0.1 | 9.89 | 0.6 | 0.59 | 0.3 | 0.4 | 2.97 | 1 | 2.79 | 1.83 |  |  |  | 997.24 | 997.22 | 993.42 | 993.42 | 993.42 | 993.41 | 993.41 | 993.41 | 993.41 | 993.41 | 0.1 | 0.1 | 0.3 | 0.2 | 7.19
500 | 24B5A25028 | 240125028 | 2024-01-25 | 4:43 | 4:54 | 8 | 5 | 1 | 282.6 | 33 | 150 | 0.1 | 1 | 0.44 | 0.3 | 0.1 | 9.89 | 0.6 | 0.59 | 0.3 | 0.4 | 2.97 | 1 | 2.79 | 1.83 |  |  |  | 1001.54 | 1001.52 | 997.72 | 997.72 | 997.72 | 997.71 | 997.71 | 997.71 | 997.71 | 997.71 | 0.1 | 0.1 | 0.3 | 0.2 | 7.19
500 | 24B5A25029 | 240125029 | 2024-01-25 | 4:54 | 5:04 | 8 | 5 | 1 | 282.6 | 33 | 150 | 0.1 | 1 | 0.44 | 0.3 | 0.1 | 9.89 | 0.6 | 0.59 | 0.3 | 0.4 | 2.97 | 1 | 2.79 | 1.83 |  |  |  | 1005.82 | 1005.8 | 1002 | 1002 | 1002 | 1001.99 | 1001.99 | 1001.99 | 1001.99 | 1001.99 | 0.1 | 0.1 | 0.3 | 0.2 | 7.19
500 | 24B5A25030 | 240125030 | 2024-01-25 | 5:04 | 5:14 | 8 | 5 | 1 | 298.6 | 33 | 156 | 0.1 | 1 | 0.44 | 0.3 | 0.1 | 9.89 | 0.6 | 0.59 | 0.3 | 0.4 | 2.97 | 1 | 2.79 | 1.83 |  |  |  | 1010.1 | 1010.09 | 1006.29 | 1006.28 | 1006.28 | 1006.28 | 1006.28 | 1006.28 | 1006.28 | 1006.28 | 0.1 | 0.1 | 0.3 | 0.2 | 7.19
500 | 24B5A25031 | 240125031 | 2024-01-25 | 5:14 | 5:24 | 8 | 5 | 1 | 298.6 | 33 | 156 | 0.1 | 1 | 0.44 | 0.3 | 0.1 | 9.89 | 0.6 | 0.59 | 0.3 | 0.4 | 2.97 | 1 | 2.79 | 1.83 |  |  |  | 1014.38 | 1014.37 | 1010.57 | 1010.56 | 1010.56 | 1010.56 | 1010.56 | 1010.56 | 1010.56 | 1010.56 | 0.1 | 0.1 | 0.3 | 0.2 | 7.19
500 | 24B5A25032 | 240125032 | 2024-01-25 | 5:24 | 5:35 | 8 | 5 | 1 | 288.9 | 33 | 231 | 0.1 | 1 | 0.49 | 0.3 | 0.1 | 4.21 | 0.6 | 0.29 | 0.3 | 0.4 | 2.83 | 1 | 2.29 | 2.84 |  |  |  | 1018.65 | 1018.64 | 1014.84 | 1014.83 | 1014.83 | 1014.83 | 1014.83 | 1014.83 | 1014.83 | 1014.83 | 0.1 | 0.1 | 0.3 | 0.2 | 6.67
500 | 24B5A25033 | 240125033 | 2024-01-25 | 5:35 | 5:45 | 8 | 5 | 1 | 288.9 | 33 | 231 | 0.1 | 1 | 0.49 | 0.3 | 0.1 | 4.21 | 0.6 | 0.29 | 0.3 | 0.4 | 2.83 | 1 | 2.29 | 2.84 |  |  |  | 1022.94 | 1022.92 | 1019.13 | 1019.12 | 1019.12 | 1019.12 | 1019.12 | 1019.12 | 1019.12 | 1019.12 | 0.1 | 0.1 | 0.3 | 0.2 | 6.67
500 | 24B5A25034 | 240125034 | 2024-01-25 | 5:45 | 5:55 | 8 | 5 | 1 | 256.7 | 33 | 114 | 0.1 | 1 | 0.49 | 0.3 | 0.1 | 4.21 | 0.6 | 0.29 | 0.3 | 0.4 | 2.83 | 1 | 2.29 | 2.84 |  |  |  | 1027.23 | 1027.21 | 1023.41 | 1023.41 | 1023.41 | 1023.4 | 1023.4 | 1023.4 | 1023.4 | 1023.4 | 0.1 | 0.1 | 0.3 | 0.2 | 6.67
500 | 24B5A25035 | 240125035 | 2024-01-25 | 5:55 | 6:05 | 8 | 5 | 1 | 256.7 | 33 | 114 | 0.1 | 1 | 0.49 | 0.3 | 0.1 | 4.21 | 0.6 | 0.29 | 0.3 | 0.4 | 2.83 | 1 | 2.29 | 2.84 |  |  |  | 1031.51 | 1031.49 | 1027.69 | 1027.69 | 1027.69 | 1027.68 | 1027.68 | 1027.68 | 1027.68 | 1027.68 | 0.1 | 0.1 | 0.3 | 0.2 | 6.67
500 | 24B5A25036 | 240125036 | 2024-01-25 | 6:05 | 6:16 | 8 | 5 | 1 | 256.3 | 33 | 144 | 0.1 | 1 | 0.49 | 0.3 | 0.1 | 4.21 | 0.6 | 0.29 | 0.3 | 0.4 | 2.83 | 1 | 2.29 | 2.84 |  |  |  | 1035.8 | 1035.78 | 1031.98 | 1031.98 | 1031.98 | 1031.97 | 1031.97 | 1031.97 | 1031.97 | 1031.97 | 0.1 | 0.1 | 0.3 | 0.2 | 6.67
500 | 24B5A25037 | 240125037 | 2024-01-25 | 6:16 | 6:26 | 8 | 5 | 1 | 256.3 | 33 | 144 | 0.1 | 1 | 0.49 | 0.3 | 0.1 | 4.21 | 0.6 | 0.29 | 0.3 | 0.4 | 2.83 | 1 | 2.29 | 2.84 |  |  |  | 1040.07 | 1040.05 | 1036.26 | 1036.25 | 1036.25 | 1036.25 | 1036.25 | 1036.25 | 1036.25 | 1036.25 | 0.1 | 0.1 | 0.3 | 0.2 | 6.67
500 | 24B5A25038 | 240125038 | 2024-01-25 | 6:26 | 6:36 | 8 | 5 | 1 | 275.7 | 33 | 231 | 0.1 | 1 | 0.62 | 0.3 | 0.1 | 2.38 | 0.6 | 0.2 | 0.3 | 0.4 | 2.87 | 1 | 1.8 | 1.86 |  |  |  | 1044.36 | 1044.34 | 1040.54 | 1040.54 | 1040.54 | 1040.53 | 1040.53 | 1040.53 | 1040.53 | 1040.53 | 0.1 | 0.1 | 0.3 | 0.2 | 7.15
500 | 24B5A25039 | 240125039 | 2024-01-25 | 6:36 | 6:46 | 8 | 5 | 1 | 275.7 | 33 | 231 | 0.1 | 1 | 0.62 | 0.3 | 0.1 | 2.38 | 0.6 | 0.2 | 0.3 | 0.4 | 2.87 | 1 | 1.8 | 1.86 |  |  |  | 1048.64 | 1048.62 | 1044.82 | 1044.82 | 1044.82 | 1044.81 | 1044.81 | 1044.81 | 1044.81 | 1044.81 | 0.1 | 0.1 | 0.3 | 0.2 | 7.15
500 | 24B5A25040 | 240125040 | 2024-01-25 | 6:46 | 6:57 | 8 | 5 | 1 | 275.7 | 33 | 103 | 0.1 | 1 | 0.62 | 0.3 | 0.1 | 2.38 | 0.6 | 0.2 | 0.3 | 0.4 | 2.87 | 1 | 1.8 | 1.86 |  |  |  | 1052.91 | 1052.89 | 1049.09 | 1049.09 | 1049.09 | 1049.08 | 1049.08 | 1049.08 | 1049.08 | 1049.08 | 0.1 | 0.1 | 0.3 | 0.2 | 7.15
500 | 24B5A25041 | 240125041 | 2024-01-25 | 6:57 | 7:07 | 8 | 5 | 1 | 275 | 33 | 103 | 0.1 | 1 | 0.62 | 0.3 | 0.1 | 2.38 | 0.6 | 0.2 | 0.3 | 0.4 | 2.87 | 1 | 1.8 | 1.86 |  |  |  | 1057.19 | 1057.18 | 1053.38 | 1053.38 | 1053.38 | 1053.37 | 1053.37 | 1053.37 | 1053.37 | 1053.37 | 0.1 | 0.1 | 0.3 | 0.2 | 7.15
500 | 24B5A25042 | 240125042 | 2024-01-25 | 7:07 | 7:17 | 8 | 5 | 1 | 289 | 32 | 217 | 0.1 | 1 | 0.62 | 0.3 | 0.1 | 2.38 | 0.6 | 0.2 | 0.3 | 0.4 | 2.87 | 1 | 1.8 | 1.86 |  |  |  | 1061.47 | 1061.45 | 1057.65 | 1057.65 | 1057.65 | 1057.64 | 1057.64 | 1057.64 | 1057.64 | 1057.64 | 0.1 | 0.1 | 0.3 | 0.2 | 7.15
500 | 24B5A25043 | 240125043 | 2024-01-25 | 7:17 | 7:27 | 8 | 5 | 1 | 289.1 | 32 | 217 | 0.1 | 1 | 0.62 | 0.3 | 0.1 | 2.38 | 0.6 | 0.2 | 0.3 | 0.4 | 2.87 | 1 | 1.8 | 1.86 |  |  |  | 1065.74 | 1065.72 | 1061.93 | 1061.92 | 1061.92 | 1061.91 | 1061.91 | 1061.91 | 1061.91 | 1061.91 | 0.1 | 0.1 | 0.3 | 0.2 | 7.15
500 | 24B5A25044 | 240125044 | 2024-01-25 | 7:27 | 7:38 | 8 | 5 | 1 | 260 | 32 | 142 | 0.13 | 1 | 0.5 | 0.3 | 0.1 | 2.08 | 0.6 | 0.22 | 0.3 | 0.4 | 2.87 | 1 | 1.98 | 1.45 |  |  |  | 1070.02 | 1070.01 | 1066.21 | 1066.21 | 1066.21 | 1066.2 | 1066.2 | 1066.2 | 1066.2 | 1066.2 | 0.1 | 0.1 | 0.3 | 0.2 | 7.04
500 | 24B5A25045 | 240125045 | 2024-01-25 | 7:38 | 7:48 | 8 | 5 | 1 | 260 | 32 | 142 | 0.13 | 1 | 0.5 | 0.3 | 0.1 | 2.08 | 0.6 | 0.22 | 0.3 | 0.4 | 2.87 | 1 | 1.98 | 1.45 |  |  |  | 1074.31 | 1074.29 | 1070.5 | 1070.49 | 1070.49 | 1070.49 | 1070.49 | 1070.49 | 1070.49 | 1070.49 | 0.1 | 0.1 | 0.3 | 0.2 | 7.04
500 | 24B5A25046 | 240125046 | 2024-01-25 | 7:48 | 7:58 | 8 | 5 | 1 | 267 | 33 | 177 | 0.13 | 1 | 0.5 | 0.3 | 0.1 | 2.08 | 0.6 | 0.22 | 0.3 | 0.4 | 2.87 | 1 | 1.98 | 1.45 | 1 | 1 | 1 | 1078.6 | 1078.58 | 1074.78 | 1074.78 | 1074.78 | 1074.77 | 1074.77 | 1074.77 | 1074.77 | 1074.77 | 0.1 | 0.1 | 0.3 | 0.2 | 7.04
500 | 24B5A25047 | 240125047 | 2024-01-25 | 7:58 | 8:09 | 8 | 5 | 1 | 267 | 33 | 177 | 0.13 | 1 | 0.5 | 0.3 | 0.1 | 2.08 | 0.6 | 0.22 | 0.3 | 0.4 | 2.87 | 1 | 1.98 | 1.45 |  |  |  | 1082.88 | 1082.86 | 1079.06 | 1079.06 | 1079.06 | 1079.05 | 1079.05 | 1079.05 | 1079.05 | 1079.05 | 0.1 | 0.1 | 0.3 | 0.2 | 7.04
500 | 24B5A25048 | 240125048 | 2024-01-25 | 8:09 | 8:19 | 8 | 5 | 1 | 259.6 | 33 | 103 | 0.13 | 1 | 0.5 | 0.3 | 0.1 | 2.08 | 0.6 | 0.22 | 0.3 | 0.4 | 2.87 | 1 | 1.98 | 1.45 |  |  |  | 1087.16 | 1087.14 | 1083.34 | 1083.34 | 1083.34 | 1083.33 | 1083.33 | 1083.33 | 1083.33 | 1083.33 | 0.1 | 0.1 | 0.3 | 0.2 | 7.04
500 | 24B5A25049 | 240125049 | 2024-01-25 | 8:19 | 8:29 | 8 | 5 | 1 | 259.6 | 33 | 103 | 0.13 | 1 | 0.5 | 0.3 | 0.1 | 2.08 | 0.6 | 0.22 | 0.3 | 0.4 | 2.87 | 1 | 1.98 | 1.45 |  |  |  | 1091.44 | 1091.43 | 1087.63 | 1087.62 | 1087.62 | 1087.62 | 1087.62 | 1087.62 | 1087.62 | 1087.62 | 0.1 | 0.1 | 0.3 | 0.2 | 7.04
500 | 24B5A25050 | 240125050 | 2024-01-25 | 8:29 | 8:39 | 8 | 5 | 1 | 251 | 33 | 130 | 0.1 | 1 | 0.36 | 0.3 | 0.1 | 1.6 | 0.6 | 0.2 | 0.3 | 0.4 | 2.94 | 1 | 1.95 | 2.01 |  |  |  | 1095.73 | 1095.72 | 1091.92 | 1091.92 | 1091.92 | 1091.91 | 1091.91 | 1091.91 | 1091.91 | 1091.91 | 0.1 | 0.1 | 0.36 | 0.2 | 7.2
500 | 24B5A25051 | 240125051 | 2024-01-25 | 8:39 | 8:50 | 8 | 5 | 1 | 251 | 33 | 130 | 0.1 | 1 | 0.36 | 0.3 | 0.1 | 1.6 | 0.6 | 0.2 | 0.3 | 0.4 | 2.94 | 1 | 1.95 | 2.01 |  |  |  | 1100.01 | 1100 | 1096.2 | 1096.19 | 1096.19 | 1096.19 | 1096.19 | 1096.19 | 1096.19 | 1096.19 | 0.1 | 0.1 | 0.36 | 0.2 | 7.2
500 | 24B5A25052 | 240125052 | 2024-01-25 | 8:50 | 9:00 | 8 | 5 | 1 | 314.1 | 33 | 181 | 0.1 | 1 | 0.36 | 0.3 | 0.1 | 1.6 | 0.6 | 0.2 | 0.3 | 0.4 | 2.94 | 1 | 1.95 | 2.01 |  |  |  | 1104.29 | 1104.28 | 1100.48 | 1100.47 | 1100.47 | 1100.47 | 1100.47 | 1100.47 | 1100.47 | 1100.47 | 0.1 | 0.1 | 0.36 | 0.2 | 7.2
500 | 24B5A25053 | 240125053 | 2024-01-25 | 9:00 | 9:39 | 8 | 0 | 1 | 263.8 | 33 | 181 | 0.1 | 1 | 0.36 | 0.3 | 0.1 | 1.6 | 0.6 | 0.2 | 0.3 | 0.4 | 2.94 | 1 | 1.95 | 2.01 | 3 | 3 | 6 | 1107.58 | 1107.56 | 1102.84 | 1102.83 | 1102.83 | 1102.83 | 1102.82 | 1102.83 | 2 | 2.01 | 0.1 | 0.1 | 0.36 | 0.2 | 7.2
500 | 24B5A25054 | 240125054 | 2024-01-25 | 9:39 | 9:49 | 8 | 5 | 1 | 266.1 | 33 | 128 | 0.1 | 1 | 0.36 | 0.3 | 0.1 | 1.6 | 0.6 | 0.2 | 0.3 | 0.4 | 2.94 | 1 | 1.95 | 2.01 |  |  |  | 1111.72 | 1111.71 | 1106.99 | 1106.98 | 1106.98 | 1106.98 | 1106.97 | 1106.98 | 6.14 | 6.15 | 0.1 | 0.1 | 0.36 | 0.2 | 7.2
500 | 24B5A25055 | 240125055 | 2024-01-25 | 9:49 | 9:59 | 8 | 5 | 1 | 266.1 | 33 | 128 | 0.1 | 1 | 0.36 | 0.3 | 0.1 | 1.6 | 0.6 | 0.2 | 0.3 | 0.4 | 2.94 | 1 | 1.95 | 2.01 |  |  |  | 1115.99 | 1115.97 | 1111.26 | 1111.25 | 1111.25 | 1111.24 | 1111.24 | 1111.24 | 10.4 | 10.4 | 0.1 | 0.1 | 0.36 | 0.2 | 7.2
500 | 24B5A25056 | 240125056 | 2024-01-25 | 9:59 | 10:10 | 8 | 5 | 1 | 256.8 | 33 | 131 | 0.1 | 1 | 0.58 | 0.3 | 0.1 | 1.28 | 0.6 | 0.28 | 0.3 | 0.4 | 3.03 | 1 | 2.33 | 1.66 | 2 | 6 | 5 | 1120.27 | 1120.25 | 1115.54 | 1115.52 | 1115.53 | 1115.52 | 1115.51 | 1115.52 | 14.67 | 14.68 | 0.1 | 0.1 | 0.3 | 0.2 | 7.27
500 | 24B5A25057 | 240125057 | 2024-01-25 | 10:10 | 10:20 | 8 | 5 | 1 | 256.8 | 33 | 131 | 0.1 | 1 | 0.58 | 0.3 | 0.1 | 1.28 | 0.6 | 0.28 | 0.3 | 0.4 | 3.03 | 1 | 2.33 | 1.66 |  |  |  | 1124.55 | 1124.54 | 1119.82 | 1119.81 | 1119.81 | 1119.81 | 1119.8 | 1119.81 | 18.95 | 18.95 | 0.1 | 0.1 | 0.3 | 0.2 | 7.27
500 | 24B5A25058 | 240125058 | 2024-01-25 | 10:20 | 10:30 | 8 | 5 | 1 | 281.6 | 33 | 131 | 0.1 | 1 | 0.58 | 0.3 | 0.1 | 1.28 | 0.6 | 0.28 | 0.3 | 0.4 | 3.03 | 1 | 2.33 | 1.66 |  |  |  | 1128.83 | 1128.82 | 1124.1 | 1124.09 | 1124.09 | 1124.09 | 1124.08 | 1124.09 | 23.22 | 23.23 | 0.1 | 0.1 | 0.3 | 0.2 | 7.27
500 | 24B5A25059 | 240125059 | 2024-01-25 | 10:30 | 10:40 | 8 | 5 | 1 | 281.6 | 33 | 131 | 0.1 | 1 | 0.58 | 0.3 | 0.1 | 1.28 | 0.6 | 0.28 | 0.3 | 0.4 | 3.03 | 1 | 2.33 | 1.66 |  |  |  | 1133.11 | 1133.1 | 1128.38 | 1128.37 | 1128.37 | 1128.36 | 1128.36 | 1128.37 | 27.49 | 27.5 | 0.1 | 0.1 | 0.3 | 0.2 | 7.27
500 | 24B5A25060 | 240125060 | 2024-01-25 | 10:40 | 10:51 | 8 | 5 | 1 | 343 | 33 | 160 | 0.1 | 1 | 0.58 | 0.3 | 0.1 | 1.28 | 0.6 | 0.28 | 0.3 | 0.4 | 3.03 | 1 | 2.33 | 1.66 |  |  |  | 1137.38 | 1137.36 | 1132.65 | 1132.63 | 1132.64 | 1132.63 | 1132.62 | 1132.63 | 31.75 | 31.76 | 0.1 | 0.1 | 0.3 | 0.2 | 7.27
500 | 24B5A25061 | 240125061 | 2024-01-25 | 10:51 | 11:01 | 8 | 5 | 1 | 343 | 33 | 160 | 0.1 | 1 | 0.58 | 0.3 | 0.1 | 1.28 | 0.6 | 0.28 | 0.3 | 0.4 | 3.03 | 1 | 2.33 | 1.66 |  |  |  | 1141.63 | 1141.61 | 1136.9 | 1136.89 | 1136.89 | 1136.88 | 1136.88 | 1136.88 | 36 | 36 | 0.1 | 0.1 | 0.3 | 0.2 | 7.27
500 | 24B5A25062 | 240125062 | 2024-01-25 | 11:01 | 11:11 | 8 | 4 | 1 | 387.5 | 33 | 166 | 0.1 | 1 | 0.77 | 0.3 | 0.1 | 1.22 | 0.6 | 0.34 | 0.3 | 0.44 | 2.82 | 1 | 2.17 | 1.36 | 1 | 1 | 2 | 1145.88 | 1145.86 | 1141.15 | 1141.14 | 1141.14 | 1141.13 | 1141.13 | 1141.13 | 40.24 | 40.25 | 0.1 | 0.1 | 0.3 | 0.2 | 8.45
500 | 24B5A25063 | 240125063 | 2024-01-25 | 11:11 | 11:21 | 8 | 4 | 1 | 362.2 | 33 | 166 | 0.1 | 1 | 0.77 | 0.3 | 0.1 | 1.22 | 0.6 | 0.34 | 0.3 | 0.44 | 2.82 | 1 | 2.17 | 1.36 |  |  |  | 1150.15 | 1150.13 | 1145.41 | 1145.4 | 1145.4 | 1145.4 | 1145.39 | 1145.4 | 44.5 | 44.5 | 0.1 | 0.1 | 0.3 | 0.2 | 8.45
500 | 24B5A25064 | 240125064 | 2024-01-25 | 11:21 | 11:31 | 8 | 5 | 1 | 333 | 33 | 166 | 0.1 | 1 | 0.77 | 0.3 | 0.1 | 1.22 | 0.6 | 0.34 | 0.3 | 0.44 | 2.82 | 1 | 2.17 | 1.36 |  |  |  | 1154.42 | 1154.4 | 1149.69 | 1149.67 | 1149.68 | 1149.67 | 1149.66 | 1149.67 | 48.76 | 48.77 | 0.1 | 0.1 | 0.3 | 0.2 | 8.45
500 | 24B5A25065 | 240125065 | 2024-01-25 | 11:31 | 11:42 | 8 | 5 | 1 | 332.8 | 33 | 166 | 0.1 | 1 | 0.77 | 0.3 | 0.1 | 1.22 | 0.6 | 0.34 | 0.3 | 0.44 | 2.82 | 1 | 2.17 | 1.36 |  |  |  | 1158.69 | 1158.67 | 1153.96 | 1153.95 | 1153.95 | 1153.94 | 1153.94 | 1153.94 | 53.03 | 53.03 | 0.1 | 0.1 | 0.3 | 0.2 | 8.45
500 | 24B5A25066 | 240125066 | 2024-01-25 | 11:42 | 11:52 | 8 | 5 | 1 | 329.7 | 33 | 165 | 0.1 | 1 | 0.77 | 0.3 | 0.1 | 1.22 | 0.6 | 0.34 | 0.3 | 0.44 | 2.82 | 1 | 2.17 | 1.36 |  |  |  | 1162.96 | 1162.94 | 1158.23 | 1158.22 | 1158.22 | 1158.21 | 1158.21 | 1158.22 | 57.29 | 57.3 | 0.1 | 0.1 | 0.3 | 0.2 | 8.45
500 | 24B5A25067 | 240125067 | 2024-01-25 | 11:52 | 12:02 | 8 | 5 | 1 | 329.7 | 33 | 165 | 0.1 | 1 | 0.77 | 0.3 | 0.1 | 1.22 | 0.6 | 0.34 | 0.3 | 0.44 | 2.82 | 1 | 2.17 | 1.36 |  |  |  | 1167.24 | 1167.22 | 1162.51 | 1162.5 | 1162.5 | 1162.49 | 1162.49 | 1162.49 | 61.57 | 61.57 | 0.1 | 0.1 | 0.3 | 0.2 | 8.45
500 | 24B5A25068 | 240125068 | 2024-01-25 | 12:02 | 12:12 | 8 | 5 | 1 | 316.9 | 33 | 141 | 0.1 | 1 | 0.66 | 0.3 | 0.1 | 1.9 | 0.6 | 0.63 | 0.3 | 0.41 | 2.93 | 1 | 2.99 | 2.62 |  |  |  | 1171.52 | 1171.5 | 1166.79 | 1166.78 | 1166.78 | 1166.77 | 1166.77 | 1166.77 | 65.84 | 65.84 | 0.1 | 0.1 | 0.31 | 0.2 | 8.76
500 | 24B5A25069 | 240125069 | 2024-01-25 | 12:12 | 12:23 | 8 | 5 | 1 | 316.9 | 33 | 141 | 0.1 | 1 | 0.66 | 0.3 | 0.1 | 1.9 | 0.6 | 0.63 | 0.3 | 0.41 | 2.93 | 1 | 2.99 | 2.62 |  |  |  | 1175.8 | 1175.78 | 1171.07 | 1171.06 | 1171.06 | 1171.05 | 1171.05 | 1171.05 | 70.11 | 70.11 | 0.1 | 0.1 | 0.31 | 0.2 | 8.76
500 | 24B5A25070 | 240125070 | 2024-01-25 | 12:23 | 12:32 | 8 | 5 | 1 | 242 | 33 | 168 | 0.1 | 1 | 0.66 | 0.3 | 0.1 | 1.9 | 0.6 | 0.63 | 0.3 | 0.41 | 2.93 | 1 | 2.99 | 2.62 |  |  |  | 1179.95 | 1179.93 | 1175.21 | 1175.2 | 1175.2 | 1175.2 | 1175.19 | 1175.2 | 74.25 | 74.25 | 0.1 | 0.1 | 0.31 | 0.2 | 8.76
500 | 24B5A25071 | 240125071 | 2024-01-25 | 12:32 | 12:43 | 8 | 5 | 1 | 243 | 33 | 168 | 0.1 | 1 | 0.66 | 0.3 | 0.1 | 1.9 | 0.6 | 0.63 | 0.3 | 0.41 | 2.93 | 1 | 2.99 | 2.62 |  |  | 1 | 1184.2 | 1184.19 | 1179.47 | 1179.46 | 1179.46 | 1179.46 | 1179.45 | 1179.46 | 78.49 | 78.5 | 0.1 | 0.1 | 0.31 | 0.2 | 8.76
500 | 24B5A25072 | 240125072 | 2024-01-25 | 12:43 | 12:53 | 8 | 5 | 1 | 226 | 33 | 170 | 0.1 | 1 | 0.66 | 0.3 | 0.1 | 1.9 | 0.6 | 0.63 | 0.3 | 0.41 | 2.93 | 1 | 2.99 | 2.62 |  |  |  | 1188.35 | 1188.33 | 1183.62 | 1183.61 | 1183.61 | 1183.6 | 1183.6 | 1183.61 | 82.63 | 82.64 | 0.1 | 0.1 | 0.31 | 0.2 | 8.76
500 | 24B5A25073 | 240125073 | 2024-01-25 | 12:53 | 13:03 | 8 | 5 | 1 | 226 | 33 | 170 | 0.1 | 1 | 0.66 | 0.3 | 0.1 | 1.9 | 0.6 | 0.63 | 0.3 | 0.41 | 2.93 | 1 | 2.99 | 2.62 |  |  |  | 1192.62 | 1192.6 | 1187.89 | 1187.87 | 1187.88 | 1187.87 | 1187.86 | 1187.87 | 86.89 | 86.89 | 0.1 | 0.1 | 0.31 | 0.2 | 8.76
500 | 24B5A25074 | 240125074 | 2024-01-25 | 13:03 | 13:13 | 8 | 5 | 1 | 250.4 | 33 | 103 | 0.1 | 1 | 0.47 | 0.3 | 0.16 | 3.82 | 0.6 | 0.62 | 0.3 | 0.4 | 2.98 | 1 | 3.29 | 2.15 |  |  | 1 | 1196.9 | 1196.88 | 1192.16 | 1192.15 | 1192.15 | 1192.15 | 1192.14 | 1192.15 | 91.16 | 91.16 | 0.1 | 0.1 | 0.39 | 0.2 | 7.66
500 | 24B5A25075 | 240125075 | 2024-01-25 | 13:13 | 13:23 | 8 | 5 | 1 | 250.4 | 33 | 103 | 0.1 | 1 | 0.47 | 0.3 | 0.16 | 3.82 | 0.6 | 0.62 | 0.3 | 0.4 | 2.98 | 1 | 3.29 | 2.15 |  |  |  | 1201.18 | 1201.17 | 1196.45 | 1196.44 | 1196.44 | 1196.43 | 1196.43 | 1196.44 | 95.43 | 95.44 | 0.1 | 0.1 | 0.39 | 0.2 | 7.66
500 | 24B5A25076 | 240125076 | 2024-01-25 | 13:23 | 13:34 | 8 | 5 | 1 | 233.9 | 33 | 110 | 0.1 | 1 | 0.47 | 0.3 | 0.16 | 3.82 | 0.6 | 0.62 | 0.3 | 0.4 | 2.98 | 1 | 3.29 | 2.15 |  |  | 1 | 1205.48 | 1205.46 | 1200.74 | 1200.73 | 1200.73 | 1200.73 | 1200.72 | 1200.73 | 99.72 | 99.72 | 0.1 | 0.1 | 0.39 | 0.2 | 7.66
500 | 24B5A25077 | 240125077 | 2024-01-25 | 13:34 | 13:44 | 8 | 5 | 1 | 233.9 | 33 | 110 | 0.1 | 1 | 0.47 | 0.3 | 0.16 | 3.82 | 0.6 | 0.62 | 0.3 | 0.4 | 2.98 | 1 | 3.29 | 2.15 |  |  |  | 1209.61 | 1209.59 | 1204.88 | 1204.87 | 1204.87 | 1204.86 | 1204.86 | 1204.86 | 103.84 | 103.85 | 0.1 | 0.1 | 0.39 | 0.2 | 7.66
500 | 24B5A25078 | 240125078 | 2024-01-25 | 13:44 | 13:54 | 8 | 5 | 1 | 230.3 | 33 | 163 | 0.1 | 1 | 0.47 | 0.3 | 0.16 | 3.82 | 0.6 | 0.62 | 0.3 | 0.4 | 2.98 | 1 | 3.29 | 2.15 |  |  | 1 | 1213.87 | 1213.86 | 1209.14 | 1209.13 | 1209.13 | 1209.13 | 1209.12 | 1209.13 | 108.1 | 108.1 | 0.1 | 0.1 | 0.39 | 0.2 | 7.66
500 | 24B5A25079 | 240125079 | 2024-01-25 | 13:54 | 14:04 | 8 | 5 | 1 | 230.3 | 33 | 163 | 0.1 | 1 | 0.47 | 0.3 | 0.16 | 3.82 | 0.6 | 0.62 | 0.3 | 0.4 | 2.98 | 1 | 3.29 | 2.15 |  |  | 1 | 1218.16 | 1218.14 | 1213.43 | 1213.42 | 1213.42 | 1213.41 | 1213.41 | 1213.41 | 112.37 | 112.38 | 0.1 | 0.1 | 0.39 | 0.2 | 7.66
500 | 24B5A25080 | 240125080 | 2024-01-25 | 14:04 | 14:14 | 8 | 5 | 1 | 232.6 | 33 | 163 | 0.1 | 1 | 0.54 | 0.3 | 0.11 | 4.18 | 0.6 | 0.64 | 0.3 | 0.4 | 3.06 | 1 | 4.6 | 2.2 |  |  |  | 1222.45 | 1222.44 | 1217.72 | 1217.71 | 1217.71 | 1217.71 | 1217.7 | 1217.71 | 116.66 | 116.66 | 0.1 | 0.1 | 0.33 | 0.2 | 7.63
500 | 24B5A25081 | 240125081 | 2024-01-25 | 14:14 | 14:25 | 8 | 5 | 1 | 232.6 | 33 | 163 | 0.1 | 1 | 0.54 | 0.3 | 0.11 | 4.18 | 0.6 | 0.64 | 0.3 | 0.4 | 3.06 | 1 | 4.6 | 2.2 |  |  |  | 1226.73 | 1226.72 | 1222 | 1221.99 | 1221.99 | 1221.98 | 1221.98 | 1221.99 | 120.93 | 120.93 | 0.1 | 0.1 | 0.33 | 0.2 | 7.63
500 | 24B5A25082 | 240125082 | 2024-01-25 | 14:25 | 14:35 | 8 | 5 | 1 | 279 | 33 | 157 | 0.1 | 1 | 0.54 | 0.3 | 0.11 | 4.18 | 0.6 | 0.64 | 0.3 | 0.4 | 3.06 | 1 | 4.6 | 2.2 |  |  |  | 1231.01 | 1230.99 | 1226.28 | 1226.27 | 1226.27 | 1226.26 | 1226.26 | 1226.27 | 125.2 | 125.2 | 0.1 | 0.1 | 0.33 | 0.2 | 7.63
500 | 24B5A25083 | 240125083 | 2024-01-25 | 14:35 | 14:45 | 8 | 5 | 1 | 279 | 33 | 157 | 0.1 | 1 | 0.54 | 0.3 | 0.11 | 4.18 | 0.6 | 0.64 | 0.3 | 0.4 | 3.06 | 1 | 4.6 | 2.2 |  |  |  | 1235.29 | 1235.27 | 1230.56 | 1230.55 | 1230.55 | 1230.54 | 1230.54 | 1230.54 | 129.47 | 129.47 | 0.1 | 0.1 | 0.33 | 0.2 | 7.63
500 | 24B5A25084 | 240125084 | 2024-01-25 | 14:45 | 14:55 | 8 | 5 | 1 | 272.9 | 33 | 120 | 0.1 | 1 | 0.54 | 0.3 | 0.11 | 4.18 | 0.6 | 0.64 | 0.3 | 0.4 | 3.06 | 1 | 4.6 | 2.2 |  |  |  | 1239.56 | 1239.55 | 1234.83 | 1234.82 | 1234.82 | 1234.82 | 1234.81 | 1234.82 | 133.73 | 133.74 | 0.1 | 0.1 | 0.33 | 0.2 | 7.63
500 | 24B5A25085 | 240125085 | 2024-01-25 | 14:55 | 15:06 | 8 | 5 | 1 | 272.9 | 33 | 120 | 0.1 | 1 | 0.54 | 0.3 | 0.11 | 4.18 | 0.6 | 0.64 | 0.3 | 0.4 | 3.06 | 1 | 4.6 | 2.2 |  |  |  | 1243.85 | 1243.83 | 1239.12 | 1239.11 | 1239.11 | 1239.1 | 1239.1 | 1239.1 | 138.01 | 138.01 | 0.1 | 0.1 | 0.33 | 0.2 | 7.63
500 | 24B5A25086 | 240125086 | 2024-01-25 | 15:06 | 15:16 | 8 | 5 | 1 | 261.3 | 33 | 131 | 0.1 | 1 | 0.47 | 0.3 | 0.1 | 3.46 | 0.6 | 0.45 | 0.3 | 0.4 | 3.1 | 1 | 2.94 | 3.02 |  |  |  | 1248.12 | 1248.1 | 1243.39 | 1243.38 | 1243.38 | 1243.37 | 1243.37 | 1243.37 | 142.27 | 142.28 | 0.1 | 0.1 | 0.3 | 0.2 | 7.59
500 | 24B5A25087 | 240125087 | 2024-01-25 | 15:16 | 15:26 | 8 | 5 | 1 | 261.3 | 33 | 131 | 0.1 | 1 | 0.47 | 0.3 | 0.1 | 3.46 | 0.6 | 0.45 | 0.3 | 0.4 | 3.1 | 1 | 2.94 | 3.02 |  |  |  | 1252.41 | 1252.39 | 1247.68 | 1247.66 | 1247.67 | 1247.66 | 1247.65 | 1247.66 | 146.55 | 146.55 | 0.1 | 0.1 | 0.3 | 0.2 | 7.59
500 | 24B5A25088 | 240125088 | 2024-01-25 | 15:26 | 15:36 | 8 | 5 | 1 | 247.3 | 33 | 146 | 0.1 | 1 | 0.47 | 0.3 | 0.1 | 3.46 | 0.6 | 0.45 | 0.3 | 0.4 | 3.1 | 1 | 2.94 | 3.02 |  |  |  | 1256.7 | 1256.68 | 1251.97 | 1251.96 | 1251.96 | 1251.95 | 1251.95 | 1251.95 | 150.83 | 150.84 | 0.1 | 0.1 | 0.3 | 0.2 | 7.59
500 | 24B5A25089 | 240125089 | 2024-01-25 | 15:36 | 15:47 | 8 | 5 | 1 | 247.3 | 33 | 146 | 0.1 | 1 | 0.47 | 0.3 | 0.1 | 3.46 | 0.6 | 0.45 | 0.3 | 0.4 | 3.1 | 1 | 2.94 | 3.02 |  |  |  | 1260.98 | 1260.96 | 1256.25 | 1256.24 | 1256.24 | 1256.23 | 1256.23 | 1256.23 | 155.1 | 155.11 | 0.1 | 0.1 | 0.3 | 0.2 | 7.59
500 | 24B5A25090 | 240125090 | 2024-01-25 | 15:47 | 15:57 | 8 | 5 | 1 | 266.6 | 33 | 170 | 0.1 | 1 | 0.47 | 0.3 | 0.1 | 3.46 | 0.6 | 0.45 | 0.3 | 0.4 | 3.1 | 1 | 2.94 | 3.02 |  |  |  | 1265.27 | 1265.25 | 1260.53 | 1260.52 | 1260.52 | 1260.52 | 1260.51 | 1260.52 | 159.38 | 159.38 | 0.1 | 0.1 | 0.3 | 0.2 | 7.59
500 | 24B5A25091 | 240125091 | 2024-01-25 | 15:57 | 16:07 | 8 | 5 | 1 | 266.6 | 33 | 170 | 0.1 | 1 | 0.47 | 0.3 | 0.1 | 3.46 | 0.6 | 0.45 | 0.3 | 0.4 | 3.1 | 1 | 2.94 | 3.02 |  |  | 1 | 1269.54 | 1269.53 | 1264.81 | 1264.8 | 1264.8 | 1264.8 | 1264.79 | 1264.8 | 163.65 | 163.65 | 0.1 | 0.1 | 0.3 | 0.2 | 7.59
500 | 24B5A25092 | 240125092 | 2024-01-25 | 16:07 | 16:17 | 8 | 5 | 1 | 263.3 | 33 | 184 | 0.1 | 1 | 0.57 | 0.3 | 0.1 | 3.22 | 0.6 | 0.59 | 0.3 | 0.45 | 2.99 | 1 | 3 | 4.96 |  |  |  | 1273.82 | 1273.81 | 1269.09 | 1269.08 | 1269.08 | 1269.08 | 1269.07 | 1269.08 | 167.92 | 167.92 | 0.1 | 0.1 | 0.3 | 0.2 | 7.07
500 | 24B5A25093 | 240125093 | 2024-01-25 | 16:17 | 16:27 | 8 | 5 | 1 | 263.3 | 33 | 184 | 0.1 | 1 | 0.57 | 0.3 | 0.1 | 3.22 | 0.6 | 0.59 | 0.3 | 0.45 | 2.99 | 1 | 3 | 4.96 |  |  |  | 1277.96 | 1277.94 | 1273.22 | 1273.21 | 1273.22 | 1273.21 | 1273.2 | 1273.21 | 172.04 | 172.05 | 0.1 | 0.1 | 0.3 | 0.2 | 7.07
500 | 24B5A25094 | 240125094 | 2024-01-25 | 16:27 | 16:37 | 8 | 5 | 1 | 259 | 33 | 95 | 0.1 | 1 | 0.57 | 0.3 | 0.1 | 3.22 | 0.6 | 0.59 | 0.3 | 0.45 | 2.99 | 1 | 3 | 4.96 |  |  |  | 1282.21 | 1282.19 | 1277.48 | 1277.47 | 1277.47 | 1277.46 | 1277.46 | 1277.46 | 176.28 | 176.29 | 0.1 | 0.1 | 0.3 | 0.2 | 7.07
500 | 24B5A25095 | 240125095 | 2024-01-25 | 16:37 | 16:47 | 8 | 1 | 1 | 259 | 33 | 95 | 0.1 | 1 | 0.57 | 0.3 | 0.1 | 3.22 | 0.6 | 0.59 | 0.3 | 0.45 | 2.99 | 1 | 3 | 4.96 |  |  |  | 1286.33 | 1286.32 | 1281.6 | 1281.59 | 1281.59 | 1281.59 | 1281.58 | 1281.59 | 180.4 | 180.41 | 0.1 | 0.1 | 0.3 | 0.2 | 7.07
500 | 24B5A25096 | 240125096 | 2024-01-25 | 16:47 | 16:58 | 8 | 5 | 1 | 244.7 | 33 | 120 | 0.1 | 1 | 0.57 | 0.3 | 0.1 | 3.22 | 0.6 | 0.59 | 0.3 | 0.45 | 2.99 | 1 | 3 | 4.96 |  |  |  | 1290.6 | 1290.58 | 1285.87 | 1285.86 | 1285.86 | 1285.85 | 1285.85 | 1285.85 | 184.66 | 184.66 | 0.1 | 0.1 | 0.3 | 0.2 | 7.07
500 | 24B5A25097 | 240125097 | 2024-01-25 | 16:58 | 17:07 | 8 | 5 | 1 | 244.7 | 33 | 120 | 0.1 | 1 | 0.57 | 0.3 | 0.1 | 3.22 | 0.6 | 0.59 | 0.3 | 0.45 | 2.99 | 1 | 3 | 4.96 |  |  |  | 1294.73 | 1294.72 | 1290 | 1289.99 | 1289.99 | 1289.99 | 1289.98 | 1289.99 | 188.78 | 188.79 | 0.1 | 0.1 | 0.3 | 0.2 | 7.07
500 | 24B5A25098 | 240125098 | 2024-01-25 | 17:07 | 17:18 | 8 | 5 | 1 | 283.7 | 33 | 145 | 0.1 | 1 | 0.46 | 0.3 | 0.17 | 3.82 | 0.6 | 0.72 | 0.3 | 0.43 | 2.78 | 1 | 1.93 | 3.27 |  |  |  | 1298.98 | 1298.97 | 1294.25 | 1294.24 | 1294.24 | 1294.24 | 1294.23 | 1294.24 | 193.02 | 193.03 | 0.1 | 0.1 | 0.37 | 0.2 | 6.63
500 | 24B5A25099 | 240125099 | 2024-01-25 | 17:18 | 17:28 | 8 | 5 | 1 | 283.7 | 33 | 145 | 0.1 | 1 | 0.46 | 0.3 | 0.17 | 3.82 | 0.6 | 0.72 | 0.3 | 0.43 | 2.78 | 1 | 1.93 | 3.27 |  |  | 2 | 1303.28 | 1303.26 | 1298.55 | 1298.53 | 1298.54 | 1298.53 | 1298.52 | 1298.53 | 197.31 | 197.31 | 0.1 | 0.1 | 0.37 | 0.2 | 6.63
500 | 24B5A25100 | 240125100 | 2024-01-25 | 17:28 | 17:38 | 8 | 5 | 1 | 258.1 | 33 | 98 | 0.1 | 1 | 0.46 | 0.3 | 0.17 | 3.82 | 0.6 | 0.72 | 0.3 | 0.43 | 2.78 | 1 | 1.93 | 3.27 |  |  |  | 1307.42 | 1307.4 | 1302.69 | 1302.67 | 1302.68 | 1302.67 | 1302.66 | 1302.67 | 201.44 | 201.44 | 0.1 | 0.1 | 0.37 | 0.2 | 6.63
500 | 24B5A25101 | 240125101 | 2024-01-25 | 17:38 | 17:48 | 8 | 5 | 1 | 236.5 | 33 | 98 | 0.1 | 1 | 0.53 | 0.3 | 0.1 | 9.96 | 0.6 | 0.23 | 0.3 | 0.4 | 3.01 | 1 | 1.35 | 1.86 |  |  | 1 | 1311.68 | 1311.67 | 1306.95 | 1306.94 | 1306.94 | 1306.93 | 1306.93 | 1306.94 | 205.69 | 205.7 | 0.1 | 0.1 | 0.3 | 0.2 | 5.88
500 | 24B5A25102 | 240125102 | 2024-01-25 | 17:48 | 17:58 | 8 | 5 | 1 | 236.5 | 33 | 172 | 0.1 | 1 | 0.53 | 0.3 | 0.1 | 9.96 | 0.6 | 0.23 | 0.3 | 0.4 | 3.01 | 1 | 1.35 | 1.86 |  |  |  | 1315.83 | 1315.81 | 1311.1 | 1311.09 | 1311.09 | 1311.08 | 1311.08 | 1311.08 | 209.83 | 209.84 | 0.1 | 0.1 | 0.3 | 0.2 | 5.88
500 | 24B5A25103 | 240125103 | 2024-01-25 | 17:58 | 18:08 | 8 | 5 | 1 | 236.5 | 33 | 172 | 0.1 | 1 | 0.53 | 0.3 | 0.1 | 9.96 | 0.6 | 0.23 | 0.3 | 0.4 | 3.01 | 1 | 1.35 | 1.86 |  |  | 1 | 1320.12 | 1320.1 | 1315.38 | 1315.37 | 1315.37 | 1315.37 | 1315.36 | 1315.37 | 214.11 | 214.11 | 0.1 | 0.1 | 0.3 | 0.2 | 5.88
500 | 24B5A25104 | 240125104 | 2024-01-25 | 18:08 | 18:18 | 8 | 2 | 1 | 240.5 | 33 | 124 | 0.1 | 1 | 0.61 | 0.3 | 0.1 | 16.1 | 0.6 | 0.22 | 0.3 | 0.4 | 2.95 | 1 | 1.04 | 1.65 |  |  | 1 | 1324.27 | 1324.25 | 1319.54 | 1319.53 | 1319.53 | 1319.52 | 1319.52 | 1319.52 | 218.25 | 218.26 | 0.1 | 0.1 | 0.3 | 0.2 | 6.41
500 | 24B5A25105 | 240125105 | 2024-01-25 | 18:18 | 18:28 | 8 | 2 | 1 | 240.5 | 33 | 124 | 0.1 | 1 | 0.61 | 0.3 | 0.1 | 16.1 | 0.6 | 0.22 | 0.3 | 0.4 | 2.95 | 1 | 1.04 | 1.65 |  |  |  | 1328.56 | 1328.55 | 1323.83 | 1323.82 | 1323.82 | 1323.82 | 1323.81 | 1323.82 | 222.54 | 222.54 | 0.1 | 0.1 | 0.3 | 0.2 | 6.41
500 | 24B5A25106 | 240125106 | 2024-01-25 | 18:28 | 18:39 | 8 | 2 | 3 | 251.3 | 33 | 145 | 0.1 | 1 | 0.61 | 0.3 | 0.1 | 16.1 | 0.6 | 0.22 | 0.3 | 0.4 | 2.95 | 1 | 1.04 | 1.65 |  |  |  | 1332.72 | 1332.7 | 1327.98 | 1327.97 | 1327.97 | 1327.97 | 1327.96 | 1327.97 | 226.68 | 226.69 | 0.1 | 0.1 | 0.3 | 0.2 | 6.41
500 | 24B5A25107 | 240125107 | 2024-01-25 | 18:39 | 18:49 | 8 | 2 | 3 | 251.3 | 33 | 154 | 0.1 | 1 | 0.61 | 0.3 | 0.1 | 16.1 | 0.6 | 0.22 | 0.3 | 0.4 | 2.95 | 1 | 1.04 | 1.65 | 1 | 1 | 2 | 1337 | 1336.99 | 1332.27 | 1332.26 | 1332.26 | 1332.26 | 1332.25 | 1332.26 | 230.96 | 230.96 | 0.1 | 0.1 | 0.3 | 0.2 | 6.41
500 | 24B5A25108 | 240125108 | 2024-01-25 | 18:49 | 18:59 | 8 | 2 | 1 | 303 | 33 | 122 | 0.1 | 1 | 0.61 | 0.3 | 0.1 | 16.1 | 0.6 | 0.22 | 0.3 | 0.4 | 2.95 | 1 | 1.04 | 1.65 |  |  |  | 1341.16 | 1341.14 | 1336.42 | 1336.41 | 1336.41 | 1336.41 | 1336.4 | 1336.41 | 235.1 | 235.11 | 0.1 | 0.1 | 0.3 | 0.2 | 6.41
500 | 24B5A25109 | 240125109 | 2024-01-25 | 18:59 | 19:09 | 8 | 2 | 1 | 303 | 33 | 122 | 0.1 | 1 | 0.61 | 0.3 | 0.1 | 16.1 | 0.6 | 0.22 | 0.3 | 0.4 | 2.95 | 1 | 1.04 | 1.65 |  |  | 1 | 1345.42 | 1345.4 | 1340.69 | 1340.68 | 1340.68 | 1340.67 | 1340.67 | 1340.68 | 239.36 | 239.36 | 0.1 | 0.1 | 0.3 | 0.2 | 6.41
500 | 24B5A25110 | 240125110 | 2024-01-25 | 19:09 | 19:19 | 8 | 5 | 1 | 323.6 | 33 | 148 | 0.1 | 1 | 0.37 | 0.3 | 0.1 | 8.34 | 0.6 | 0.22 | 0.3 | 0.48 | 3.05 | 1 | 1.12 | 1.2 |  |  |  | 1349.57 | 1349.55 | 1344.84 | 1344.83 | 1344.83 | 1344.82 | 1344.82 | 1344.82 | 243.5 | 243.5 | 0.1 | 0.1 | 0.3 | 0.2 | 6.89
500 | 24B5A25111 | 240125111 | 2024-01-25 | 19:19 | 19:29 | 8 | 5 | 1 | 323.6 | 33 | 148 | 0.1 | 1 | 0.37 | 0.3 | 0.1 | 8.34 | 0.6 | 0.22 | 0.3 | 0.48 | 3.05 | 1 | 1.12 | 1.2 |  |  |  | 1353.83 | 1353.82 | 1349.1 | 1349.09 | 1349.09 | 1349.09 | 1349.08 | 1349.09 | 247.75 | 247.76 | 0.1 | 0.1 | 0.3 | 0.2 | 6.89
500 | 24B5A25112 | 240125112 | 2024-01-25 | 19:29 | 19:39 | 8 | 5 | 1 | 303.4 | 33 | 140 | 0.1 | 1 | 0.37 | 0.3 | 0.1 | 8.34 | 0.6 | 0.22 | 0.3 | 0.48 | 3.05 | 1 | 1.12 | 1.2 |  |  |  | 1357.97 | 1357.96 | 1353.24 | 1353.23 | 1353.23 | 1353.23 | 1353.22 | 1353.23 | 251.88 | 251.89 | 0.1 | 0.1 | 0.3 | 0.2 | 6.89
500 | 24B5A25113 | 240125113 | 2024-01-25 | 19:39 | 19:49 | 8 | 5 | 1 | 303.4 | 33 | 140 | 0.1 | 1 | 0.37 | 0.3 | 0.1 | 8.34 | 0.6 | 0.22 | 0.3 | 0.48 | 3.05 | 1 | 1.12 | 1.2 |  |  |  | 1362.24 | 1362.22 | 1357.51 | 1357.5 | 1357.5 | 1357.49 | 1357.49 | 1357.49 | 256.14 | 256.14 | 0.1 | 0.1 | 0.3 | 0.2 | 6.89
500 | 24B5A25114 | 240125114 | 2024-01-25 | 19:49 | 19:59 | 8 | 5 | 1 | 274 | 33 | 129 | 0.1 | 1 | 0.37 | 0.3 | 0.1 | 8.34 | 0.6 | 0.22 | 0.3 | 0.48 | 3.05 | 1 | 1.12 | 1.2 |  |  |  | 1366.39 | 1366.37 | 1361.65 | 1361.64 | 1361.64 | 1361.64 | 1361.63 | 1361.64 | 260.29 | 260.29 | 0.1 | 0.1 | 0.3 | 0.2 | 6.89
500 | 24B5A25115 | 240125115 | 2024-01-25 | 19:59 | 20:09 | 8 | 5 | 1 | 273.8 | 33 | 129 | 0.1 | 1 | 0.37 | 0.3 | 0.1 | 8.34 | 0.6 | 0.22 | 0.3 | 0.48 | 3.05 | 1 | 1.12 | 1.2 |  |  |  | 1370.64 | 1370.63 | 1365.91 | 1365.9 | 1365.9 | 1365.9 | 1365.89 | 1365.9 | 264.54 | 264.55 | 0.1 | 0.1 | 0.3 | 0.2 | 6.89
500 | 24B5A25116 | 240125116 | 2024-01-25 | 20:09 | 20:20 | 8 | 5 | 1 | 281.2 | 33 | 135 | 0.1 | 1 | 0.42 | 0.3 | 0.1 | 7.22 | 0.6 | 0.2 | 0.3 | 0.4 | 2.96 | 1 | 1.24 | 1.21 |  |  |  | 1374.94 | 1374.92 | 1370.21 | 1370.19 | 1370.2 | 1370.19 | 1370.18 | 1370.19 | 268.84 | 268.84 | 0.1 | 0.1 | 0.3 | 0.2 | 7.04
500 | 24B5A25117 | 240125117 | 2024-01-25 | 20:20 | 20:30 | 8 | 5 | 1 | 281.2 | 33 | 135 | 0.1 | 1 | 0.42 | 0.3 | 0.1 | 7.22 | 0.6 | 0.2 | 0.3 | 0.4 | 2.96 | 1 | 1.24 | 1.21 | 3 | 5 | 6 | 1379.22 | 1379.2 | 1374.48 | 1374.47 | 1374.47 | 1374.47 | 1374.46 | 1374.47 | 273.12 | 273.12 | 0.1 | 0.1 | 0.3 | 0.2 | 7.04
500 | 24B5A25118 | 240125118 | 2024-01-25 | 20:30 | 20:40 | 8 | 5 | 1 | 303.4 | 32 | 169 | 0.1 | 1 | 0.42 | 0.3 | 0.1 | 7.22 | 0.6 | 0.2 | 0.3 | 0.4 | 2.96 | 1 | 1.24 | 1.21 |  |  |  | 1383.51 | 1383.49 | 1378.78 | 1378.77 | 1378.77 | 1378.76 | 1378.76 | 1378.76 | 277.41 | 277.41 | 0.1 | 0.1 | 0.3 | 0.2 | 7.04
500 | 24B5A25119 | 240125119 | 2024-01-25 | 20:40 | 20:50 | 8 | 5 | 1 | 303.4 | 32 | 169 | 0.1 | 1 | 0.42 | 0.3 | 0.1 | 7.22 | 0.6 | 0.2 | 0.3 | 0.4 | 2.96 | 1 | 1.24 | 1.21 |  |  |  | 1387.78 | 1387.77 | 1383.05 | 1383.04 | 1383.04 | 1383.03 | 1383.03 | 1383.04 | 281.68 | 281.69 | 0.1 | 0.1 | 0.3 | 0.2 | 7.04
500 | 24B5A25120 | 240125120 | 2024-01-25 | 20:50 | 21:01 | 8 | 5 | 1 | 331.6 | 32 | 133 | 0.1 | 1 | 0.42 | 0.3 | 0.1 | 7.22 | 0.6 | 0.2 | 0.3 | 0.4 | 2.96 | 1 | 1.24 | 1.21 |  |  |  | 1392.06 | 1392.04 | 1387.33 | 1387.32 | 1387.32 | 1387.31 | 1387.31 | 1387.32 | 285.96 | 285.97 | 0.1 | 0.1 | 0.3 | 0.2 | 7.04
500 | 24B5A25121 | 240125121 | 2024-01-25 | 21:01 | 21:11 | 8 | 5 | 1 | 331.6 | 32 | 133 | 0.1 | 1 | 0.42 | 0.3 | 0.1 | 7.22 | 0.6 | 0.2 | 0.3 | 0.4 | 2.96 | 1 | 1.24 | 1.21 |  |  |  | 1396.33 | 1396.32 | 1391.6 | 1391.59 | 1391.59 | 1391.59 | 1391.58 | 1391.59 | 290.23 | 290.24 | 0.1 | 0.1 | 0.3 | 0.2 | 7.04
500 | 24B5A25122 | 240125122 | 2024-01-25 | 21:11 | 21:21 | 8 | 5 | 1 | 312.1 | 33 | 188 | 0.1 | 1 | 0.46 | 0.3 | 0.1 | 5.02 | 0.6 | 0.28 | 0.3 | 0.49 | 2.81 | 1 | 0.89 | 1.52 |  |  |  | 1400.61 | 1400.6 | 1395.88 | 1395.87 | 1395.87 | 1395.87 | 1395.86 | 1395.87 | 294.51 | 294.52 | 0.1 | 0.1 | 0.3 | 0.2 | 6.21
500 | 24B5A25123 | 240125123 | 2024-01-25 | 21:21 | 21:31 | 8 | 5 | 1 | 312.1 | 33 | 188 | 0.1 | 1 | 0.46 | 0.3 | 0.1 | 5.02 | 0.6 | 0.28 | 0.3 | 0.49 | 2.81 | 1 | 0.89 | 1.52 |  |  | 1 | 1404.89 | 1404.87 | 1400.15 | 1400.14 | 1400.14 | 1400.14 | 1400.13 | 1400.14 | 298.78 | 298.79 | 0.1 | 0.1 | 0.3 | 0.2 | 6.21
500 | 24B5A25124 | 240125124 | 2024-01-25 | 21:31 | 21:42 | 8 | 5 | 1 | 315.2 | 33 | 244 | 0.1 | 1 | 0.46 | 0.3 | 0.1 | 5.02 | 0.6 | 0.28 | 0.3 | 0.49 | 2.81 | 1 | 0.89 | 1.52 |  |  |  | 1409.17 | 1409.15 | 1404.44 | 1404.43 | 1404.43 | 1404.42 | 1404.42 | 1404.42 | 303.07 | 303.08 | 0.1 | 0.1 | 0.3 | 0.2 | 6.21
500 | 24B5A25125 | 240125125 | 2024-01-25 | 21:42 | 21:52 | 8 | 5 | 1 | 315.2 | 33 | 244 | 0.1 | 1 | 0.46 | 0.3 | 0.1 | 5.02 | 0.6 | 0.28 | 0.3 | 0.49 | 2.81 | 1 | 0.89 | 1.52 |  | 1 | 1 | 1413.45 | 1413.43 | 1408.72 | 1408.71 | 1408.71 | 1408.7 | 1408.7 | 1408.7 | 307.35 | 307.36 | 0.1 | 0.1 | 0.3 | 0.2 | 6.21
500 | 24B5A25126 | 240125126 | 2024-01-25 | 21:52 | 22:02 | 8 | 5 | 1 | 287.2 | 33 | 146 | 0.1 | 1 | 0.46 | 0.3 | 0.1 | 5.02 | 0.6 | 0.28 | 0.3 | 0.49 | 2.81 | 1 | 0.89 | 1.52 |  |  | 1 | 1417.58 | 1417.56 | 1412.84 | 1412.83 | 1412.83 | 1412.83 | 1412.82 | 1412.83 | 311.48 | 311.48 | 0.1 | 0.1 | 0.3 | 0.2 | 6.21
500 | 24B5A25127 | 240125127 | 2024-01-25 | 22:02 | 22:12 | 8 | 5 | 1 | 287.2 | 33 | 146 | 0.1 | 1 | 0.46 | 0.3 | 0.1 | 5.02 | 0.6 | 0.28 | 0.3 | 0.49 | 2.81 | 1 | 0.89 | 1.52 |  |  | 1 | 1421.83 | 1421.82 | 1417.1 | 1417.09 | 1417.09 | 1417.09 | 1417.08 | 1417.09 | 315.73 | 315.74 | 0.1 | 0.1 | 0.3 | 0.2 | 6.21
500 | 24B5A25128 | 240125128 | 2024-01-25 | 22:12 | 22:22 | 8 | 5 | 1 | 290.6 | 33 | 155 | 0.1 | 1 | 0.49 | 0.3 | 0.1 | 7.64 | 0.6 | 0.22 | 0.3 | 0.52 | 2.86 | 1 | 1.67 | 1.31 |  |  | 3 | 1425.97 | 1425.95 | 1421.24 | 1421.22 | 1421.23 | 1421.22 | 1421.21 | 1421.22 | 319.87 | 319.87 | 0.1 | 0.1 | 0.3 | 0.2 | 6.59
500 | 24B5A25129 | 240125129 | 2024-01-25 | 22:22 | 22:32 | 8 | 5 | 1 | 290.6 | 33 | 155 | 0.1 | 1 | 0.49 | 0.3 | 0.1 | 7.64 | 0.6 | 0.22 | 0.3 | 0.52 | 2.86 | 1 | 1.67 | 1.31 |  |  | 3 | 1430.23 | 1430.22 | 1425.5 | 1425.49 | 1425.49 | 1425.49 | 1425.48 | 1425.49 | 324.13 | 324.14 | 0.1 | 0.1 | 0.3 | 0.2 | 6.59
500 | 24B5A25130 | 240125130 | 2024-01-25 | 22:32 | 22:42 | 8 | 4 | 1 | 219 | 33 | 128 | 0.1 | 1 | 0.49 | 0.3 | 0.1 | 7.64 | 0.6 | 0.22 | 0.3 | 0.52 | 2.86 | 1 | 1.67 | 1.31 |  |  |  | 1434.38 | 1434.36 | 1429.65 | 1429.64 | 1429.64 | 1429.63 | 1429.63 | 1429.63 | 328.28 | 328.28 | 0.1 | 0.1 | 0.3 | 0.2 | 6.59
500 | 24B5A25131 | 240125131 | 2024-01-25 | 22:42 | 22:52 | 8 | 2 | 3 | 219 | 33 | 128 | 0.1 | 1 | 0.49 | 0.3 | 0.1 | 7.64 | 0.6 | 0.22 | 0.3 | 0.52 | 2.86 | 1 | 1.67 | 1.31 |  |  |  | 1438.5 | 1438.48 | 1433.77 | 1433.76 | 1433.76 | 1433.75 | 1433.75 | 1433.75 | 332.4 | 332.4 | 0.1 | 0.1 | 0.3 | 0.2 | 6.59
500 | 24B5A25132 | 240125132 | 2024-01-25 | 22:52 | 23:02 | 8 | 5 | 1 | 260 | 33 | 92 | 0.1 | 1 | 0.49 | 0.3 | 0.1 | 7.64 | 0.6 | 0.22 | 0.3 | 0.52 | 2.86 | 1 | 1.67 | 1.31 |  |  |  | 1442.76 | 1442.74 | 1438.03 | 1438.01 | 1438.02 | 1438.01 | 1438 | 1438.01 | 336.66 | 336.66 | 0.1 | 0.1 | 0.3 | 0.2 | 6.59
500 | 24B5A25133 | 240125133 | 2024-01-25 | 23:02 | 23:12 | 8 | 5 | 1 | 260 | 33 | 92 | 0.1 | 1 | 0.49 | 0.3 | 0.1 | 7.64 | 0.6 | 0.22 | 0.3 | 0.52 | 2.86 | 1 | 1.67 | 1.31 |  |  |  | 1446.88 | 1446.87 | 1442.15 | 1442.14 | 1442.14 | 1442.14 | 1442.13 | 1442.14 | 340.78 | 340.79 | 0.1 | 0.1 | 0.3 | 0.2 | 6.59
500 | 24B5A25134 | 240125134 | 2024-01-25 | 23:12 | 23:22 | 8 | 5 | 1 | 301.2 | 32 | 160 | 0.1 | 1 | 0.45 | 0.3 | 0.1 | 9.41 | 0.6 | 0.4 | 0.3 | 0.43 | 2.84 | 1 | 2.16 | 1.19 |  |  |  | 1451.13 | 1451.11 | 1446.4 | 1446.38 | 1446.39 | 1446.38 | 1446.37 | 1446.38 | 345.03 | 345.03 | 0.1 | 0.1 | 0.3 | 0.2 | 6.74
500 | 24B5A25135 | 240125135 | 2024-01-25 | 23:22 | 23:32 | 8 | 5 | 1 | 301.2 | 32 | 160 | 0.1 | 1 | 0.45 | 0.3 | 0.1 | 9.41 | 0.6 | 0.4 | 0.3 | 0.43 | 2.84 | 1 | 2.16 | 1.19 |  |  |  | 1455.25 | 1455.23 | 1450.52 | 1450.5 | 1450.51 | 1450.5 | 1450.49 | 1450.5 | 349.15 | 349.15 | 0.1 | 0.1 | 0.3 | 0.2 | 6.74
500 | 24B5A25136 | 240125136 | 2024-01-25 | 23:32 | 23:42 | 8 | 5 | 1 | 322.3 | 32 | 138 | 0.1 | 1 | 0.45 | 0.3 | 0.1 | 9.41 | 0.6 | 0.4 | 0.3 | 0.43 | 2.84 | 1 | 2.16 | 1.19 |  |  | 1 | 1459.49 | 1459.47 | 1454.76 | 1454.75 | 1454.75 | 1454.74 | 1454.74 | 1454.75 | 353.39 | 353.4 | 0.1 | 0.1 | 0.3 | 0.2 | 6.74
500 | 24B5A25137 | 240125137 | 2024-01-25 | 23:42 | 23:52 | 8 | 5 | 1 | 322.3 | 32 | 138 | 0.1 | 1 | 0.45 | 0.3 | 0.1 | 9.41 | 0.6 | 0.4 | 0.3 | 0.43 | 2.84 | 1 | 2.16 | 1.19 | 1 | 1 | 1 | 1463.61 | 1463.59 | 1458.88 | 1458.87 | 1458.87 | 1458.86 | 1458.86 | 1458.86 | 357.51 | 357.52 | 0.1 | 0.1 | 0.3 | 0.2 | 6.74
500 | 24B5A25138 | 240125138 | 2024-01-25 | 23:52 | 0:02 | 8 | 5 | 1 | 346.7 | 33 | 152 | 0.1 | 1 | 0.45 | 0.3 | 0.1 | 9.41 | 0.6 | 0.4 | 0.3 | 0.43 | 2.84 | 1 | 2.16 | 1.19 |  |  | 1 | 1467.86 | 1467.84 | 1463.12 | 1463.11 | 1463.11 | 1463.11 | 1463.1 | 1463.11 | 361.75 | 361.76 | 0.1 | 0.1 | 0.3 | 0.2 | 6.74
500 | 24B5A26001 | 240126001 | 2024-01-26 | 0:02 | 0:12 | 8 | 5 | 1 | 347 | 33 | 152 | 0.3 | 1.5 | 0.4 | 0.55 | 0.36 | 20 | 18.14 | 2.45 | 0.3 | 0.37 | 10.02 | 0.9 | 4.34 | 7.53 |  |  |  | 1471.97 | 1471.96 | 1467.24 | 1467.23 | 1467.23 | 1467.23 | 1467.22 | 1467.23 | 365.87 | 365.88 | 0.3 | 0.4 | 0.6 | 0.2 | 8.13
500 | 24B5A26002 | 240126002 | 2024-01-26 | 0:12 | 0:22 | 8 | 5 | 1 | 331.1 | 33 | 154 | 12.79 | 1.5 | 0.4 | 0.75 | 0.19 | 55.96 | 3.74 | 1.44 | 0.3 | 0.2 | 11.06 | 0.9 | 2.71 | 6.28 |  |  | 1 | 1476.23 | 1476.21 | 1471.49 | 1471.48 | 1471.48 | 1471.48 | 1471.47 | 1471.48 | 370.12 | 370.13 | 0.3 | 0.69 | 3.52 | 0.2 | 5.24
500 | 24B5A26003 | 240126003 | 2024-01-26 | 0:22 | 0:32 | 8 | 5 | 1 | 331.1 | 33 | 154 | 0.3 | 1.5 | 0.4 | 0.57 | 0.28 | 8.65 | 6.82 | 0.66 | 0.3 | 0.2 | 7.25 | 0.9 | 1.25 | 23.12 |  |  |  | 1480.35 | 1480.33 | 1475.62 | 1475.61 | 1475.61 | 1475.6 | 1475.6 | 1475.61 | 374.25 | 374.26 | 0.3 | 0.4 | 0.6 | 0.23 | 4.06
500 | 24B5A26004 | 240126004 | 2024-01-26 | 0:32 | 0:42 | 8 | 5 | 1 | 301 | 33 | 156 | 0.3 | 1.5 | 0.4 | 0.57 | 0.28 | 8.65 | 6.82 | 0.66 | 0.3 | 0.2 | 7.25 | 0.9 | 1.25 | 23.12 |  |  |  | 1484.6 | 1484.59 | 1479.87 | 1479.86 | 1479.86 | 1479.86 | 1479.85 | 1479.86 | 378.5 | 378.51 | 0.3 | 0.4 | 0.6 | 0.23 | 4.06
500 | 24B5A26005 | 240126005 | 2024-01-26 | 0:42 | 0:52 | 8 | 5 | 1 | 301 | 33 | 156 | 0.3 | 1.5 | 0.4 | 0.57 | 0.28 | 8.65 | 6.82 | 0.66 | 0.3 | 0.2 | 7.25 | 0.9 | 1.25 | 23.12 |  |  |  | 1488.73 | 1488.71 | 1484 | 1483.99 | 1483.99 | 1483.98 | 1483.98 | 1483.98 | 382.63 | 382.63 | 0.3 | 0.4 | 0.6 | 0.23 | 4.06
500 | 24B5A26006 | 240126006 | 2024-01-26 | 0:52 | 1:02 | 8 | 5 | 1 | 280.2 | 33 | 149 | 0.3 | 1.5 | 0.4 | 0.57 | 0.28 | 8.65 | 6.82 | 0.66 | 0.3 | 0.2 | 7.25 | 0.9 | 1.25 | 23.12 | 2 | 2 | 7 | 1492.98 | 1492.96 | 1488.25 | 1488.24 | 1488.24 | 1488.23 | 1488.23 | 1488.23 | 386.88 | 386.89 | 0.3 | 0.4 | 0.6 | 0.23 | 4.06
500 | 24B5A26007 | 240126007 | 2024-01-26 | 1:02 | 1:12 | 8 | 5 | 1 | 280.2 | 33 | 149 | 0.3 | 1.5 | 0.4 | 0.57 | 0.28 | 8.65 | 6.82 | 0.66 | 0.3 | 0.2 | 7.25 | 0.9 | 1.25 | 23.12 |  |  |  | 1497.11 | 1497.09 | 1492.37 | 1492.36 | 1492.36 | 1492.36 | 1492.35 | 1492.36 | 391.01 | 391.01 | 0.3 | 0.4 | 0.6 | 0.23 | 4.06
500 | 24B5A26008 | 240126008 | 2024-01-26 | 1:12 | 1:22 | 8 | 5 | 1 | 264.5 | 33 | 204 | 0.1 | 1 | 0.59 | 0.3 | 0.1 | 6.81 | 0.6 | 0.28 | 0.3 | 0.4 | 2.95 | 1 | 2.45 | 2.55 |  |  |  | 1501.35 | 1501.33 | 1496.62 | 1496.61 | 1496.61 | 1496.6 | 1496.6 | 1496.6 | 395.25 | 395.26 | 0.1 | 0.1 | 0.3 | 0.2 | 7.37
500 | 24B5A26009 | 240126009 | 2024-01-26 | 1:22 | 1:32 | 8 | 5 | 1 | 264.5 | 33 | 204 | 0.1 | 1 | 0.59 | 0.3 | 0.1 | 6.81 | 0.6 | 0.28 | 0.3 | 0.4 | 2.95 | 1 | 2.45 | 2.55 |  |  |  | 1505.48 | 1505.46 | 1500.74 | 1500.73 | 1500.73 | 1500.73 | 1500.72 | 1500.73 | 399.38 | 399.38 | 0.1 | 0.1 | 0.3 | 0.2 | 7.37
500 | 24B5A26010 | 240126010 | 2024-01-26 | 1:32 | 1:42 | 8 | 5 | 1 | 262.2 | 33 | 189 | 0.1 | 1 | 0.59 | 0.3 | 0.1 | 6.81 | 0.6 | 0.28 | 0.3 | 0.4 | 2.95 | 1 | 2.45 | 2.55 |  |  | 1 | 1509.71 | 1509.7 | 1504.98 | 1504.97 | 1504.97 | 1504.97 | 1504.96 | 1504.97 | 403.61 | 403.62 | 0.1 | 0.1 | 0.3 | 0.2 | 7.37
500 | 24B5A26011 | 240126011 | 2024-01-26 | 1:42 | 1:52 | 8 | 5 | 1 | 262.2 | 33 | 189 | 0.1 | 1 | 0.59 | 0.3 | 0.1 | 6.81 | 0.6 | 0.28 | 0.3 | 0.4 | 2.95 | 1 | 2.45 | 2.55 |  |  |  | 1513.83 | 1513.82 | 1509.1 | 1509.09 | 1509.09 | 1509.09 | 1509.08 | 1509.09 | 407.73 | 407.74 | 0.1 | 0.1 | 0.3 | 0.2 | 7.37
500 | 24B5A26012 | 240126012 | 2024-01-26 | 1:52 | 2:02 | 8 | 5 | 1 | 274.5 | 32 | 150 | 0.1 | 1 | 0.59 | 0.3 | 0.1 | 6.81 | 0.6 | 0.28 | 0.3 | 0.4 | 2.95 | 1 | 2.45 | 2.55 |  |  |  | 1518.06 | 1518.05 | 1513.33 | 1513.32 | 1513.32 | 1513.32 | 1513.31 | 1513.32 | 411.96 | 411.97 | 0.1 | 0.1 | 0.3 | 0.2 | 7.37
500 | 24B5A26013 | 240126013 | 2024-01-26 | 2:02 | 2:13 | 8 | 5 | 1 | 274.5 | 32 | 150 | 0.1 | 1 | 0.59 | 0.3 | 0.1 | 6.81 | 0.6 | 0.28 | 0.3 | 0.4 | 2.95 | 1 | 2.45 | 2.55 |  | 1 | 1 | 1522.33 | 1522.31 | 1517.6 | 1517.59 | 1517.59 | 1517.58 | 1517.58 | 1517.58 | 416.23 | 416.23 | 0.1 | 0.1 | 0.3 | 0.2 | 7.37
500 | 24B5A26014 | 240126014 | 2024-01-26 | 2:13 | 2:23 | 8 | 5 | 1 | 316.4 | 32 | 164 | 0.1 | 1 | 0.64 | 0.3 | 0.15 | 3.8 | 0.6 | 0.3 | 0.3 | 0.4 | 3.02 | 1 | 2.7 | 2.18 |  | 1 | 1 | 1526.59 | 1526.57 | 1521.86 | 1521.84 | 1521.85 | 1521.84 | 1521.83 | 1521.84 | 420.49 | 420.49 | 0.1 | 0.1 | 0.36 | 0.2 | 7.24
500 | 24B5A26015 | 240126015 | 2024-01-26 | 2:23 | 2:33 | 8 | 5 | 1 | 316.4 | 32 | 164 | 0.1 | 1 | 0.64 | 0.3 | 0.15 | 3.8 | 0.6 | 0.3 | 0.3 | 0.4 | 3.02 | 1 | 2.7 | 2.18 |  |  | 1 | 1530.85 | 1530.84 | 1526.12 | 1526.11 | 1526.11 | 1526.11 | 1526.1 | 1526.11 | 424.75 | 424.76 | 0.1 | 0.1 | 0.36 | 0.2 | 7.24
500 | 24B5A26016 | 240126016 | 2024-01-26 | 2:33 | 2:43 | 8 | 5 | 1 | 246 | 33 | 161 | 0.1 | 1 | 0.64 | 0.3 | 0.15 | 3.8 | 0.6 | 0.3 | 0.3 | 0.4 | 3.02 | 1 | 2.7 | 2.18 |  |  |  | 1535.12 | 1535.1 | 1530.39 | 1530.37 | 1530.38 | 1530.37 | 1530.36 | 1530.37 | 429.02 | 429.02 | 0.1 | 0.1 | 0.36 | 0.2 | 7.24
500 | 24B5A26017 | 240126017 | 2024-01-26 | 2:43 | 2:53 | 8 | 5 | 1 | 346 | 33 | 161 | 0.1 | 1 | 0.64 | 0.3 | 0.15 | 3.8 | 0.6 | 0.3 | 0.3 | 0.4 | 3.02 | 1 | 2.7 | 2.18 |  |  | 1 | 1539.38 | 1539.37 | 1534.65 | 1534.64 | 1534.64 | 1534.64 | 1534.63 | 1534.64 | 433.28 | 433.29 | 0.1 | 0.1 | 0.36 | 0.2 | 7.24
500 | 24B5A26018 | 240126018 | 2024-01-26 | 2:53 | 3:04 | 8 | 5 | 1 | 350 | 33 | 187 | 0.1 | 1 | 0.64 | 0.3 | 0.15 | 3.8 | 0.6 | 0.3 | 0.3 | 0.4 | 3.02 | 1 | 2.7 | 2.18 |  |  |  | 1543.65 | 1543.63 | 1538.92 | 1538.91 | 1538.91 | 1538.9 | 1538.9 | 1538.9 | 437.55 | 437.55 | 0.1 | 0.1 | 0.36 | 0.2 | 7.24
500 | 24B5A26019 | 240126019 | 2024-01-26 | 3:04 | 3:14 | 8 | 5 | 1 | 350 | 33 | 187 | 0.1 | 1 | 0.64 | 0.3 | 0.15 | 3.8 | 0.6 | 0.3 | 0.3 | 0.4 | 3.02 | 1 | 2.7 | 2.18 | 1 | 1 | 1 | 1547.91 | 1547.89 | 1543.17 | 1543.16 | 1543.16 | 1543.16 | 1543.15 | 1543.16 | 441.81 | 441.81 | 0.1 | 0.1 | 0.36 | 0.2 | 7.24
500 | 24B5A26020 | 240126020 | 2024-01-26 | 3:14 | 3:24 | 8 | 5 | 1 | 306.8 | 33 | 203 | 0.1 | 1 | 0.57 | 0.3 | 0.1 | 4.6 | 0.6 | 0.26 | 0.3 | 0.4 | 2.96 | 1 | 1.87 | 1.88 |  |  |  | 1552.18 | 1552.16 | 1547.45 | 1547.44 | 1547.44 | 1547.43 | 1547.43 | 1547.43 | 446.08 | 446.08 | 0.1 | 0.1 | 0.37 | 0.2 | 6.97
500 | 24B5A26021 | 240126021 | 2024-01-26 | 3:24 | 3:34 | 8 | 5 | 1 | 306.8 | 33 | 203 | 0.1 | 1 | 0.57 | 0.3 | 0.1 | 4.6 | 0.6 | 0.26 | 0.3 | 0.4 | 2.96 | 1 | 1.87 | 1.88 |  | 1 | 1 | 1556.31 | 1556.29 | 1551.57 | 1551.56 | 1551.56 | 1551.56 | 1551.55 | 1551.56 | 450.2 | 450.21 | 0.1 | 0.1 | 0.37 | 0.2 | 6.97
500 | 24B5A26022 | 240126022 | 2024-01-26 | 3:34 | 3:44 | 8 | 5 | 1 | 282.9 | 33 | 253 | 0.1 | 1 | 0.57 | 0.3 | 0.1 | 4.6 | 0.6 | 0.26 | 0.3 | 0.4 | 2.96 | 1 | 1.87 | 1.88 |  |  |  | 1560.55 | 1560.53 | 1555.82 | 1555.81 | 1555.81 | 1555.8 | 1555.8 | 1555.8 | 454.45 | 454.45 | 0.1 | 0.1 | 0.37 | 0.2 | 6.97
500 | 24B5A26023 | 240126023 | 2024-01-26 | 3:44 | 3:54 | 8 | 5 | 1 | 282.9 | 33 | 253 | 0.1 | 1 | 0.57 | 0.3 | 0.1 | 4.6 | 0.6 | 0.26 | 0.3 | 0.4 | 2.96 | 1 | 1.87 | 1.88 |  |  | 1 | 1564.68 | 1564.67 | 1559.95 | 1559.94 | 1559.94 | 1559.94 | 1559.93 | 1559.94 | 458.58 | 458.59 | 0.1 | 0.1 | 0.37 | 0.2 | 6.97
500 | 24B5A26024 | 240126024 | 2024-01-26 | 3:54 | 4:04 | 8 | 5 | 1 | 247.1 | 33 | 243 | 0.1 | 1 | 0.57 | 0.3 | 0.1 | 4.6 | 0.6 | 0.26 | 0.3 | 0.4 | 2.96 | 1 | 1.87 | 1.88 |  |  | 1 | 1568.92 | 1568.9 | 1564.19 | 1564.18 | 1564.18 | 1564.17 | 1564.17 | 1564.17 | 462.82 | 462.82 | 0.1 | 0.1 | 0.37 | 0.2 | 6.97
500 | 24B5A26025 | 240126025 | 2024-01-26 | 4:04 | 4:14 | 8 | 5 | 1 | 247.1 | 33 | 243 | 0.1 | 1 | 0.57 | 0.3 | 0.1 | 4.6 | 0.6 | 0.26 | 0.3 | 0.4 | 2.96 | 1 | 1.87 | 1.88 |  |  | 5 | 1573.05 | 1573.04 | 1568.32 | 1568.31 | 1568.31 | 1568.31 | 1568.3 | 1568.31 | 466.95 | 466.96 | 0.1 | 0.1 | 0.37 | 0.2 | 6.97
500 | 24B5A26026 | 240126026 | 2024-01-26 | 4:14 | 4:24 | 8 | 5 | 1 | 228 | 33 | 169 | 0.1 | 1 | 0.71 | 0.3 | 0.1 | 6.8 | 0.6 | 0.21 | 0.3 | 0.5 | 2.93 | 1 | 2.49 | 1.77 | 1 | 2 | 6 | 1577.3 | 1577.29 | 1572.57 | 1572.56 | 1572.56 | 1572.56 | 1572.55 | 1572.56 | 471.2 | 471.21 | 0.1 | 0.1 | 0.3 | 0.2 | 6.9
500 | 24B5A26027 | 240126027 | 2024-01-26 | 4:24 | 4:34 | 8 | 5 | 1 | 228 | 33 | 169 | 0.1 | 1 | 0.71 | 0.3 | 0.1 | 6.8 | 0.6 | 0.21 | 0.3 | 0.5 | 2.93 | 1 | 2.49 | 1.77 |  |  | 12 | 1581.43 | 1581.41 | 1576.7 | 1576.69 | 1576.69 | 1576.68 | 1576.68 | 1576.68 | 475.33 | 475.34 | 0.1 | 0.1 | 0.3 | 0.2 | 6.9
500 | 24B5A26028 | 240126028 | 2024-01-26 | 4:34 | 4:44 | 8 | 4 | 1 | 212.7 | 33 | 225 | 0.1 | 1 | 0.71 | 0.3 | 0.1 | 6.8 | 0.6 | 0.21 | 0.3 | 0.5 | 2.93 | 1 | 2.49 | 1.77 |  | 1 | 14 | 1585.68 | 1585.66 | 1580.94 | 1580.93 | 1580.93 | 1580.93 | 1580.92 | 1580.93 | 479.57 | 479.58 | 0.1 | 0.1 | 0.3 | 0.2 | 6.9
500 | 24B5A26029 | 240126029 | 2024-01-26 | 4:44 | 4:55 | 8 | 4 | 1 | 212.7 | 33 | 225 | 0.1 | 1 | 0.71 | 0.3 | 0.1 | 6.8 | 0.6 | 0.21 | 0.3 | 0.5 | 2.93 | 1 | 2.49 | 1.77 |  | 2 | 13 | 1589.96 | 1589.94 | 1585.23 | 1585.22 | 1585.22 | 1585.21 | 1585.21 | 1585.21 | 483.86 | 483.87 | 0.1 | 0.1 | 0.3 | 0.2 | 6.9
500 | 24B5A26030 | 240126030 | 2024-01-26 | 4:55 | 5:05 | 8 | 5 | 1 | 236.7 | 33 | 190 | 0.1 | 1 | 0.71 | 0.3 | 0.1 | 6.8 | 0.6 | 0.21 | 0.3 | 0.5 | 2.93 | 1 | 2.49 | 1.77 |  | 2 | 20 | 1594.24 | 1594.22 | 1589.51 | 1589.5 | 1589.5 | 1589.49 | 1589.49 | 1589.49 | 488.14 | 488.15 | 0.1 | 0.1 | 0.3 | 0.2 | 6.9
500 | 24B5A26031 | 240126031 | 2024-01-26 | 5:05 | 5:15 | 8 | 5 | 1 | 236.7 | 33 | 190 | 0.1 | 1 | 0.71 | 0.3 | 0.1 | 6.8 | 0.6 | 0.21 | 0.3 | 0.5 | 2.93 | 1 | 2.49 | 1.77 |  |  | 13 | 1598.53 | 1598.51 | 1593.79 | 1593.78 | 1593.78 | 1593.78 | 1593.77 | 1593.78 | 492.43 | 492.43 | 0.1 | 0.1 | 0.3 | 0.2 | 6.9
500 | 24B5A26032 | 240126032 | 2024-01-26 | 5:15 | 5:25 | 8 | 4 | 2 | 235.6 | 33 | 162 | 0.1 | 1 | 0.71 | 0.3 | 0.1 | 6.8 | 0.6 | 0.21 | 0.3 | 0.5 | 2.93 | 1 | 2.49 | 1.77 | 1 | 9 | 27 | 1602.81 | 1602.79 | 1598.07 | 1598.06 | 1598.06 | 1598.06 | 1598.05 | 1598.06 | 496.7 | 496.71 | 0.1 | 0.1 | 0.3 | 0.2 | 6.9
500 | 24B5A26033 | 240126033 | 2024-01-26 | 5:25 | 5:36 | 8 | 5 | 1 | 235.6 | 33 | 162 | 0.1 | 1 | 0.58 | 0.3 | 0.1 | 6.97 | 0.6 | 0.74 | 0.3 | 0.4 | 2.89 | 1 | 2.89 | 4.05 |  | 2 | 15 | 1607.08 | 1607.07 | 1602.35 | 1602.34 | 1602.34 | 1602.34 | 1602.33 | 1602.34 | 500.98 | 500.99 | 0.1 | 0.1 | 0.3 | 0.2 | 7.56
500 | 24B5A26034 | 240126034 | 2024-01-26 | 5:36 | 5:46 | 8 | 5 | 1 | 250.5 | 33 | 159 | 0.1 | 1 | 0.58 | 0.3 | 0.1 | 6.97 | 0.6 | 0.74 | 0.3 | 0.4 | 2.89 | 1 | 2.89 | 4.05 |  | 1 | 21 | 1611.36 | 1611.35 | 1606.63 | 1606.62 | 1606.62 | 1606.62 | 1606.61 | 1606.62 | 505.26 | 505.27 | 0.1 | 0.1 | 0.3 | 0.2 | 7.56
500 | 24B5A26035 | 240126035 | 2024-01-26 | 5:46 | 5:56 | 8 | 4 | 1 | 250.5 | 33 | 159 | 0.1 | 1 | 0.58 | 0.3 | 0.1 | 6.97 | 0.6 | 0.74 | 0.3 | 0.4 | 2.89 | 1 | 2.89 | 4.05 | 1 | 6 | 45 | 1615.65 | 1615.63 | 1610.92 | 1610.91 | 1610.91 | 1610.9 | 1610.9 | 1610.9 | 509.55 | 509.55 | 0.1 | 0.1 | 0.3 | 0.2 | 7.56
500 | 24B5A26036 | 240126036 | 2024-01-26 | 5:56 | 6:06 | 8 | 2 | 3 | 303.6 | 33 | 181 | 0.1 | 1 | 0.58 | 0.3 | 0.1 | 6.97 | 0.6 | 0.74 | 0.3 | 0.4 | 2.89 | 1 | 2.89 | 4.05 | 1 | 5 | 40 | 1619.94 | 1619.92 | 1615.2 | 1615.19 | 1615.19 | 1615.19 | 1615.18 | 1615.19 | 513.84 | 513.84 | 0.1 | 0.1 | 0.3 | 0.2 | 7.56
500 | 24B5A26037 | 240126037 | 2024-01-26 | 6:06 | 6:13 | 8 | 0 | 1 | 303.6 | 33 | 181 | 0.1 | 1 | 0.58 | 0.3 | 0.1 | 6.97 | 0.6 | 0.74 | 0.3 | 0.4 | 2.89 | 1 | 2.89 | 4.05 |  |  |  | 1621.78 | 1621.79 | 1617 | 1616.99 | 1617 | 1616.99 | 1616.99 | 1617 | 515.64 | 515.65 | 0.1 | 0.1 | 0.3 | 0.2 | 7.56
500 | 24B5A26038 | 240126038 | 2024-01-26 | 6:13 | 6:40 | 8 | 0 | 1 | 311.6 | 33 | 192 | 0.1 | 1 | 0.56 | 0.3 | 0.1 | 11.3 | 0.63 | 0.84 | 0.3 | 0.43 | 2.9 | 1 | 2.29 | 2.87 |  |  |  | 1624.92 | 1624.9 | 1619.14 | 1619.13 | 1619.14 | 1619.13 | 1619.13 | 1619.13 | 517.78 | 517.8 | 0.1 | 0.1 | 0.3 | 0.2 | 7.73
500 | 24B5A26039 | 240126039 | 2024-01-26 | 6:40 | 6:50 | 8 | 2 | 3 | 317.7 | 33 | 192 | 0.1 | 1 | 0.56 | 0.3 | 0.1 | 11.3 | 0.63 | 0.84 | 0.3 | 0.43 | 2.9 | 1 | 2.29 | 2.87 |  |  | 3 | 1629.06 | 1629.04 | 1623.28 | 1623.27 | 1623.28 | 1623.27 | 1623.27 | 1623.27 | 521.92 | 521.94 | 0.1 | 0.1 | 0.3 | 0.2 | 7.73
500 | 24B5A26040 | 240126040 | 2024-01-26 | 6:50 | 7:01 | 8 | 2 | 3 | 337.8 | 33 | 203 | 0.1 | 1 | 0.56 | 0.3 | 0.1 | 11.3 | 0.63 | 0.84 | 0.3 | 0.43 | 2.9 | 1 | 2.29 | 2.87 |  |  |  | 1633.29 | 1633.27 | 1627.51 | 1627.5 | 1627.51 | 1627.5 | 1627.5 | 1627.51 | 526.15 | 526.17 | 0.1 | 0.1 | 0.3 | 0.2 | 7.73
500 | 24B5A26041 | 240126041 | 2024-01-26 | 7:01 | 7:11 | 8 | 2 | 3 | 337.8 | 33 | 203 | 0.1 | 1 | 0.54 | 0.3 | 0.1 | 6.89 | 0.6 | 0.51 | 0.3 | 0.4 | 2.85 | 1 | 2.26 | 2.6 |  |  |  | 1637.57 | 1637.55 | 1631.8 | 1631.78 | 1631.79 | 1631.78 | 1631.78 | 1631.79 | 530.42 | 530.44 | 0.1 | 0.1 | 0.3 | 0.2 | 7.22
500 | 24B5A26042 | 240126042 | 2024-01-26 | 7:11 | 7:21 | 8 | 5 | 1 | 342 | 33 | 232 | 0.1 | 1 | 0.54 | 0.3 | 0.1 | 6.89 | 0.6 | 0.51 | 0.3 | 0.4 | 2.85 | 1 | 2.26 | 2.6 |  | 1 | 2 | 1641.72 | 1641.71 | 1635.95 | 1635.94 | 1635.95 | 1635.94 | 1635.94 | 1635.94 | 534.53 | 534.56 | 0.1 | 0.1 | 0.3 | 0.2 | 7.22
500 | 24B5A26043 | 240126043 | 2024-01-26 | 7:21 | 7:32 | 8 | 5 | 1 | 341.6 | 33 | 232 | 0.1 | 1 | 0.54 | 0.3 | 0.1 | 6.89 | 0.6 | 0.51 | 0.3 | 0.4 | 2.85 | 1 | 2.26 | 2.6 |  |  |  | 1645.99 | 1645.98 | 1640.22 | 1640.21 | 1640.22 | 1640.21 | 1640.21 | 1640.21 | 538.77 | 538.79 | 0.1 | 0.1 | 0.3 | 0.2 | 7.22
500 | 24B5A26044 | 240126044 | 2024-01-26 | 7:32 | 7:42 | 8 | 5 | 1 | 299.6 | 33 | 257 | 0.1 | 1 | 0.6 | 0.3 | 0.1 | 6.98 | 0.6 | 0.47 | 0.3 | 0.4 | 2.93 | 1 | 1.86 | 2.77 |  |  |  | 1650.15 | 1650.13 | 1644.38 | 1644.37 | 1644.37 | 1644.36 | 1644.36 | 1644.37 | 542.88 | 542.91 | 0.1 | 0.1 | 0.3 | 0.2 | 6.93
500 | 24B5A26045 | 240126045 | 2024-01-26 | 7:42 | 7:53 | 8 | 5 | 1 | 299.6 | 33 | 257 | 0.1 | 1 | 0.6 | 0.3 | 0.1 | 6.98 | 0.6 | 0.47 | 0.3 | 0.4 | 2.93 | 1 | 1.86 | 2.77 |  |  |  | 1654.43 | 1654.42 | 1648.66 | 1648.65 | 1648.66 | 1648.65 | 1648.65 | 1648.65 | 547.13 | 547.15 | 0.1 | 0.1 | 0.3 | 0.2 | 6.93
500 | 24B5A26046 | 240126046 | 2024-01-26 | 7:53 | 8:03 | 8 | 5 | 1 | 306 | 33 | 191 | 0.1 | 1 | 0.6 | 0.3 | 0.1 | 6.98 | 0.6 | 0.47 | 0.3 | 0.4 | 2.93 | 1 | 1.86 | 2.77 |  | 1 | 2 | 1658.59 | 1658.58 | 1652.82 | 1652.81 | 1652.82 | 1652.81 | 1652.81 | 1652.81 | 551.25 | 551.28 | 0.1 | 0.1 | 0.3 | 0.2 | 6.93
500 | 24B5A26047 | 240126047 | 2024-01-26 | 8:03 | 8:13 | 8 | 5 | 1 | 306 | 33 | 191 | 0.1 | 1 | 0.6 | 0.3 | 0.1 | 6.98 | 0.6 | 0.47 | 0.3 | 0.4 | 2.93 | 1 | 1.86 | 2.77 |  |  |  | 1662.84 | 1662.82 | 1657.07 | 1657.06 | 1657.06 | 1657.05 | 1657.05 | 1657.06 | 555.5 | 555.52 | 0.1 | 0.1 | 0.3 | 0.2 | 6.93
500 | 24B5A26048 | 240126048 | 2024-01-26 | 8:13 | 8:24 | 8 | 5 | 1 | 337.4 | 33 | 210 | 0.1 | 1 | 0.6 | 0.3 | 0.1 | 6.98 | 0.6 | 0.47 | 0.3 | 0.4 | 2.93 | 1 | 1.86 | 2.77 |  |  |  | 1667.11 | 1667.1 | 1661.34 | 1661.33 | 1661.34 | 1661.32 | 1661.32 | 1661.33 | 559.77 | 559.79 | 0.1 | 0.1 | 0.3 | 0.2 | 6.93
500 | 24B5A26049 | 240126049 | 2024-01-26 | 8:24 | 8:34 | 8 | 5 | 1 | 337.4 | 33 | 210 | 0.1 | 1 | 0.6 | 0.3 | 0.1 | 6.98 | 0.6 | 0.47 | 0.3 | 0.4 | 2.93 | 1 | 1.86 | 2.77 |  | 1 | 1 | 1671.38 | 1671.36 | 1665.61 | 1665.59 | 1665.6 | 1665.59 | 1665.59 | 1665.6 | 564.03 | 564.06 | 0.1 | 0.1 | 0.3 | 0.2 | 6.93
500 | 24B5A26050 | 240126050 | 2024-01-26 | 8:34 | 8:44 | 8 | 5 | 1 | 254.3 | 33 | 169 | 0.1 | 1 | 0.56 | 0.62 | 0.25 | 6.64 | 0.6 | 0.47 | 0.3 | 0.41 | 2.85 | 1 | 2.33 | 1.72 |  |  | 1 | 1675.65 | 1675.63 | 1669.88 | 1669.87 | 1669.87 | 1669.86 | 1669.86 | 1669.87 | 568.31 | 568.33 | 0.12 | 0.15 | 0.36 | 0.28 | 7.63
500 | 24B5A26051 | 240126051 | 2024-01-26 | 8:44 | 8:54 | 8 | 5 | 1 | 254.3 | 33 | 169 | 0.1 | 1 | 0.56 | 0.62 | 0.25 | 6.64 | 0.6 | 0.47 | 0.3 | 0.41 | 2.85 | 1 | 2.33 | 1.72 |  |  |  | 1679.91 | 1679.9 | 1674.14 | 1674.13 | 1674.14 | 1674.13 | 1674.13 | 1674.13 | 572.57 | 572.6 | 0.12 | 0.15 | 0.36 | 0.28 | 7.63
500 | 24B5A26052 | 240126052 | 2024-01-26 | 8:54 | 9:04 | 8 | 5 | 1 | 250.9 | 33 | 188 | 0.1 | 1 | 0.56 | 0.62 | 0.25 | 6.64 | 0.6 | 0.47 | 0.3 | 0.41 | 2.85 | 1 | 2.33 | 1.72 |  |  | 1 | 1684.19 | 1684.18 | 1678.42 | 1678.41 | 1678.42 | 1678.41 | 1678.41 | 1678.41 | 576.85 | 576.88 | 0.12 | 0.15 | 0.36 | 0.28 | 7.63
500 | 24B5A26053 | 240126053 | 2024-01-26 | 9:04 | 9:15 | 8 | 5 | 1 | 250.9 | 33 | 188 | 0.1 | 1 | 0.56 | 0.62 | 0.25 | 6.64 | 0.6 | 0.47 | 0.3 | 0.41 | 2.85 | 1 | 2.33 | 1.72 |  |  | 2 | 1688.46 | 1688.44 | 1682.69 | 1682.68 | 1682.68 | 1682.67 | 1682.67 | 1682.68 | 581.12 | 581.14 | 0.12 | 0.15 | 0.36 | 0.28 | 7.63
500 | 24B5A26054 | 240126054 | 2024-01-26 | 9:15 | 9:25 | 8 | 5 | 1 | 250 | 33 | 178 | 0.1 | 1 | 0.56 | 0.62 | 0.25 | 6.64 | 0.6 | 0.47 | 0.3 | 0.41 | 2.85 | 1 | 2.33 | 1.72 |  | 1 | 3 | 1692.72 | 1692.71 | 1686.95 | 1686.94 | 1686.95 | 1686.94 | 1686.94 | 1686.94 | 585.38 | 585.41 | 0.12 | 0.15 | 0.36 | 0.28 | 7.63
500 | 24B5A26055 | 240126055 | 2024-01-26 | 9:25 | 9:35 | 8 | 5 | 1 | 250 | 33 | 178 | 0.1 | 1 | 0.56 | 0.62 | 0.25 | 6.64 | 0.6 | 0.47 | 0.3 | 0.41 | 2.85 | 1 | 2.33 | 1.72 |  |  | 1 | 1696.98 | 1696.96 | 1691.2 | 1691.19 | 1691.2 | 1691.19 | 1691.19 | 1691.2 | 589.63 | 589.66 | 0.12 | 0.15 | 0.36 | 0.28 | 7.63
500 | 24B5A26056 | 240126056 | 2024-01-26 | 9:35 | 9:45 | 8 | 5 | 1 | 267.7 | 33 | 162 | 0.1 | 1 | 0.53 | 0.3 | 0.1 | 4.27 | 0.6 | 0.36 | 0.3 | 0.4 | 2.93 | 1 | 1.16 | 1.09 |  |  |  | 1701.24 | 1701.22 | 1695.47 | 1695.46 | 1695.46 | 1695.45 | 1695.45 | 1695.46 | 593.9 | 593.92 | 0.1 | 0.1 | 0.31 | 0.2 | 6.73
500 | 24B5A26057 | 240126057 | 2024-01-26 | 9:45 | 9:56 | 8 | 5 | 1 | 267.7 | 33 | 162 | 0.1 | 1 | 0.53 | 0.3 | 0.1 | 4.27 | 0.6 | 0.36 | 0.3 | 0.4 | 2.93 | 1 | 1.16 | 1.09 |  |  | 1 | 1705.5 | 1705.48 | 1699.73 | 1699.72 | 1699.72 | 1699.71 | 1699.71 | 1699.72 | 598.16 | 598.18 | 0.1 | 0.1 | 0.31 | 0.2 | 6.73
500 | 24B5A26058 | 240126058 | 2024-01-26 | 9:56 | 10:06 | 8 | 5 | 1 | 268.8 | 33 | 141 | 0.1 | 1 | 0.53 | 0.3 | 0.1 | 4.27 | 0.6 | 0.36 | 0.3 | 0.4 | 2.93 | 1 | 1.16 | 1.09 |  |  |  | 1709.76 | 1709.75 | 1703.99 | 1703.98 | 1703.99 | 1703.98 | 1703.98 | 1703.98 | 602.42 | 602.45 | 0.1 | 0.1 | 0.31 | 0.2 | 6.73
500 | 24B5A26059 | 240126059 | 2024-01-26 | 10:06 | 10:16 | 8 | 5 | 1 | 268.8 | 33 | 141 | 0.1 | 1 | 0.53 | 0.3 | 0.1 | 4.27 | 0.6 | 0.36 | 0.3 | 0.4 | 2.93 | 1 | 1.16 | 1.09 |  |  | 5 | 1714.02 | 1714 | 1708.24 | 1708.23 | 1708.24 | 1708.23 | 1708.23 | 1708.24 | 606.67 | 606.7 | 0.1 | 0.1 | 0.31 | 0.2 | 6.73
500 | 24B5A26060 | 240126060 | 2024-01-26 | 10:16 | 10:26 | 8 | 5 | 1 | 292.5 | 33 | 139 | 0.1 | 1 | 0.53 | 0.3 | 0.1 | 4.27 | 0.6 | 0.36 | 0.3 | 0.4 | 2.93 | 1 | 1.16 | 1.09 |  | 1 | 2 | 1718.27 | 1718.25 | 1712.5 | 1712.48 | 1712.49 | 1712.48 | 1712.48 | 1712.49 | 610.92 | 610.95 | 0.1 | 0.1 | 0.31 | 0.2 | 6.73
500 | 24B5A26061 | 240126061 | 2024-01-26 | 10:26 | 10:36 | 8 | 5 | 1 | 292.5 | 33 | 139 | 0.1 | 1 | 0.53 | 0.3 | 0.1 | 4.27 | 0.6 | 0.36 | 0.3 | 0.4 | 2.93 | 1 | 1.16 | 1.09 |  |  |  | 1722.53 | 1722.51 | 1716.75 | 1716.74 | 1716.75 | 1716.74 | 1716.74 | 1716.75 | 615.18 | 615.21 | 0.1 | 0.1 | 0.31 | 0.2 | 6.73
500 | 24B5A26062 | 240126062 | 2024-01-26 | 10:36 | 10:46 | 8 | 5 | 1 | 320 | 33 | 208 | 0.1 | 1 | 0.38 | 0.34 | 0.12 | 2.31 | 0.6 | 0.59 | 0.3 | 0.4 | 2.88 | 1 | 1.39 | 1.48 |  |  |  | 1726.76 | 1726.74 | 1720.98 | 1720.97 | 1720.98 | 1720.97 | 1720.97 | 1720.98 | 619.41 | 619.44 | 0.1 | 0.1 | 0.32 | 0.2 | 7.94
500 | 24B5A26063 | 240126063 | 2024-01-26 | 10:46 | 10:57 | 8 | 5 | 1 | 320 | 33 | 208 | 0.1 | 1 | 0.38 | 0.34 | 0.12 | 2.31 | 0.6 | 0.59 | 0.3 | 0.4 | 2.88 | 1 | 1.39 | 1.48 |  | 1 | 1 | 1730.99 | 1730.98 | 1725.22 | 1725.21 | 1725.22 | 1725.21 | 1725.21 | 1725.21 | 623.65 | 623.68 | 0.1 | 0.1 | 0.32 | 0.2 | 7.94
500 | 24B5A26064 | 240126064 | 2024-01-26 | 10:57 | 11:07 | 8 | 5 | 1 | 277.1 | 33 | 200 | 0.1 | 1 | 0.38 | 0.34 | 0.12 | 2.31 | 0.6 | 0.59 | 0.3 | 0.4 | 2.88 | 1 | 1.39 | 1.48 |  |  | 2 | 1735.24 | 1735.22 | 1729.47 | 1729.45 | 1729.46 | 1729.45 | 1729.45 | 1729.46 | 627.9 | 627.92 | 0.1 | 0.1 | 0.32 | 0.2 | 7.94
500 | 24B5A26065 | 240126065 | 2024-01-26 | 11:07 | 11:17 | 8 | 5 | 1 | 277.1 | 33 | 200 | 0.1 | 1 | 0.38 | 0.34 | 0.12 | 2.31 | 0.6 | 0.59 | 0.3 | 0.4 | 2.88 | 1 | 1.39 | 1.48 |  |  | 3 | 1739.49 | 1739.47 | 1733.72 | 1733.71 | 1733.71 | 1733.7 | 1733.7 | 1733.71 | 632.15 | 632.17 | 0.1 | 0.1 | 0.32 | 0.2 | 7.94
500 | 24B5A26066 | 240126066 | 2024-01-26 | 11:17 | 11:27 | 8 | 5 | 1 | 245.3 | 33 | 200 | 0.1 | 1 | 0.38 | 0.34 | 0.12 | 2.31 | 0.6 | 0.59 | 0.3 | 0.4 | 2.88 | 1 | 1.39 | 1.48 |  |  | 4 | 1743.75 | 1743.73 | 1737.98 | 1737.96 | 1737.97 | 1737.96 | 1737.96 | 1737.97 | 636.4 | 636.43 | 0.1 | 0.1 | 0.32 | 0.2 | 7.94
500 | 24B5A26067 | 240126067 | 2024-01-26 | 11:27 | 11:37 | 8 | 5 | 1 | 245.3 | 33 | 189 | 0.1 | 1 | 0.38 | 0.34 | 0.12 | 2.31 | 0.6 | 0.59 | 0.3 | 0.4 | 2.88 | 1 | 1.39 | 1.48 |  |  | 1 | 1748.01 | 1747.99 | 1742.23 | 1742.22 | 1742.23 | 1742.22 | 1742.22 | 1742.23 | 640.66 | 640.69 | 0.1 | 0.1 | 0.32 | 0.2 | 7.94
500 | 24B5A26068 | 240126068 | 2024-01-26 | 11:37 | 11:48 | 8 | 5 | 1 | 250.6 | 33 | 225 | 0.1 | 1 | 0.6 | 0.3 | 0.13 | 5.53 | 0.6 | 0.67 | 0.3 | 0.43 | 2.89 | 1 | 2.7 | 2.12 |  |  | 4 | 1752.26 | 1752.24 | 1746.49 | 1746.47 | 1746.48 | 1746.47 | 1746.47 | 1746.48 | 644.91 | 644.94 | 0.1 | 0.1 | 0.3 | 0.2 | 9.05
500 | 24B5A26069 | 240126069 | 2024-01-26 | 11:48 | 11:58 | 8 | 5 | 1 | 250.6 | 33 | 225 | 0.1 | 1 | 0.6 | 0.3 | 0.13 | 5.53 | 0.6 | 0.67 | 0.3 | 0.43 | 2.89 | 1 | 2.7 | 2.12 |  |  |  | 1756.52 | 1756.5 | 1750.74 | 1750.73 | 1750.74 | 1750.73 | 1750.73 | 1750.74 | 649.17 | 649.2 | 0.1 | 0.1 | 0.3 | 0.2 | 9.05
500 | 24B5A26070 | 240126070 | 2024-01-26 | 11:58 | 12:08 | 8 | 5 | 1 | 270 | 33 | 184 | 0.1 | 1 | 0.6 | 0.3 | 0.13 | 5.53 | 0.6 | 0.67 | 0.3 | 0.43 | 2.89 | 1 | 2.7 | 2.12 |  |  |  | 1760.76 | 1760.74 | 1754.99 | 1754.98 | 1754.98 | 1754.97 | 1754.97 | 1754.98 | 653.42 | 653.44 | 0.1 | 0.1 | 0.3 | 0.2 | 9.05
500 | 24B5A26071 | 240126071 | 2024-01-26 | 12:08 | 12:18 | 8 | 5 | 1 | 270 | 33 | 184 | 0.1 | 1 | 0.6 | 0.3 | 0.13 | 5.53 | 0.6 | 0.67 | 0.3 | 0.43 | 2.89 | 1 | 2.7 | 2.12 |  |  |  | 1765.01 | 1764.99 | 1759.24 | 1759.23 | 1759.24 | 1759.22 | 1759.22 | 1759.23 | 657.67 | 657.69 | 0.1 | 0.1 | 0.3 | 0.2 | 9.05
500 | 24B5A26072 | 240126072 | 2024-01-26 | 12:18 | 12:28 | 8 | 5 | 1 | 274.6 | 33 | 117 | 0.1 | 1 | 0.6 | 0.3 | 0.13 | 5.53 | 0.6 | 0.67 | 0.3 | 0.43 | 2.89 | 1 | 2.7 | 2.12 |  |  | 1 | 1769.26 | 1769.24 | 1763.48 | 1763.47 | 1763.48 | 1763.47 | 1763.47 | 1763.48 | 661.91 | 661.94 | 0.1 | 0.1 | 0.3 | 0.2 | 9.05
500 | 24B5A26073 | 240126073 | 2024-01-26 | 12:28 | 12:38 | 8 | 5 | 1 | 274.6 | 33 | 117 | 0.1 | 1 | 0.6 | 0.3 | 0.13 | 5.53 | 0.6 | 0.67 | 0.3 | 0.43 | 2.89 | 1 | 2.7 | 2.12 |  |  | 1 | 1773.5 | 1773.48 | 1767.73 | 1767.72 | 1767.72 | 1767.71 | 1767.71 | 1767.72 | 666.16 | 666.18 | 0.1 | 0.1 | 0.3 | 0.2 | 9.05
500 | 24B5A26074 | 240126074 | 2024-01-26 | 12:38 | 12:49 | 8 | 5 | 1 | 277.4 | 33 | 161 | 0.1 | 1 | 0.59 | 0.3 | 0.1 | 5.05 | 0.6 | 0.35 | 0.3 | 0.4 | 2.99 | 1 | 0.93 | 2.12 |  |  |  | 1777.74 | 1777.73 | 1771.97 | 1771.96 | 1771.97 | 1771.96 | 1771.96 | 1771.96 | 670.4 | 670.43 | 0.1 | 0.1 | 0.3 | 0.2 | 9.17
500 | 24B5A26075 | 240126075 | 2024-01-26 | 12:49 | 12:59 | 8 | 5 | 1 | 277.4 | 33 | 161 | 0.1 | 1 | 0.59 | 0.3 | 0.1 | 5.05 | 0.6 | 0.35 | 0.3 | 0.4 | 2.99 | 1 | 0.93 | 2.12 |  |  |  | 1781.99 | 1781.97 | 1776.22 | 1776.21 | 1776.21 | 1776.2 | 1776.2 | 1776.21 | 674.65 | 674.67 | 0.1 | 0.1 | 0.3 | 0.2 | 9.17
500 | 24B5A26076 | 240126076 | 2024-01-26 | 12:59 | 13:09 | 8 | 5 | 1 | 269.2 | 33 | 170 | 0.1 | 1 | 0.59 | 0.3 | 0.1 | 5.05 | 0.6 | 0.35 | 0.3 | 0.4 | 2.99 | 1 | 0.93 | 2.12 |  |  |  | 1786.23 | 1786.22 | 1780.46 | 1780.45 | 1780.46 | 1780.45 | 1780.45 | 1780.45 | 678.89 | 678.92 | 0.1 | 0.1 | 0.3 | 0.2 | 9.17
500 | 24B5A26077 | 240126077 | 2024-01-26 | 13:09 | 13:19 | 8 | 5 | 1 | 269.2 | 33 | 170 | 0.1 | 1 | 0.59 | 0.3 | 0.1 | 5.05 | 0.6 | 0.35 | 0.3 | 0.4 | 2.99 | 1 | 0.93 | 2.12 |  |  |  | 1790.48 | 1790.46 | 1784.71 | 1784.69 | 1784.7 | 1784.69 | 1784.69 | 1784.7 | 683.13 | 683.16 | 0.1 | 0.1 | 0.3 | 0.2 | 9.17
500 | 24B5A26078 | 240126078 | 2024-01-26 | 13:19 | 13:29 | 8 | 5 | 1 | 268.3 | 33 | 205 | 0.1 | 1 | 0.59 | 0.3 | 0.1 | 5.05 | 0.6 | 0.35 | 0.3 | 0.4 | 2.99 | 1 | 0.93 | 2.12 |  |  |  | 1794.73 | 1794.71 | 1788.96 | 1788.95 | 1788.95 | 1788.94 | 1788.94 | 1788.95 | 687.39 | 687.41 | 0.1 | 0.1 | 0.3 | 0.2 | 9.17
500 | 24B5A26079 | 240126079 | 2024-01-26 | 13:29 | 15:40 | 8 | 0 | 1 | 165.1 | 33 | 205 | 0.1 | 1 | 0.59 | 0.3 | 0.1 | 5.05 | 0.6 | 0.35 | 0.3 | 0.4 | 2.99 | 1 | 0.93 | 2.12 | 2 | 3 | 5 | 2.58 | 2.57 | 2.06 | 2.05 | 2.04 | 2.04 | 2.04 | 2.04 | 2.04 | 2.07 | 0.1 | 0.1 | 0.3 | 0.2 | 9.17
500 | 24B5A26080 | 240126080 | 2024-01-26 | 15:40 | 15:50 | 8 | 3 | 1 | 177.7 | 33 | 135 | 0.1 | 1 | 0.67 | 0.36 | 0.12 | 5.56 | 0.6 | 0.48 | 0.3 | 0.41 | 2.98 | 1 | 2.1 | 2.91 |  |  | 1 | 6.79 | 6.78 | 6.27 | 6.26 | 6.25 | 6.25 | 6.25 | 6.25 | 6.25 | 6.28 | 0.1 | 0.1 | 0.3 | 0.2 | 9.21
500 | 24B5A26081 | 240126081 | 2024-01-26 | 15:50 | 16:00 | 8 | 4 | 1 | 223.5 | 33 | 135 | 0.1 | 1 | 0.67 | 0.36 | 0.12 | 5.56 | 0.6 | 0.48 | 0.3 | 0.41 | 2.98 | 1 | 2.1 | 2.91 |  |  |  | 11 | 10.99 | 10.47 | 10.47 | 10.46 | 10.46 | 10.46 | 10.46 | 10.46 | 10.49 | 0.1 | 0.1 | 0.3 | 0.2 | 9.21
500 | 24B5A26082 | 240126082 | 2024-01-26 | 16:00 | 16:10 | 8 | 5 | 1 | 247.3 | 33 | 210 | 0.1 | 1 | 0.67 | 0.36 | 0.12 | 5.56 | 0.6 | 0.48 | 0.3 | 0.41 | 2.98 | 1 | 2.1 | 2.91 |  |  |  | 15.23 | 15.22 | 14.71 | 14.7 | 14.69 | 14.69 | 14.69 | 14.69 | 14.69 | 14.72 | 0.1 | 0.1 | 0.3 | 0.2 | 9.21
500 | 24B5A26083 | 240126083 | 2024-01-26 | 16:10 | 16:20 | 8 | 5 | 1 | 247.3 | 33 | 210 | 0.1 | 1 | 0.67 | 0.36 | 0.12 | 5.56 | 0.6 | 0.48 | 0.3 | 0.41 | 2.98 | 1 | 2.1 | 2.91 |  |  |  | 19.46 | 19.45 | 18.94 | 18.93 | 18.92 | 18.92 | 18.92 | 18.92 | 18.92 | 18.95 | 0.1 | 0.1 | 0.3 | 0.2 | 9.21
500 | 24B5A26084 | 240126084 | 2024-01-26 | 16:20 | 16:30 | 8 | 5 | 1 | 233.7 | 33 | 176 | 0.1 | 1 | 0.67 | 0.36 | 0.12 | 5.56 | 0.6 | 0.48 | 0.3 | 0.41 | 2.98 | 1 | 2.1 | 2.91 |  |  |  | 23.69 | 23.68 | 23.17 | 23.16 | 23.16 | 23.16 | 23.16 | 23.15 | 23.15 | 23.18 | 0.1 | 0.1 | 0.3 | 0.2 | 9.21
500 | 24B5A26085 | 240126085 | 2024-01-26 | 16:30 | 16:41 | 8 | 5 | 1 | 233.7 | 33 | 176 | 0.1 | 1 | 0.67 | 0.36 | 0.12 | 5.56 | 0.6 | 0.48 | 0.3 | 0.41 | 2.98 | 1 | 2.1 | 2.91 |  |  |  | 27.93 | 27.91 | 27.4 | 27.39 | 27.39 | 27.39 | 27.39 | 27.38 | 27.38 | 27.41 | 0.1 | 0.1 | 0.3 | 0.2 | 9.21
500 | 24B5A26086 | 240126086 | 2024-01-26 | 16:41 | 16:51 | 8 | 5 | 1 | 232.9 | 33 | 149 | 0.1 | 1 | 0.55 | 0.3 | 0.1 | 5.75 | 0.6 | 0.47 | 0.3 | 0.41 | 2.94 | 1 | 1.75 | 2.37 |  |  |  | 32.16 | 32.14 | 31.63 | 31.62 | 31.62 | 31.62 | 31.62 | 31.61 | 31.61 | 31.64 | 0.1 | 0.1 | 0.3 | 0.2 | 9.01
500 | 24B5A26087 | 240126087 | 2024-01-26 | 16:51 | 17:01 | 8 | 5 | 1 | 232.9 | 33 | 149 | 0.1 | 1 | 0.55 | 0.3 | 0.1 | 5.75 | 0.6 | 0.47 | 0.3 | 0.41 | 2.94 | 1 | 1.75 | 2.37 |  |  |  | 36.39 | 36.37 | 35.86 | 35.85 | 35.85 | 35.85 | 35.85 | 35.84 | 35.84 | 35.87 | 0.1 | 0.1 | 0.3 | 0.2 | 9.01
500 | 24B5A26088 | 240126088 | 2024-01-26 | 17:01 | 17:11 | 8 | 5 | 1 | 267.8 | 33 | 112 | 0.1 | 1 | 0.55 | 0.3 | 0.1 | 5.75 | 0.6 | 0.47 | 0.3 | 0.41 | 2.94 | 1 | 1.75 | 2.37 |  |  |  | 40.62 | 40.6 | 40.09 | 40.08 | 40.08 | 40.08 | 40.08 | 40.07 | 40.07 | 40.1 | 0.1 | 0.1 | 0.3 | 0.2 | 9.01
500 | 24B5A26089 | 240126089 | 2024-01-26 | 17:11 | 17:21 | 8 | 5 | 1 | 267.8 | 33 | 112 | 0.1 | 1 | 0.55 | 0.3 | 0.1 | 5.75 | 0.6 | 0.47 | 0.3 | 0.41 | 2.94 | 1 | 1.75 | 2.37 |  |  |  | 44.85 | 44.83 | 44.32 | 44.31 | 44.31 | 44.31 | 44.31 | 44.3 | 44.3 | 44.34 | 0.1 | 0.1 | 0.3 | 0.2 | 9.01
500 | 24B5A26090 | 240126090 | 2024-01-26 | 17:21 | 17:31 | 8 | 5 | 1 | 270.7 | 32 | 116 | 0.1 | 1 | 0.55 | 0.3 | 0.1 | 5.75 | 0.6 | 0.47 | 0.3 | 0.41 | 2.94 | 1 | 1.75 | 2.37 |  |  |  | 49.08 | 49.06 | 48.55 | 48.54 | 48.54 | 48.54 | 48.54 | 48.53 | 48.53 | 48.57 | 0.1 | 0.1 | 0.3 | 0.2 | 9.01
500 | 24B5A26091 | 240126091 | 2024-01-26 | 17:31 | 17:41 | 8 | 5 | 1 | 270.7 | 33 | 116 | 0.1 | 1 | 0.55 | 0.3 | 0.1 | 5.75 | 0.6 | 0.47 | 0.3 | 0.41 | 2.94 | 1 | 1.75 | 2.37 |  |  |  | 53.31 | 53.29 | 52.78 | 52.77 | 52.77 | 52.77 | 52.77 | 52.76 | 52.76 | 52.8 | 0.1 | 0.1 | 0.3 | 0.2 | 9.01
500 | 24B5A26092 | 240126092 | 2024-01-26 | 17:41 | 17:52 | 8 | 5 | 1 | 246.8 | 33 | 99 | 0.1 | 1 | 0.41 | 0.34 | 0.14 | 4.61 | 0.6 | 0.64 | 0.3 | 0.42 | 2.89 | 1 | 2.06 | 2.62 |  |  |  | 57.54 | 57.52 | 57.01 | 57 | 57 | 57 | 57 | 56.99 | 56.99 | 57.03 | 0.1 | 0.1 | 0.37 | 0.2 | 8.47
500 | 24B5A26093 | 240126093 | 2024-01-26 | 17:52 | 18:02 | 8 | 5 | 1 | 246.8 | 33 | 99 | 0.1 | 1 | 0.41 | 0.34 | 0.14 | 4.61 | 0.6 | 0.64 | 0.3 | 0.42 | 2.89 | 1 | 2.06 | 2.62 |  |  | 1 | 61.77 | 61.75 | 61.24 | 61.23 | 61.23 | 61.23 | 61.23 | 61.22 | 61.22 | 61.26 | 0.1 | 0.1 | 0.37 | 0.2 | 8.47
500 | 24B5A26094 | 240126094 | 2024-01-26 | 18:02 | 18:12 | 8 | 5 | 1 | 256 | 33 | 164 | 0.1 | 1 | 0.41 | 0.34 | 0.14 | 4.61 | 0.6 | 0.64 | 0.3 | 0.42 | 2.89 | 1 | 2.06 | 2.62 |  |  |  | 66.01 | 65.99 | 65.48 | 65.47 | 65.47 | 65.47 | 65.47 | 65.46 | 65.46 | 65.5 | 0.1 | 0.1 | 0.37 | 0.2 | 8.47
500 | 24B5A26095 | 240126095 | 2024-01-26 | 18:12 | 18:22 | 8 | 5 | 1 | 256 | 33 | 164 | 0.1 | 1 | 0.41 | 0.34 | 0.14 | 4.61 | 0.6 | 0.64 | 0.3 | 0.42 | 2.89 | 1 | 2.06 | 2.62 |  | 1 | 1 | 70.24 | 70.22 | 69.71 | 69.71 | 69.7 | 69.7 | 69.7 | 69.69 | 69.69 | 69.73 | 0.1 | 0.1 | 0.37 | 0.2 | 8.47
500 | 24B5A26096 | 240126096 | 2024-01-26 | 18:22 | 18:32 | 8 | 5 | 1 | 246.8 | 33 | 72 | 0.1 | 1 | 0.41 | 0.34 | 0.14 | 4.61 | 0.6 | 0.64 | 0.3 | 0.42 | 2.89 | 1 | 2.06 | 2.62 |  |  |  | 74.48 | 74.46 | 73.95 | 73.95 | 73.94 | 73.94 | 73.94 | 73.93 | 73.93 | 73.97 | 0.1 | 0.1 | 0.37 | 0.2 | 8.47
500 | 24B5A26097 | 240126097 | 2024-01-26 | 18:32 | 18:42 | 8 | 5 | 1 | 246.8 | 33 | 72 | 0.1 | 1 | 0.41 | 0.34 | 0.14 | 4.61 | 0.6 | 0.64 | 0.3 | 0.42 | 2.89 | 1 | 2.06 | 2.62 |  |  | 1 | 78.71 | 78.69 | 78.18 | 78.17 | 78.17 | 78.17 | 78.17 | 78.16 | 78.16 | 78.19 | 0.1 | 0.1 | 0.37 | 0.2 | 8.47
500 | 24B5A26098 | 240126098 | 2024-01-26 | 18:42 | 18:53 | 8 | 5 | 1 | 253.3 | 33 | 78 | 0.1 | 1 | 0.4 | 0.61 | 0.48 | 4.93 | 0.6 | 1.1 | 0.3 | 0.4 | 3 | 1 | 3.01 | 2.72 |  |  |  | 82.92 | 82.9 | 82.39 | 82.38 | 82.38 | 82.38 | 82.38 | 82.37 | 82.37 | 82.41 | 0.1 | 0.14 | 0.56 | 0.23 | 8.59
500 | 24B5A26099 | 240126099 | 2024-01-26 | 18:53 | 19:03 | 8 | 5 | 1 | 253.3 | 33 | 78 | 0.1 | 1 | 0.4 | 0.61 | 0.48 | 4.93 | 0.6 | 1.1 | 0.3 | 0.4 | 3 | 1 | 3.01 | 2.72 |  |  | 1 | 87.14 | 87.12 | 86.61 | 86.6 | 86.6 | 86.6 | 86.6 | 86.59 | 86.59 | 86.62 | 0.1 | 0.14 | 0.56 | 0.23 | 8.59
500 | 24B5A26100 | 240126100 | 2024-01-26 | 19:03 | 19:13 | 8 | 5 | 1 | 270.2 | 33 | 95 | 0.1 | 1 | 0.4 | 0.61 | 0.48 | 4.93 | 0.6 | 1.1 | 0.3 | 0.4 | 3 | 1 | 3.01 | 2.72 |  |  |  | 91.35 | 91.33 | 90.82 | 90.81 | 90.81 | 90.81 | 90.81 | 90.8 | 90.8 | 90.84 | 0.1 | 0.14 | 0.56 | 0.23 | 8.59
500 | 24B5A26101 | 240126101 | 2024-01-26 | 19:13 | 19:23 | 8 | 5 | 1 | 270.2 | 33 | 95 | 0.1 | 1 | 0.4 | 0.61 | 0.48 | 4.93 | 0.6 | 1.1 | 0.3 | 0.4 | 3 | 1 | 3.01 | 2.72 |  |  |  | 95.57 | 95.55 | 95.04 | 95.03 | 95.03 | 95.03 | 95.03 | 95.02 | 95.02 | 95.06 | 0.1 | 0.14 | 0.56 | 0.23 | 8.59
500 | 24B5A26102 | 240126102 | 2024-01-26 | 19:23 | 19:33 | 8 | 5 | 1 | 262.8 | 33 | 92 | 0.1 | 1 | 0.4 | 0.61 | 0.48 | 4.93 | 0.6 | 1.1 | 0.3 | 0.4 | 3 | 1 | 3.01 | 2.72 |  |  |  | 99.78 | 99.76 | 99.25 | 99.24 | 99.24 | 99.24 | 99.24 | 99.23 | 99.23 | 99.27 | 0.1 | 0.14 | 0.56 | 0.23 | 8.59
500 | 24B5A26103 | 240126103 | 2024-01-26 | 19:33 | 19:43 | 8 | 5 | 1 | 262.8 | 33 | 92 | 0.1 | 1 | 0.4 | 0.61 | 0.48 | 4.93 | 0.6 | 1.1 | 0.3 | 0.4 | 3 | 1 | 3.01 | 2.72 |  |  |  | 103.99 | 103.97 | 103.46 | 103.46 | 103.45 | 103.45 | 103.45 | 103.45 | 103.45 | 103.48 | 0.1 | 0.14 | 0.56 | 0.23 | 8.59
500 | 24B5A26104 | 240126104 | 2024-01-26 | 19:43 | 19:53 | 8 | 5 | 1 | 276 | 33 | 135 | 0.1 | 1 | 0.74 | 0.3 | 0.27 | 5.55 | 0.6 | 0.79 | 0.3 | 0.43 | 3.03 | 1 | 2.85 | 3.03 |  |  |  | 108.21 | 108.19 | 107.68 | 107.68 | 107.67 | 107.67 | 107.67 | 107.66 | 107.66 | 107.7 | 0.1 | 0.1 | 0.43 | 0.2 | 7.73
500 | 24B5A26105 | 240126105 | 2024-01-26 | 19:53 | 20:03 | 8 | 5 | 1 | 276 | 33 | 135 | 0.1 | 1 | 0.74 | 0.3 | 0.27 | 5.55 | 0.6 | 0.79 | 0.3 | 0.43 | 3.03 | 1 | 2.85 | 3.03 |  |  | 4 | 112.42 | 112.41 | 111.89 | 111.89 | 111.88 | 111.88 | 111.88 | 111.88 | 111.88 | 111.91 | 0.1 | 0.1 | 0.43 | 0.2 | 7.73
500 | 24B5A26106 | 240126106 | 2024-01-26 | 20:03 | 20:13 | 8 | 5 | 1 | 274.1 | 33 | 120 | 0.1 | 1 | 0.74 | 0.3 | 0.27 | 5.55 | 0.6 | 0.79 | 0.3 | 0.43 | 3.03 | 1 | 2.85 | 3.03 |  |  |  | 116.63 | 116.62 | 116.11 | 116.1 | 116.09 | 116.09 | 116.09 | 116.09 | 116.09 | 116.12 | 0.1 | 0.1 | 0.43 | 0.2 | 7.73
500 | 24B5A26107 | 240126107 | 2024-01-26 | 20:13 | 20:23 | 8 | 5 | 1 | 274.1 | 33 | 120 | 0.1 | 1 | 0.74 | 0.3 | 0.27 | 5.55 | 0.6 | 0.79 | 0.3 | 0.43 | 3.03 | 1 | 2.85 | 3.03 |  |  | 1 | 120.86 | 120.84 | 120.33 | 120.33 | 120.32 | 120.32 | 120.32 | 120.31 | 120.31 | 120.35 | 0.1 | 0.1 | 0.43 | 0.2 | 7.73
500 | 24B5A26108 | 240126108 | 2024-01-26 | 20:23 | 20:34 | 8 | 5 | 1 | 303.4 | 32 | 100 | 0.1 | 1 | 0.74 | 0.3 | 0.27 | 5.55 | 0.6 | 0.79 | 0.3 | 0.43 | 3.03 | 1 | 2.85 | 3.03 |  |  |  | 125.08 | 125.06 | 124.55 | 124.54 | 124.54 | 124.54 | 124.54 | 124.53 | 124.53 | 124.57 | 0.1 | 0.1 | 0.43 | 0.2 | 7.73
500 | 24B5A26109 | 240126109 | 2024-01-26 | 20:34 | 20:44 | 8 | 5 | 1 | 303.4 | 32 | 100 | 0.1 | 1 | 0.74 | 0.3 | 0.27 | 5.55 | 0.6 | 0.79 | 0.3 | 0.43 | 3.03 | 1 | 2.85 | 3.03 |  |  | 1 | 129.29 | 129.27 | 128.76 | 128.76 | 128.75 | 128.75 | 128.75 | 128.74 | 128.74 | 128.78 | 0.1 | 0.1 | 0.43 | 0.2 | 7.73
500 | 24B5A26110 | 240126110 | 2024-01-26 | 20:44 | 20:54 | 8 | 4 | 1 | 376 | 32 | 106 | 0.1 | 1 | 0.46 | 0.33 | 0.35 | 5.26 | 0.6 | 0.97 | 0.3 | 0.41 | 2.99 | 1 | 3.56 | 3.66 |  |  |  | 133.49 | 133.47 | 132.96 | 132.96 | 132.95 | 132.95 | 132.95 | 132.94 | 132.94 | 132.98 | 0.1 | 0.12 | 0.54 | 0.2 | 7.84
500 | 24B5A26111 | 240126111 | 2024-01-26 | 20:54 | 21:04 | 8 | 4 | 1 | 376 | 32 | 106 | 0.1 | 1 | 0.46 | 0.33 | 0.35 | 5.26 | 0.6 | 0.97 | 0.3 | 0.41 | 2.99 | 1 | 3.56 | 3.66 |  | 1 | 3 | 137.69 | 137.67 | 137.16 | 137.16 | 137.15 | 137.15 | 137.15 | 137.15 | 137.15 | 137.18 | 0.1 | 0.12 | 0.54 | 0.2 | 7.84
500 | 24B5A26112 | 240126112 | 2024-01-26 | 21:04 | 21:14 | 8 | 5 | 1 | 348.7 | 33 | 108 | 0.1 | 1 | 0.46 | 0.33 | 0.35 | 5.26 | 0.6 | 0.97 | 0.3 | 0.41 | 2.99 | 1 | 3.56 | 3.66 |  |  |  | 141.9 | 141.88 | 141.37 | 141.36 | 141.36 | 141.36 | 141.36 | 141.35 | 141.35 | 141.39 | 0.1 | 0.12 | 0.54 | 0.2 | 7.84
500 | 24B5A26113 | 240126113 | 2024-01-26 | 21:14 | 21:24 | 8 | 5 | 1 | 348.7 | 33 | 108 | 0.1 | 1 | 0.46 | 0.33 | 0.35 | 5.26 | 0.6 | 0.97 | 0.3 | 0.41 | 2.99 | 1 | 3.56 | 3.66 |  |  | 1 | 146.1 | 146.09 | 145.58 | 145.57 | 145.57 | 145.57 | 145.57 | 145.56 | 145.56 | 145.59 | 0.1 | 0.12 | 0.54 | 0.2 | 7.84
500 | 24B5A26114 | 240126114 | 2024-01-26 | 21:24 | 21:34 | 8 | 5 | 1 | 288.9 | 33 | 126 | 0.1 | 1 | 0.46 | 0.33 | 0.35 | 5.26 | 0.6 | 0.97 | 0.3 | 0.41 | 2.99 | 1 | 3.56 | 3.66 |  |  |  | 150.33 | 150.31 | 149.8 | 149.79 | 149.79 | 149.79 | 149.79 | 149.78 | 149.78 | 149.81 | 0.1 | 0.12 | 0.54 | 0.2 | 7.84
500 | 24B5A26115 | 240126115 | 2024-01-26 | 21:34 | 21:44 | 8 | 5 | 1 | 288.9 | 33 | 126 | 0.1 | 1 | 0.46 | 0.33 | 0.35 | 5.26 | 0.6 | 0.97 | 0.3 | 0.41 | 2.99 | 1 | 3.56 | 3.66 |  |  | 1 | 154.54 | 154.52 | 154.01 | 154.01 | 154 | 154 | 154 | 154 | 154 | 154.03 | 0.1 | 0.12 | 0.54 | 0.2 | 7.84
500 | 24B5A26116 | 240126116 | 2024-01-26 | 21:44 | 21:54 | 8 | 5 | 1 | 248.7 | 33 | 126 | 0.1 | 1 | 0.46 | 0.33 | 0.35 | 5.26 | 0.6 | 0.97 | 0.3 | 0.41 | 2.99 | 1 | 3.56 | 3.66 |  |  |  | 158.76 | 158.74 | 158.23 | 158.23 | 158.22 | 158.22 | 158.22 | 158.22 | 158.22 | 158.25 | 0.1 | 0.12 | 0.54 | 0.2 | 7.84
500 | 24B5A26117 | 240126117 | 2024-01-26 | 21:54 | 22:05 | 8 | 5 | 1 | 248.7 | 33 | 126 | 0.1 | 1 | 0.46 | 0.33 | 0.35 | 5.26 | 0.6 | 0.97 | 0.3 | 0.41 | 2.99 | 1 | 3.56 | 3.66 |  |  |  | 162.98 | 162.97 | 162.45 | 162.45 | 162.44 | 162.44 | 162.44 | 162.44 | 162.44 | 162.47 | 0.1 | 0.12 | 0.54 | 0.2 | 7.84
500 | 24B5A26118 | 240126118 | 2024-01-26 | 22:05 | 22:15 | 8 | 5 | 1 | 229.2 | 33 | 100 | 0.1 | 1 | 0.46 | 0.33 | 0.35 | 5.26 | 0.6 | 0.97 | 0.3 | 0.41 | 2.99 | 1 | 3.56 | 3.66 |  |  | 1 | 167.22 | 167.2 | 166.69 | 166.68 | 166.68 | 166.68 | 166.68 | 166.67 | 166.67 | 166.71 | 0.1 | 0.12 | 0.54 | 0.2 | 7.84
500 | 24B5A26119 | 240126119 | 2024-01-26 | 22:15 | 22:25 | 8 | 5 | 1 | 229.2 | 33 | 100 | 0.1 | 1 | 0.46 | 0.33 | 0.35 | 5.26 | 0.6 | 0.97 | 0.3 | 0.41 | 2.99 | 1 | 3.56 | 3.66 |  |  |  | 171.45 | 171.43 | 170.92 | 170.91 | 170.91 | 170.91 | 170.91 | 170.9 | 170.9 | 170.93 | 0.1 | 0.12 | 0.54 | 0.2 | 7.84
500 | 24B5A26120 | 240126120 | 2024-01-26 | 22:25 | 22:35 | 8 | 5 | 1 | 253.3 | 33 | 198 | 0.1 | 1 | 0.46 | 0.33 | 0.35 | 5.26 | 0.6 | 0.97 | 0.3 | 0.41 | 2.99 | 1 | 3.56 | 3.66 |  |  |  | 175.67 | 175.65 | 175.14 | 175.13 | 175.13 | 175.13 | 175.13 | 175.12 | 175.12 | 175.16 | 0.1 | 0.12 | 0.54 | 0.2 | 7.84
500 | 24B5A26121 | 240126121 | 2024-01-26 | 22:35 | 22:45 | 8 | 5 | 1 | 253.3 | 33 | 198 | 0.1 | 1 | 0.46 | 0.33 | 0.35 | 5.26 | 0.6 | 0.97 | 0.3 | 0.41 | 2.99 | 1 | 3.56 | 3.66 |  |  |  | 179.89 | 179.88 | 179.37 | 179.36 | 179.36 | 179.36 | 179.36 | 179.35 | 179.35 | 179.38 | 0.1 | 0.12 | 0.54 | 0.2 | 7.84
500 | 24B5A26122 | 240126122 | 2024-01-26 | 22:45 | 22:55 | 8 | 5 | 1 | 269.6 | 33 | 142 | 0.1 | 1 | 0.35 | 0.3 | 0.1 | 6.63 | 0.6 | 0.48 | 0.3 | 0.4 | 3.1 | 1 | 2.47 | 2.12 |  |  |  | 184.11 | 184.09 | 183.58 | 183.58 | 183.57 | 183.57 | 183.57 | 183.56 | 183.56 | 183.6 | 0.1 | 0.1 | 0.3 | 0.2 | 6.61
500 | 24B5A26123 | 240126123 | 2024-01-26 | 22:55 | 23:05 | 8 | 5 | 1 | 269.6 | 33 | 142 | 0.1 | 1 | 0.35 | 0.3 | 0.1 | 6.63 | 0.6 | 0.48 | 0.3 | 0.4 | 3.1 | 1 | 2.47 | 2.12 |  |  |  | 188.32 | 188.31 | 187.8 | 187.79 | 187.78 | 187.78 | 187.78 | 187.78 | 187.78 | 187.81 | 0.1 | 0.1 | 0.3 | 0.2 | 6.61
500 | 24B5A26124 | 240126124 | 2024-01-26 | 23:05 | 23:16 | 8 | 5 | 1 | 275.6 | 32 | 92 | 0.1 | 1 | 0.35 | 0.3 | 0.1 | 6.63 | 0.6 | 0.48 | 0.3 | 0.4 | 3.1 | 1 | 2.47 | 2.12 |  |  |  | 192.54 | 192.52 | 192.01 | 192 | 192 | 192 | 192 | 191.99 | 191.99 | 192.03 | 0.1 | 0.1 | 0.3 | 0.2 | 6.61
500 | 24B5A26125 | 240126125 | 2024-01-26 | 23:16 | 23:26 | 8 | 2 | 3 | 275.6 | 32 | 92 | 0.1 | 1 | 0.35 | 0.3 | 0.1 | 6.63 | 0.6 | 0.48 | 0.3 | 0.4 | 3.1 | 1 | 2.47 | 2.12 |  |  |  | 196.75 | 196.74 | 196.22 | 196.22 | 196.21 | 196.21 | 196.21 | 196.21 | 196.21 | 196.24 | 0.1 | 0.1 | 0.3 | 0.2 | 6.61
500 | 24B5A26126 | 240126126 | 2024-01-26 | 23:26 | 23:36 | 8 | 5 | 1 | 295.3 | 32 | 107 | 0.1 | 1 | 0.35 | 0.3 | 0.1 | 6.63 | 0.6 | 0.48 | 0.3 | 0.4 | 3.1 | 1 | 2.47 | 2.12 |  |  |  | 200.97 | 200.95 | 200.44 | 200.43 | 200.43 | 200.43 | 200.43 | 200.42 | 200.42 | 200.45 | 0.1 | 0.1 | 0.3 | 0.2 | 6.61
500 | 24B5A26127 | 240126127 | 2024-01-26 | 23:36 | 23:46 | 8 | 5 | 1 | 295.3 | 32 | 107 | 0.1 | 1 | 0.35 | 0.3 | 0.1 | 6.63 | 0.6 | 0.48 | 0.3 | 0.4 | 3.1 | 1 | 2.47 | 2.12 |  |  |  | 205.18 | 205.16 | 204.65 | 204.65 | 204.64 | 204.64 | 204.64 | 204.64 | 204.64 | 204.67 | 0.1 | 0.1 | 0.3 | 0.2 | 6.61
500 | 24B5A26128 | 240126128 | 2024-01-26 | 23:46 | 23:56 | 8 | 5 | 1 | 290 | 33 | 111 | 0.1 | 1 | 0.35 | 0.3 | 0.16 | 6.73 | 2.68 | 0.34 | 0.3 | 0.41 | 3.06 | 1 | 2.13 | 2.12 |  |  |  | 209.39 | 209.37 | 208.86 | 208.85 | 208.85 | 208.85 | 208.85 | 208.84 | 208.84 | 208.88 | 0.1 | 0.1 | 0.34 | 0.2 | 7.09
500 | 24B5A26129 | 240126129 | 2024-01-26 | 23:56 | 0:06 | 8 | 5 | 1 | 289.7 | 33 | 111 | 0.1 | 1 | 0.35 | 0.3 | 0.16 | 6.73 | 2.68 | 0.34 | 0.3 | 0.41 | 3.06 | 1 | 2.13 | 2.12 |  |  |  | 213.59 | 213.58 | 213.07 | 213.06 | 213.06 | 213.06 | 213.06 | 213.05 | 213.05 | 213.08 | 0.1 | 0.1 | 0.34 | 0.2 | 7.09
500 | 24B5A27001 | 240127001 | 2024-01-27 | 0:06 | 0:16 | 8 | 5 | 1 | 289.2 | 33 | 107 | 0.1 | 1 | 0.35 | 0.3 | 0.16 | 6.73 | 2.68 | 0.34 | 0.3 | 0.41 | 3.06 | 1 | 2.13 | 2.12 |  |  |  | 217.81 | 217.79 | 217.28 | 217.28 | 217.27 | 217.27 | 217.27 | 217.26 | 217.26 | 217.3 | 0.1 | 0.1 | 0.34 | 0.2 | 7.09
500 | 24B5A27002 | 240127002 | 2024-01-27 | 0:16 | 0:26 | 8 | 5 | 1 | 289.2 | 33 | 107 | 0.1 | 1 | 0.35 | 0.3 | 0.16 | 6.73 | 2.68 | 0.34 | 0.3 | 0.41 | 3.06 | 1 | 2.13 | 2.12 |  |  | 1 | 222.02 | 222.01 | 221.5 | 221.49 | 221.48 | 221.48 | 221.48 | 221.48 | 221.48 | 221.51 | 0.1 | 0.1 | 0.34 | 0.2 | 7.09
500 | 24B5A27003 | 240127003 | 2024-01-27 | 0:26 | 0:36 | 8 | 5 | 1 | 261.7 | 33 | 126 | 0.1 | 1 | 0.35 | 0.3 | 0.16 | 6.73 | 2.68 | 0.34 | 0.3 | 0.41 | 3.06 | 1 | 2.13 | 2.12 |  |  |  | 226.22 | 226.2 | 225.69 | 225.68 | 225.68 | 225.68 | 225.68 | 225.67 | 225.67 | 225.71 | 0.1 | 0.1 | 0.34 | 0.2 | 7.09
500 | 24B5A27004 | 240127004 | 2024-01-27 | 0:36 | 0:46 | 8 | 5 | 1 | 261.7 | 33 | 126 | 0.1 | 1 | 0.35 | 0.3 | 0.16 | 6.73 | 2.68 | 0.34 | 0.3 | 0.41 | 3.06 | 1 | 2.13 | 2.12 |  |  | 1 | 230.42 | 230.4 | 229.89 | 229.88 | 229.88 | 229.88 | 229.88 | 229.87 | 229.87 | 229.91 | 0.1 | 0.1 | 0.34 | 0.2 | 7.09
500 | 24B5A27005 | 240127005 | 2024-01-27 | 0:46 | 0:57 | 8 | 5 | 1 | 270.3 | 33 | 108 | 0.1 | 1 | 0.63 | 0.3 | 0.18 | 4.82 | 0.6 | 1.02 | 0.3 | 0.41 | 2.98 | 1 | 2.13 | 2.16 |  |  | 1 | 234.63 | 234.61 | 234.1 | 234.1 | 234.09 | 234.09 | 234.09 | 234.09 | 234.09 | 234.12 | 0.1 | 0.1 | 0.35 | 0.2 | 7.28
500 | 24B5A27006 | 240127006 | 2024-01-27 | 0:57 | 1:07 | 8 | 5 | 1 | 270.3 | 33 | 108 | 0.1 | 1 | 0.63 | 0.3 | 0.18 | 4.82 | 0.6 | 1.02 | 0.3 | 0.41 | 2.98 | 1 | 2.13 | 2.16 |  |  |  | 238.83 | 238.82 | 238.3 | 238.3 | 238.29 | 238.29 | 238.29 | 238.29 | 238.29 | 238.32 | 0.1 | 0.1 | 0.35 | 0.2 | 7.28
500 | 24B5A27007 | 240127007 | 2024-01-27 | 1:07 | 1:17 | 8 | 5 | 1 | 253.9 | 33 | 105 | 0.1 | 1 | 0.63 | 0.3 | 0.18 | 4.82 | 0.6 | 1.02 | 0.3 | 0.41 | 2.98 | 1 | 2.13 | 2.16 |  |  |  | 243.05 | 243.03 | 242.52 | 242.51 | 242.51 | 242.51 | 242.51 | 242.5 | 242.5 | 242.53 | 0.1 | 0.1 | 0.35 | 0.2 | 7.28
500 | 24B5A27008 | 240127008 | 2024-01-27 | 1:17 | 1:27 | 8 | 5 | 1 | 253.9 | 33 | 105 | 0.1 | 1 | 0.63 | 0.3 | 0.18 | 4.82 | 0.6 | 1.02 | 0.3 | 0.41 | 2.98 | 1 | 2.13 | 2.16 |  |  |  | 247.25 | 247.24 | 246.73 | 246.72 | 246.71 | 246.71 | 246.71 | 246.71 | 246.71 | 246.74 | 0.1 | 0.1 | 0.35 | 0.2 | 7.28
500 | 24B5A27009 | 240127009 | 2024-01-27 | 1:27 | 1:37 | 8 | 5 | 1 | 243 | 33 | 68 | 0.1 | 1 | 0.63 | 0.3 | 0.18 | 4.82 | 0.6 | 1.02 | 0.3 | 0.41 | 2.98 | 1 | 2.13 | 2.16 |  |  |  | 251.46 | 251.44 | 250.93 | 250.93 | 250.92 | 250.92 | 250.92 | 250.92 | 250.92 | 250.95 | 0.1 | 0.1 | 0.35 | 0.2 | 7.28
500 | 24B5A27010 | 240127010 | 2024-01-27 | 1:37 | 1:47 | 8 | 5 | 1 | 243 | 33 | 68 | 0.1 | 1 | 0.63 | 0.3 | 0.18 | 4.82 | 0.6 | 1.02 | 0.3 | 0.41 | 2.98 | 1 | 2.13 | 2.16 |  |  | 2 | 255.67 | 255.65 | 255.14 | 255.13 | 255.13 | 255.13 | 255.13 | 255.12 | 255.12 | 255.16 | 0.1 | 0.1 | 0.35 | 0.2 | 7.28
500 | 24B5A27011 | 240127011 | 2024-01-27 | 1:47 | 1:57 | 8 | 5 | 1 | 247 | 33 | 113 | 0.1 | 1 | 0.51 | 0.32 | 0.2 | 4.44 | 0.6 | 0.72 | 0.3 | 0.41 | 3.04 | 1 | 2.68 | 2.57 |  |  | 1 | 259.88 | 259.86 | 259.35 | 259.34 | 259.34 | 259.34 | 259.34 | 259.33 | 259.33 | 259.36 | 0.1 | 0.1 | 0.39 | 0.2 | 7.55
500 | 24B5A27012 | 240127012 | 2024-01-27 | 1:57 | 2:07 | 8 | 5 | 1 | 247 | 33 | 113 | 0.1 | 1 | 0.51 | 0.32 | 0.2 | 4.44 | 0.6 | 0.72 | 0.3 | 0.41 | 3.04 | 1 | 2.68 | 2.57 |  |  |  | 264.11 | 264.09 | 263.58 | 263.57 | 263.57 | 263.57 | 263.57 | 263.56 | 263.56 | 263.59 | 0.1 | 0.1 | 0.39 | 0.2 | 7.55
500 | 24B5A27013 | 240127013 | 2024-01-27 | 2:07 | 2:17 | 8 | 5 | 1 | 345.7 | 33 | 79 | 0.1 | 1 | 0.51 | 0.32 | 0.2 | 4.44 | 0.6 | 0.72 | 0.3 | 0.41 | 3.04 | 1 | 2.68 | 2.57 |  |  | 1 | 268.3 | 268.29 | 267.77 | 267.77 | 267.76 | 267.76 | 267.76 | 267.76 | 267.76 | 267.79 | 0.1 | 0.1 | 0.39 | 0.2 | 7.55
500 | 24B5A27014 | 240127014 | 2024-01-27 | 2:17 | 2:27 | 8 | 5 | 1 | 345.7 | 33 | 79 | 0.1 | 1 | 0.51 | 0.32 | 0.2 | 4.44 | 0.6 | 0.72 | 0.3 | 0.41 | 3.04 | 1 | 2.68 | 2.57 |  |  | 1 | 272.51 | 272.5 | 271.98 | 271.98 | 271.97 | 271.97 | 271.97 | 271.97 | 271.97 | 272 | 0.1 | 0.1 | 0.39 | 0.2 | 7.55
500 | 24B5A27015 | 240127015 | 2024-01-27 | 2:27 | 2:38 | 8 | 5 | 1 | 314.9 | 33 | 83 | 0.1 | 1 | 0.51 | 0.32 | 0.2 | 4.44 | 0.6 | 0.72 | 0.3 | 0.41 | 3.04 | 1 | 2.68 | 2.57 |  | 1 | 3 | 276.72 | 276.71 | 276.19 | 276.19 | 276.18 | 276.18 | 276.18 | 276.18 | 276.18 | 276.21 | 0.1 | 0.1 | 0.39 | 0.2 | 7.55
500 | 24B5A27016 | 240127016 | 2024-01-27 | 2:38 | 2:48 | 8 | 4 | 1 | 314.9 | 32 | 83 | 0.1 | 1 | 0.51 | 0.32 | 0.2 | 4.44 | 0.6 | 0.72 | 0.3 | 0.41 | 3.04 | 1 | 2.68 | 2.57 | 4 | 6 | 9 | 280.95 | 280.93 | 280.42 | 280.41 | 280.41 | 280.41 | 280.41 | 280.4 | 280.4 | 280.43 | 0.1 | 0.1 | 0.39 | 0.2 | 7.55
500 | 24B5A27017 | 240127017 | 2024-01-27 | 2:48 | 2:58 | 8 | 4 | 1 | 389.2 | 32 | 161 | 0.1 | 1 | 0.62 | 0.3 | 0.12 | 5.75 | 0.6 | 0.57 | 0.3 | 0.44 | 2.9 | 1 | 2.73 | 2.35 |  |  | 1 | 285.16 | 285.14 | 284.63 | 284.62 | 284.61 | 284.61 | 284.61 | 284.61 | 284.61 | 284.64 | 0.1 | 0.1 | 0.43 | 0.2 | 7.92
500 | 24B5A27018 | 240127018 | 2024-01-27 | 2:58 | 3:08 | 8 | 4 | 1 | 390.2 | 32 | 161 | 0.1 | 1 | 0.62 | 0.3 | 0.12 | 5.75 | 0.6 | 0.57 | 0.3 | 0.44 | 2.9 | 1 | 2.73 | 2.35 | 2 | 2 | 2 | 289.35 | 289.33 | 288.82 | 288.82 | 288.81 | 288.81 | 288.81 | 288.8 | 288.8 | 288.84 | 0.1 | 0.1 | 0.43 | 0.2 | 7.92
500 | 24B5A27019 | 240127019 | 2024-01-27 | 3:08 | 3:18 | 8 | 3 | 1 | 433.9 | 33 | 105 | 0.1 | 1 | 0.62 | 0.3 | 0.12 | 5.75 | 0.6 | 0.57 | 0.3 | 0.44 | 2.9 | 1 | 2.73 | 2.35 |  |  | 2 | 293.56 | 293.54 | 293.03 | 293.03 | 293.02 | 293.02 | 293.02 | 293.01 | 293.01 | 293.05 | 0.1 | 0.1 | 0.43 | 0.2 | 7.92
500 | 24B5A27020 | 240127020 | 2024-01-27 | 3:18 | 3:28 | 8 | 3 | 1 | 433.9 | 33 | 105 | 0.1 | 1 | 0.62 | 0.3 | 0.12 | 5.75 | 0.6 | 0.57 | 0.3 | 0.44 | 2.9 | 1 | 2.73 | 2.35 |  |  |  | 297.77 | 297.75 | 297.24 | 297.24 | 297.23 | 297.23 | 297.23 | 297.22 | 297.22 | 297.26 | 0.1 | 0.1 | 0.43 | 0.2 | 7.92
500 | 24B5A27021 | 240127021 | 2024-01-27 | 3:28 | 3:38 | 8 | 4 | 1 | 394.2 | 33 | 92 | 0.1 | 1 | 0.62 | 0.3 | 0.12 | 5.75 | 0.6 | 0.57 | 0.3 | 0.44 | 2.9 | 1 | 2.73 | 2.35 |  |  | 3 | 301.99 | 301.97 | 301.46 | 301.45 | 301.45 | 301.45 | 301.45 | 301.44 | 301.44 | 301.47 | 0.1 | 0.1 | 0.43 | 0.2 | 7.92
500 | 24B5A27022 | 240127022 | 2024-01-27 | 3:38 | 3:48 | 8 | 4 | 1 | 394.2 | 33 | 92 | 0.1 | 1 | 0.62 | 0.3 | 0.12 | 5.75 | 0.6 | 0.57 | 0.3 | 0.44 | 2.9 | 1 | 2.73 | 2.35 |  |  |  | 306.21 | 306.19 | 305.68 | 305.68 | 305.67 | 305.67 | 305.67 | 305.66 | 305.66 | 305.7 | 0.1 | 0.1 | 0.43 | 0.2 | 7.92
500 | 24B5A27023 | 240127023 | 2024-01-27 | 3:48 | 3:58 | 8 | 5 | 1 | 299.8 | 33 | 123 | 0.1 | 1 | 0.6 | 0.3 | 0.15 | 7.01 | 0.6 | 0.63 | 0.3 | 0.46 | 2.93 | 1 | 2.41 | 4.5 |  |  | 1 | 310.44 | 310.42 | 309.91 | 309.91 | 309.9 | 309.9 | 309.9 | 309.89 | 309.89 | 309.93 | 0.1 | 0.1 | 0.31 | 0.2 | 9.21
500 | 24B5A27024 | 240127024 | 2024-01-27 | 3:58 | 4:08 | 8 | 5 | 1 | 299.8 | 33 | 123 | 0.1 | 1 | 0.6 | 0.3 | 0.15 | 7.01 | 0.6 | 0.63 | 0.3 | 0.46 | 2.93 | 1 | 2.41 | 4.5 |  |  |  | 314.67 | 314.65 | 314.14 | 314.14 | 314.13 | 314.13 | 314.13 | 314.13 | 314.13 | 314.16 | 0.1 | 0.1 | 0.31 | 0.2 | 9.21
500 | 24B5A27025 | 240127025 | 2024-01-27 | 4:08 | 4:19 | 8 | 5 | 1 | 326.9 | 33 | 126 | 0.1 | 1 | 0.6 | 0.3 | 0.15 | 7.01 | 0.6 | 0.63 | 0.3 | 0.46 | 2.93 | 1 | 2.41 | 4.5 |  |  | 1 | 318.9 | 318.88 | 318.37 | 318.37 | 318.36 | 318.36 | 318.36 | 318.36 | 318.36 | 318.39 | 0.1 | 0.1 | 0.31 | 0.2 | 9.21
500 | 24B5A27026 | 240127026 | 2024-01-27 | 4:19 | 4:29 | 8 | 4 | 1 | 326.9 | 33 | 126 | 0.1 | 1 | 0.69 | 0.3 | 0.1 | 6.52 | 0.6 | 0.62 | 0.3 | 0.42 | 3.01 | 1 | 2.63 | 7.86 |  |  |  | 323.13 | 323.11 | 322.6 | 322.59 | 322.58 | 322.58 | 322.58 | 322.58 | 322.58 | 322.61 | 0.1 | 0.1 | 0.3 | 0.2 | 8.91
500 | 24B5A27027 | 240127027 | 2024-01-27 | 4:29 | 4:39 | 8 | 4 | 1 | 305.3 | 33 | 66 | 0.1 | 1 | 0.69 | 0.3 | 0.1 | 6.52 | 0.6 | 0.62 | 0.3 | 0.42 | 3.01 | 1 | 2.63 | 7.86 |  |  |  | 327.34 | 327.32 | 326.81 | 326.81 | 326.8 | 326.8 | 326.8 | 326.8 | 326.8 | 326.83 | 0.1 | 0.1 | 0.3 | 0.2 | 8.91
500 | 24B5A27028 | 240127028 | 2024-01-27 | 4:39 | 4:49 | 8 | 4 | 1 | 305.3 | 33 | 66 | 0.1 | 1 | 0.69 | 0.3 | 0.1 | 6.52 | 0.6 | 0.62 | 0.3 | 0.42 | 3.01 | 1 | 2.63 | 7.86 |  |  |  | 331.57 | 331.55 | 331.04 | 331.03 | 331.02 | 331.02 | 331.02 | 331.02 | 331.02 | 331.05 | 0.1 | 0.1 | 0.3 | 0.2 | 8.91
500 | 24B5A27029 | 240127029 | 2024-01-27 | 4:49 | 4:59 | 8 | 4 | 1 | 276 | 33 | 85 | 0.1 | 1 | 0.61 | 0.3 | 0.1 | 5.85 | 0.6 | 0.51 | 0.3 | 0.43 | 2.92 | 1 | 2.61 | 8.53 |  |  | 2 | 335.79 | 335.77 | 335.26 | 335.25 | 335.25 | 335.25 | 335.25 | 335.24 | 335.24 | 335.28 | 0.1 | 0.1 | 0.3 | 0.2 | 8.66
500 | 24B5A27030 | 240127030 | 2024-01-27 | 4:59 | 5:09 | 8 | 4 | 1 | 276 | 33 | 85 | 0.1 | 1 | 0.61 | 0.3 | 0.1 | 5.85 | 0.6 | 0.51 | 0.3 | 0.43 | 2.92 | 1 | 2.61 | 8.53 |  |  | 1 | 340.01 | 340 | 339.48 | 339.48 | 339.47 | 339.47 | 339.47 | 339.47 | 339.47 | 339.5 | 0.1 | 0.1 | 0.3 | 0.2 | 8.66
500 | 24B5A27031 | 240127031 | 2024-01-27 | 5:09 | 5:19 | 8 | 4 | 1 | 274.2 | 33 | 85 | 0.1 | 1 | 0.61 | 0.3 | 0.1 | 5.85 | 0.6 | 0.51 | 0.3 | 0.43 | 2.92 | 1 | 2.61 | 8.53 |  |  |  | 344.24 | 344.23 | 343.71 | 343.71 | 343.7 | 343.7 | 343.7 | 343.7 | 343.7 | 343.73 | 0.1 | 0.1 | 0.3 | 0.2 | 8.66
500 | 24B5A27032 | 240127032 | 2024-01-27 | 5:19 | 5:29 | 8 | 4 | 1 | 274.2 | 33 | 85 | 0.1 | 1 | 0.61 | 0.3 | 0.1 | 5.85 | 0.6 | 0.51 | 0.3 | 0.43 | 2.92 | 1 | 2.61 | 8.53 |  |  |  | 348.47 | 348.46 | 347.94 | 347.94 | 347.93 | 347.93 | 347.93 | 347.93 | 347.93 | 347.96 | 0.1 | 0.1 | 0.3 | 0.2 | 8.66
500 | 24B5A27033 | 240127033 | 2024-01-27 | 5:29 | 5:39 | 8 | 4 | 1 | 283.9 | 33 | 77 | 0.1 | 1 | 0.64 | 0.3 | 0.14 | 5.71 | 0.6 | 0.43 | 0.3 | 0.43 | 3.04 | 1 | 1.64 | 7.14 |  |  | 2 | 352.7 | 352.68 | 352.17 | 352.16 | 352.16 | 352.16 | 352.16 | 352.15 | 352.15 | 352.18 | 0.1 | 0.11 | 0.33 | 0.2 | 9.71
500 | 24B5A27034 | 240127034 | 2024-01-27 | 5:39 | 5:50 | 8 | 4 | 1 | 283.9 | 33 | 77 | 0.1 | 1 | 0.64 | 0.3 | 0.14 | 5.71 | 0.6 | 0.43 | 0.3 | 0.43 | 3.04 | 1 | 1.64 | 7.14 |  |  |  | 356.92 | 356.9 | 356.39 | 356.39 | 356.38 | 356.38 | 356.38 | 356.37 | 356.37 | 356.41 | 0.1 | 0.11 | 0.33 | 0.2 | 9.71
500 | 24B5A27035 | 240127035 | 2024-01-27 | 5:50 | 6:00 | 8 | 4 | 1 | 280.4 | 33 | 79 | 0.1 | 1 | 0.74 | 0.3 | 0.18 | 5.71 | 0.6 | 0.47 | 0.3 | 0.4 | 2.96 | 1 | 1.89 | 7.11 |  |  |  | 361.14 | 361.12 | 360.61 | 360.6 | 360.6 | 360.6 | 360.6 | 360.59 | 360.59 | 360.62 | 0.1 | 0.1 | 0.35 | 0.2 | 9.52
500 | 24B5A27036 | 240127036 | 2024-01-27 | 6:00 | 6:10 | 8 | 4 | 1 | 280.4 | 33 | 79 | 0.1 | 1 | 0.74 | 0.3 | 0.18 | 5.71 | 0.6 | 0.47 | 0.3 | 0.4 | 2.96 | 1 | 1.89 | 7.11 |  |  |  | 365.37 | 365.35 | 364.84 | 364.83 | 364.83 | 364.83 | 364.83 | 364.82 | 364.82 | 364.85 | 0.1 | 0.1 | 0.35 | 0.2 | 9.52
500 | 24B5A27037 | 240127037 | 2024-01-27 | 6:10 | 6:20 | 8 | 4 | 1 | 296.4 | 33 | 136 | 0.1 | 1 | 0.74 | 0.3 | 0.18 | 5.71 | 0.6 | 0.47 | 0.3 | 0.4 | 2.96 | 1 | 1.89 | 7.11 |  |  |  | 369.59 | 369.57 | 369.06 | 369.06 | 369.05 | 369.05 | 369.05 | 369.04 | 369.04 | 369.08 | 0.1 | 0.1 | 0.35 | 0.2 | 9.52
500 | 24B5A27038 | 240127038 | 2024-01-27 | 6:20 | 6:30 | 8 | 5 | 1 | 296.4 | 33 | 136 | 0.1 | 1 | 0.6 | 0.3 | 0.14 | 5.65 | 0.6 | 0.45 | 0.3 | 0.4 | 3 | 1 | 2.33 | 4.96 |  |  | 2 | 373.81 | 373.8 | 373.28 | 373.28 | 373.27 | 373.27 | 373.27 | 373.27 | 373.27 | 373.3 | 0.1 | 0.1 | 0.32 | 0.2 | 9.09
500 | 24B5A27039 | 240127039 | 2024-01-27 | 6:30 | 6:40 | 8 | 5 | 1 | 250.9 | 33 | 83 | 0.1 | 1 | 0.6 | 0.3 | 0.14 | 5.65 | 0.6 | 0.45 | 0.3 | 0.4 | 3 | 1 | 2.33 | 4.96 |  |  | 1 | 378.04 | 378.03 | 377.52 | 377.51 | 377.5 | 377.5 | 377.5 | 377.5 | 377.5 | 377.53 | 0.1 | 0.1 | 0.32 | 0.2 | 9.09
500 | 24B5A27040 | 240127040 | 2024-01-27 | 6:40 | 6:50 | 8 | 5 | 1 | 250.9 | 33 | 83 | 0.1 | 1 | 0.6 | 0.3 | 0.14 | 5.65 | 0.6 | 0.45 | 0.3 | 0.4 | 3 | 1 | 2.33 | 4.96 |  |  |  | 382.27 | 382.25 | 381.74 | 381.73 | 381.73 | 381.73 | 381.73 | 381.72 | 381.72 | 381.76 | 0.1 | 0.1 | 0.32 | 0.2 | 9.09
500 | 24B5A27041 | 240127041 | 2024-01-27 | 6:50 | 7:00 | 8 | 5 | 1 | 244.6 | 33 | 79 | 0.1 | 1 | 0.56 | 0.32 | 0.23 | 5.28 | 0.6 | 0.53 | 0.3 | 0.44 | 2.93 | 1 | 2.06 | 4.99 |  |  |  | 386.5 | 386.48 | 385.97 | 385.96 | 385.96 | 385.96 | 385.96 | 385.95 | 385.95 | 385.99 | 0.1 | 0.1 | 0.4 | 0.2 | 9.27
500 | 24B5A27042 | 240127042 | 2024-01-27 | 7:00 | 7:11 | 8 | 5 | 1 | 244.6 | 33 | 79 | 0.1 | 1 | 0.56 | 0.32 | 0.23 | 5.28 | 0.6 | 0.53 | 0.3 | 0.44 | 2.93 | 1 | 2.06 | 4.99 |  |  |  | 390.73 | 390.71 | 390.2 | 390.19 | 390.19 | 390.19 | 390.19 | 390.18 | 390.18 | 390.22 | 0.1 | 0.1 | 0.4 | 0.2 | 9.27
500 | 24B5A27043 | 240127043 | 2024-01-27 | 7:11 | 7:21 | 8 | 5 | 1 | 245.2 | 33 | 126 | 0.1 | 1 | 0.56 | 0.32 | 0.23 | 5.28 | 0.6 | 0.53 | 0.3 | 0.44 | 2.93 | 1 | 2.06 | 4.99 |  |  | 1 | 394.95 | 394.94 | 394.42 | 394.42 | 394.41 | 394.41 | 394.41 | 394.41 | 394.41 | 394.44 | 0.1 | 0.1 | 0.4 | 0.2 | 9.27
500 | 24B5A27044 | 240127044 | 2024-01-27 | 7:21 | 7:31 | 8 | 5 | 1 | 245.2 | 33 | 126 | 0.1 | 1 | 0.56 | 0.32 | 0.23 | 5.28 | 0.6 | 0.53 | 0.3 | 0.44 | 2.93 | 1 | 2.06 | 4.99 |  |  |  | 399.19 | 399.17 | 398.66 | 398.66 | 398.65 | 398.65 | 398.65 | 398.64 | 398.64 | 398.68 | 0.1 | 0.1 | 0.4 | 0.2 | 9.27
500 | 24B5A27045 | 240127045 | 2024-01-27 | 7:31 | 7:41 | 8 | 5 | 1 | 269.7 | 33 | 152 | 0.1 | 1 | 0.61 | 0.31 | 0.27 | 4.35 | 0.6 | 0.34 | 0.3 | 0.47 | 2.87 | 1 | 2.17 | 3.09 |  |  |  | 403.41 | 403.39 | 402.88 | 402.87 | 402.87 | 402.87 | 402.87 | 402.86 | 402.86 | 402.89 | 0.1 | 0.11 | 0.45 | 0.2 | 9.69
500 | 24B5A27046 | 240127046 | 2024-01-27 | 7:41 | 7:51 | 8 | 5 | 1 | 269.7 | 33 | 152 | 0.1 | 1 | 0.61 | 0.31 | 0.27 | 4.35 | 0.6 | 0.34 | 0.3 | 0.47 | 2.87 | 1 | 2.17 | 3.09 |  |  |  | 407.63 | 407.61 | 407.1 | 407.1 | 407.09 | 407.09 | 407.09 | 407.08 | 407.08 | 407.12 | 0.1 | 0.11 | 0.45 | 0.2 | 9.69
500 | 24B5A27047 | 240127047 | 2024-01-27 | 7:51 | 8:01 | 8 | 5 | 1 | 256.2 | 33 | 86 | 0.1 | 1 | 0.75 | 0.36 | 0.31 | 4.64 | 0.6 | 0.36 | 0.3 | 0.43 | 2.93 | 1 | 1.55 | 2.44 |  |  | 2 | 411.85 | 411.84 | 411.32 | 411.32 | 411.31 | 411.31 | 411.31 | 411.31 | 411.31 | 411.34 | 0.1 | 0.13 | 0.43 | 0.2 | 9.74
500 | 24B5A27048 | 240127048 | 2024-01-27 | 8:01 | 8:11 | 8 | 4 | 1 | 256.2 | 33 | 86 | 0.1 | 1 | 0.75 | 0.36 | 0.31 | 4.64 | 0.6 | 0.36 | 0.3 | 0.43 | 2.93 | 1 | 1.55 | 2.44 | 3 | 3 | 3 | 416.09 | 416.07 | 415.56 | 415.56 | 415.55 | 415.55 | 415.55 | 415.55 | 415.55 | 415.58 | 0.1 | 0.13 | 0.43 | 0.2 | 9.74
500 | 24B5A27049 | 240127049 | 2024-01-27 | 8:11 | 8:21 | 8 | 0 | 1 | 256.1 | 33 | 57 | 0.1 | 1 | 0.75 | 0.36 | 0.31 | 4.64 | 0.6 | 0.36 | 0.3 | 0.43 | 2.93 | 1 | 1.55 | 2.44 | 2 | 2 | 3 | 419.58 | 419.59 | 418.99 | 418.99 | 418.99 | 418.99 | 419 | 418.99 | 418.99 | 419.02 | 0.1 | 0.13 | 0.43 | 0.2 | 9.74
500 | 24B5A27050 | 240127050 | 2024-01-27 | 8:21 | 11:50 | 8 | 0 | 1 | 670.2 | 33 | 57 | 0.1 | 1 | 0.75 | 0.36 | 0.31 | 4.64 | 0.6 | 0.36 | 0.3 | 0.43 | 2.93 | 1 | 1.55 | 2.44 | 1 | 1 | 2 | 422.21 | 422.19 | 421.16 | 421.15 | 421.14 | 421.14 | 421.14 | 421.14 | 421.14 | 421.18 | 0.1 | 0.13 | 0.43 | 0.2 | 9.74
500 | 24B5A27051 | 240127051 | 2024-01-27 | 11:50 | 12:00 | 8 | 0 | 1 | 531 | 33 | 75 | 0.1 | 1 | 0.63 | 0.3 | 0.1 | 4.03 | 0.6 | 0.79 | 0.3 | 0.65 | 3.52 | 1 | 2.54 | 0.96 |  |  |  | 426.4 | 426.38 | 425.34 | 425.33 | 425.32 | 425.32 | 425.32 | 425.32 | 425.32 | 425.36 | 0.39 | 0.13 | 0.55 | 0.2 | 8.69
500 | 24B5A27052 | 240127052 | 2024-01-27 | 12:00 | 12:10 | 8 | 1 | 1 | 424.9 | 33 | 75 | 0.1 | 1 | 0.63 | 0.3 | 0.1 | 4.03 | 0.6 | 0.79 | 0.3 | 0.65 | 3.52 | 1 | 2.54 | 0.96 |  |  |  | 430.59 | 430.57 | 429.53 | 429.52 | 429.52 | 429.52 | 429.52 | 429.51 | 429.51 | 429.56 | 0.39 | 0.13 | 0.55 | 0.2 | 8.69
500 | 24B5A27053 | 240127053 | 2024-01-27 | 12:10 | 12:20 | 8 | 1 | 1 | 316 | 33 | 75 | 0.1 | 1 | 0.63 | 0.3 | 0.24 | 3.21 | 0.6 | 0.45 | 0.3 | 0.41 | 2.92 | 1 | 1.73 | 1.04 |  |  |  | 434.81 | 434.79 | 433.75 | 433.74 | 433.73 | 433.73 | 433.74 | 433.73 | 433.73 | 433.77 | 0.16 | 0.12 | 0.53 | 0.2 | 8.19
500 | 24B5A27054 | 240127054 | 2024-01-27 | 12:20 | 12:30 | 8 | 1 | 1 | 226.7 | 33 | 75 | 0.1 | 1 | 0.63 | 0.3 | 0.24 | 3.21 | 0.6 | 0.45 | 0.3 | 0.41 | 2.92 | 1 | 1.73 | 1.04 |  |  | 1 | 439.04 | 439.02 | 437.98 | 437.97 | 437.97 | 437.97 | 437.97 | 437.96 | 437.96 | 438.01 | 0.16 | 0.12 | 0.53 | 0.2 | 8.19
500 | 24B5A27055 | 240127055 | 2024-01-27 | 12:30 | 12:41 | 8 | 3 | 1 | 193.8 | 33 | 82 | 0.1 | 1 | 0.63 | 0.3 | 0.24 | 3.21 | 0.6 | 0.45 | 0.3 | 0.41 | 2.92 | 1 | 1.73 | 1.04 |  |  |  | 443.29 | 443.27 | 442.23 | 442.22 | 442.22 | 442.22 | 442.22 | 442.21 | 442.21 | 442.26 | 0.16 | 0.12 | 0.53 | 0.2 | 8.19
500 | 24B5A27056 | 240127056 | 2024-01-27 | 12:41 | 12:51 | 8 | 3 | 1 | 180.1 | 33 | 82 | 0.1 | 1 | 0.63 | 0.3 | 0.24 | 3.21 | 0.6 | 0.45 | 0.3 | 0.41 | 2.92 | 1 | 1.73 | 1.04 |  |  | 1 | 447.55 | 447.53 | 446.5 | 446.49 | 446.48 | 446.48 | 446.48 | 446.48 | 446.48 | 446.52 | 0.16 | 0.12 | 0.53 | 0.2 | 8.19
500 | 24B5A27057 | 240127057 | 2024-01-27 | 12:51 | 13:01 | 8 | 4 | 1 | 204.7 | 33 | 77 | 0.1 | 1 | 0.63 | 0.3 | 0.24 | 3.21 | 0.6 | 0.45 | 0.3 | 0.41 | 2.92 | 1 | 1.73 | 1.04 |  |  | 2 | 451.81 | 451.79 | 450.75 | 450.74 | 450.73 | 450.73 | 450.73 | 450.73 | 450.73 | 450.77 | 0.16 | 0.12 | 0.53 | 0.2 | 8.19
500 | 24B5A27058 | 240127058 | 2024-01-27 | 13:01 | 13:11 | 8 | 4 | 1 | 211.3 | 33 | 77 | 0.1 | 1 | 0.63 | 0.3 | 0.24 | 3.21 | 0.6 | 0.45 | 0.3 | 0.41 | 2.92 | 1 | 1.73 | 1.04 |  |  | 1 | 456.05 | 456.03 | 454.99 | 454.98 | 454.98 | 454.98 | 454.98 | 454.97 | 454.97 | 455.02 | 0.16 | 0.12 | 0.53 | 0.2 | 8.19
500 | 24B5A27059 | 240127059 | 2024-01-27 | 13:11 | 13:22 | 8 | 5 | 1 | 251.9 | 33 | 162 | 0.1 | 1 | 0.58 | 0.43 | 0.46 | 3.18 | 0.6 | 0.66 | 0.3 | 0.44 | 3 | 1 | 1.52 | 0.56 |  |  | 1 | 460.28 | 460.26 | 459.22 | 459.21 | 459.21 | 459.21 | 459.21 | 459.2 | 459.2 | 459.25 | 0.17 | 0.12 | 0.46 | 0.22 | 8.5
500 | 24B5A27060 | 240127060 | 2024-01-27 | 13:22 | 13:31 | 8 | 5 | 1 | 251.9 | 33 | 162 | 0.1 | 1 | 0.58 | 0.43 | 0.46 | 3.18 | 0.6 | 0.66 | 0.3 | 0.44 | 3 | 1 | 1.52 | 0.56 |  |  |  | 464.5 | 464.48 | 463.45 | 463.44 | 463.43 | 463.43 | 463.43 | 463.43 | 463.43 | 463.47 | 0.17 | 0.12 | 0.46 | 0.22 | 8.5
500 | 24B5A27061 | 240127061 | 2024-01-27 | 13:31 | 13:41 | 8 | 5 | 1 | 276.7 | 33 | 115 | 0.1 | 1 | 0.58 | 0.43 | 0.46 | 3.18 | 0.6 | 0.66 | 0.3 | 0.44 | 3 | 1 | 1.52 | 0.56 |  |  | 1 | 468.73 | 468.71 | 467.68 | 467.67 | 467.66 | 467.66 | 467.66 | 467.66 | 467.66 | 467.7 | 0.17 | 0.12 | 0.46 | 0.22 | 8.5
500 | 24B5A27062 | 240127062 | 2024-01-27 | 13:41 | 13:51 | 8 | 5 | 1 | 276.7 | 33 | 115 | 0.1 | 1 | 0.58 | 0.43 | 0.46 | 3.18 | 0.6 | 0.66 | 0.3 | 0.44 | 3 | 1 | 1.52 | 0.56 |  |  |  | 472.96 | 472.94 | 471.9 | 471.89 | 471.89 | 471.89 | 471.89 | 471.88 | 471.88 | 471.93 | 0.17 | 0.12 | 0.46 | 0.22 | 8.5
500 | 24B5A27063 | 240127063 | 2024-01-27 | 13:51 | 14:02 | 8 | 5 | 1 | 279 | 33 | 149 | 0.1 | 1 | 0.58 | 0.43 | 0.46 | 3.18 | 0.6 | 0.66 | 0.3 | 0.44 | 3 | 1 | 1.52 | 0.56 |  |  |  | 477.17 | 477.15 | 476.12 | 476.11 | 476.1 | 476.1 | 476.1 | 476.1 | 476.1 | 476.14 | 0.17 | 0.12 | 0.46 | 0.22 | 8.5
500 | 24B5A27064 | 240127064 | 2024-01-27 | 14:02 | 14:12 | 8 | 5 | 1 | 279 | 33 | 149 | 0.1 | 1 | 0.58 | 0.43 | 0.46 | 3.18 | 0.6 | 0.66 | 0.3 | 0.44 | 3 | 1 | 1.52 | 0.56 |  |  |  | 481.4 | 481.38 | 480.34 | 480.33 | 480.33 | 480.33 | 480.33 | 480.32 | 480.32 | 480.37 | 0.17 | 0.12 | 0.46 | 0.22 | 8.5
500 | 24B5A27065 | 240127065 | 2024-01-27 | 14:12 | 14:22 | 8 | 5 | 1 | 278.9 | 33 | 149 | 0.1 | 1 | 0.52 | 0.3 | 0.11 | 3.23 | 0.6 | 0.2 | 0.3 | 0.46 | 3.08 | 1 | 0.88 | 0.63 |  |  |  | 485.62 | 485.6 | 484.57 | 484.55 | 484.55 | 484.55 | 484.55 | 484.54 | 484.54 | 484.59 | 0.1 | 0.1 | 0.42 | 0.2 | 8.43
500 | 24B5A27066 | 240127066 | 2024-01-27 | 14:22 | 14:32 | 8 | 5 | 1 | 278.9 | 33 | 149 | 0.1 | 1 | 0.52 | 0.3 | 0.11 | 3.23 | 0.6 | 0.2 | 0.3 | 0.46 | 3.08 | 1 | 0.88 | 0.63 |  |  | 1 | 489.87 | 489.85 | 488.81 | 488.8 | 488.79 | 488.79 | 488.79 | 488.79 | 488.79 | 488.83 | 0.1 | 0.1 | 0.42 | 0.2 | 8.43
500 | 24B5A27067 | 240127067 | 2024-01-27 | 14:32 | 14:42 | 8 | 5 | 1 | 280.7 | 33 | 103 | 0.1 | 1 | 0.52 | 0.3 | 0.11 | 3.23 | 0.6 | 0.2 | 0.3 | 0.46 | 3.08 | 1 | 0.88 | 0.63 |  |  |  | 494.1 | 494.08 | 493.04 | 493.03 | 493.02 | 493.02 | 493.02 | 493.02 | 493.02 | 493.06 | 0.1 | 0.1 | 0.42 | 0.2 | 8.43
500 | 24B5A27068 | 240127068 | 2024-01-27 | 14:42 | 14:52 | 8 | 5 | 1 | 280.7 | 33 | 103 | 0.1 | 1 | 0.52 | 0.3 | 0.11 | 3.23 | 0.6 | 0.2 | 0.3 | 0.46 | 3.08 | 1 | 0.88 | 0.63 |  |  |  | 498.33 | 498.31 | 497.28 | 497.27 | 497.26 | 497.26 | 497.26 | 497.26 | 497.26 | 497.3 | 0.1 | 0.1 | 0.42 | 0.2 | 8.43
500 | 24B5A27069 | 240127069 | 2024-01-27 | 14:52 | 15:02 | 8 | 5 | 1 | 289.1 | 33 | 107 | 0.1 | 1 | 0.52 | 0.3 | 0.11 | 3.23 | 0.6 | 0.2 | 0.3 | 0.46 | 3.08 | 1 | 0.88 | 0.63 |  |  |  | 502.57 | 502.55 | 501.52 | 501.5 | 501.5 | 501.5 | 501.5 | 501.49 | 501.49 | 501.54 | 0.1 | 0.1 | 0.42 | 0.2 | 8.43
500 | 24B5A27070 | 240127070 | 2024-01-27 | 15:02 | 15:13 | 8 | 5 | 1 | 289.1 | 33 | 107 | 0.1 | 1 | 0.52 | 0.3 | 0.11 | 3.23 | 0.6 | 0.2 | 0.3 | 0.46 | 3.08 | 1 | 0.88 | 0.63 |  |  | 1 | 506.8 | 506.78 | 505.75 | 505.73 | 505.73 | 505.73 | 505.73 | 505.72 | 505.72 | 505.77 | 0.1 | 0.1 | 0.42 | 0.2 | 8.43
500 | 24B5A27071 | 240127071 | 2024-01-27 | 15:13 | 15:23 | 8 | 5 | 1 | 316.4 | 33 | 163 | 0.1 | 1 | 0.54 | 0.3 | 0.24 | 1.33 | 0.6 | 0.4 | 0.3 | 0.43 | 2.91 | 1 | 1.51 | 0.55 |  |  |  | 511.03 | 511.01 | 509.98 | 509.96 | 509.96 | 509.96 | 509.96 | 509.95 | 509.95 | 510 | 0.11 | 0.11 | 0.37 | 0.2 | 8.48
500 | 24B5A27072 | 240127072 | 2024-01-27 | 15:23 | 15:33 | 8 | 5 | 1 | 316.4 | 33 | 163 | 0.1 | 1 | 0.54 | 0.3 | 0.24 | 1.33 | 0.6 | 0.4 | 0.3 | 0.43 | 2.91 | 1 | 1.51 | 0.55 |  |  |  | 515.27 | 515.25 | 514.21 | 514.2 | 514.2 | 514.2 | 514.2 | 514.19 | 514.19 | 514.24 | 0.11 | 0.11 | 0.37 | 0.2 | 8.48
500 | 24B5A27073 | 240127073 | 2024-01-27 | 15:33 | 15:43 | 8 | 5 | 1 | 273.9 | 33 | 50 | 0.1 | 1 | 0.54 | 0.3 | 0.24 | 1.33 | 0.6 | 0.4 | 0.3 | 0.43 | 2.91 | 1 | 1.51 | 0.55 |  |  |  | 519.51 | 519.49 | 518.46 | 518.45 | 518.44 | 518.44 | 518.44 | 518.44 | 518.44 | 518.48 | 0.11 | 0.11 | 0.37 | 0.2 | 8.48
500 | 24B5A27074 | 240127074 | 2024-01-27 | 15:43 | 15:53 | 8 | 5 | 1 | 273.9 | 33 | 50 | 0.1 | 1 | 0.54 | 0.3 | 0.24 | 1.33 | 0.6 | 0.4 | 0.3 | 0.43 | 2.91 | 1 | 1.51 | 0.55 |  |  |  | 523.76 | 523.74 | 522.7 | 522.69 | 522.69 | 522.69 | 522.69 | 522.68 | 522.68 | 522.73 | 0.11 | 0.11 | 0.37 | 0.2 | 8.48
500 | 24B5A27075 | 240127075 | 2024-01-27 | 15:53 | 16:03 | 8 | 5 | 1 | 275.6 | 33 | 121 | 0.1 | 1 | 0.54 | 0.3 | 0.24 | 1.33 | 0.6 | 0.4 | 0.3 | 0.43 | 2.91 | 1 | 1.51 | 0.55 |  |  |  | 528 | 527.98 | 526.95 | 526.94 | 526.93 | 526.93 | 526.93 | 526.93 | 526.93 | 526.97 | 0.11 | 0.11 | 0.37 | 0.2 | 8.48
500 | 24B5A27076 | 240127076 | 2024-01-27 | 16:03 | 16:13 | 8 | 5 | 1 | 275.6 | 33 | 121 | 0.1 | 1 | 0.54 | 0.3 | 0.24 | 1.33 | 0.6 | 0.4 | 0.3 | 0.43 | 2.91 | 1 | 1.51 | 0.55 |  |  |  | 532.25 | 532.23 | 531.19 | 531.18 | 531.17 | 531.17 | 531.18 | 531.17 | 531.17 | 531.21 | 0.11 | 0.11 | 0.37 | 0.2 | 8.48
500 | 24B5A27077 | 240127077 | 2024-01-27 | 16:13 | 16:24 | 8 | 5 | 1 | 303.4 | 33 | 100 | 0.1 | 1 | 0.47 | 0.89 | 0.64 | 1.29 | 0.6 | 0.67 | 0.3 | 0.44 | 2.86 | 1 | 1.51 | 0.69 |  |  |  | 536.49 | 536.47 | 535.44 | 535.42 | 535.42 | 535.42 | 535.42 | 535.41 | 535.41 | 535.46 | 0.17 | 0.28 | 0.74 | 0.29 | 8.98
500 | 24B5A27078 | 240127078 | 2024-01-27 | 16:24 | 16:34 | 8 | 5 | 1 | 303.4 | 33 | 100 | 0.1 | 1 | 0.47 | 0.89 | 0.64 | 1.29 | 0.6 | 0.67 | 0.3 | 0.44 | 2.86 | 1 | 1.51 | 0.69 |  |  | 1 | 540.74 | 540.72 | 539.68 | 539.67 | 539.66 | 539.66 | 539.66 | 539.66 | 539.66 | 539.7 | 0.17 | 0.28 | 0.74 | 0.29 | 8.98
500 | 24B5A27079 | 240127079 | 2024-01-27 | 16:34 | 16:44 | 8 | 5 | 1 | 316.7 | 33 | 118 | 0.1 | 1 | 0.47 | 0.89 | 0.64 | 1.29 | 0.6 | 0.67 | 0.3 | 0.44 | 2.86 | 1 | 1.51 | 0.69 |  |  |  | 544.98 | 544.96 | 543.92 | 543.91 | 543.91 | 543.91 | 543.91 | 543.9 | 543.9 | 543.95 | 0.17 | 0.28 | 0.74 | 0.29 | 8.98
500 | 24B5A27080 | 240127080 | 2024-01-27 | 16:44 | 16:54 | 8 | 5 | 1 | 316.7 | 33 | 118 | 0.1 | 1 | 0.47 | 0.89 | 0.64 | 1.29 | 0.6 | 0.67 | 0.3 | 0.44 | 2.86 | 1 | 1.51 | 0.69 |  |  |  | 549.22 | 549.2 | 548.16 | 548.15 | 548.15 | 548.15 | 548.15 | 548.14 | 548.14 | 548.19 | 0.17 | 0.28 | 0.74 | 0.29 | 8.98
500 | 24B5A27081 | 240127081 | 2024-01-27 | 16:54 | 17:04 | 8 | 5 | 1 | 284.9 | 33 | 94 | 0.1 | 1 | 0.47 | 0.89 | 0.64 | 1.29 | 0.6 | 0.67 | 0.3 | 0.44 | 2.86 | 1 | 1.51 | 0.69 |  |  |  | 553.45 | 553.43 | 552.39 | 552.38 | 552.38 | 552.38 | 552.38 | 552.37 | 552.37 | 552.42 | 0.17 | 0.28 | 0.74 | 0.29 | 8.98
500 | 24B5A27082 | 240127082 | 2024-01-27 | 17:04 | 17:14 | 8 | 5 | 1 | 284.9 | 33 | 94 | 0.1 | 1 | 0.47 | 0.89 | 0.64 | 1.29 | 0.6 | 0.67 | 0.3 | 0.44 | 2.86 | 1 | 1.51 | 0.69 |  |  | 1 | 557.69 | 557.67 | 556.63 | 556.62 | 556.61 | 556.61 | 556.61 | 556.61 | 556.61 | 556.65 | 0.17 | 0.28 | 0.74 | 0.29 | 8.98
500 | 24B5A27083 | 240127083 | 2024-01-27 | 17:14 | 17:25 | 8 | 5 | 1 | 302 | 33 | 156 | 0.1 | 1 | 0.72 | 0.3 | 0.11 | 0.94 | 0.6 | 0.24 | 0.3 | 0.42 | 2.88 | 1 | 1.32 | 0.51 |  |  |  | 561.93 | 561.91 | 560.87 | 560.86 | 560.86 | 560.86 | 560.86 | 560.85 | 560.85 | 560.9 | 0.1 | 0.1 | 0.34 | 0.2 | 9.06
500 | 24B5A27084 | 240127084 | 2024-01-27 | 17:25 | 17:35 | 8 | 5 | 1 | 302 | 33 | 156 | 0.1 | 1 | 0.72 | 0.3 | 0.11 | 0.94 | 0.6 | 0.24 | 0.3 | 0.42 | 2.88 | 1 | 1.32 | 0.51 |  |  |  | 566.17 | 566.15 | 565.11 | 565.1 | 565.1 | 565.1 | 565.1 | 565.09 | 565.09 | 565.14 | 0.1 | 0.1 | 0.34 | 0.2 | 9.06
500 | 24B5A27085 | 240127085 | 2024-01-27 | 17:35 | 17:45 | 8 | 5 | 1 | 276.9 | 33 | 154 | 0.1 | 1 | 0.72 | 0.3 | 0.11 | 0.94 | 0.6 | 0.24 | 0.3 | 0.42 | 2.88 | 1 | 1.32 | 0.51 |  |  | 1 | 570.4 | 570.38 | 569.35 | 569.34 | 569.33 | 569.33 | 569.33 | 569.33 | 569.33 | 569.37 | 0.1 | 0.1 | 0.34 | 0.2 | 9.06
500 | 24B5A27086 | 240127086 | 2024-01-27 | 17:45 | 17:55 | 8 | 5 | 1 | 276.9 | 33 | 154 | 0.1 | 1 | 0.72 | 0.3 | 0.11 | 0.94 | 0.6 | 0.24 | 0.3 | 0.42 | 2.88 | 1 | 1.32 | 0.51 |  |  |  | 574.65 | 574.63 | 573.59 | 573.58 | 573.58 | 573.58 | 573.58 | 573.57 | 573.57 | 573.62 | 0.1 | 0.1 | 0.34 | 0.2 | 9.06
500 | 24B5A27087 | 240127087 | 2024-01-27 | 17:55 | 18:05 | 8 | 5 | 1 | 275.2 | 33 | 217 | 0.1 | 1 | 0.72 | 0.3 | 0.11 | 0.94 | 0.6 | 0.24 | 0.3 | 0.42 | 2.88 | 1 | 1.32 | 0.51 |  |  |  | 578.89 | 578.87 | 577.83 | 577.82 | 577.81 | 577.81 | 577.81 | 577.81 | 577.81 | 577.85 | 0.1 | 0.1 | 0.34 | 0.2 | 9.06
500 | 24B5A27088 | 240127088 | 2024-01-27 | 18:05 | 18:15 | 8 | 5 | 1 | 275.2 | 33 | 217 | 0.1 | 1 | 0.72 | 0.3 | 0.11 | 0.94 | 0.6 | 0.24 | 0.3 | 0.42 | 2.88 | 1 | 1.32 | 0.51 |  |  |  | 583.12 | 583.1 | 582.07 | 582.06 | 582.05 | 582.05 | 582.05 | 582.05 | 582.05 | 582.09 | 0.1 | 0.1 | 0.34 | 0.2 | 9.06
500 | 24B5A27089 | 240127089 | 2024-01-27 | 18:15 | 18:26 | 8 | 5 | 1 | 259.9 | 33 | 136 | 0.1 | 1 | 0.75 | 0.62 | 0.52 | 1.53 | 0.6 | 0.73 | 0.3 | 0.4 | 2.87 | 1 | 1.76 | 0.84 |  |  |  | 587.36 | 587.34 | 586.31 | 586.29 | 586.29 | 586.29 | 586.29 | 586.28 | 586.28 | 586.33 | 0.1 | 0.25 | 0.64 | 0.2 | 9.59
500 | 24B5A27090 | 240127090 | 2024-01-27 | 18:26 | 18:36 | 8 | 5 | 1 | 259.9 | 33 | 136 | 0.1 | 1 | 0.75 | 0.62 | 0.52 | 1.53 | 0.6 | 0.73 | 0.3 | 0.4 | 2.87 | 1 | 1.76 | 0.84 |  |  | 1 | 591.61 | 591.59 | 590.55 | 590.54 | 590.53 | 590.53 | 590.53 | 590.53 | 590.53 | 590.57 | 0.1 | 0.25 | 0.64 | 0.2 | 9.59
500 | 24B5A27091 | 240127091 | 2024-01-27 | 18:36 | 18:46 | 8 | 5 | 1 | 262.1 | 33 | 131 | 0.1 | 1 | 0.75 | 0.62 | 0.52 | 1.53 | 0.6 | 0.73 | 0.3 | 0.4 | 2.87 | 1 | 1.76 | 0.84 |  |  |  | 595.85 | 595.83 | 594.79 | 594.78 | 594.78 | 594.78 | 594.78 | 594.77 | 594.77 | 594.82 | 0.1 | 0.25 | 0.64 | 0.2 | 9.59
500 | 24B5A27092 | 240127092 | 2024-01-27 | 18:46 | 18:56 | 8 | 5 | 1 | 262.1 | 33 | 131 | 0.1 | 1 | 0.75 | 0.62 | 0.52 | 1.53 | 0.6 | 0.73 | 0.3 | 0.4 | 2.87 | 1 | 1.76 | 0.84 |  |  |  | 600.09 | 600.07 | 599.04 | 599.03 | 599.02 | 599.02 | 599.02 | 599.02 | 599.02 | 599.06 | 0.1 | 0.25 | 0.64 | 0.2 | 9.59
500 | 24B5A27093 | 240127093 | 2024-01-27 | 18:56 | 19:06 | 8 | 5 | 1 | 261.2 | 33 | 114 | 0.1 | 1 | 0.75 | 0.62 | 0.52 | 1.53 | 0.6 | 0.73 | 0.3 | 0.4 | 2.87 | 1 | 1.76 | 0.84 |  |  |  | 604.35 | 604.33 | 603.29 | 603.28 | 603.27 | 603.27 | 603.27 | 603.27 | 603.27 | 603.31 | 0.1 | 0.25 | 0.64 | 0.2 | 9.59
500 | 24B5A27094 | 240127094 | 2024-01-27 | 19:06 | 19:16 | 8 | 0 | 1 | 261.2 | 33 | 114 | 0.1 | 1 | 0.75 | 0.62 | 0.52 | 1.53 | 0.6 | 0.73 | 0.3 | 0.4 | 2.87 | 1 | 1.76 | 0.84 |  |  |  | 608.59 | 608.57 | 607.53 | 607.52 | 607.52 | 607.52 | 607.52 | 607.51 | 607.51 | 607.56 | 0.1 | 0.25 | 0.64 | 0.2 | 9.59
500 | 24B5A27095 | 240127095 | 2024-01-27 | 19:16 | 19:26 | 8 | 5 | 1 | 261.5 | 33 | 133 | 0.22 | 1 | 0.56 | 0.32 | 0.22 | 1.76 | 0.6 | 0.46 | 0.3 | 0.4 | 2.99 | 1 | 1.51 | 0.88 |  |  |  | 612.83 | 612.81 | 611.78 | 611.77 | 611.76 | 611.76 | 611.76 | 611.76 | 611.76 | 611.8 | 0.1 | 0.15 | 0.45 | 0.2 | 8.71
500 | 24B5A27096 | 240127096 | 2024-01-27 | 19:26 | 19:37 | 8 | 5 | 1 | 261.5 | 33 | 133 | 0.22 | 1 | 0.56 | 0.32 | 0.22 | 1.76 | 0.6 | 0.46 | 0.3 | 0.4 | 2.99 | 1 | 1.51 | 0.88 |  |  |  | 617.08 | 617.06 | 616.02 | 616.01 | 616.01 | 616.01 | 616.01 | 616 | 616 | 616.05 | 0.1 | 0.15 | 0.45 | 0.2 | 8.71
500 | 24B5A27097 | 240127097 | 2024-01-27 | 19:37 | 19:47 | 8 | 5 | 1 | 262.6 | 33 | 152 | 0.22 | 1 | 0.56 | 0.32 | 0.22 | 1.76 | 0.6 | 0.46 | 0.3 | 0.4 | 2.99 | 1 | 1.51 | 0.88 |  |  | 1 | 621.32 | 621.3 | 620.27 | 620.26 | 620.25 | 620.25 | 620.25 | 620.25 | 620.25 | 620.29 | 0.1 | 0.15 | 0.45 | 0.2 | 8.71
500 | 24B5A27098 | 240127098 | 2024-01-27 | 19:47 | 19:57 | 8 | 5 | 1 | 263 | 33 | 152 | 0.22 | 1 | 0.56 | 0.32 | 0.22 | 1.76 | 0.6 | 0.46 | 0.3 | 0.4 | 2.99 | 1 | 1.51 | 0.88 |  |  | 1 | 625.58 | 625.55 | 624.52 | 624.51 | 624.5 | 624.5 | 624.5 | 624.5 | 624.5 | 624.54 | 0.1 | 0.15 | 0.45 | 0.2 | 8.71
500 | 24B5A27099 | 240127099 | 2024-01-27 | 19:57 | 20:07 | 8 | 5 | 1 | 261.5 | 33 | 122 | 0.22 | 1 | 0.56 | 0.32 | 0.22 | 1.76 | 0.6 | 0.46 | 0.3 | 0.4 | 2.99 | 1 | 1.51 | 0.88 |  |  |  | 629.83 | 629.81 | 628.77 | 628.76 | 628.75 | 628.75 | 628.75 | 628.75 | 628.75 | 628.79 | 0.1 | 0.15 | 0.45 | 0.2 | 8.71
500 | 24B5A27100 | 240127100 | 2024-01-27 | 20:07 | 20:17 | 8 | 5 | 1 | 261.5 | 33 | 122 | 0.22 | 1 | 0.56 | 0.32 | 0.22 | 1.76 | 0.6 | 0.46 | 0.3 | 0.4 | 2.99 | 1 | 1.51 | 0.88 |  |  | 1 | 634.07 | 634.05 | 633.01 | 633 | 633 | 633 | 633 | 632.99 | 632.99 | 633.04 | 0.1 | 0.15 | 0.45 | 0.2 | 8.71
500 | 24B5A27101 | 240127101 | 2024-01-27 | 20:17 | 20:28 | 8 | 5 | 1 | 302 | 33 | 140 | 0.1 | 1 | 0.58 | 0.3 | 0.25 | 2.98 | 0.6 | 0.36 | 0.3 | 0.4 | 2.81 | 1 | 1.07 | 0.79 |  |  |  | 638.31 | 638.29 | 637.25 | 637.24 | 637.24 | 637.24 | 637.24 | 637.23 | 637.23 | 637.28 | 0.1 | 0.16 | 0.47 | 0.2 | 8.76
500 | 24B5A27102 | 240127102 | 2024-01-27 | 20:28 | 20:38 | 8 | 5 | 1 | 302 | 33 | 140 | 0.1 | 1 | 0.58 | 0.3 | 0.25 | 2.98 | 0.6 | 0.36 | 0.3 | 0.4 | 2.81 | 1 | 1.07 | 0.79 |  |  |  | 642.55 | 642.53 | 641.49 | 641.48 | 641.47 | 641.47 | 641.47 | 641.47 | 641.47 | 641.51 | 0.1 | 0.16 | 0.47 | 0.2 | 8.76
500 | 24B5A27103 | 240127103 | 2024-01-27 | 20:38 | 20:48 | 8 | 5 | 1 | 317.7 | 33 | 122 | 0.1 | 1 | 0.58 | 0.3 | 0.25 | 2.98 | 0.6 | 0.36 | 0.3 | 0.4 | 2.81 | 1 | 1.07 | 0.79 |  |  |  | 646.78 | 646.76 | 645.73 | 645.72 | 645.71 | 645.71 | 645.71 | 645.71 | 645.71 | 645.75 | 0.1 | 0.16 | 0.47 | 0.2 | 8.76
500 | 24B5A27104 | 240127104 | 2024-01-27 | 20:48 | 20:58 | 8 | 5 | 1 | 317.7 | 33 | 122 | 0.1 | 1 | 0.58 | 0.3 | 0.25 | 2.98 | 0.6 | 0.36 | 0.3 | 0.4 | 2.81 | 1 | 1.07 | 0.79 |  |  |  | 651.02 | 651 | 649.96 | 649.95 | 649.95 | 649.95 | 649.95 | 649.94 | 649.94 | 649.99 | 0.1 | 0.16 | 0.47 | 0.2 | 8.76
500 | 24B5A27105 | 240127105 | 2024-01-27 | 20:58 | 21:08 | 8 | 5 | 1 | 343.4 | 33 | 139 | 0.1 | 1 | 0.58 | 0.3 | 0.25 | 2.98 | 0.6 | 0.36 | 0.3 | 0.4 | 2.81 | 1 | 1.07 | 0.79 |  | 1 | 5 | 655.25 | 655.23 | 654.19 | 654.18 | 654.18 | 654.18 | 654.18 | 654.17 | 654.17 | 654.22 | 0.1 | 0.16 | 0.47 | 0.2 | 8.76
500 | 24B5A27106 | 240127106 | 2024-01-27 | 21:08 | 21:18 | 8 | 5 | 1 | 343.4 | 33 | 139 | 0.1 | 1 | 0.58 | 0.3 | 0.25 | 2.98 | 0.6 | 0.36 | 0.3 | 0.4 | 2.81 | 1 | 1.07 | 0.79 |  |  |  | 659.48 | 659.46 | 658.43 | 658.41 | 658.41 | 658.41 | 658.41 | 658.4 | 658.4 | 658.45 | 0.1 | 0.16 | 0.47 | 0.2 | 8.76
500 | 24B5A27107 | 240127107 | 2024-01-27 | 21:18 | 21:28 | 8 | 5 | 1 | 294 | 32 | 201 | 0.1 | 1 | 0.37 | 0.3 | 0.19 | 1.28 | 0.6 | 0.69 | 0.3 | 0.4 | 2.83 | 1 | 1.13 | 1.25 |  |  |  | 663.73 | 663.71 | 662.67 | 662.66 | 662.65 | 662.65 | 662.65 | 662.65 | 662.65 | 662.69 | 0.1 | 0.1 | 0.44 | 0.2 | 8.53
500 | 24B5A27108 | 240127108 | 2024-01-27 | 21:28 | 21:39 | 8 | 5 | 1 | 294 | 32 | 201 | 0.1 | 1 | 0.37 | 0.3 | 0.19 | 1.28 | 0.6 | 0.69 | 0.3 | 0.4 | 2.83 | 1 | 1.13 | 1.25 |  |  | 1 | 667.97 | 667.95 | 666.91 | 666.9 | 666.9 | 666.9 | 666.9 | 666.89 | 666.89 | 666.94 | 0.1 | 0.1 | 0.44 | 0.2 | 8.53
500 | 24B5A27109 | 240127109 | 2024-01-27 | 21:39 | 21:49 | 8 | 5 | 1 | 272.1 | 32 | 129 | 0.1 | 1 | 0.37 | 0.3 | 0.19 | 1.28 | 0.6 | 0.69 | 0.3 | 0.4 | 2.83 | 1 | 1.13 | 1.25 | 1 | 1 | 1 | 672.22 | 672.2 | 671.17 | 671.15 | 671.15 | 671.15 | 671.15 | 671.14 | 671.14 | 671.19 | 0.1 | 0.1 | 0.44 | 0.2 | 8.53
500 | 24B5A27110 | 240127110 | 2024-01-27 | 21:49 | 21:59 | 8 | 5 | 1 | 272.1 | 33 | 129 | 0.1 | 1 | 0.37 | 0.3 | 0.19 | 1.28 | 0.6 | 0.69 | 0.3 | 0.4 | 2.83 | 1 | 1.13 | 1.25 |  |  |  | 676.47 | 676.45 | 675.42 | 675.41 | 675.4 | 675.4 | 675.4 | 675.4 | 675.4 | 675.44 | 0.1 | 0.1 | 0.44 | 0.2 | 8.53
500 | 24B5A27111 | 240127111 | 2024-01-27 | 21:59 | 22:09 | 8 | 5 | 1 | 257.6 | 33 | 96 | 0.1 | 1 | 0.37 | 0.3 | 0.19 | 1.28 | 0.6 | 0.69 | 0.3 | 0.4 | 2.83 | 1 | 1.13 | 1.25 |  |  | 1 | 680.71 | 680.69 | 679.65 | 679.64 | 679.64 | 679.64 | 679.64 | 679.63 | 679.63 | 679.68 | 0.1 | 0.1 | 0.44 | 0.2 | 8.53
500 | 24B5A27112 | 240127112 | 2024-01-27 | 22:09 | 22:19 | 8 | 5 | 1 | 257.6 | 33 | 96 | 0.1 | 1 | 0.37 | 0.3 | 0.19 | 1.28 | 0.6 | 0.69 | 0.3 | 0.4 | 2.83 | 1 | 1.13 | 1.25 |  |  |  | 684.95 | 684.93 | 683.9 | 683.89 | 683.88 | 683.88 | 683.88 | 683.88 | 683.88 | 683.92 | 0.1 | 0.1 | 0.44 | 0.2 | 8.53
500 | 24B5A27113 | 240127113 | 2024-01-27 | 22:19 | 22:29 | 8 | 5 | 1 | 286 | 33 | 134 | 0.1 | 1 | 0.48 | 0.3 | 0.11 | 1.26 | 0.6 | 0.51 | 0.3 | 0.44 | 2.92 | 1 | 1.89 | 1.63 |  |  |  | 689.19 | 689.17 | 688.13 | 688.12 | 688.11 | 688.11 | 688.11 | 688.11 | 688.11 | 688.15 | 0.1 | 0.1 | 0.3 | 0.2 | 8.64
500 | 24B5A27114 | 240127114 | 2024-01-27 | 22:29 | 22:40 | 8 | 5 | 1 | 286.5 | 33 | 134 | 0.1 | 1 | 0.48 | 0.3 | 0.11 | 1.26 | 0.6 | 0.51 | 0.3 | 0.44 | 2.92 | 1 | 1.89 | 1.63 |  |  |  | 693.42 | 693.4 | 692.36 | 692.35 | 692.34 | 692.34 | 692.34 | 692.34 | 692.34 | 692.38 | 0.1 | 0.1 | 0.3 | 0.2 | 8.64
500 | 24B5A27115 | 240127115 | 2024-01-27 | 22:40 | 22:50 | 8 | 5 | 1 | 304 | 33 | 127 | 0.1 | 1 | 0.48 | 0.3 | 0.11 | 1.26 | 0.6 | 0.51 | 0.3 | 0.44 | 2.92 | 1 | 1.89 | 1.63 |  |  | 1 | 697.65 | 697.63 | 696.59 | 696.58 | 696.57 | 696.57 | 696.57 | 696.57 | 696.57 | 696.61 | 0.1 | 0.1 | 0.3 | 0.2 | 8.64
500 | 24B5A27116 | 240127116 | 2024-01-27 | 22:50 | 23:00 | 8 | 5 | 1 | 304 | 33 | 127 | 0.1 | 1 | 0.48 | 0.3 | 0.11 | 1.26 | 0.6 | 0.51 | 0.3 | 0.44 | 2.92 | 1 | 1.89 | 1.63 |  |  |  | 701.87 | 701.85 | 700.81 | 700.8 | 700.8 | 700.8 | 700.8 | 700.79 | 700.79 | 700.84 | 0.1 | 0.1 | 0.3 | 0.2 | 8.64
500 | 24B5A27117 | 240127117 | 2024-01-27 | 23:00 | 23:10 | 8 | 5 | 1 | 295.6 | 33 | 180 | 0.1 | 1 | 0.48 | 0.3 | 0.11 | 1.26 | 0.6 | 0.51 | 0.3 | 0.44 | 2.92 | 1 | 1.89 | 1.63 |  |  |  | 706.09 | 706.07 | 705.04 | 705.03 | 705.02 | 705.02 | 705.02 | 705.02 | 705.02 | 705.06 | 0.1 | 0.1 | 0.3 | 0.2 | 8.64
500 | 24B5A27118 | 240127118 | 2024-01-27 | 23:10 | 23:20 | 8 | 5 | 1 | 295.6 | 33 | 180 | 0.1 | 1 | 0.48 | 0.3 | 0.11 | 1.26 | 0.6 | 0.51 | 0.3 | 0.44 | 2.92 | 1 | 1.89 | 1.63 |  |  |  | 710.32 | 710.3 | 709.27 | 709.26 | 709.25 | 709.25 | 709.25 | 709.25 | 709.25 | 709.29 | 0.1 | 0.1 | 0.3 | 0.2 | 8.64
500 | 24B5A27119 | 240127119 | 2024-01-27 | 23:20 | 23:30 | 8 | 5 | 1 | 285.9 | 33 | 210 | 0.1 | 1 | 0.38 | 0.3 | 0.23 | 1.27 | 0.6 | 0.48 | 0.3 | 0.4 | 2.87 | 1 | 2.34 | 2.5 |  |  |  | 714.55 | 714.53 | 713.5 | 713.49 | 713.48 | 713.48 | 713.48 | 713.48 | 713.48 | 713.52 | 0.1 | 0.11 | 0.4 | 0.2 | 8.97
500 | 24B5A27120 | 240127120 | 2024-01-27 | 23:30 | 23:40 | 8 | 5 | 1 | 285.9 | 32 | 210 | 0.1 | 1 | 0.38 | 0.3 | 0.23 | 1.27 | 0.6 | 0.48 | 0.3 | 0.4 | 2.87 | 1 | 2.34 | 2.5 |  |  |  | 718.79 | 718.77 | 717.74 | 717.72 | 717.72 | 717.72 | 717.72 | 717.71 | 717.71 | 717.76 | 0.1 | 0.11 | 0.4 | 0.2 | 8.97
500 | 24B5A27121 | 240127121 | 2024-01-27 | 23:40 | 23:50 | 8 | 5 | 1 | 253 | 32 | 173 | 0.1 | 1 | 0.38 | 0.3 | 0.23 | 1.27 | 0.6 | 0.48 | 0.3 | 0.4 | 2.87 | 1 | 2.34 | 2.5 |  |  |  | 723.03 | 723.01 | 721.97 | 721.96 | 721.96 | 721.96 | 721.96 | 721.95 | 721.95 | 722 | 0.1 | 0.11 | 0.4 | 0.2 | 8.97
500 | 24B5A27122 | 240127122 | 2024-01-27 | 23:50 | 0:01 | 8 | 5 | 1 | 253 | 33 | 173 | 0.1 | 1 | 0.38 | 0.3 | 0.23 | 1.27 | 0.6 | 0.48 | 0.3 | 0.4 | 2.87 | 1 | 2.34 | 2.5 |  |  |  | 727.27 | 727.25 | 726.21 | 726.2 | 726.19 | 726.19 | 726.19 | 726.19 | 726.19 | 726.23 | 0.1 | 0.11 | 0.4 | 0.2 | 8.97
500 | 24B5A28001 | 240128001 | 2024-01-28 | 0:01 | 0:11 | 8 | 5 | 1 | 269.5 | 33 | 118 | 0.1 | 1 | 0.38 | 0.3 | 0.23 | 1.27 | 0.6 | 0.48 | 0.3 | 0.4 | 2.87 | 1 | 2.34 | 2.5 |  |  |  | 731.51 | 731.49 | 730.45 | 730.44 | 730.44 | 730.44 | 730.44 | 730.43 | 730.43 | 730.48 | 0.1 | 0.11 | 0.4 | 0.2 | 8.97
500 | 24B5A28002 | 240128002 | 2024-01-28 | 0:11 | 0:21 | 8 | 5 | 1 | 269.5 | 33 | 118 | 0.1 | 1 | 0.38 | 0.3 | 0.23 | 1.27 | 0.6 | 0.48 | 0.3 | 0.4 | 2.87 | 1 | 2.34 | 2.5 |  |  |  | 735.75 | 735.73 | 734.69 | 734.68 | 734.68 | 734.68 | 734.68 | 734.67 | 734.67 | 734.72 | 0.1 | 0.11 | 0.4 | 0.2 | 8.97
500 | 24B5A28003 | 240128003 | 2024-01-28 | 0:21 | 0:31 | 8 | 5 | 1 | 261 | 33 | 222 | 0.1 | 1 | 0.51 | 0.3 | 0.21 | 1.01 | 0.6 | 0.48 | 0.3 | 0.4 | 2.78 | 1 | 1.35 | 1.55 |  |  |  | 739.97 | 739.95 | 738.92 | 738.9 | 738.9 | 738.9 | 738.9 | 738.89 | 738.89 | 738.94 | 0.1 | 0.12 | 0.5 | 0.2 | 8.46
500 | 24B5A28004 | 240128004 | 2024-01-28 | 0:31 | 0:41 | 8 | 5 | 1 | 261 | 33 | 222 | 0.1 | 1 | 0.51 | 0.3 | 0.21 | 1.01 | 0.6 | 0.48 | 0.3 | 0.4 | 2.78 | 1 | 1.35 | 1.55 |  |  |  | 744.21 | 744.19 | 743.15 | 743.14 | 743.14 | 743.14 | 743.14 | 743.13 | 743.13 | 743.18 | 0.1 | 0.12 | 0.5 | 0.2 | 8.46
500 | 24B5A28005 | 240128005 | 2024-01-28 | 0:41 | 0:51 | 8 | 5 | 1 | 265.3 | 33 | 161 | 0.1 | 1 | 0.51 | 0.3 | 0.21 | 1.01 | 0.6 | 0.48 | 0.3 | 0.4 | 2.78 | 1 | 1.35 | 1.55 |  |  | 2 | 748.43 | 748.41 | 747.38 | 747.37 | 747.36 | 747.36 | 747.36 | 747.36 | 747.36 | 747.4 | 0.1 | 0.12 | 0.5 | 0.2 | 8.46
500 | 24B5A28006 | 240128006 | 2024-01-28 | 0:51 | 1:01 | 8 | 5 | 1 | 265.3 | 33 | 161 | 0.1 | 1 | 0.51 | 0.3 | 0.21 | 1.01 | 0.6 | 0.48 | 0.3 | 0.4 | 2.78 | 1 | 1.35 | 1.55 |  |  |  | 752.67 | 752.65 | 751.61 | 751.6 | 751.6 | 751.6 | 751.6 | 751.59 | 751.59 | 751.64 | 0.1 | 0.12 | 0.5 | 0.2 | 8.46
500 | 24B5A28007 | 240128007 | 2024-01-28 | 1:01 | 1:12 | 8 | 4 | 1 | 299 | 33 | 149 | 0.1 | 1 | 0.51 | 0.3 | 0.21 | 1.01 | 0.6 | 0.48 | 0.3 | 0.4 | 2.78 | 1 | 1.35 | 1.55 |  |  |  | 756.9 | 756.88 | 755.84 | 755.83 | 755.83 | 755.83 | 755.83 | 755.82 | 755.82 | 755.87 | 0.1 | 0.12 | 0.5 | 0.2 | 8.46
500 | 24B5A28008 | 240128008 | 2024-01-28 | 1:12 | 1:22 | 8 | 4 | 1 | 299.4 | 33 | 149 | 0.1 | 1 | 0.51 | 0.3 | 0.21 | 1.01 | 0.6 | 0.48 | 0.3 | 0.4 | 2.78 | 1 | 1.35 | 1.55 |  |  |  | 761.12 | 761.1 | 760.06 | 760.05 | 760.04 | 760.04 | 760.05 | 760.04 | 760.04 | 760.08 | 0.1 | 0.12 | 0.5 | 0.2 | 8.46
500 | 24B5A28009 | 240128009 | 2024-01-28 | 1:22 | 1:32 | 8 | 4 | 1 | 330 | 33 | 223 | 0.1 | 1 | 0.54 | 0.34 | 0.24 | 0.95 | 0.6 | 0.38 | 0.3 | 0.43 | 2.87 | 1 | 1.62 | 1.72 |  |  | 1 | 765.34 | 765.32 | 764.28 | 764.27 | 764.27 | 764.27 | 764.27 | 764.26 | 764.26 | 764.31 | 0.1 | 0.1 | 0.33 | 0.2 | 8.88
500 | 24B5A28010 | 240128010 | 2024-01-28 | 1:32 | 1:42 | 8 | 4 | 1 | 330 | 33 | 223 | 0.1 | 1 | 0.54 | 0.34 | 0.24 | 0.95 | 0.6 | 0.38 | 0.3 | 0.43 | 2.87 | 1 | 1.62 | 1.72 |  |  |  | 769.56 | 769.54 | 768.5 | 768.49 | 768.48 | 768.48 | 768.49 | 768.48 | 768.48 | 768.52 | 0.1 | 0.1 | 0.33 | 0.2 | 8.88
500 | 24B5A28011 | 240128011 | 2024-01-28 | 1:42 | 1:52 | 8 | 4 | 1 | 319.6 | 33 | 171 | 0.1 | 1 | 0.54 | 0.34 | 0.24 | 0.95 | 0.6 | 0.38 | 0.3 | 0.43 | 2.87 | 1 | 1.62 | 1.72 |  |  | 2 | 773.79 | 773.77 | 772.73 | 772.72 | 772.72 | 772.72 | 772.72 | 772.71 | 772.71 | 772.76 | 0.1 | 0.1 | 0.33 | 0.2 | 8.88
500 | 24B5A28012 | 240128012 | 2024-01-28 | 1:52 | 2:02 | 8 | 4 | 1 | 319.6 | 33 | 171 | 0.1 | 1 | 0.54 | 0.34 | 0.24 | 0.95 | 0.6 | 0.38 | 0.3 | 0.43 | 2.87 | 1 | 1.62 | 1.72 |  |  |  | 778.02 | 778 | 776.96 | 776.95 | 776.95 | 776.95 | 776.95 | 776.94 | 776.94 | 776.99 | 0.1 | 0.1 | 0.33 | 0.2 | 8.88
500 | 24B5A28013 | 240128013 | 2024-01-28 | 2:02 | 2:12 | 8 | 4 | 1 | 325 | 33 | 160 | 0.1 | 1 | 0.54 | 0.34 | 0.24 | 0.95 | 0.6 | 0.38 | 0.3 | 0.43 | 2.87 | 1 | 1.62 | 1.72 |  | 1 | 1 | 782.26 | 782.24 | 781.2 | 781.19 | 781.18 | 781.18 | 781.18 | 781.18 | 781.18 | 781.22 | 0.1 | 0.1 | 0.33 | 0.2 | 8.88
500 | 24B5A28014 | 240128014 | 2024-01-28 | 2:12 | 2:22 | 8 | 4 | 1 | 325 | 33 | 160 | 0.1 | 1 | 0.54 | 0.34 | 0.24 | 0.95 | 0.6 | 0.38 | 0.3 | 0.43 | 2.87 | 1 | 1.62 | 1.72 |  | 1 | 1 | 786.49 | 786.47 | 785.43 | 785.42 | 785.41 | 785.41 | 785.41 | 785.41 | 785.41 | 785.45 | 0.1 | 0.1 | 0.33 | 0.2 | 8.88
500 | 24B5A28015 | 240128015 | 2024-01-28 | 2:22 | 2:33 | 8 | 4 | 1 | 279.5 | 33 | 188 | 0.1 | 1 | 0.54 | 0.34 | 0.24 | 0.95 | 0.6 | 0.38 | 0.3 | 0.43 | 2.87 | 1 | 1.62 | 1.72 |  |  |  | 790.72 | 790.7 | 789.67 | 789.66 | 789.65 | 789.65 | 789.65 | 789.65 | 789.65 | 789.69 | 0.1 | 0.1 | 0.33 | 0.2 | 8.88
500 | 24B5A28016 | 240128016 | 2024-01-28 | 2:33 | 2:43 | 8 | 4 | 1 | 279.5 | 33 | 188 | 0.1 | 1 | 0.73 | 0.3 | 0.28 | 1.29 | 0.6 | 0.47 | 0.3 | 0.41 | 2.82 | 1 | 2.4 | 1.42 |  |  |  | 794.96 | 794.94 | 793.9 | 793.89 | 793.89 | 793.89 | 793.89 | 793.88 | 793.88 | 793.93 | 0.1 | 0.14 | 0.46 | 0.2 | 8.88
500 | 24B5A28017 | 240128017 | 2024-01-28 | 2:43 | 2:53 | 8 | 4 | 1 | 269.8 | 32 | 184 | 0.1 | 1 | 0.73 | 0.3 | 0.28 | 1.29 | 0.6 | 0.47 | 0.3 | 0.41 | 2.82 | 1 | 2.4 | 1.42 |  |  |  | 799.21 | 799.19 | 798.15 | 798.14 | 798.13 | 798.13 | 798.13 | 798.13 | 798.13 | 798.17 | 0.1 | 0.14 | 0.46 | 0.2 | 8.88
500 | 24B5A28018 | 240128018 | 2024-01-28 | 2:53 | 3:03 | 8 | 4 | 1 | 269.8 | 32 | 184 | 0.1 | 1 | 0.73 | 0.3 | 0.28 | 1.29 | 0.6 | 0.47 | 0.3 | 0.41 | 2.82 | 1 | 2.4 | 1.42 |  |  |  | 803.46 | 803.44 | 802.41 | 802.4 | 802.39 | 802.39 | 802.39 | 802.39 | 802.39 | 802.43 | 0.1 | 0.14 | 0.46 | 0.2 | 8.88
500 | 24B5A28019 | 240128019 | 2024-01-28 | 3:03 | 3:13 | 8 | 4 | 1 | 277.8 | 32 | 183 | 0.1 | 1 | 0.73 | 0.3 | 0.28 | 1.29 | 0.6 | 0.47 | 0.3 | 0.41 | 2.82 | 1 | 2.4 | 1.42 |  | 1 | 1 | 807.7 | 807.68 | 806.64 | 806.63 | 806.63 | 806.63 | 806.63 | 806.62 | 806.62 | 806.67 | 0.1 | 0.14 | 0.46 | 0.2 | 8.88
500 | 24B5A28020 | 240128020 | 2024-01-28 | 3:13 | 3:23 | 8 | 4 | 1 | 277.8 | 33 | 183 | 0.1 | 1 | 0.73 | 0.3 | 0.28 | 1.29 | 0.6 | 0.47 | 0.3 | 0.41 | 2.82 | 1 | 2.4 | 1.42 |  |  |  | 811.95 | 811.93 | 810.89 | 810.88 | 810.87 | 810.87 | 810.87 | 810.87 | 810.87 | 810.91 | 0.1 | 0.14 | 0.46 | 0.2 | 8.88
500 | 24B5A28021 | 240128021 | 2024-01-28 | 3:23 | 3:34 | 8 | 4 | 1 | 265.3 | 33 | 152 | 0.1 | 1 | 0.49 | 0.3 | 0.24 | 2.13 | 0.6 | 0.38 | 0.3 | 0.4 | 2.92 | 1 | 1.93 | 1.08 |  |  |  | 816.2 | 816.18 | 815.14 | 815.13 | 815.12 | 815.12 | 815.12 | 815.12 | 815.12 | 815.16 | 0.1 | 0.12 | 0.45 | 0.2 | 8.94
500 | 24B5A28022 | 240128022 | 2024-01-28 | 3:34 | 3:44 | 8 | 4 | 1 | 265.3 | 33 | 152 | 0.1 | 1 | 0.49 | 0.3 | 0.24 | 2.13 | 0.6 | 0.38 | 0.3 | 0.4 | 2.92 | 1 | 1.93 | 1.08 |  |  |  | 820.44 | 820.42 | 819.38 | 819.37 | 819.37 | 819.37 | 819.37 | 819.36 | 819.36 | 819.41 | 0.1 | 0.12 | 0.45 | 0.2 | 8.94
500 | 24B5A28023 | 240128023 | 2024-01-28 | 3:44 | 3:54 | 8 | 4 | 1 | 257.1 | 33 | 200 | 0.1 | 1 | 0.49 | 0.3 | 0.24 | 2.13 | 0.6 | 0.38 | 0.3 | 0.4 | 2.92 | 1 | 1.93 | 1.08 |  |  | 1 | 824.68 | 824.66 | 823.62 | 823.61 | 823.61 | 823.61 | 823.61 | 823.6 | 823.6 | 823.65 | 0.1 | 0.12 | 0.45 | 0.2 | 8.94
500 | 24B5A28024 | 240128024 | 2024-01-28 | 3:54 | 4:04 | 8 | 4 | 1 | 257.1 | 33 | 200 | 0.1 | 1 | 0.49 | 0.3 | 0.24 | 2.13 | 0.6 | 0.38 | 0.3 | 0.4 | 2.92 | 1 | 1.93 | 1.08 |  |  |  | 828.92 | 828.9 | 827.87 | 827.86 | 827.85 | 827.85 | 827.85 | 827.85 | 827.85 | 827.89 | 0.1 | 0.12 | 0.45 | 0.2 | 8.94
500 | 24B5A28025 | 240128025 | 2024-01-28 | 4:04 | 4:14 | 8 | 4 | 1 | 294.7 | 33 | 158 | 0.1 | 1 | 0.68 | 0.3 | 0.23 | 2.05 | 0.6 | 0.44 | 0.3 | 0.4 | 3.09 | 1 | 1.89 | 0.99 |  |  |  | 833.16 | 833.14 | 832.1 | 832.09 | 832.09 | 832.09 | 832.09 | 832.08 | 832.08 | 832.13 | 0.1 | 0.1 | 0.33 | 0.2 | 9.16
500 | 24B5A28026 | 240128026 | 2024-01-28 | 4:14 | 4:24 | 8 | 4 | 1 | 294.7 | 33 | 158 | 0.1 | 1 | 0.68 | 0.3 | 0.23 | 2.05 | 0.6 | 0.44 | 0.3 | 0.4 | 3.09 | 1 | 1.89 | 0.99 |  |  | 1 | 837.39 | 837.37 | 836.33 | 836.32 | 836.32 | 836.32 | 836.32 | 836.31 | 836.31 | 836.36 | 0.1 | 0.1 | 0.33 | 0.2 | 9.16
500 | 24B5A28027 | 240128027 | 2024-01-28 | 4:24 | 4:33 | 8 | 4 | 1 | 306.2 | 33 | 139 | 0.1 | 1 | 0.68 | 0.3 | 0.23 | 2.05 | 0.6 | 0.44 | 0.3 | 0.4 | 3.09 | 1 | 1.89 | 0.99 |  |  | 1 | 841.09 | 841.07 | 840.03 | 840.02 | 840.01 | 840.01 | 840.01 | 840.01 | 840.01 | 840.05 | 0.1 | 0.1 | 0.33 | 0.2 | 9.16
500 | 24B5A28028 | 240128028 | 2024-01-28 | 4:33 | 4:42 | 8 | 4 | 1 | 306.2 | 33 | 139 | 0.1 | 1 | 0.68 | 0.3 | 0.23 | 2.05 | 0.6 | 0.44 | 0.3 | 0.4 | 3.09 | 1 | 1.89 | 0.99 |  |  |  | 844.79 | 844.77 | 843.74 | 843.73 | 843.72 | 843.72 | 843.72 | 843.72 | 843.72 | 843.76 | 0.1 | 0.1 | 0.33 | 0.2 | 9.16
500 | 24B5A28029 | 240128029 | 2024-01-28 | 4:42 | 4:51 | 8 | 4 | 1 | 280 | 33 | 135 | 0.1 | 1 | 0.57 | 0.3 | 0.22 | 2.55 | 0.6 | 0.44 | 0.3 | 0.42 | 2.96 | 1 | 3.15 | 0.93 |  |  | 2 | 848.48 | 848.46 | 847.43 | 847.41 | 847.41 | 847.41 | 847.41 | 847.4 | 847.4 | 847.45 | 0.1 | 0.1 | 0.33 | 0.2 | 8.86
500 | 24B5A28030 | 240128030 | 2024-01-28 | 4:51 | 5:00 | 8 | 4 | 1 | 280 | 33 | 135 | 0.1 | 1 | 0.57 | 0.3 | 0.22 | 2.55 | 0.6 | 0.44 | 0.3 | 0.42 | 2.96 | 1 | 3.15 | 0.93 |  |  |  | 852.17 | 852.15 | 851.11 | 851.1 | 851.1 | 851.1 | 851.1 | 851.09 | 851.09 | 851.14 | 0.1 | 0.1 | 0.33 | 0.2 | 8.86
500 | 24B5A28031 | 240128031 | 2024-01-28 | 5:00 | 5:09 | 8 | 4 | 1 | 257.2 | 33 | 223 | 0.1 | 1 | 0.57 | 0.3 | 0.22 | 2.55 | 0.6 | 0.44 | 0.3 | 0.42 | 2.96 | 1 | 3.15 | 0.93 |  |  |  | 855.86 | 855.84 | 854.8 | 854.79 | 854.78 | 854.78 | 854.79 | 854.78 | 854.78 | 854.82 | 0.1 | 0.1 | 0.33 | 0.2 | 8.86
500 | 24B5A28032 | 240128032 | 2024-01-28 | 5:09 | 5:18 | 8 | 4 | 1 | 257.2 | 33 | 223 | 0.1 | 1 | 0.57 | 0.3 | 0.22 | 2.55 | 0.6 | 0.44 | 0.3 | 0.42 | 2.96 | 1 | 3.15 | 0.93 |  |  |  | 859.71 | 859.69 | 858.66 | 858.64 | 858.64 | 858.64 | 858.64 | 858.63 | 858.63 | 858.68 | 0.1 | 0.1 | 0.33 | 0.2 | 8.86
500 | 24B5A28033 | 240128033 | 2024-01-28 | 5:18 | 5:28 | 8 | 4 | 1 | 251.7 | 33 | 154 | 0.1 | 1 | 0.68 | 0.3 | 0.16 | 2.81 | 0.6 | 0.48 | 0.3 | 0.45 | 2.98 | 1 | 3.27 | 1.36 |  |  |  | 863.95 | 863.93 | 862.89 | 862.88 | 862.88 | 862.88 | 862.88 | 862.87 | 862.87 | 862.92 | 0.1 | 0.1 | 0.31 | 0.2 | 9
500 | 24B5A28034 | 240128034 | 2024-01-28 | 5:28 | 5:38 | 8 | 4 | 1 | 251.7 | 33 | 154 | 0.1 | 1 | 0.68 | 0.3 | 0.16 | 2.81 | 0.6 | 0.48 | 0.3 | 0.45 | 2.98 | 1 | 3.27 | 1.36 |  |  |  | 868.19 | 868.17 | 867.13 | 867.12 | 867.11 | 867.11 | 867.11 | 867.11 | 867.11 | 867.15 | 0.1 | 0.1 | 0.31 | 0.2 | 9
500 | 24B5A28035 | 240128035 | 2024-01-28 | 5:38 | 5:48 | 8 | 4 | 1 | 252.3 | 33 | 182 | 0.1 | 1 | 0.68 | 0.3 | 0.16 | 2.81 | 0.6 | 0.48 | 0.3 | 0.45 | 2.98 | 1 | 3.27 | 1.36 |  | 1 | 1 | 872.43 | 872.41 | 871.37 | 871.36 | 871.36 | 871.36 | 871.36 | 871.35 | 871.35 | 871.4 | 0.1 | 0.1 | 0.31 | 0.2 | 9
500 | 24B5A28036 | 240128036 | 2024-01-28 | 5:48 | 5:58 | 8 | 4 | 1 | 252.3 | 33 | 182 | 0.1 | 1 | 0.68 | 0.3 | 0.16 | 2.81 | 0.6 | 0.48 | 0.3 | 0.45 | 2.98 | 1 | 3.27 | 1.36 |  |  |  | 876.68 | 876.66 | 875.62 | 875.61 | 875.6 | 875.6 | 875.6 | 875.6 | 875.6 | 875.64 | 0.1 | 0.1 | 0.31 | 0.2 | 9
500 | 24B5A28037 | 240128037 | 2024-01-28 | 5:58 | 6:09 | 8 | 4 | 1 | 277.6 | 33 | 190 | 0.1 | 1 | 0.51 | 0.64 | 0.43 | 2.91 | 0.6 | 0.71 | 0.3 | 0.47 | 2.81 | 1 | 4.03 | 2.31 |  |  | 4 | 880.91 | 880.89 | 879.85 | 879.84 | 879.83 | 879.83 | 879.83 | 879.83 | 879.83 | 879.87 | 0.1 | 0.25 | 0.6 | 0.2 | 9.56
500 | 24B5A28038 | 240128038 | 2024-01-28 | 6:09 | 6:19 | 8 | 4 | 1 | 277.6 | 33 | 190 | 0.1 | 1 | 0.51 | 0.64 | 0.43 | 2.91 | 0.6 | 0.71 | 0.3 | 0.47 | 2.81 | 1 | 4.03 | 2.31 |  | 1 | 4 | 885.13 | 885.11 | 884.07 | 884.06 | 884.06 | 884.06 | 884.06 | 884.05 | 884.05 | 884.1 | 0.1 | 0.25 | 0.6 | 0.2 | 9.56
500 | 24B5A28039 | 240128039 | 2024-01-28 | 6:19 | 6:29 | 8 | 4 | 1 | 301 | 33 | 203 | 0.1 | 1 | 0.51 | 0.64 | 0.43 | 2.91 | 0.6 | 0.71 | 0.3 | 0.47 | 2.81 | 1 | 4.03 | 2.31 |  |  | 3 | 889.37 | 889.35 | 888.31 | 888.3 | 888.29 | 888.29 | 888.3 | 888.29 | 888.29 | 888.33 | 0.1 | 0.25 | 0.6 | 0.2 | 9.56
500 | 24B5A28040 | 240128040 | 2024-01-28 | 6:29 | 6:39 | 8 | 4 | 1 | 301 | 33 | 203 | 0.1 | 1 | 0.51 | 0.64 | 0.43 | 2.91 | 0.6 | 0.71 | 0.3 | 0.47 | 2.81 | 1 | 4.03 | 2.31 |  | 1 | 6 | 893.61 | 893.59 | 892.56 | 892.54 | 892.54 | 892.54 | 892.54 | 892.53 | 892.53 | 892.58 | 0.1 | 0.25 | 0.6 | 0.2 | 9.56
500 | 24B5A28041 | 240128041 | 2024-01-28 | 6:39 | 6:49 | 8 | 4 | 1 | 299.3 | 33 | 130 | 0.1 | 1 | 0.63 | 0.3 | 0.3 | 3.17 | 0.6 | 0.78 | 0.3 | 0.53 | 2.89 | 1 | 3.36 | 2.7 |  | 1 | 5 | 897.86 | 897.84 | 896.8 | 896.79 | 896.78 | 896.78 | 896.78 | 896.78 | 896.78 | 896.82 | 0.1 | 0.11 | 0.57 | 0.2 | 8.96
500 | 24B5A28042 | 240128042 | 2024-01-28 | 6:49 | 6:59 | 8 | 4 | 1 | 299.3 | 33 | 130 | 0.1 | 1 | 0.63 | 0.3 | 0.3 | 3.17 | 0.6 | 0.78 | 0.3 | 0.53 | 2.89 | 1 | 3.36 | 2.7 |  |  | 2 | 902.09 | 902.07 | 901.04 | 901.03 | 901.02 | 901.02 | 901.02 | 901.02 | 901.02 | 901.06 | 0.1 | 0.11 | 0.57 | 0.2 | 8.96
500 | 24B5A28043 | 240128043 | 2024-01-28 | 6:59 | 7:10 | 8 | 4 | 1 | 300 | 33 | 179 | 0.1 | 1 | 0.63 | 0.3 | 0.3 | 3.17 | 0.6 | 0.78 | 0.3 | 0.53 | 2.89 | 1 | 3.36 | 2.7 |  |  | 2 | 906.32 | 906.3 | 905.26 | 905.25 | 905.24 | 905.24 | 905.24 | 905.24 | 905.24 | 905.28 | 0.1 | 0.11 | 0.57 | 0.2 | 8.96
500 | 24B5A28044 | 240128044 | 2024-01-28 | 7:10 | 11:52 | 8 | 0 | 1 | 300 | 33 | 179 | 0.1 | 1 | 0.63 | 0.3 | 0.3 | 3.17 | 0.6 | 0.78 | 0.3 | 0.53 | 2.89 | 1 | 3.36 | 2.7 | 1 | 1 | 4 | 906.84 | 906.85 | 905.7 | 905.69 | 905.69 | 905.69 | 905.69 | 905.69 | 905.69 | 905.73 | 0.1 | 0.11 | 0.57 | 0.2 | 8.96
500 | 24B5A30001 | 240130001 | 2024-01-30 | 11:52 | 12:34 | 8 | 0 | 2 | 470.5 | 30 | 112 | 0.1 | 1 | 0.44 | 0.3 | 0.1 | 2.85 | 0.6 | 0.94 | 0.3 | 0.6 | 2.9 | 1 | 0.93 | 1.92 |  |  |  | 910.12 | 910.11 | 907.84 | 907.83 | 907.82 | 907.82 | 907.82 | 907.82 | 907.82 | 907.86 | 0.1 | 0.1 | 0.3 | 0.2 | 7.35
500 | 24B5A30002 | 240130002 | 2024-01-30 | 12:34 | 12:44 | 8 | 0 | 2 | 449.5 | 30 | 112 | 0.13 | 1 | 0.85 | 0.45 | 0.1 | 21.1 | 13.6 | 1.87 | 0.3 | 0.9 | 4.42 | 1 | 8.11 | 16.3 |  |  | 19 | 914.27 | 914.26 | 911.98 | 911.97 | 911.97 | 911.97 | 911.97 | 911.96 | 911.96 | 912 | 0.46 | 0.48 | 2.2 | 0.24 | 9.96
500 | 24B5A30003 | 240130003 | 2024-01-30 | 12:44 | 12:54 | 8 | 1 | 1 | 447.7 | 30 | 199 | 0.13 | 1 | 0.85 | 0.45 | 0.1 | 21.1 | 13.6 | 1.87 | 0.3 | 0.9 | 4.42 | 1 | 8.11 | 16.3 | 9 | 23 | 60 | 918.53 | 918.52 | 916.25 | 916.24 | 916.23 | 916.23 | 916.23 | 916.23 | 916.23 | 916.27 | 0.46 | 0.48 | 2.2 | 0.24 | 9.96
500 | 24B5A30004 | 240130004 | 2024-01-30 | 12:54 | 13:04 | 8 | 1 | 1 | 416.9 | 33 | 199 | 0.13 | 1 | 0.85 | 0.45 | 0.1 | 21.1 | 13.6 | 1.87 | 0.3 | 0.9 | 4.42 | 1 | 8.11 | 16.3 |  |  |  | 922.68 | 922.67 | 920.4 | 920.39 | 920.38 | 920.38 | 920.38 | 920.38 | 920.38 | 920.42 | 0.46 | 0.48 | 2.2 | 0.24 | 9.96
500 | 24B5A30005 | 240130005 | 2024-01-30 | 13:04 | 13:15 | 8 | 1 | 1 | 366.6 | 33 | 195 | 0.13 | 1 | 0.85 | 0.45 | 0.1 | 21.1 | 13.6 | 1.87 | 0.3 | 0.9 | 4.42 | 1 | 8.11 | 16.3 | 10 | 24 | 42 | 926.96 | 926.95 | 924.67 | 924.66 | 924.66 | 924.66 | 924.66 | 924.66 | 924.66 | 924.7 | 0.46 | 0.48 | 2.2 | 0.24 | 9.96
500 | 24B5A30006 | 240130006 | 2024-01-30 | 13:15 | 13:24 | 8 | 5 | 1 | 345.2 | 33 | 195 | 0.1 | 4.87 | 1.7 | 1.91 | 0.12 | 20.6 | 207.4 | 34.4 | 0.3 | 0.78 | 3.07 | 1 | 52.8 | 36.3 |  |  |  | 931.11 | 931.1 | 928.83 | 928.82 | 928.81 | 928.81 | 928.82 | 928.81 | 928.81 | 928.85 | 0.18 | 0.11 | 0.62 | 0.32 | 25.2
500 | 24B5A30007 | 240130007 | 2024-01-30 | 13:24 | 13:34 | 8 | 5 | 1 | 317.7 | 33 | 185 | 0.1 | 1 | 0.39 | 0.3 | 0.1 | 2.72 | 0.6 | 0.41 | 0.3 | 0.43 | 2.72 | 1 | 0.9 | 1.87 |  |  |  | 935.26 | 935.25 | 932.98 | 932.97 | 932.96 | 932.96 | 932.96 | 932.96 | 932.96 | 933 | 0.1 | 0.1 | 0.3 | 0.2 | 7.05
500 | 24B5A30008 | 240130008 | 2024-01-30 | 13:34 | 13:44 | 8 | 5 | 1 | 317.7 | 33 | 185 | 0.1 | 1 | 0.39 | 0.3 | 0.1 | 2.72 | 0.6 | 0.41 | 0.3 | 0.43 | 2.72 | 1 | 0.9 | 1.87 |  |  |  | 939.4 | 939.39 | 937.12 | 937.11 | 937.1 | 937.1 | 937.1 | 937.1 | 937.1 | 937.14 | 0.1 | 0.1 | 0.3 | 0.2 | 7.05
500 | 24B5A30009 | 240130009 | 2024-01-30 | 13:44 | 13:54 | 8 | 5 | 1 | 271.4 | 33 | 170 | 0.1 | 4.87 | 1.7 | 1.91 | 0.12 | 20.6 | 207.4 | 34.4 | 0.3 | 0.78 | 3.07 | 1 | 52.8 | 36.3 |  |  |  | 943.55 | 943.54 | 941.27 | 941.26 | 941.26 | 941.26 | 941.26 | 941.25 | 941.25 | 941.29 | 0.18 | 0.11 | 0.62 | 0.32 | 25.2
500 | 24B5A30010 | 240130010 | 2024-01-30 | 13:54 | 14:04 | 8 | 5 | 1 | 271.4 | 33 | 170 | 0.1 | 1 | 0.8 | 0.48 | 0.1 | 12.9 | 0.76 | 1.37 | 0.3 | 0.61 | 3.4 | 1 | 1.27 | 1.58 |  |  |  | 947.71 | 947.7 | 945.42 | 945.41 | 945.41 | 945.41 | 945.41 | 945.4 | 945.4 | 945.44 | 0.44 | 0.1 | 0.95 | 0.21 | 9.16
500 | 24B5A30011 | 240130011 | 2024-01-30 | 14:04 | 14:14 | 8 | 5 | 1 | 264.9 | 33 | 125 | 0.3 | 1.5 | 0.4 | 0.51 | 0.24 | 1.47 | 1.25 | 0.4 | 0.3 | 0.26 | 6.3 | 0.9 | 0.5 | 0.69 |  |  |  | 951.87 | 951.86 | 949.58 | 949.57 | 949.57 | 949.57 | 949.57 | 949.57 | 949.57 | 949.6 | 0.3 | 0.4 | 0.6 | 0.2 | 5.37
500 | 24B5A30012 | 240130012 | 2024-01-30 | 14:14 | 14:24 | 8 | 5 | 1 | 264.9 | 33 | 125 | 0.3 | 1.5 | 0.4 | 0.57 | 0.15 | 4.35 | 2.85 | 0.55 | 0.3 | 0.29 | 5.79 | 0.9 | 1.98 | 0.76 |  |  |  | 956.02 | 956.01 | 953.74 | 953.73 | 953.72 | 953.72 | 953.72 | 953.72 | 953.72 | 953.76 | 0.3 | 0.4 | 0.6 | 0.2 | 5.58
500 | 24B5A30013 | 240130013 | 2024-01-30 | 14:24 | 14:34 | 8 | 5 | 1 | 292 | 33 | 157 | 0.3 | 1.5 | 0.4 | 0.44 | 0.27 | 1.78 | 3.16 | 0.5 | 0.3 | 0.2 | 8.05 | 0.9 | 1.07 | 0.76 |  |  |  | 960.18 | 960.16 | 957.89 | 957.88 | 957.88 | 957.88 | 957.88 | 957.87 | 957.87 | 957.91 | 0.3 | 0.4 | 0.6 | 0.2 | 5.53
500 | 24B5A30014 | 240130014 | 2024-01-30 | 14:34 | 14:44 | 8 | 5 | 1 | 292.5 | 33 | 157 | 0.3 | 1.5 | 0.4 | 0.48 | 0.46 | 0.33 | 2.55 | 0.4 | 0.33 | 0.39 | 6.5 | 0.9 | 3.21 | 0.88 |  |  |  | 964.32 | 964.31 | 962.04 | 962.03 | 962.03 | 962.03 | 962.03 | 962.02 | 962.02 | 962.06 | 0.3 | 0.4 | 0.6 | 0.2 | 6.08
500 | 24B5A30015 | 240130015 | 2024-01-30 | 14:44 | 14:54 | 8 | 5 | 1 | 317.1 | 33 | 75 | 0.3 | 1.5 | 0.4 | 0.57 | 0.28 | 4.06 | 2.4 | 0.4 | 0.3 | 0.45 | 4.66 | 0.9 | 1.74 | 0.89 |  |  | 1 | 968.46 | 968.45 | 966.18 | 966.17 | 966.17 | 966.17 | 966.17 | 966.16 | 966.16 | 966.2 | 0.3 | 0.4 | 0.6 | 0.2 | 5.62
500 | 24B5A30016 | 240130016 | 2024-01-30 | 14:54 | 15:04 | 8 | 2 | 3 | 317.1 | 33 | 75 | 0.3 | 1.5 | 0.49 | 0.7 | 0.12 | 2.48 | 1.43 | 0.4 | 0.3 | 0.76 | 11.93 | 0.9 | 10.25 | 0.7 |  |  |  | 972.6 | 972.59 | 970.32 | 970.31 | 970.31 | 970.31 | 970.31 | 970.3 | 970.3 | 970.34 | 0.3 | 0.4 | 0.6 | 0.2 | 7.58
500 | 24B5A30017 | 240130017 | 2024-01-30 | 15:04 | 15:14 | 8 | 5 | 1 | 336.1 | 33 | 124 | 0.3 | 1.5 | 0.49 | 0.7 | 0.12 | 2.48 | 1.43 | 0.4 | 0.3 | 0.76 | 11.93 | 0.9 | 10.25 | 0.7 |  |  | 1 | 976.88 | 976.87 | 974.6 | 974.59 | 974.58 | 974.58 | 974.58 | 974.58 | 974.58 | 974.62 | 0.3 | 0.4 | 0.6 | 0.2 | 7.58
500 | 24B5A30018 | 240130018 | 2024-01-30 | 15:14 | 15:24 | 8 | 5 | 1 | 336.1 | 33 | 124 | 0.3 | 1.5 | 0.49 | 0.7 | 0.12 | 2.48 | 1.43 | 0.4 | 0.3 | 0.76 | 11.93 | 0.9 | 10.25 | 0.7 |  |  | 1 | 981.04 | 981.02 | 978.75 | 978.74 | 978.74 | 978.74 | 978.74 | 978.73 | 978.73 | 978.77 | 0.3 | 0.4 | 0.6 | 0.2 | 7.58
500 | 24B5A30019 | 240130019 | 2024-01-30 | 15:24 | 15:34 | 8 | 5 | 1 | 330.1 | 33 | 120 | 0.1 | 1 | 0.43 | 0.3 | 0.1 | 2.04 | 0.6 | 0.21 | 0.3 | 0.59 | 2.73 | 1 | 1.18 | 1.68 |  |  | 1 | 985.14 | 985.13 | 982.86 | 982.85 | 982.84 | 982.84 | 982.84 | 982.84 | 982.84 | 982.88 | 0.1 | 0.1 | 0.3 | 0.2 | 6.86
500 | 24B5A30020 | 240130020 | 2024-01-30 | 15:34 | 15:43 | 8 | 5 | 1 | 330.1 | 33 | 120 | 0.1 | 1 | 0.43 | 0.3 | 0.1 | 2.04 | 0.6 | 0.21 | 0.3 | 0.59 | 2.73 | 1 | 1.18 | 1.68 |  |  |  | 989.14 | 989.13 | 986.86 | 986.85 | 986.84 | 986.84 | 986.84 | 986.84 | 986.84 | 986.88 | 0.1 | 0.1 | 0.3 | 0.2 | 6.86
500 | 24B5A30021 | 240130021 | 2024-01-30 | 15:43 | 15:53 | 8 | 4 | 1 | 350.5 | 33 | 87 | 0.1 | 1 | 0.43 | 0.3 | 0.1 | 2.04 | 0.6 | 0.21 | 0.3 | 0.59 | 2.73 | 1 | 1.18 | 1.68 |  |  |  | 993.25 | 993.24 | 990.96 | 990.95 | 990.95 | 990.95 | 990.95 | 990.94 | 990.94 | 990.98 | 0.1 | 0.1 | 0.3 | 0.2 | 6.86
500 | 24B5A30022 | 240130022 | 2024-01-30 | 15:53 | 16:03 | 8 | 4 | 1 | 350.5 | 33 | 87 | 0.1 | 1 | 0.43 | 0.3 | 0.1 | 2.04 | 0.6 | 0.21 | 0.3 | 0.59 | 2.73 | 1 | 1.18 | 1.68 |  |  |  | 997.24 | 997.22 | 994.95 | 994.94 | 994.94 | 994.94 | 994.94 | 994.93 | 994.93 | 994.97 | 0.1 | 0.1 | 0.3 | 0.2 | 6.86
500 | 24B5A30023 | 240130023 | 2024-01-30 | 16:03 | 16:13 | 8 | 5 | 1 | 346.8 | 33 | 129 | 0.1 | 1 | 0.43 | 0.3 | 0.1 | 2.04 | 0.6 | 0.21 | 0.3 | 0.59 | 2.73 | 1 | 1.18 | 1.68 |  |  |  | 1001.36 | 1001.34 | 999.07 | 999.06 | 999.06 | 999.06 | 999.06 | 999.05 | 999.05 | 999.09 | 0.1 | 0.1 | 0.3 | 0.2 | 6.86
500 | 24B5A30024 | 240130024 | 2024-01-30 | 16:13 | 16:22 | 8 | 5 | 1 | 346.8 | 33 | 129 | 0.1 | 1 | 0.43 | 0.3 | 0.1 | 2.04 | 0.6 | 0.21 | 0.3 | 0.59 | 2.73 | 1 | 1.18 | 1.68 |  |  |  | 1005.34 | 1005.33 | 1003.06 | 1003.05 | 1003.04 | 1003.04 | 1003.04 | 1003.04 | 1003.04 | 1003.08 | 0.1 | 0.1 | 0.3 | 0.2 | 6.86
500 | 24B5A30025 | 240130025 | 2024-01-30 | 16:22 | 16:32 | 8 | 5 | 1 | 343.2 | 33 | 98 | 0.1 | 1 | 0.39 | 0.3 | 0.1 | 2.85 | 0.6 | 0.23 | 0.3 | 0.4 | 2.71 | 1 | 0.68 | 1.61 |  |  |  | 1009.46 | 1009.45 | 1007.18 | 1007.17 | 1007.16 | 1007.16 | 1007.16 | 1007.16 | 1007.16 | 1007.2 | 0.1 | 0.1 | 0.3 | 0.2 | 7.36
500 | 24B5A30026 | 240130026 | 2024-01-30 | 16:32 | 16:42 | 8 | 5 | 1 | 343.2 | 33 | 98 | 0.1 | 1 | 0.39 | 0.3 | 0.1 | 2.85 | 0.6 | 0.23 | 0.3 | 0.4 | 2.71 | 1 | 0.68 | 1.61 |  |  |  | 1013.45 | 1013.44 | 1011.16 | 1011.15 | 1011.15 | 1011.15 | 1011.15 | 1011.14 | 1011.14 | 1011.18 | 0.1 | 0.1 | 0.3 | 0.2 | 7.36
500 | 24B5A30027 | 240130027 | 2024-01-30 | 16:42 | 16:51 | 8 | 6 | 1 | 292.6 | 33 | 99 | 0.1 | 1 | 0.39 | 0.3 | 0.1 | 2.85 | 0.6 | 0.23 | 0.3 | 0.4 | 2.71 | 1 | 0.68 | 1.61 |  |  |  | 2.7 | 2.72 | 2.74 | 2.79 | 2.81 | 2.86 | 2.88 | 2.9 | 2.92 | 2.92 | 0.1 | 0.1 | 0.3 | 0.2 | 7.36
500 | 24B5A30028 | 240130028 | 2024-01-30 | 16:51 | 17:01 | 8 | 6 | 1 | 292.6 | 33 | 99 | 0.1 | 1 | 0.39 | 0.3 | 0.1 | 2.85 | 0.6 | 0.23 | 0.3 | 0.4 | 2.71 | 1 | 0.68 | 1.61 |  |  |  | 6.65 | 6.68 | 6.7 | 6.75 | 6.77 | 6.81 | 6.84 | 6.86 | 6.88 | 6.88 | 0.1 | 0.1 | 0.3 | 0.2 | 7.36
500 | 24B5A30029 | 240130029 | 2024-01-30 | 17:01 | 17:10 | 8 | 6 | 1 | 284 | 33 | 90 | 0.1 | 1 | 0.39 | 0.3 | 0.1 | 2.85 | 0.6 | 0.23 | 0.3 | 0.4 | 2.71 | 1 | 0.68 | 1.61 |  |  | 1 | 10.61 | 10.64 | 10.66 | 10.71 | 10.73 | 10.77 | 10.8 | 10.82 | 10.84 | 10.84 | 0.1 | 0.1 | 0.3 | 0.2 | 7.36
500 | 24B5A30030 | 240130030 | 2024-01-30 | 17:10 | 17:20 | 8 | 6 | 1 | 283.8 | 33 | 90 | 0.1 | 1 | 0.39 | 0.3 | 0.1 | 2.85 | 0.6 | 0.23 | 0.3 | 0.4 | 2.71 | 1 | 0.68 | 1.61 |  |  |  | 14.57 | 14.6 | 14.62 | 14.67 | 14.69 | 14.73 | 14.76 | 14.78 | 14.8 | 14.8 | 0.1 | 0.1 | 0.3 | 0.2 | 7.36
500 | 24B5A30031 | 240130031 | 2024-01-30 | 17:20 | 17:29 | 8 | 6 | 1 | 258.9 | 33 | 127 | 0.1 | 1 | 0.37 | 0.3 | 0.1 | 4.5 | 0.6 | 0.21 | 0.3 | 0.49 | 2.69 | 1 | 0.64 | 1.8 |  |  |  | 18.53 | 18.56 | 18.58 | 18.63 | 18.65 | 18.69 | 18.72 | 18.73 | 18.76 | 18.76 | 0.1 | 0.14 | 0.34 | 0.2 | 7.2
500 | 24B5A30032 | 240130032 | 2024-01-30 | 17:29 | 17:39 | 8 | 6 | 1 | 258.9 | 33 | 127 | 0.1 | 1 | 0.37 | 0.3 | 0.1 | 4.5 | 0.6 | 0.21 | 0.3 | 0.49 | 2.69 | 1 | 0.64 | 1.8 |  |  |  | 22.49 | 22.51 | 22.53 | 22.58 | 22.6 | 22.65 | 22.67 | 22.69 | 22.72 | 22.72 | 0.1 | 0.14 | 0.34 | 0.2 | 7.2
500 | 24B5A30033 | 240130033 | 2024-01-30 | 17:39 | 17:48 | 8 | 6 | 1 | 263.3 | 33 | 85 | 0.1 | 1 | 0.37 | 0.3 | 0.1 | 4.5 | 0.6 | 0.21 | 0.3 | 0.49 | 2.69 | 1 | 0.64 | 1.8 |  |  |  | 26.45 | 26.47 | 26.49 | 26.54 | 26.56 | 26.61 | 26.63 | 26.65 | 26.67 | 26.67 | 0.1 | 0.14 | 0.34 | 0.2 | 7.2
500 | 24B5A30034 | 240130034 | 2024-01-30 | 17:48 | 17:58 | 8 | 4 | 1 | 263.3 | 33 | 85 | 0.1 | 1 | 0.37 | 0.3 | 0.1 | 4.5 | 0.6 | 0.21 | 0.3 | 0.49 | 2.69 | 1 | 0.64 | 1.8 |  |  |  | 30.4 | 30.43 | 30.44 | 30.5 | 30.52 | 30.56 | 30.59 | 30.6 | 30.63 | 30.63 | 0.1 | 0.14 | 0.34 | 0.2 | 7.2
500 | 24B5A30035 | 240130035 | 2024-01-30 | 17:58 | 18:07 | 8 | 6 | 1 | 282.7 | 33 | 118 | 0.1 | 1 | 0.37 | 0.3 | 0.1 | 4.5 | 0.6 | 0.21 | 0.3 | 0.49 | 2.69 | 1 | 0.64 | 1.8 |  |  |  | 34.35 | 34.38 | 34.39 | 34.45 | 34.47 | 34.51 | 34.54 | 34.55 | 34.58 | 34.58 | 0.1 | 0.14 | 0.34 | 0.2 | 7.2
500 | 24B5A30036 | 240130036 | 2024-01-30 | 18:07 | 18:17 | 8 | 6 | 1 | 282.7 | 33 | 118 | 0.1 | 1 | 0.37 | 0.3 | 0.1 | 4.5 | 0.6 | 0.21 | 0.3 | 0.49 | 2.69 | 1 | 0.64 | 1.8 |  |  |  | 38.31 | 38.34 | 38.35 | 38.41 | 38.43 | 38.47 | 38.5 | 38.51 | 38.54 | 38.54 | 0.1 | 0.14 | 0.34 | 0.2 | 7.2
500 | 24B5A30037 | 240130037 | 2024-01-30 | 18:17 | 18:26 | 8 | 6 | 1 | 296 | 33 | 100 | 0.1 | 1 | 0.41 | 0.3 | 0.1 | 3.06 | 0.6 | 0.2 | 0.3 | 0.52 | 2.72 | 1 | 0.61 | 1.64 |  |  |  | 42.27 | 42.3 | 42.31 | 42.37 | 42.39 | 42.43 | 42.46 | 42.47 | 42.5 | 42.5 | 0.1 | 0.1 | 0.3 | 0.2 | 6.92
500 | 24B5A30038 | 240130038 | 2024-01-30 | 18:26 | 18:36 | 8 | 6 | 1 | 296 | 33 | 100 | 0.1 | 1 | 0.41 | 0.3 | 0.1 | 3.06 | 0.6 | 0.2 | 0.3 | 0.52 | 2.72 | 1 | 0.61 | 1.64 |  |  |  | 46.23 | 46.26 | 46.27 | 46.33 | 46.35 | 46.39 | 46.42 | 46.43 | 46.46 | 46.46 | 0.1 | 0.1 | 0.3 | 0.2 | 6.92
500 | 24B5A30039 | 240130039 | 2024-01-30 | 18:36 | 18:45 | 8 | 6 | 1 | 268.3 | 33 | 116 | 0.1 | 1 | 0.41 | 0.3 | 0.1 | 3.06 | 0.6 | 0.2 | 0.3 | 0.52 | 2.72 | 1 | 0.61 | 1.64 |  |  |  | 50.19 | 50.22 | 50.23 | 50.29 | 50.31 | 50.35 | 50.38 | 50.39 | 50.42 | 50.42 | 0.1 | 0.1 | 0.3 | 0.2 | 6.92
500 | 24B5A30040 | 240130040 | 2024-01-30 | 18:45 | 18:55 | 8 | 6 | 1 | 268.3 | 33 | 116 | 0.1 | 1 | 0.41 | 0.3 | 0.1 | 3.06 | 0.6 | 0.2 | 0.3 | 0.52 | 2.72 | 1 | 0.61 | 1.64 |  |  |  | 54.15 | 54.18 | 54.19 | 54.25 | 54.27 | 54.31 | 54.34 | 54.35 | 54.38 | 54.38 | 0.1 | 0.1 | 0.3 | 0.2 | 6.92
500 | 24B5A30041 | 240130041 | 2024-01-30 | 18:55 | 19:04 | 8 | 6 | 1 | 244.9 | 33 | 151 | 0.1 | 1 | 0.41 | 0.3 | 0.1 | 3.06 | 0.6 | 0.2 | 0.3 | 0.52 | 2.72 | 1 | 0.61 | 1.64 |  |  |  | 58.12 | 58.14 | 58.16 | 58.21 | 58.23 | 58.28 | 58.3 | 58.32 | 58.35 | 58.35 | 0.1 | 0.1 | 0.3 | 0.2 | 6.92
500 | 24B5A30042 | 240130042 | 2024-01-30 | 19:04 | 19:14 | 8 | 6 | 1 | 244.9 | 33 | 151 | 0.1 | 1 | 0.41 | 0.3 | 0.1 | 3.06 | 0.6 | 0.2 | 0.3 | 0.52 | 2.72 | 1 | 0.61 | 1.64 |  |  |  | 62.08 | 62.11 | 62.12 | 62.18 | 62.2 | 62.24 | 62.27 | 62.28 | 62.31 | 62.31 | 0.1 | 0.1 | 0.3 | 0.2 | 6.92
500 | 24B5A30043 | 240130043 | 2024-01-30 | 19:14 | 19:23 | 8 | 6 | 1 | 256.9 | 33 | 110 | 0.1 | 1 | 0.4 | 0.3 | 0.1 | 4.54 | 0.6 | 0.2 | 0.3 | 0.44 | 2.87 | 1 | 0.67 | 1.7 |  |  |  | 66.06 | 66.08 | 66.1 | 66.15 | 66.18 | 66.22 | 66.24 | 66.26 | 66.29 | 66.29 | 0.1 | 0.1 | 0.3 | 0.2 | 7.93
500 | 24B5A30044 | 240130044 | 2024-01-30 | 19:23 | 19:33 | 8 | 6 | 1 | 256.9 | 33 | 110 | 0.1 | 1 | 0.4 | 0.3 | 0.1 | 4.54 | 0.6 | 0.2 | 0.3 | 0.44 | 2.87 | 1 | 0.67 | 1.7 |  |  |  | 70.03 | 70.05 | 70.07 | 70.12 | 70.14 | 70.19 | 70.21 | 70.23 | 70.26 | 70.26 | 0.1 | 0.1 | 0.3 | 0.2 | 7.93
500 | 24B5A30045 | 240130045 | 2024-01-30 | 19:33 | 19:42 | 8 | 6 | 1 | 265 | 33 | 77 | 0.1 | 1 | 0.4 | 0.3 | 0.1 | 4.54 | 0.6 | 0.2 | 0.3 | 0.44 | 2.87 | 1 | 0.67 | 1.7 |  |  |  | 73.99 | 74.02 | 74.04 | 74.09 | 74.11 | 74.15 | 74.18 | 74.2 | 74.22 | 74.22 | 0.1 | 0.1 | 0.3 | 0.2 | 7.93
500 | 24B5A30046 | 240130046 | 2024-01-30 | 19:42 | 19:52 | 8 | 6 | 1 | 264.8 | 33 | 77 | 0.1 | 1 | 0.4 | 0.3 | 0.1 | 4.54 | 0.6 | 0.2 | 0.3 | 0.44 | 2.87 | 1 | 0.67 | 1.7 |  |  |  | 77.96 | 77.98 | 78 | 78.05 | 78.07 | 78.12 | 78.14 | 78.16 | 78.19 | 78.19 | 0.1 | 0.1 | 0.3 | 0.2 | 7.93
500 | 24B5A30047 | 240130047 | 2024-01-30 | 19:52 | 20:01 | 8 | 6 | 1 | 249.4 | 33 | 83 | 0.1 | 1 | 0.4 | 0.3 | 0.1 | 4.54 | 0.6 | 0.2 | 0.3 | 0.44 | 2.87 | 1 | 0.67 | 1.7 |  |  |  | 81.94 | 81.97 | 81.98 | 82.04 | 82.06 | 82.1 | 82.13 | 82.14 | 82.17 | 82.17 | 0.1 | 0.1 | 0.3 | 0.2 | 7.93
500 | 24B5A30048 | 240130048 | 2024-01-30 | 20:01 | 20:11 | 8 | 6 | 1 | 249.4 | 33 | 83 | 0.1 | 1 | 0.4 | 0.3 | 0.1 | 4.54 | 0.6 | 0.2 | 0.3 | 0.44 | 2.87 | 1 | 0.67 | 1.7 |  |  |  | 85.93 | 85.96 | 85.97 | 86.03 | 86.05 | 86.09 | 86.12 | 86.13 | 86.16 | 86.16 | 0.1 | 0.1 | 0.3 | 0.2 | 7.93
500 | 24B5A30049 | 240130049 | 2024-01-30 | 20:11 | 20:20 | 8 | 6 | 1 | 242 | 33 | 83 | 0.1 | 1 | 0.31 | 0.3 | 0.1 | 4.42 | 0.6 | 0.2 | 0.3 | 0.44 | 2.84 | 1 | 0.75 | 1.79 |  |  |  | 89.91 | 89.94 | 89.95 | 90.01 | 90.03 | 90.07 | 90.1 | 90.11 | 90.14 | 90.14 | 0.1 | 0.1 | 0.3 | 0.2 | 7.49
500 | 24B5A30050 | 240130050 | 2024-01-30 | 20:20 | 20:30 | 8 | 6 | 1 | 242 | 33 | 83 | 0.1 | 1 | 0.31 | 0.3 | 0.1 | 4.42 | 0.6 | 0.2 | 0.3 | 0.44 | 2.84 | 1 | 0.75 | 1.79 |  |  |  | 93.9 | 93.93 | 93.94 | 94 | 94.02 | 94.06 | 94.09 | 94.1 | 94.13 | 94.13 | 0.1 | 0.1 | 0.3 | 0.2 | 7.49
500 | 24B5A30051 | 240130051 | 2024-01-30 | 20:30 | 20:40 | 8 | 6 | 1 | 244.2 | 33 | 106 | 0.1 | 1 | 0.31 | 0.3 | 0.1 | 4.42 | 0.6 | 0.2 | 0.3 | 0.44 | 2.84 | 1 | 0.75 | 1.79 |  |  |  | 97.88 | 97.91 | 97.92 | 97.98 | 98 | 98.04 | 98.07 | 98.08 | 98.11 | 98.11 | 0.1 | 0.1 | 0.3 | 0.2 | 7.49
500 | 24B5A30052 | 240130052 | 2024-01-30 | 20:40 | 20:49 | 8 | 6 | 1 | 244.2 | 33 | 106 | 0.1 | 1 | 0.31 | 0.3 | 0.1 | 4.42 | 0.6 | 0.2 | 0.3 | 0.44 | 2.84 | 1 | 0.75 | 1.79 |  |  |  | 101.87 | 101.89 | 101.91 | 101.96 | 101.98 | 102.03 | 102.05 | 102.07 | 102.09 | 102.09 | 0.1 | 0.1 | 0.3 | 0.2 | 7.49
500 | 24B5A30053 | 240130053 | 2024-01-30 | 20:49 | 20:59 | 8 | 6 | 1 | 267.5 | 33 | 115 | 0.1 | 1 | 0.31 | 0.3 | 0.1 | 4.42 | 0.6 | 0.2 | 0.3 | 0.44 | 2.84 | 1 | 0.75 | 1.79 |  |  |  | 105.85 | 105.88 | 105.9 | 105.95 | 105.97 | 106.01 | 106.04 | 106.06 | 106.08 | 106.08 | 0.1 | 0.1 | 0.3 | 0.2 | 7.49
500 | 24B5A30054 | 240130054 | 2024-01-30 | 20:59 | 21:08 | 8 | 6 | 1 | 267.5 | 33 | 115 | 0.1 | 1 | 0.31 | 0.3 | 0.1 | 4.42 | 0.6 | 0.2 | 0.3 | 0.44 | 2.84 | 1 | 0.75 | 1.79 |  |  |  | 109.84 | 109.87 | 109.88 | 109.93 | 109.96 | 110 | 110.03 | 110.04 | 110.07 | 110.07 | 0.1 | 0.1 | 0.3 | 0.2 | 7.49
500 | 24B5A30055 | 240130055 | 2024-01-30 | 21:08 | 21:18 | 8 | 6 | 1 | 259.7 | 33 | 75 | 0.1 | 1 | 0.38 | 0.37 | 0.11 | 4.83 | 0.6 | 0.3 | 0.3 | 0.52 | 2.7 | 1 | 0.98 | 1.9 |  |  |  | 113.81 | 113.84 | 113.85 | 113.91 | 113.93 | 113.97 | 114 | 114.01 | 114.04 | 114.04 | 0.1 | 0.1 | 0.3 | 0.2 | 7.8
500 | 24B5A30056 | 240130056 | 2024-01-30 | 21:18 | 21:27 | 8 | 6 | 1 | 259.7 | 33 | 75 | 0.1 | 1 | 0.38 | 0.37 | 0.11 | 4.83 | 0.6 | 0.3 | 0.3 | 0.52 | 2.7 | 1 | 0.98 | 1.9 |  |  |  | 117.8 | 117.82 | 117.84 | 117.89 | 117.91 | 117.96 | 117.98 | 118 | 118.03 | 118.03 | 0.1 | 0.1 | 0.3 | 0.2 | 7.8
500 | 24B5A30057 | 240130057 | 2024-01-30 | 21:27 | 21:37 | 8 | 6 | 1 | 265.5 | 33 | 121 | 0.1 | 1 | 0.38 | 0.37 | 0.11 | 4.83 | 0.6 | 0.3 | 0.3 | 0.52 | 2.7 | 1 | 0.98 | 1.9 |  |  |  | 121.79 | 121.82 | 121.83 | 121.89 | 121.91 | 121.95 | 121.98 | 121.99 | 122.02 | 122.02 | 0.1 | 0.1 | 0.3 | 0.2 | 7.8
500 | 24B5A30058 | 240130058 | 2024-01-30 | 21:37 | 21:46 | 8 | 6 | 1 | 265.5 | 33 | 121 | 0.1 | 1 | 0.38 | 0.37 | 0.11 | 4.83 | 0.6 | 0.3 | 0.3 | 0.52 | 2.7 | 1 | 0.98 | 1.9 |  |  |  | 125.79 | 125.82 | 125.83 | 125.89 | 125.91 | 125.95 | 125.98 | 125.99 | 126.02 | 126.02 | 0.1 | 0.1 | 0.3 | 0.2 | 7.8
500 | 24B5A30059 | 240130059 | 2024-01-30 | 21:46 | 21:57 | 8 | 6 | 1 | 247.4 | 33 | 79 | 0.1 | 1 | 0.38 | 0.37 | 0.11 | 4.83 | 0.6 | 0.3 | 0.3 | 0.52 | 2.7 | 1 | 0.98 | 1.9 |  |  |  | 129.78 | 129.81 | 129.82 | 129.88 | 129.9 | 129.94 | 129.97 | 129.98 | 130.01 | 130.01 | 0.1 | 0.1 | 0.3 | 0.2 | 7.8
500 | 24B5A30060 | 240130060 | 2024-01-30 | 21:57 | 22:06 | 8 | 6 | 1 | 247.4 | 33 | 79 | 0.1 | 1 | 0.38 | 0.37 | 0.11 | 4.83 | 0.6 | 0.3 | 0.3 | 0.52 | 2.7 | 1 | 0.98 | 1.9 |  |  |  | 133.78 | 133.8 | 133.82 | 133.87 | 133.89 | 133.93 | 133.96 | 133.98 | 134 | 134 | 0.1 | 0.1 | 0.3 | 0.2 | 7.8
500 | 24B5A30061 | 240130061 | 2024-01-30 | 22:06 | 22:15 | 8 | 6 | 1 | 226 | 33 | 95 | 0.1 | 1 | 0.34 | 0.3 | 0.1 | 3.48 | 0.6 | 0.22 | 0.3 | 0.54 | 2.77 | 1 | 0.7 | 1.49 |  |  |  | 137.77 | 137.8 | 137.81 | 137.86 | 137.89 | 137.93 | 137.95 | 137.97 | 138 | 138 | 0.1 | 0.1 | 0.3 | 0.2 | 6.97
500 | 24B5A30062 | 240130062 | 2024-01-30 | 22:15 | 22:25 | 8 | 6 | 1 | 226 | 33 | 95 | 0.1 | 1 | 0.34 | 0.3 | 0.1 | 3.48 | 0.6 | 0.22 | 0.3 | 0.54 | 2.77 | 1 | 0.7 | 1.49 |  |  |  | 141.76 | 141.79 | 141.8 | 141.86 | 141.88 | 141.92 | 141.95 | 141.96 | 141.99 | 141.99 | 0.1 | 0.1 | 0.3 | 0.2 | 6.97
500 | 24B5A30063 | 240130063 | 2024-01-30 | 22:25 | 22:34 | 8 | 6 | 1 | 248.2 | 33 | 94 | 0.1 | 1 | 0.34 | 0.3 | 0.1 | 3.48 | 0.6 | 0.22 | 0.3 | 0.54 | 2.77 | 1 | 0.7 | 1.49 |  |  |  | 145.75 | 145.78 | 145.79 | 145.85 | 145.87 | 145.91 | 145.94 | 145.95 | 145.98 | 145.98 | 0.1 | 0.1 | 0.3 | 0.2 | 6.97
500 | 24B5A30064 | 240130064 | 2024-01-30 | 22:34 | 22:44 | 8 | 6 | 1 | 248.2 | 33 | 94 | 0.1 | 1 | 0.34 | 0.3 | 0.1 | 3.48 | 0.6 | 0.22 | 0.3 | 0.54 | 2.77 | 1 | 0.7 | 1.49 |  |  |  | 149.74 | 149.77 | 149.79 | 149.84 | 149.86 | 149.9 | 149.93 | 149.94 | 149.97 | 149.97 | 0.1 | 0.1 | 0.3 | 0.2 | 6.97
500 | 24B5A30065 | 240130065 | 2024-01-30 | 22:44 | 22:54 | 8 | 6 | 1 | 239.3 | 33 | 71 | 0.1 | 1 | 0.34 | 0.3 | 0.1 | 3.48 | 0.6 | 0.22 | 0.3 | 0.54 | 2.77 | 1 | 0.7 | 1.49 |  |  |  | 153.74 | 153.76 | 153.78 | 153.83 | 153.85 | 153.9 | 153.92 | 153.94 | 153.96 | 153.96 | 0.1 | 0.1 | 0.3 | 0.2 | 6.97
500 | 24B5A30066 | 240130066 | 2024-01-30 | 22:54 | 23:03 | 8 | 6 | 1 | 239.3 | 33 | 71 | 0.1 | 1 | 0.34 | 0.3 | 0.1 | 3.48 | 0.6 | 0.22 | 0.3 | 0.54 | 2.77 | 1 | 0.7 | 1.49 |  |  |  | 157.73 | 157.76 | 157.78 | 157.83 | 157.85 | 157.89 | 157.92 | 157.94 | 157.96 | 157.96 | 0.1 | 0.1 | 0.3 | 0.2 | 6.97
500 | 24B5A30067 | 240130067 | 2024-01-30 | 23:03 | 23:13 | 8 | 6 | 1 | 274.6 | 33 | 123 | 0.1 | 1 | 0.31 | 0.3 | 0.1 | 6.54 | 0.6 | 0.4 | 0.3 | 0.48 | 2.85 | 1 | 0.62 | 1.52 |  |  |  | 161.73 | 161.75 | 161.77 | 161.82 | 161.84 | 161.89 | 161.91 | 161.93 | 161.96 | 161.96 | 0.1 | 0.1 | 0.3 | 0.2 | 7.21
500 | 24B5A30068 | 240130068 | 2024-01-30 | 23:13 | 23:22 | 8 | 6 | 1 | 274.6 | 33 | 123 | 0.1 | 1 | 0.31 | 0.3 | 0.1 | 6.54 | 0.6 | 0.4 | 0.3 | 0.48 | 2.85 | 1 | 0.62 | 1.52 |  |  |  | 165.71 | 165.74 | 165.75 | 165.81 | 165.83 | 165.87 | 165.9 | 165.91 | 165.94 | 165.94 | 0.1 | 0.1 | 0.3 | 0.2 | 7.21
500 | 24B5A30069 | 240130069 | 2024-01-30 | 23:22 | 23:32 | 8 | 6 | 1 | 263.3 | 33 | 94 | 0.1 | 1 | 0.31 | 0.3 | 0.1 | 6.54 | 0.6 | 0.4 | 0.3 | 0.48 | 2.85 | 1 | 0.62 | 1.52 |  |  |  | 169.7 | 169.72 | 169.74 | 169.79 | 169.82 | 169.86 | 169.88 | 169.9 | 169.93 | 169.93 | 0.1 | 0.1 | 0.3 | 0.2 | 7.21
500 | 24B5A30070 | 240130070 | 2024-01-30 | 23:32 | 23:41 | 8 | 6 | 1 | 263.3 | 33 | 94 | 0.1 | 1 | 0.31 | 0.3 | 0.1 | 6.54 | 0.6 | 0.4 | 0.3 | 0.48 | 2.85 | 1 | 0.62 | 1.52 |  |  | 1 | 173.69 | 173.72 | 173.73 | 173.79 | 173.81 | 173.85 | 173.88 | 173.89 | 173.92 | 173.92 | 0.1 | 0.1 | 0.3 | 0.2 | 7.21
500 | 24B5A30071 | 240130071 | 2024-01-30 | 23:41 | 23:51 | 8 | 6 | 1 | 273.6 | 33 | 66 | 0.1 | 1 | 0.31 | 0.3 | 0.1 | 6.54 | 0.6 | 0.4 | 0.3 | 0.48 | 2.85 | 1 | 0.62 | 1.52 |  |  |  | 177.67 | 177.7 | 177.72 | 177.77 | 177.79 | 177.83 | 177.86 | 177.88 | 177.9 | 177.9 | 0.1 | 0.1 | 0.3 | 0.2 | 7.21
500 | 24B5A30072 | 240130072 | 2024-01-30 | 23:51 | 0:01 | 8 | 6 | 1 | 273.6 | 33 | 66 | 0.1 | 1 | 0.31 | 0.3 | 0.1 | 6.54 | 0.6 | 0.4 | 0.3 | 0.48 | 2.85 | 1 | 0.62 | 1.52 |  |  |  | 181.66 | 181.69 | 181.7 | 181.76 | 181.78 | 181.82 | 181.85 | 181.86 | 181.89 | 181.89 | 0.1 | 0.1 | 0.3 | 0.2 | 7.21
500 | 24B5A31001 | 240131001 | 2024-01-31 | 0:01 | 0:10 | 8 | 6 | 1 | 230 | 33 | 77 | 0.3 | 1.5 | 0.4 | 0.71 | 0.05 | 4.8 | 5.17 | 0.4 | 0.3 | 0.71 | 5.51 | 0.9 | 4.67 | 3.39 |  |  |  | 185.65 | 185.68 | 185.69 | 185.75 | 185.77 | 185.81 | 185.84 | 185.85 | 185.88 | 185.88 | 0.3 | 0.4 | 0.6 | 0.2 | 5.8
500 | 24B5A31002 | 240131002 | 2024-01-31 | 0:10 | 0:20 | 8 | 6 | 1 | 230 | 33 | 77 | 0.3 | 1.5 | 0.4 | 0.86 | 0.05 | 42.09 | 4.78 | 0.4 | 0.3 | 0.27 | 4.94 | 0.9 | 4.92 | 3.37 |  |  |  | 189.64 | 189.67 | 189.69 | 189.74 | 189.76 | 189.8 | 189.83 | 189.84 | 189.87 | 189.87 | 0.3 | 0.4 | 0.6 | 0.2 | 4.29
500 | 24B5A31003 | 240131003 | 2024-01-31 | 0:20 | 0:29 | 8 | 6 | 1 | 232.6 | 33 | 118 | 0.3 | 1.5 | 0.4 | 0.86 | 0.05 | 7.66 | 5.48 | 0.4 | 0.3 | 0.52 | 4.07 | 0.9 | 5.17 | 5.29 |  |  |  | 193.64 | 193.67 | 193.68 | 193.74 | 193.76 | 193.8 | 193.83 | 193.84 | 193.87 | 193.87 | 0.3 | 0.66 | 0.6 | 0.2 | 5.29
500 | 24B5A31004 | 240131004 | 2024-01-31 | 0:29 | 0:39 | 8 | 6 | 1 | 232.6 | 33 | 118 | 0.3 | 1.5 | 0.4 | 0.74 | 0.05 | 4.37 | 4.13 | 0.4 | 0.3 | 0.26 | 4.98 | 0.9 | 7.44 | 1.15 |  |  |  | 197.63 | 197.66 | 197.68 | 197.73 | 197.75 | 197.79 | 197.82 | 197.84 | 197.86 | 197.86 | 0.3 | 0.4 | 0.6 | 0.2 | 4.95
500 | 24B5A31005 | 240131005 | 2024-01-31 | 0:39 | 0:49 | 8 | 6 | 1 | 260.9 | 33 | 78 | 0.3 | 1.5 | 0.4 | 0.64 | 0.13 | 6.12 | 5.56 | 0.4 | 0.3 | 0.29 | 4.92 | 0.9 | 5.53 | 1.2 |  |  |  | 201.63 | 201.65 | 201.67 | 201.72 | 201.74 | 201.79 | 201.81 | 201.83 | 201.86 | 201.86 | 0.3 | 0.4 | 0.6 | 0.2 | 4.57
500 | 24B5A31006 | 240131006 | 2024-01-31 | 0:49 | 0:58 | 8 | 6 | 1 | 260.9 | 33 | 78 | 0.3 | 1.5 | 0.4 | 0.7 | 0.05 | 8.6 | 4.55 | 0.4 | 0.3 | 0.31 | 5.81 | 0.9 | 7.45 | 1.27 |  |  |  | 205.62 | 205.65 | 205.66 | 205.72 | 205.74 | 205.78 | 205.81 | 205.82 | 205.85 | 205.85 | 0.3 | 0.4 | 0.6 | 0.2 | 5.24
500 | 24B5A31007 | 240131007 | 2024-01-31 | 0:58 | 1:08 | 8 | 6 | 1 | 244 | 33 | 118 | 0.3 | 1.5 | 0.4 | 0.63 | 0.1 | 11.05 | 4.27 | 0.45 | 0.3 | 0.28 | 5.7 | 0.9 | 15.92 | 1.7 |  |  |  | 209.6 | 209.63 | 209.65 | 209.7 | 209.72 | 209.76 | 209.79 | 209.81 | 209.83 | 209.83 | 0.3 | 0.4 | 0.6 | 0.2 | 5.31
500 | 24B5A31008 | 240131008 | 2024-01-31 | 1:08 | 1:17 | 8 | 6 | 1 | 260.9 | 33 | 118 | 0.3 | 1.5 | 0.4 | 0.66 | 0.12 | 7.66 | 2.99 | 0.4 | 0.3 | 0.46 | 3.61 | 0.9 | 48.8 | 1.47 |  |  |  | 213.6 | 213.62 | 213.64 | 213.69 | 213.71 | 213.76 | 213.78 | 213.8 | 213.83 | 213.83 | 0.3 | 0.4 | 0.6 | 0.2 | 5.1
500 | 24B5A31009 | 240131009 | 2024-01-31 | 1:17 | 1:27 | 8 | 6 | 1 | 232.3 | 33 | 85 | 0.3 | 1.5 | 0.4 | 0.66 | 0.14 | 5.52 | 3.26 | 0.4 | 0.3 | 0.33 | 5.7 | 0.9 | 1.08 | 0.92 |  |  |  | 217.59 | 217.62 | 217.63 | 217.69 | 217.71 | 217.75 | 217.78 | 217.79 | 217.82 | 217.82 | 0.3 | 0.4 | 0.6 | 0.2 | 5.12
500 | 24B5A31010 | 240131010 | 2024-01-31 | 1:27 | 1:36 | 8 | 6 | 1 | 232.3 | 33 | 85 | 0.3 | 1.5 | 0.4 | 0.61 | 0.39 | 13.94 | 5.55 | 0.74 | 0.3 | 0.37 | 5.43 | 0.9 | 27.03 | 7.3 |  |  |  | 221.57 | 221.6 | 221.61 | 221.67 | 221.69 | 221.73 | 221.76 | 221.77 | 221.8 | 221.8 | 0.3 | 0.4 | 0.6 | 0.2 | 6.73
500 | 24B5A31011 | 240131011 | 2024-01-31 | 1:36 | 1:46 | 8 | 6 | 1 | 228 | 33 | 99 | 0.3 | 1.5 | 0.4 | 0.66 | 0.2 | 4.42 | 2.76 | 0.4 | 0.3 | 0.25 | 4.11 | 0.9 | 0.5 | 0.85 |  |  |  | 225.57 | 225.59 | 225.61 | 225.66 | 225.68 | 225.72 | 225.75 | 225.77 | 225.79 | 225.79 | 0.3 | 0.4 | 0.6 | 0.2 | 6.21
500 | 24B5A31012 | 240131012 | 2024-01-31 | 1:46 | 1:56 | 8 | 6 | 1 | 228 | 33 | 99 | 0.3 | 1.5 | 0.4 | 0.67 | 0.13 | 3.51 | 2.67 | 0.4 | 0.3 | 0.23 | 3.72 | 0.9 | 0.5 | 0.81 |  |  |  | 229.56 | 229.59 | 229.61 | 229.66 | 229.68 | 229.72 | 229.75 | 229.77 | 229.79 | 229.79 | 0.3 | 0.4 | 0.6 | 0.2 | 6.22
500 | 24B5A31013 | 240131013 | 2024-01-31 | 1:56 | 2:05 | 8 | 6 | 1 | 230.8 | 33 | 55 | 0.3 | 1.5 | 0.4 | 0.77 | 0.07 | 15.72 | 7.12 | 0.43 | 0.3 | 0.38 | 5.55 | 0.9 | 1.42 | 5.39 |  |  |  | 233.56 | 233.58 | 233.6 | 233.65 | 233.67 | 233.72 | 233.74 | 233.76 | 233.79 | 233.79 | 0.3 | 0.4 | 0.6 | 0.2 | 5.59
500 | 24B5A31014 | 240131014 | 2024-01-31 | 2:05 | 2:15 | 8 | 6 | 1 | 230.8 | 33 | 55 | 0.3 | 1.5 | 0.4 | 0.65 | 0.05 | 4.69 | 0.9 | 0.42 | 0.3 | 0.31 | 11.23 | 0.9 | 0.5 | 1.26 |  |  |  | 237.55 | 237.58 | 237.59 | 237.65 | 237.67 | 237.71 | 237.74 | 237.75 | 237.78 | 237.78 | 0.3 | 0.4 | 0.6 | 0.2 | 6.22
500 | 24B5A31015 | 240131015 | 2024-01-31 | 2:15 | 2:24 | 8 | 6 | 1 | 241.7 | 33 | 81 | 0.3 | 1.5 | 0.4 | 0.67 | 0.05 | 3.41 | 1.3 | 0.41 | 0.3 | 0.33 | 10.16 | 0.9 | 0.5 | 1.28 |  |  |  | 241.54 | 241.57 | 241.58 | 241.64 | 241.66 | 241.7 | 241.73 | 241.74 | 241.77 | 241.77 | 0.3 | 0.4 | 0.6 | 0.2 | 6.25
500 | 24B5A31016 | 240131016 | 2024-01-31 | 2:24 | 2:34 | 8 | 6 | 1 | 241.7 | 33 | 81 | 0.3 | 1.5 | 0.4 | 0.77 | 0.05 | 6.01 | 1.81 | 0.44 | 0.3 | 0.31 | 7.46 | 0.9 | 6.31 | 2 |  |  |  | 245.54 | 245.57 | 245.58 | 245.64 | 245.66 | 245.7 | 245.73 | 245.74 | 245.77 | 245.77 | 0.3 | 0.48 | 0.68 | 0.2 | 6.44
500 | 24B5A31017 | 240131017 | 2024-01-31 | 2:34 | 2:44 | 8 | 6 | 1 | 251.5 | 33 | 70 | 0.3 | 1.5 | 0.4 | 0.79 | 0.05 | 5.65 | 2.19 | 0.4 | 0.3 | 0.26 | 6.33 | 0.9 | 5.84 | 1.97 |  |  |  | 249.53 | 249.56 | 249.57 | 249.63 | 249.65 | 249.69 | 249.72 | 249.73 | 249.76 | 249.76 | 0.3 | 0.41 | 0.6 | 0.2 | 6.58
500 | 24B5A31018 | 240131018 | 2024-01-31 | 2:44 | 2:53 | 8 | 6 | 1 | 251.5 | 33 | 70 | 0.3 | 1.5 | 0.4 | 1.02 | 0.05 | 4.48 | 0.9 | 0.4 | 0.3 | 1.04 | 4.6 | 0.9 | 0.5 | 0.49 |  |  |  | 253.52 | 253.55 | 253.57 | 253.62 | 253.64 | 253.68 | 253.71 | 253.73 | 253.75 | 253.75 | 0.3 | 0.8 | 0.6 | 0.36 | 7
500 | 24B5A31019 | 240131019 | 2024-01-31 | 2:53 | 3:03 | 8 | 6 | 1 | 246.4 | 33 | 83 | 0.3 | 1.5 | 0.49 | 0.96 | 0.05 | 4.1 | 0.9 | 0.4 | 0.3 | 1.19 | 4.44 | 0.9 | 0.5 | 0.45 |  |  |  | 257.51 | 257.54 | 257.55 | 257.61 | 257.63 | 257.67 | 257.7 | 257.71 | 257.74 | 257.74 | 0.3 | 0.4 | 0.6 | 0.2 | 6.86
500 | 24B5A31020 | 240131020 | 2024-01-31 | 3:03 | 3:12 | 8 | 6 | 1 | 246.4 | 33 | 83 | 0.3 | 1.5 | 0.44 | 0.85 | 0.05 | 3.23 | 0.9 | 0.4 | 0.3 | 1 | 4.61 | 0.9 | 0.5 | 0.44 |  |  |  | 261.51 | 261.53 | 261.55 | 261.6 | 261.62 | 261.67 | 261.69 | 261.71 | 261.74 | 261.74 | 0.3 | 0.4 | 0.6 | 0.2 | 6.8
500 | 24B5A31021 | 240131021 | 2024-01-31 | 3:12 | 3:22 | 8 | 5 | 1 | 322.5 | 33 | 142 | 0.3 | 1.5 | 0.54 | 0.7 | 0.05 | 6.44 | 0.9 | 0.78 | 0.3 | 0.44 | 9.12 | 0.9 | 0.87 | 1.08 |  |  |  | 265.5 | 265.53 | 265.54 | 265.6 | 265.62 | 265.66 | 265.69 | 265.7 | 265.73 | 265.73 | 0.3 | 0.4 | 0.6 | 0.2 | 6.71
500 | 24B5A31022 | 240131022 | 2024-01-31 | 3:22 | 3:32 | 8 | 5 | 1 | 322.5 | 33 | 142 | 0.3 | 1.5 | 0.71 | 0.78 | 0.05 | 6.86 | 0.9 | 0.4 | 0.3 | 0.42 | 6.84 | 0.9 | 0.5 | 1.21 |  |  |  | 269.49 | 269.52 | 269.54 | 269.59 | 269.61 | 269.65 | 269.68 | 269.7 | 269.72 | 269.72 | 0.3 | 0.41 | 0.6 | 0.2 | 6.86
500 | 24B5A31023 | 240131023 | 2024-01-31 | 3:32 | 3:41 | 8 | 6 | 1 | 255.8 | 33 | 88 | 0.3 | 1.5 | 0.56 | 0.76 | 0.05 | 6.16 | 0.9 | 0.4 | 0.3 | 0.46 | 5.66 | 0.9 | 0.5 | 1.17 |  |  |  | 273.49 | 273.52 | 273.53 | 273.59 | 273.61 | 273.65 | 273.68 | 273.69 | 273.72 | 273.72 | 0.3 | 0.4 | 0.6 | 0.2 | 6.82
500 | 24B5A31024 | 240131024 | 2024-01-31 | 3:41 | 3:51 | 8 | 6 | 1 | 255.8 | 33 | 88 | 0.3 | 1.5 | 0.4 | 0.73 | 0.05 | 7.78 | 1.99 | 1.4 | 0.3 | 0.27 | 6.61 | 0.9 | 18.77 | 3.53 |  |  |  | 277.48 | 277.51 | 277.52 | 277.58 | 277.6 | 277.64 | 277.67 | 277.68 | 277.71 | 277.71 | 0.3 | 0.4 | 0.6 | 0.2 | 5.61
500 | 24B5A31025 | 240131025 | 2024-01-31 | 3:51 | 4:00 | 8 | 6 | 1 | 232.5 | 33 | 55 | 0.3 | 1.5 | 0.4 | 0.79 | 0.05 | 7.16 | 0.95 | 0.48 | 0.3 | 0.5 | 3.27 | 0.9 | 8.83 | 3.13 |  |  |  | 281.47 | 281.5 | 281.51 | 281.57 | 281.59 | 281.63 | 281.66 | 281.67 | 281.7 | 281.7 | 0.3 | 0.4 | 0.6 | 0.45 | 5.15
500 | 24B5A31026 | 240131026 | 2024-01-31 | 4:00 | 4:10 | 8 | 6 | 1 | 232.5 | 33 | 55 | 0.3 | 1.5 | 0.4 | 0.86 | 0.05 | 4.63 | 0.9 | 0.4 | 0.3 | 0.58 | 4.66 | 0.9 | 0.5 | 0.71 |  |  |  | 285.46 | 285.49 | 285.5 | 285.56 | 285.58 | 285.62 | 285.65 | 285.66 | 285.69 | 285.69 | 0.3 | 0.41 | 0.6 | 0.2 | 6.27
500 | 24B5A31027 | 240131027 | 2024-01-31 | 4:10 | 4:19 | 8 | 6 | 1 | 238.2 | 33 | 72 | 0.3 | 1.5 | 0.4 | 0.76 | 0.05 | 6.92 | 0.9 | 0.85 | 0.3 | 0.51 | 4.26 | 0.9 | 10.23 | 3 |  |  |  | 289.45 | 289.48 | 289.49 | 289.55 | 289.57 | 289.61 | 289.64 | 289.65 | 289.68 | 289.68 | 0.3 | 0.4 | 0.6 | 0.2 | 5.14
500 | 24B5A31028 | 240131028 | 2024-01-31 | 4:19 | 4:29 | 8 | 6 | 1 | 238.2 | 33 | 72 | 0.3 | 1.5 | 0.4 | 0.71 | 0.05 | 6.45 | 0.97 | 1.01 | 0.3 | 0.41 | 4.12 | 0.9 | 9.58 | 2.99 |  |  |  | 293.43 | 293.46 | 293.47 | 293.53 | 293.55 | 293.59 | 293.62 | 293.63 | 293.66 | 293.66 | 0.3 | 0.4 | 0.6 | 0.2 | 5.11
500 | 24B5A31029 | 240131029 | 2024-01-31 | 4:29 | 4:38 | 8 | 6 | 1 | 229.3 | 33 | 75 | 0.3 | 1.5 | 0.4 | 0.92 | 0.05 | 7.62 | 0.9 | 0.4 | 0.3 | 0.4 | 4.35 | 0.9 | 0.5 | 0.82 |  |  |  | 297.42 | 297.45 | 297.47 | 297.52 | 297.54 | 297.58 | 297.61 | 297.63 | 297.65 | 297.65 | 0.3 | 0.4 | 0.6 | 0.29 | 5.5
500 | 24B5A31030 | 240131030 | 2024-01-31 | 4:38 | 4:48 | 8 | 6 | 1 | 229.3 | 33 | 75 | 0.3 | 1.5 | 0.4 | 0.92 | 0.05 | 7.62 | 0.9 | 0.4 | 0.3 | 0.4 | 4.35 | 0.9 | 0.5 | 0.82 |  |  |  | 301.55 | 301.58 | 301.59 | 301.65 | 301.67 | 301.71 | 301.74 | 301.75 | 301.78 | 301.78 | 0.3 | 0.4 | 0.6 | 0.29 | 5.5
500 | 24B5A31031 | 240131031 | 2024-01-31 | 4:48 | 4:58 | 8 | 6 | 1 | 246 | 33 | 95 | 0.1 | 1 | 0.37 | 0.3 | 0.1 | 2.14 | 0.6 | 0.2 | 0.3 | 0.5 | 2.77 | 1 | 0.62 | 1.73 |  |  |  | 305.58 | 305.61 | 305.62 | 305.68 | 305.7 | 305.74 | 305.77 | 305.78 | 305.81 | 305.81 | 0.1 | 0.1 | 0.3 | 0.2 | 6.73
500 | 24B5A31032 | 240131032 | 2024-01-31 | 4:58 | 5:08 | 8 | 6 | 1 | 246 | 33 | 95 | 0.1 | 1 | 0.37 | 0.3 | 0.1 | 2.14 | 0.6 | 0.2 | 0.3 | 0.5 | 2.77 | 1 | 0.62 | 1.73 |  |  |  | 309.71 | 309.74 | 309.75 | 309.81 | 309.83 | 309.87 | 309.9 | 309.91 | 309.94 | 309.94 | 0.1 | 0.1 | 0.3 | 0.2 | 6.73
500 | 24B5A31033 | 240131033 | 2024-01-31 | 5:08 | 5:17 | 8 | 6 | 1 | 261.4 | 33 | 84 | 0.1 | 1 | 0.37 | 0.3 | 0.1 | 2.14 | 0.6 | 0.2 | 0.3 | 0.5 | 2.77 | 1 | 0.62 | 1.73 |  |  |  | 313.73 | 313.76 | 313.77 | 313.83 | 313.85 | 313.89 | 313.92 | 313.93 | 313.96 | 313.96 | 0.1 | 0.1 | 0.3 | 0.2 | 6.73
500 | 24B5A31034 | 240131034 | 2024-01-31 | 5:17 | 5:27 | 8 | 6 | 1 | 261.4 | 33 | 84 | 0.1 | 1 | 0.37 | 0.3 | 0.1 | 2.14 | 0.6 | 0.2 | 0.3 | 0.5 | 2.77 | 1 | 0.62 | 1.73 |  |  | 1 | 317.86 | 317.89 | 317.9 | 317.96 | 317.98 | 318.02 | 318.05 | 318.06 | 318.09 | 318.09 | 0.1 | 0.1 | 0.3 | 0.2 | 6.73
500 | 24B5A31035 | 240131035 | 2024-01-31 | 5:27 | 5:37 | 8 | 6 | 1 | 265.6 | 33 | 96 | 0.1 | 1 | 0.37 | 0.3 | 0.1 | 2.14 | 0.6 | 0.2 | 0.3 | 0.5 | 2.77 | 1 | 0.62 | 1.73 |  |  |  | 321.87 | 321.89 | 321.91 | 321.96 | 321.99 | 322.03 | 322.05 | 322.07 | 322.1 | 322.1 | 0.1 | 0.1 | 0.3 | 0.2 | 6.73
500 | 24B5A31036 | 240131036 | 2024-01-31 | 5:37 | 5:46 | 8 | 6 | 1 | 265.6 | 33 | 96 | 0.1 | 1 | 0.37 | 0.3 | 0.1 | 2.14 | 0.6 | 0.2 | 0.3 | 0.5 | 2.77 | 1 | 0.62 | 1.73 |  |  | 1 | 325.84 | 325.87 | 325.88 | 325.94 | 325.96 | 326 | 326.03 | 326.04 | 326.07 | 326.07 | 0.1 | 0.1 | 0.3 | 0.2 | 6.73
500 | 24B5A31037 | 240131037 | 2024-01-31 | 5:46 | 5:56 | 8 | 6 | 1 | 276.7 | 33 | 77 | 0.1 | 1 | 0.32 | 0.3 | 0.1 | 1.77 | 0.6 | 0.24 | 0.3 | 0.62 | 2.66 | 1 | 0.84 | 1.46 |  |  |  | 329.96 | 329.99 | 330 | 330.06 | 330.08 | 330.12 | 330.15 | 330.16 | 330.19 | 330.19 | 0.1 | 0.1 | 0.3 | 0.2 | 6.72
500 | 24B5A31038 | 240131038 | 2024-01-31 | 5:56 | 6:06 | 8 | 6 | 1 | 276.7 | 33 | 77 | 0.1 | 1 | 0.32 | 0.3 | 0.1 | 1.77 | 0.6 | 0.24 | 0.3 | 0.62 | 2.66 | 1 | 0.84 | 1.46 |  |  |  | 334.1 | 334.13 | 334.14 | 334.2 | 334.22 | 334.26 | 334.29 | 334.3 | 334.33 | 334.33 | 0.1 | 0.1 | 0.3 | 0.2 | 6.72
500 | 24B5A31039 | 240131039 | 2024-01-31 | 6:06 | 6:16 | 8 | 6 | 1 | 272.2 | 33 | 99 | 0.1 | 1 | 0.32 | 0.3 | 0.1 | 1.77 | 0.6 | 0.24 | 0.3 | 0.62 | 2.66 | 1 | 0.84 | 1.46 |  |  |  | 338.11 | 338.13 | 338.15 | 338.2 | 338.23 | 338.27 | 338.29 | 338.31 | 338.34 | 338.34 | 0.1 | 0.1 | 0.3 | 0.2 | 6.72
500 | 24B5A31040 | 240131040 | 2024-01-31 | 6:16 | 6:26 | 8 | 6 | 1 | 272.2 | 33 | 99 | 0.1 | 1 | 0.32 | 0.3 | 0.1 | 1.77 | 0.6 | 0.24 | 0.3 | 0.62 | 2.66 | 1 | 0.84 | 1.46 |  |  |  | 342.23 | 342.25 | 342.27 | 342.32 | 342.34 | 342.39 | 342.41 | 342.43 | 342.46 | 342.46 | 0.1 | 0.1 | 0.3 | 0.2 | 6.72
500 | 24B5A31041 | 240131041 | 2024-01-31 | 6:26 | 6:35 | 8 | 6 | 1 | 265.6 | 33 | 75 | 0.1 | 1 | 0.32 | 0.3 | 0.1 | 1.77 | 0.6 | 0.24 | 0.3 | 0.62 | 2.66 | 1 | 0.84 | 1.46 |  |  |  | 346.23 | 346.26 | 346.28 | 346.33 | 346.35 | 346.39 | 346.42 | 346.44 | 346.46 | 346.46 | 0.1 | 0.1 | 0.3 | 0.2 | 6.72
500 | 24B5A31042 | 240131042 | 2024-01-31 | 6:35 | 6:45 | 8 | 6 | 1 | 265.6 | 33 | 75 | 0.1 | 1 | 0.32 | 0.3 | 0.1 | 1.77 | 0.6 | 0.24 | 0.3 | 0.62 | 2.66 | 1 | 0.84 | 1.46 |  |  |  | 350.21 | 350.23 | 350.25 | 350.3 | 350.33 | 350.37 | 350.39 | 350.41 | 350.44 | 350.44 | 0.1 | 0.1 | 0.3 | 0.2 | 6.72
500 | 24B5A31043 | 240131043 | 2024-01-31 | 6:45 | 6:54 | 8 | 6 | 1 | 251 | 33 | 111 | 0.1 | 1 | 0.4 | 0.3 | 0.26 | 1.39 | 0.6 | 0.57 | 0.3 | 0.41 | 2.73 | 1 | 0.6 | 1.9 |  |  |  | 354.18 | 354.21 | 354.22 | 354.28 | 354.3 | 354.34 | 354.37 | 354.38 | 354.41 | 354.41 | 0.1 | 0.12 | 0.46 | 0.2 | 7.25
500 | 24B5A31044 | 240131044 | 2024-01-31 | 6:54 | 7:04 | 8 | 6 | 1 | 251 | 33 | 111 | 0.1 | 1 | 0.4 | 0.3 | 0.26 | 1.39 | 0.6 | 0.57 | 0.3 | 0.41 | 2.73 | 1 | 0.6 | 1.9 |  |  |  | 358.17 | 358.19 | 358.21 | 358.26 | 358.29 | 358.33 | 358.35 | 358.37 | 358.4 | 358.4 | 0.1 | 0.12 | 0.46 | 0.2 | 7.25
500 | 24B5A31045 | 240131045 | 2024-01-31 | 7:04 | 7:13 | 8 | 6 | 1 | 273.3 | 33 | 64 | 0.1 | 1 | 0.4 | 0.3 | 0.26 | 1.39 | 0.6 | 0.57 | 0.3 | 0.41 | 2.73 | 1 | 0.6 | 1.9 |  |  |  | 362.15 | 362.17 | 362.19 | 362.24 | 362.26 | 362.31 | 362.33 | 362.35 | 362.38 | 362.38 | 0.1 | 0.12 | 0.46 | 0.2 | 7.25
500 | 24B5A31046 | 240131046 | 2024-01-31 | 7:13 | 7:23 | 8 | 6 | 1 | 273.3 | 33 | 64 | 0.1 | 1 | 0.4 | 0.3 | 0.26 | 1.39 | 0.6 | 0.57 | 0.3 | 0.41 | 2.73 | 1 | 0.6 | 1.9 |  |  |  | 366.13 | 366.16 | 366.18 | 366.23 | 366.25 | 366.29 | 366.32 | 366.34 | 366.36 | 366.36 | 0.1 | 0.12 | 0.46 | 0.2 | 7.25
500 | 24B5A31047 | 240131047 | 2024-01-31 | 7:23 | 7:33 | 8 | 6 | 1 | 273 | 33 | 132 | 0.1 | 1 | 0.4 | 0.3 | 0.26 | 1.39 | 0.6 | 0.57 | 0.3 | 0.41 | 2.73 | 1 | 0.6 | 1.9 |  |  |  | 370.25 | 370.28 | 370.29 | 370.35 | 370.37 | 370.41 | 370.44 | 370.45 | 370.48 | 370.48 | 0.1 | 0.12 | 0.46 | 0.2 | 7.25
500 | 24B5A31048 | 240131048 | 2024-01-31 | 7:33 | 7:42 | 8 | 6 | 1 | 273 | 33 | 132 | 0.1 | 1 | 0.4 | 0.3 | 0.26 | 1.39 | 0.6 | 0.57 | 0.3 | 0.41 | 2.73 | 1 | 0.6 | 1.9 |  |  |  | 374.26 | 374.29 | 374.3 | 374.36 | 374.38 | 374.42 | 374.45 | 374.46 | 374.49 | 374.49 | 0.1 | 0.12 | 0.46 | 0.2 | 7.25
500 | 24B5A31049 | 240131049 | 2024-01-31 | 7:42 | 7:52 | 8 | 6 | 1 | 268 | 33 | 148 | 0.1 | 1 | 0.42 | 0.3 | 0.1 | 1.13 | 0.6 | 0.24 | 0.3 | 0.65 | 2.68 | 1 | 0.61 | 1.72 |  |  |  | 378.24 | 378.27 | 378.28 | 378.34 | 378.36 | 378.4 | 378.43 | 378.44 | 378.47 | 378.47 | 0.1 | 0.1 | 0.3 | 0.2 | 6.67
500 | 24B5A31050 | 240131050 | 2024-01-31 | 7:52 | 8:01 | 8 | 6 | 1 | 267.7 | 33 | 148 | 0.1 | 1 | 0.42 | 0.3 | 0.1 | 1.13 | 0.6 | 0.24 | 0.3 | 0.65 | 2.68 | 1 | 0.61 | 1.72 |  |  |  | 382.21 | 382.24 | 382.26 | 382.31 | 382.33 | 382.37 | 382.4 | 382.42 | 382.44 | 382.44 | 0.1 | 0.1 | 0.3 | 0.2 | 6.67
500 | 24B5A31051 | 240131051 | 2024-01-31 | 8:01 | 8:11 | 8 | 6 | 1 | 259.6 | 33 | 106 | 0.1 | 1 | 0.42 | 0.3 | 0.1 | 1.13 | 0.6 | 0.24 | 0.3 | 0.65 | 2.68 | 1 | 0.61 | 1.72 |  |  |  | 386.19 | 386.22 | 386.24 | 386.29 | 386.31 | 386.35 | 386.38 | 386.4 | 386.42 | 386.42 | 0.1 | 0.1 | 0.3 | 0.2 | 6.67
500 | 24B5A31052 | 240131052 | 2024-01-31 | 8:11 | 8:20 | 8 | 6 | 1 | 260 | 33 | 106 | 0.1 | 1 | 0.42 | 0.3 | 0.1 | 1.13 | 0.6 | 0.24 | 0.3 | 0.65 | 2.68 | 1 | 0.61 | 1.72 |  |  |  | 390.17 | 390.19 | 390.21 | 390.26 | 390.28 | 390.33 | 390.35 | 390.37 | 390.4 | 390.4 | 0.1 | 0.1 | 0.3 | 0.2 | 6.67
500 | 24B5A31053 | 240131053 | 2024-01-31 | 8:20 | 8:30 | 8 | 6 | 1 | 269 | 33 | 81 | 0.1 | 1 | 0.42 | 0.3 | 0.1 | 1.13 | 0.6 | 0.24 | 0.3 | 0.65 | 2.68 | 1 | 0.61 | 1.72 |  |  |  | 394.15 | 394.17 | 394.19 | 394.24 | 394.26 | 394.31 | 394.33 | 394.35 | 394.38 | 394.38 | 0.1 | 0.1 | 0.3 | 0.2 | 6.67
500 | 24B5A31054 | 240131054 | 2024-01-31 | 8:30 | 8:39 | 8 | 6 | 1 | 269 | 33 | 81 | 0.1 | 1 | 0.42 | 0.3 | 0.1 | 1.13 | 0.6 | 0.24 | 0.3 | 0.65 | 2.68 | 1 | 0.61 | 1.72 |  |  |  | 398.13 | 398.15 | 398.17 | 398.22 | 398.24 | 398.29 | 398.31 | 398.33 | 398.36 | 398.36 | 0.1 | 0.1 | 0.3 | 0.2 | 6.67
500 | 24B5A31055 | 240131055 | 2024-01-31 | 8:39 | 8:49 | 8 | 6 | 1 | 288 | 33 | 111 | 0.1 | 1 | 0.3 | 0.3 | 0.1 | 0.89 | 0.6 | 0.25 | 0.3 | 0.63 | 2.71 | 1 | 0.73 | 1.63 |  |  |  | 402.11 | 402.13 | 402.15 | 402.2 | 402.22 | 402.27 | 402.29 | 402.31 | 402.34 | 402.34 | 0.1 | 0.1 | 0.3 | 0.2 | 6.67
500 | 24B5A31056 | 240131056 | 2024-01-31 | 8:49 | 8:59 | 8 | 6 | 1 | 288 | 33 | 111 | 0.1 | 1 | 0.3 | 0.3 | 0.1 | 0.89 | 0.6 | 0.25 | 0.3 | 0.63 | 2.71 | 1 | 0.73 | 1.63 |  |  |  | 406.08 | 406.11 | 406.12 | 406.18 | 406.2 | 406.24 | 406.27 | 406.28 | 406.31 | 406.31 | 0.1 | 0.1 | 0.3 | 0.2 | 6.67
500 | 24B5A31057 | 240131057 | 2024-01-31 | 8:59 | 9:08 | 8 | 6 | 1 | 287.4 | 33 | 99 | 0.1 | 1 | 0.3 | 0.3 | 0.1 | 0.89 | 0.6 | 0.25 | 0.3 | 0.63 | 2.71 | 1 | 0.73 | 1.63 |  |  | 1 | 410.06 | 410.09 | 410.1 | 410.16 | 410.18 | 410.22 | 410.25 | 410.26 | 410.29 | 410.29 | 0.1 | 0.1 | 0.3 | 0.2 | 6.67
500 | 24B5A31058 | 240131058 | 2024-01-31 | 9:08 | 9:18 | 8 | 6 | 1 | 287.4 | 33 | 99 | 0.1 | 1 | 0.3 | 0.3 | 0.1 | 0.89 | 0.6 | 0.25 | 0.3 | 0.63 | 2.71 | 1 | 0.73 | 1.63 |  |  |  | 414.03 | 414.06 | 414.07 | 414.13 | 414.15 | 414.19 | 414.22 | 414.23 | 414.26 | 414.26 | 0.1 | 0.1 | 0.3 | 0.2 | 6.67
500 | 24B5A31059 | 240131059 | 2024-01-31 | 9:18 | 9:27 | 8 | 6 | 1 | 277 | 33 | 70 | 0.1 | 1 | 0.3 | 0.3 | 0.1 | 0.89 | 0.6 | 0.25 | 0.3 | 0.63 | 2.71 | 1 | 0.73 | 1.63 |  |  | 1 | 417.99 | 418.02 | 418.03 | 418.09 | 418.11 | 418.15 | 418.18 | 418.19 | 418.22 | 418.22 | 0.1 | 0.1 | 0.3 | 0.2 | 6.67
500 | 24B5A31060 | 240131060 | 2024-01-31 | 9:27 | 9:37 | 8 | 6 | 1 | 277 | 33 | 70 | 0.1 | 1 | 0.3 | 0.3 | 0.1 | 0.89 | 0.6 | 0.25 | 0.3 | 0.63 | 2.71 | 1 | 0.73 | 1.63 |  |  |  | 421.96 | 421.99 | 422.01 | 422.06 | 422.08 | 422.12 | 422.15 | 422.17 | 422.19 | 422.19 | 0.1 | 0.1 | 0.3 | 0.2 | 6.67
500 | 24B5A31061 | 240131061 | 2024-01-31 | 9:37 | 9:47 | 8 | 6 | 1 | 267.4 | 33 | 113 | 0.1 | 1 | 0.4 | 0.3 | 0.1 | 1.18 | 0.6 | 0.26 | 0.3 | 0.5 | 2.69 | 1 | 0.83 | 1.86 |  |  |  | 425.94 | 425.97 | 425.98 | 426.04 | 426.06 | 426.1 | 426.13 | 426.14 | 426.17 | 426.17 | 0.1 | 0.1 | 0.32 | 0.2 | 7.36
500 | 24B5A31062 | 240131062 | 2024-01-31 | 9:47 | 9:56 | 8 | 6 | 1 | 267.4 | 33 | 113 | 0.1 | 1 | 0.4 | 0.3 | 0.1 | 1.18 | 0.6 | 0.26 | 0.3 | 0.5 | 2.69 | 1 | 0.83 | 1.86 |  |  |  | 429.92 | 429.95 | 429.97 | 430.02 | 430.04 | 430.08 | 430.11 | 430.13 | 430.15 | 430.15 | 0.1 | 0.1 | 0.32 | 0.2 | 7.36
500 | 24B5A31063 | 240131063 | 2024-01-31 | 9:56 | 10:05 | 8 | 6 | 1 | 288.9 | 33 | 120 | 0.1 | 1 | 0.4 | 0.3 | 0.1 | 1.18 | 0.6 | 0.26 | 0.3 | 0.5 | 2.69 | 1 | 0.83 | 1.86 |  |  |  | 433.9 | 433.93 | 433.95 | 434 | 434.02 | 434.06 | 434.09 | 434.11 | 434.13 | 434.13 | 0.1 | 0.1 | 0.32 | 0.2 | 7.36
500 | 24B5A31064 | 240131064 | 2024-01-31 | 10:05 | 10:15 | 8 | 6 | 1 | 289 | 33 | 120 | 0.1 | 1 | 0.4 | 0.3 | 0.1 | 1.18 | 0.6 | 0.26 | 0.3 | 0.5 | 2.69 | 1 | 0.83 | 1.86 |  |  |  | 437.88 | 437.91 | 437.92 | 437.98 | 438 | 438.04 | 438.07 | 438.08 | 438.11 | 438.11 | 0.1 | 0.1 | 0.32 | 0.2 | 7.36
500 | 24B5A31065 | 240131065 | 2024-01-31 | 10:15 | 10:24 | 8 | 6 | 1 | 286 | 33 | 92 | 0.1 | 1 | 0.4 | 0.3 | 0.1 | 1.18 | 0.6 | 0.26 | 0.3 | 0.5 | 2.69 | 1 | 0.83 | 1.86 |  |  |  | 441.86 | 441.89 | 441.9 | 441.96 | 441.98 | 442.02 | 442.05 | 442.06 | 442.09 | 442.09 | 0.1 | 0.1 | 0.32 | 0.2 | 7.36
500 | 24B5A31066 | 240131066 | 2024-01-31 | 10:24 | 10:34 | 8 | 6 | 1 | 286 | 33 | 92 | 0.1 | 1 | 0.4 | 0.3 | 0.1 | 1.18 | 0.6 | 0.26 | 0.3 | 0.5 | 2.69 | 1 | 0.83 | 1.86 |  |  |  | 445.83 | 445.86 | 445.87 | 445.93 | 445.95 | 445.99 | 446.02 | 446.03 | 446.06 | 446.06 | 0.1 | 0.1 | 0.32 | 0.2 | 7.36
500 | 24B5A31067 | 240131067 | 2024-01-31 | 10:34 | 10:43 | 8 | 6 | 1 | 285.2 | 33 | 100 | 0.1 | 1 | 0.31 | 0.3 | 0.1 | 1.23 | 0.6 | 0.2 | 0.3 | 0.44 | 2.69 | 1 | 0.81 | 0.88 |  |  |  | 449.8 | 449.83 | 449.85 | 449.9 | 449.92 | 449.96 | 449.99 | 450.01 | 450.03 | 450.03 | 0.1 | 0.1 | 0.3 | 0.2 | 7.15
500 | 24B5A31068 | 240131068 | 2024-01-31 | 10:43 | 10:53 | 8 | 6 | 1 | 285.2 | 33 | 100 | 0.1 | 1 | 0.31 | 0.3 | 0.1 | 1.23 | 0.6 | 0.2 | 0.3 | 0.44 | 2.69 | 1 | 0.81 | 0.88 |  |  |  | 453.79 | 453.82 | 453.83 | 453.89 | 453.91 | 453.95 | 453.98 | 453.99 | 454.02 | 454.02 | 0.1 | 0.1 | 0.3 | 0.2 | 7.15
500 | 24B5A31069 | 240131069 | 2024-01-31 | 10:53 | 11:03 | 8 | 6 | 1 | 277.8 | 33 | 92 | 0.1 | 1 | 0.31 | 0.3 | 0.1 | 1.23 | 0.6 | 0.2 | 0.3 | 0.44 | 2.69 | 1 | 0.81 | 0.88 |  |  |  | 457.92 | 457.95 | 457.97 | 458.02 | 458.04 | 458.08 | 458.11 | 458.13 | 458.15 | 458.15 | 0.1 | 0.1 | 0.3 | 0.2 | 7.15
500 | 24B5A31070 | 240131070 | 2024-01-31 | 11:03 | 11:12 | 8 | 6 | 1 | 277.8 | 33 | 92 | 0.1 | 1 | 0.31 | 0.3 | 0.1 | 1.23 | 0.6 | 0.2 | 0.3 | 0.44 | 2.69 | 1 | 0.81 | 0.88 |  |  |  | 461.92 | 461.95 | 461.97 | 462.02 | 462.04 | 462.08 | 462.11 | 462.13 | 462.15 | 462.15 | 0.1 | 0.1 | 0.3 | 0.2 | 7.15
500 | 24B5A31071 | 240131071 | 2024-01-31 | 11:12 | 11:22 | 8 | 6 | 1 | 300 | 33 | 118 | 0.1 | 1 | 0.31 | 0.3 | 0.1 | 1.23 | 0.6 | 0.2 | 0.3 | 0.44 | 2.69 | 1 | 0.81 | 0.88 |  |  |  | 466.05 | 466.08 | 466.09 | 466.15 | 466.17 | 466.21 | 466.24 | 466.25 | 466.28 | 466.28 | 0.1 | 0.1 | 0.3 | 0.2 | 7.15
500 | 24B5A31072 | 240131072 | 2024-01-31 | 11:22 | 11:32 | 8 | 6 | 1 | 300 | 33 | 118 | 0.1 | 1 | 0.31 | 0.3 | 0.1 | 1.23 | 0.6 | 0.2 | 0.3 | 0.44 | 2.69 | 1 | 0.81 | 0.88 |  |  |  | 470.07 | 470.09 | 470.11 | 470.16 | 470.18 | 470.23 | 470.25 | 470.27 | 470.3 | 470.3 | 0.1 | 0.1 | 0.3 | 0.2 | 7.15
500 | 24B5A31073 | 240131073 | 2024-01-31 | 11:32 | 11:41 | 8 | 6 | 1 | 238 | 33 | 90 | 0.1 | 1 | 0.46 | 0.3 | 0.1 | 1.66 | 0.6 | 0.25 | 0.3 | 0.49 | 2.81 | 1 | 0.7 | 0.86 |  |  |  | 474.05 | 474.08 | 474.09 | 474.15 | 474.17 | 474.21 | 474.24 | 474.25 | 474.28 | 474.28 | 0.1 | 0.1 | 0.3 | 0.2 | 7.29
500 | 24B5A31074 | 240131074 | 2024-01-31 | 11:41 | 11:51 | 8 | 6 | 1 | 238 | 33 | 90 | 0.1 | 1 | 0.46 | 0.3 | 0.1 | 1.66 | 0.6 | 0.25 | 0.3 | 0.49 | 2.81 | 1 | 0.7 | 0.86 |  |  |  | 478.05 | 478.07 | 478.09 | 478.14 | 478.16 | 478.21 | 478.23 | 478.25 | 478.28 | 478.28 | 0.1 | 0.1 | 0.3 | 0.2 | 7.29
500 | 24B5A31075 | 240131075 | 2024-01-31 | 11:51 | 12:00 | 8 | 6 | 1 | 260.3 | 33 | 96 | 0.1 | 1 | 0.46 | 0.3 | 0.1 | 1.66 | 0.6 | 0.25 | 0.3 | 0.49 | 2.81 | 1 | 0.7 | 0.86 |  |  |  | 482.03 | 482.06 | 482.07 | 482.13 | 482.15 | 482.19 | 482.22 | 482.23 | 482.26 | 482.26 | 0.1 | 0.1 | 0.3 | 0.2 | 7.29
500 | 24B5A31076 | 240131076 | 2024-01-31 | 12:00 | 12:10 | 8 | 6 | 1 | 260.3 | 33 | 96 | 0.1 | 1 | 0.46 | 0.3 | 0.1 | 1.66 | 0.6 | 0.25 | 0.3 | 0.49 | 2.81 | 1 | 0.7 | 0.86 |  |  |  | 486.17 | 486.19 | 486.21 | 486.26 | 486.28 | 486.33 | 486.35 | 486.37 | 486.4 | 486.4 | 0.1 | 0.1 | 0.3 | 0.2 | 7.29
500 | 24B5A31077 | 240131077 | 2024-01-31 | 12:10 | 12:20 | 8 | 6 | 1 | 286.6 | 33 | 85 | 0.1 | 1 | 0.46 | 0.3 | 0.1 | 1.66 | 0.6 | 0.25 | 0.3 | 0.49 | 2.81 | 1 | 0.7 | 0.86 |  |  |  | 490.18 | 490.21 | 490.22 | 490.28 | 490.3 | 490.34 | 490.37 | 490.38 | 490.41 | 490.41 | 0.1 | 0.1 | 0.3 | 0.2 | 7.29
500 | 24B5A31078 | 240131078 | 2024-01-31 | 12:20 | 12:30 | 8 | 6 | 1 | 287 | 33 | 85 | 0.1 | 1 | 0.46 | 0.3 | 0.1 | 1.66 | 0.6 | 0.25 | 0.3 | 0.49 | 2.81 | 1 | 0.7 | 0.86 |  |  |  | 494.31 | 494.33 | 494.35 | 494.4 | 494.43 | 494.47 | 494.49 | 494.51 | 494.54 | 494.54 | 0.1 | 0.1 | 0.3 | 0.2 | 7.29
500 | 24B5A31079 | 240131079 | 2024-01-31 | 12:30 | 12:39 | 8 | 6 | 1 | 277 | 33 | 87 | 0.1 | 1 | 0.35 | 0.3 | 0.1 | 1.5 | 0.6 | 0.2 | 0.3 | 0.46 | 2.79 | 1 | 1.08 | 0.87 |  |  |  | 498.31 | 498.34 | 498.36 | 498.41 | 498.43 | 498.47 | 498.5 | 498.52 | 498.54 | 498.54 | 0.1 | 0.1 | 0.3 | 0.2 | 5.98
500 | 24B5A31080 | 240131080 | 2024-01-31 | 12:39 | 12:49 | 8 | 6 | 1 | 277 | 33 | 87 | 0.1 | 1 | 0.35 | 0.3 | 0.1 | 1.5 | 0.6 | 0.2 | 0.3 | 0.46 | 2.79 | 1 | 1.08 | 0.87 |  |  |  | 502.31 | 502.34 | 502.35 | 502.41 | 502.43 | 502.47 | 502.5 | 502.51 | 502.54 | 502.54 | 0.1 | 0.1 | 0.3 | 0.2 | 5.98
500 | 24B5A31081 | 240131081 | 2024-01-31 | 12:49 | 12:59 | 8 | 6 | 1 | 284.6 | 33 | 87 | 0.1 | 1 | 0.35 | 0.3 | 0.1 | 1.5 | 0.6 | 0.2 | 0.3 | 0.46 | 2.79 | 1 | 1.08 | 0.87 |  |  |  | 506.28 | 506.31 | 506.32 | 506.38 | 506.4 | 506.44 | 506.47 | 506.48 | 506.51 | 506.51 | 0.1 | 0.1 | 0.3 | 0.2 | 5.98
500 | 24B5A31082 | 240131082 | 2024-01-31 | 12:59 | 13:08 | 8 | 6 | 1 | 284.6 | 33 | 87 | 0.1 | 1 | 0.35 | 0.3 | 0.1 | 1.5 | 0.6 | 0.2 | 0.3 | 0.46 | 2.79 | 1 | 1.08 | 0.87 |  |  |  | 510.26 | 510.29 | 510.3 | 510.36 | 510.38 | 510.42 | 510.45 | 510.46 | 510.49 | 510.49 | 0.1 | 0.1 | 0.3 | 0.2 | 5.98
500 | 24B5A31083 | 240131083 | 2024-01-31 | 13:08 | 13:18 | 8 | 6 | 1 | 271.8 | 33 | 117 | 0.1 | 1 | 0.35 | 0.3 | 0.1 | 1.5 | 0.6 | 0.2 | 0.3 | 0.46 | 2.79 | 1 | 1.08 | 0.87 |  |  |  | 514.25 | 514.28 | 514.29 | 514.35 | 514.37 | 514.41 | 514.44 | 514.45 | 514.48 | 514.48 | 0.1 | 0.1 | 0.3 | 0.2 | 5.98
500 | 24B5A31084 | 240131084 | 2024-01-31 | 13:18 | 13:27 | 8 | 6 | 1 | 271.8 | 33 | 117 | 0.1 | 1 | 0.35 | 0.3 | 0.1 | 1.5 | 0.6 | 0.2 | 0.3 | 0.46 | 2.79 | 1 | 1.08 | 0.87 |  |  |  | 518.24 | 518.26 | 518.28 | 518.33 | 518.35 | 518.4 | 518.42 | 518.44 | 518.47 | 518.47 | 0.1 | 0.1 | 0.3 | 0.2 | 5.98
500 | 24B5A31085 | 240131085 | 2024-01-31 | 13:27 | 13:37 | 8 | 6 | 1 | 266.8 | 33 | 160 | 0.1 | 1 | 0.32 | 0.3 | 0.1 | 1.56 | 0.6 | 0.2 | 0.3 | 0.44 | 2.79 | 1 | 0.6 | 0.85 |  |  |  | 522.21 | 522.24 | 522.25 | 522.31 | 522.33 | 522.37 | 522.4 | 522.41 | 522.44 | 522.44 | 0.1 | 0.1 | 0.3 | 0.2 | 6.66
500 | 24B5A31086 | 240131086 | 2024-01-31 | 13:37 | 13:46 | 8 | 6 | 1 | 266.8 | 33 | 160 | 0.1 | 1 | 0.32 | 0.3 | 0.1 | 1.56 | 0.6 | 0.2 | 0.3 | 0.44 | 2.79 | 1 | 0.6 | 0.85 |  |  |  | 526.2 | 526.22 | 526.24 | 526.29 | 526.31 | 526.36 | 526.38 | 526.4 | 526.43 | 526.43 | 0.1 | 0.1 | 0.3 | 0.2 | 6.66
500 | 24B5A31087 | 240131087 | 2024-01-31 | 13:46 | 13:56 | 8 | 6 | 1 | 272.1 | 33 | 98 | 0.1 | 1 | 0.32 | 0.3 | 0.1 | 1.56 | 0.6 | 0.2 | 0.3 | 0.44 | 2.79 | 1 | 0.6 | 0.85 |  |  |  | 530.18 | 530.2 | 530.22 | 530.27 | 530.29 | 530.34 | 530.36 | 530.38 | 530.41 | 530.41 | 0.1 | 0.1 | 0.3 | 0.2 | 6.66
500 | 24B5A31088 | 240131088 | 2024-01-31 | 13:56 | 14:05 | 8 | 6 | 1 | 272.1 | 33 | 135 | 0.1 | 1 | 0.32 | 0.3 | 0.1 | 1.56 | 0.6 | 0.2 | 0.3 | 0.44 | 2.79 | 1 | 0.6 | 0.85 |  |  |  | 534.16 | 534.18 | 534.2 | 534.25 | 534.27 | 534.32 | 534.34 | 534.36 | 534.39 | 534.39 | 0.1 | 0.1 | 0.3 | 0.2 | 6.66
500 | 24B5A31089 | 240131089 | 2024-01-31 | 14:05 | 14:15 | 8 | 6 | 1 | 266.5 | 33 | 135 | 0.1 | 1 | 0.32 | 0.3 | 0.1 | 1.56 | 0.6 | 0.2 | 0.3 | 0.44 | 2.79 | 1 | 0.6 | 0.85 |  |  |  | 538.14 | 538.16 | 538.18 | 538.23 | 538.25 | 538.3 | 538.32 | 538.34 | 538.37 | 538.37 | 0.1 | 0.1 | 0.3 | 0.2 | 6.66
500 | 24B5A31090 | 240131090 | 2024-01-31 | 14:15 | 14:24 | 8 | 6 | 1 | 266.5 | 33 | 135 | 0.1 | 1 | 0.32 | 0.3 | 0.1 | 1.56 | 0.6 | 0.2 | 0.3 | 0.44 | 2.79 | 1 | 0.6 | 0.85 |  |  |  | 542.12 | 542.15 | 542.16 | 542.22 | 542.24 | 542.28 | 542.31 | 542.32 | 542.35 | 542.35 | 0.1 | 0.1 | 0.3 | 0.2 | 6.66
500 | 24B5A31091 | 240131091 | 2024-01-31 | 14:24 | 14:34 | 8 | 6 | 1 | 271.3 | 33 | 70 | 0.1 | 1 | 0.42 | 0.3 | 0.1 | 0.84 | 0.6 | 0.21 | 0.3 | 0.44 | 2.73 | 1 | 0.66 | 0.57 |  |  |  | 546.1 | 546.13 | 546.14 | 546.2 | 546.22 | 546.26 | 546.29 | 546.3 | 546.33 | 546.33 | 0.1 | 0.1 | 0.3 | 0.2 | 7.09
500 | 24B5A31092 | 240131092 | 2024-01-31 | 14:34 | 14:43 | 8 | 6 | 1 | 271.3 | 33 | 70 | 0.1 | 1 | 0.42 | 0.3 | 0.1 | 0.84 | 0.6 | 0.21 | 0.3 | 0.44 | 2.73 | 1 | 0.66 | 0.57 |  |  |  | 550.08 | 550.11 | 550.12 | 550.18 | 550.2 | 550.24 | 550.27 | 550.28 | 550.31 | 550.31 | 0.1 | 0.1 | 0.3 | 0.2 | 7.09
500 | 24B5A31093 | 240131093 | 2024-01-31 | 14:43 | 14:53 | 8 | 6 | 1 | 247.3 | 33 | 79 | 0.1 | 1 | 0.42 | 0.3 | 0.1 | 0.84 | 0.6 | 0.21 | 0.3 | 0.44 | 2.73 | 1 | 0.66 | 0.57 |  |  |  | 554.07 | 554.1 | 554.11 | 554.17 | 554.19 | 554.23 | 554.26 | 554.27 | 554.3 | 554.3 | 0.1 | 0.1 | 0.3 | 0.2 | 7.09
500 | 24B5A31094 | 240131094 | 2024-01-31 | 14:53 | 15:03 | 8 | 5 | 1 | 247.3 | 33 | 79 | 0.1 | 1 | 0.42 | 0.3 | 0.1 | 0.84 | 0.6 | 0.21 | 0.3 | 0.44 | 2.73 | 1 | 0.66 | 0.57 |  |  |  | 558.24 | 558.27 | 558.28 | 558.33 | 558.36 | 558.4 | 558.43 | 558.44 | 558.47 | 558.47 | 0.1 | 0.1 | 0.3 | 0.2 | 7.09
500 | 24B5A31095 | 240131095 | 2024-01-31 | 15:03 | 15:13 | 8 | 5 | 1 | 261.7 | 33 | 89 | 0.1 | 1 | 0.42 | 0.3 | 0.1 | 0.84 | 0.6 | 0.21 | 0.3 | 0.44 | 2.73 | 1 | 0.66 | 0.57 |  |  |  | 562.41 | 562.44 | 562.45 | 562.51 | 562.53 | 562.57 | 562.6 | 562.61 | 562.64 | 562.64 | 0.1 | 0.1 | 0.3 | 0.2 | 7.09
500 | 24B5A31096 | 240131096 | 2024-01-31 | 15:13 | 15:23 | 8 | 5 | 1 | 261.7 | 33 | 89 | 0.1 | 1 | 0.42 | 0.3 | 0.1 | 0.84 | 0.6 | 0.21 | 0.3 | 0.44 | 2.73 | 1 | 0.66 | 0.57 |  |  |  | 566.57 | 566.59 | 566.61 | 566.66 | 566.68 | 566.73 | 566.75 | 566.77 | 566.8 | 566.8 | 0.1 | 0.1 | 0.3 | 0.2 | 7.09
500 | 24B5A31097 | 240131097 | 2024-01-31 | 15:23 | 15:33 | 8 | 5 | 1 | 249.3 | 33 | 103 | 0.1 | 1 | 0.4 | 0.3 | 0.1 | 1.19 | 0.6 | 0.2 | 0.3 | 0.53 | 2.88 | 1 | 1.15 | 0.7 |  |  |  | 570.73 | 570.75 | 570.77 | 570.82 | 570.85 | 570.89 | 570.91 | 570.93 | 570.96 | 570.96 | 0.1 | 0.1 | 0.3 | 0.2 | 6.68
500 | 24B5A31098 | 240131098 | 2024-01-31 | 15:33 | 15:43 | 8 | 5 | 1 | 249.3 | 33 | 103 | 0.1 | 1 | 0.4 | 0.3 | 0.1 | 1.19 | 0.6 | 0.2 | 0.3 | 0.53 | 2.88 | 1 | 1.15 | 0.7 |  |  |  | 574.9 | 574.93 | 574.94 | 575 | 575.02 | 575.06 | 575.09 | 575.1 | 575.13 | 575.13 | 0.1 | 0.1 | 0.3 | 0.2 | 6.68
500 | 24B5A31099 | 240131099 | 2024-01-31 | 15:43 | 15:53 | 8 | 5 | 1 | 259.4 | 33 | 64 | 0.1 | 1 | 0.4 | 0.3 | 0.1 | 1.19 | 0.6 | 0.2 | 0.3 | 0.53 | 2.88 | 1 | 1.15 | 0.7 |  |  |  | 579.06 | 579.09 | 579.1 | 579.16 | 579.18 | 579.22 | 579.25 | 579.26 | 579.29 | 579.29 | 0.1 | 0.1 | 0.3 | 0.2 | 6.68
500 | 24B5A31100 | 240131100 | 2024-01-31 | 15:53 | 16:03 | 8 | 5 | 1 | 259.4 | 33 | 64 | 0.1 | 1 | 0.4 | 0.3 | 0.1 | 1.19 | 0.6 | 0.2 | 0.3 | 0.53 | 2.88 | 1 | 1.15 | 0.7 |  |  |  | 583.36 | 583.39 | 583.4 | 583.46 | 583.48 | 583.52 | 583.55 | 583.56 | 583.59 | 583.59 | 0.1 | 0.1 | 0.3 | 0.2 | 6.68
500 | 24B5A31101 | 240131101 | 2024-01-31 | 16:03 | 16:13 | 8 | 5 | 1 | 257.7 | 33 | 79 | 0.1 | 1 | 0.4 | 0.3 | 0.1 | 1.19 | 0.6 | 0.2 | 0.3 | 0.53 | 2.88 | 1 | 1.15 | 0.7 |  |  |  | 587.54 | 587.57 | 587.59 | 587.64 | 587.66 | 587.7 | 587.73 | 587.75 | 587.77 | 587.77 | 0.1 | 0.1 | 0.3 | 0.2 | 6.68
500 | 24B5A31102 | 240131102 | 2024-01-31 | 16:13 | 16:23 | 8 | 5 | 1 | 257.7 | 33 | 79 | 0.1 | 1 | 0.4 | 0.3 | 0.1 | 1.19 | 0.6 | 0.2 | 0.3 | 0.53 | 2.88 | 1 | 1.15 | 0.7 |  |  |  | 591.71 | 591.73 | 591.75 | 591.8 | 591.82 | 591.87 | 591.89 | 591.91 | 591.93 | 591.93 | 0.1 | 0.1 | 0.3 | 0.2 | 6.68
500 | 24B5A31103 | 240131103 | 2024-01-31 | 16:23 | 16:33 | 8 | 5 | 1 | 250 | 33 | 66 | 0.1 | 1 | 0.46 | 0.3 | 0.1 | 0.85 | 0.6 | 0.2 | 0.3 | 0.65 | 2.85 | 1 | 0.78 | 0.64 |  |  |  | 595.87 | 595.9 | 595.91 | 595.97 | 595.99 | 596.03 | 596.06 | 596.07 | 596.1 | 596.1 | 0.1 | 0.1 | 0.3 | 0.2 | 6.27
500 | 24B5A31104 | 240131104 | 2024-01-31 | 16:33 | 16:43 | 8 | 5 | 1 | 250 | 33 | 66 | 0.1 | 1 | 0.46 | 0.3 | 0.1 | 0.85 | 0.6 | 0.2 | 0.3 | 0.65 | 2.85 | 1 | 0.78 | 0.64 |  |  |  | 600.03 | 600.06 | 600.08 | 600.13 | 600.15 | 600.19 | 600.22 | 600.24 | 600.26 | 600.26 | 0.1 | 0.1 | 0.3 | 0.2 | 6.27
500 | 24B5A31105 | 240131105 | 2024-01-31 | 16:43 | 16:53 | 8 | 5 | 1 | 255.8 | 33 | 107 | 0.1 | 1 | 0.46 | 0.3 | 0.1 | 0.85 | 0.6 | 0.2 | 0.3 | 0.65 | 2.85 | 1 | 0.78 | 0.64 |  |  |  | 604.21 | 604.24 | 604.25 | 604.31 | 604.33 | 604.37 | 604.4 | 604.41 | 604.44 | 604.44 | 0.1 | 0.1 | 0.3 | 0.2 | 6.27
500 | 24B5A31106 | 240131106 | 2024-01-31 | 16:53 | 17:03 | 8 | 5 | 1 | 255.8 | 33 | 107 | 0.1 | 1 | 0.46 | 0.3 | 0.1 | 0.85 | 0.6 | 0.2 | 0.3 | 0.65 | 2.85 | 1 | 0.78 | 0.64 |  |  |  | 608.37 | 608.4 | 608.41 | 608.47 | 608.49 | 608.53 | 608.56 | 608.57 | 608.6 | 608.6 | 0.1 | 0.1 | 0.3 | 0.2 | 6.27
500 | 24B5A31107 | 240131107 | 2024-01-31 | 17:03 | 17:13 | 8 | 5 | 1 | 255.8 | 33 | 115 | 0.1 | 1 | 0.46 | 0.3 | 0.1 | 0.85 | 0.6 | 0.2 | 0.3 | 0.65 | 2.85 | 1 | 0.78 | 0.64 |  |  |  | 612.54 | 612.57 | 612.58 | 612.63 | 612.66 | 612.7 | 612.73 | 612.74 | 612.77 | 612.77 | 0.1 | 0.1 | 0.3 | 0.2 | 6.27
500 | 24B5A31108 | 240131108 | 2024-01-31 | 17:13 | 17:23 | 8 | 5 | 1 | 256.7 | 33 | 115 | 0.1 | 1 | 0.46 | 0.3 | 0.1 | 0.85 | 0.6 | 0.2 | 0.3 | 0.65 | 2.85 | 1 | 0.78 | 0.64 |  |  |  | 616.7 | 616.73 | 616.74 | 616.8 | 616.82 | 616.86 | 616.89 | 616.9 | 616.93 | 616.93 | 0.1 | 0.1 | 0.3 | 0.2 | 6.27
500 | 24B5A31109 | 240131109 | 2024-01-31 | 17:23 | 17:33 | 8 | 5 | 1 | 267.1 | 33 | 107 | 0.1 | 1 | 0.37 | 0.3 | 0.1 | 0.69 | 0.6 | 0.22 | 0.3 | 0.49 | 2.76 | 1 | 0.9 | 0.92 |  |  | 1 | 620.87 | 620.89 | 620.91 | 620.96 | 620.98 | 621.03 | 621.05 | 621.07 | 621.1 | 621.1 | 0.1 | 0.1 | 0.3 | 0.2 | 6.93
500 | 24B5A31110 | 240131110 | 2024-01-31 | 17:33 | 17:43 | 8 | 5 | 1 | 267.1 | 33 | 107 | 0.1 | 1 | 0.37 | 0.3 | 0.1 | 0.69 | 0.6 | 0.22 | 0.3 | 0.49 | 2.76 | 1 | 0.9 | 0.92 |  |  |  | 625.03 | 625.05 | 625.07 | 625.12 | 625.15 | 625.19 | 625.22 | 625.23 | 625.26 | 625.26 | 0.1 | 0.1 | 0.3 | 0.2 | 6.93
500 | 24B5A31111 | 240131111 | 2024-01-31 | 17:43 | 17:53 | 8 | 5 | 1 | 310.5 | 33 | 81 | 0.1 | 1 | 0.37 | 0.3 | 0.1 | 0.69 | 0.6 | 0.22 | 0.3 | 0.49 | 2.76 | 1 | 0.9 | 0.92 |  |  |  | 629.33 | 629.36 | 629.37 | 629.42 | 629.45 | 629.49 | 629.52 | 629.53 | 629.56 | 629.56 | 0.1 | 0.1 | 0.3 | 0.2 | 6.93
500 | 24B5A31112 | 240131112 | 2024-01-31 | 17:53 | 18:03 | 8 | 5 | 1 | 310 | 33 | 81 | 0.1 | 1 | 0.37 | 0.3 | 0.1 | 0.69 | 0.6 | 0.22 | 0.3 | 0.49 | 2.76 | 1 | 0.9 | 0.92 |  |  |  | 633.5 | 633.53 | 633.54 | 633.6 | 633.62 | 633.66 | 633.69 | 633.7 | 633.73 | 633.73 | 0.1 | 0.1 | 0.3 | 0.2 | 6.93
500 | 24B5A31113 | 240131113 | 2024-01-31 | 18:03 | 18:14 | 8 | 5 | 1 | 328.3 | 32 | 115 | 0.1 | 1 | 0.37 | 0.3 | 0.1 | 0.69 | 0.6 | 0.22 | 0.3 | 0.49 | 2.76 | 1 | 0.9 | 0.92 |  |  | 1 | 637.81 | 637.84 | 637.85 | 637.91 | 637.93 | 637.97 | 638 | 638.01 | 638.04 | 638.04 | 0.1 | 0.1 | 0.3 | 0.2 | 6.93
500 | 24B5A31114 | 240131114 | 2024-01-31 | 18:14 | 18:24 | 8 | 5 | 1 | 328.3 | 32 | 115 | 0.1 | 1 | 0.37 | 0.3 | 0.1 | 0.69 | 0.6 | 0.22 | 0.3 | 0.49 | 2.76 | 1 | 0.9 | 0.92 |  |  |  | 641.98 | 642 | 642.02 | 642.07 | 642.1 | 642.14 | 642.16 | 642.18 | 642.21 | 642.21 | 0.1 | 0.1 | 0.3 | 0.2 | 6.93
500 | 24B5A31115 | 240131115 | 2024-01-31 | 18:24 | 18:34 | 8 | 4 | 1 | 372 | 32 | 108 | 0.1 | 1 | 0.39 | 0.3 | 0.1 | 0.82 | 0.6 | 0.32 | 0.3 | 0.51 | 2.77 | 1 | 0.95 | 0.9 |  |  |  | 646.26 | 646.28 | 646.3 | 646.35 | 646.37 | 646.42 | 646.44 | 646.46 | 646.49 | 646.49 | 0.1 | 0.1 | 0.3 | 0.2 | 7.63
500 | 24B5A31116 | 240131116 | 2024-01-31 | 18:34 | 18:44 | 8 | 4 | 1 | 372 | 32 | 108 | 0.1 | 1 | 0.39 | 0.3 | 0.1 | 0.82 | 0.6 | 0.32 | 0.3 | 0.51 | 2.77 | 1 | 0.95 | 0.9 |  |  |  | 650.43 | 650.46 | 650.47 | 650.53 | 650.55 | 650.59 | 650.62 | 650.63 | 650.66 | 650.66 | 0.1 | 0.1 | 0.3 | 0.2 | 7.63
500 | 24B5A31117 | 240131117 | 2024-01-31 | 18:44 | 18:54 | 8 | 5 | 1 | 347 | 33 | 134 | 0.1 | 1 | 0.39 | 0.3 | 0.1 | 0.82 | 0.6 | 0.32 | 0.3 | 0.51 | 2.77 | 1 | 0.95 | 0.9 |  |  |  | 654.73 | 654.76 | 654.77 | 654.83 | 654.85 | 654.89 | 654.92 | 654.93 | 654.96 | 654.96 | 0.1 | 0.1 | 0.3 | 0.2 | 7.63
500 | 24B5A31118 | 240131118 | 2024-01-31 | 18:54 | 19:04 | 8 | 5 | 1 | 347 | 33 | 134 | 0.1 | 1 | 0.39 | 0.3 | 0.1 | 0.82 | 0.6 | 0.32 | 0.3 | 0.51 | 2.77 | 1 | 0.95 | 0.9 |  |  |  | 658.91 | 658.94 | 658.95 | 659.01 | 659.03 | 659.07 | 659.1 | 659.11 | 659.14 | 659.14 | 0.1 | 0.1 | 0.3 | 0.2 | 7.63
500 | 24B5A31119 | 240131119 | 2024-01-31 | 19:04 | 19:14 | 8 | 5 | 1 | 290 | 33 | 129 | 0.1 | 1 | 0.39 | 0.3 | 0.1 | 0.82 | 0.6 | 0.32 | 0.3 | 0.51 | 2.77 | 1 | 0.95 | 0.9 |  |  |  | 663.08 | 663.11 | 663.12 | 663.18 | 663.2 | 663.24 | 663.27 | 663.28 | 663.31 | 663.31 | 0.1 | 0.1 | 0.3 | 0.2 | 7.63
500 | 24B5A31120 | 240131120 | 2024-01-31 | 19:14 | 19:24 | 8 | 5 | 1 | 289.5 | 33 | 129 | 0.1 | 1 | 0.39 | 0.3 | 0.1 | 0.82 | 0.6 | 0.32 | 0.3 | 0.51 | 2.77 | 1 | 0.95 | 0.9 |  |  |  | 667.24 | 667.27 | 667.28 | 667.34 | 667.36 | 667.4 | 667.43 | 667.44 | 667.47 | 667.47 | 0.1 | 0.1 | 0.3 | 0.2 | 7.63
500 | 24B5A31121 | 240131121 | 2024-01-31 | 19:24 | 19:34 | 8 | 5 | 1 | 213.7 | 33 | 78 | 0.1 | 1 | 0.44 | 0.3 | 0.1 | 1.84 | 0.6 | 0.27 | 0.3 | 0.63 | 2.94 | 1 | 0.99 | 1.01 |  |  |  | 671.41 | 671.44 | 671.45 | 671.51 | 671.53 | 671.57 | 671.6 | 671.61 | 671.64 | 671.64 | 0.1 | 0.1 | 0.3 | 0.2 | 8.03
500 | 24B5A31122 | 240131122 | 2024-01-31 | 19:34 | 19:44 | 8 | 5 | 1 | 236 | 33 | 78 | 0.1 | 1 | 0.44 | 0.3 | 0.1 | 1.84 | 0.6 | 0.27 | 0.3 | 0.63 | 2.94 | 1 | 0.99 | 1.01 |  |  |  | 675.57 | 675.6 | 675.61 | 675.67 | 675.69 | 675.73 | 675.76 | 675.77 | 675.8 | 675.8 | 0.1 | 0.1 | 0.3 | 0.2 | 8.03
500 | 24B5A31123 | 240131123 | 2024-01-31 | 19:44 | 19:54 | 8 | 4 | 1 | 212.9 | 33 | 94 | 0.1 | 1 | 0.44 | 0.3 | 0.1 | 1.84 | 0.6 | 0.27 | 0.3 | 0.63 | 2.94 | 1 | 0.99 | 1.01 | 4 | 6 | 14 | 679.74 | 679.77 | 679.79 | 679.84 | 679.86 | 679.9 | 679.93 | 679.95 | 679.97 | 679.97 | 0.1 | 0.1 | 0.3 | 0.2 | 8.03
500 | 24B5A31124 | 240131124 | 2024-01-31 | 19:54 | 20:04 | 8 | 4 | 1 | 218.2 | 33 | 94 | 0.1 | 1 | 0.44 | 0.3 | 0.1 | 1.84 | 0.6 | 0.27 | 0.3 | 0.63 | 2.94 | 1 | 0.99 | 1.01 |  |  | 1 | 683.91 | 683.93 | 683.95 | 684 | 684.02 | 684.07 | 684.09 | 684.11 | 684.14 | 684.14 | 0.1 | 0.1 | 0.3 | 0.2 | 8.03
500 | 24B5A31125 | 240131125 | 2024-01-31 | 20:04 | 20:14 | 8 | 5 | 1 | 288.3 | 33 | 105 | 0.1 | 1 | 0.44 | 0.3 | 0.1 | 1.84 | 0.6 | 0.27 | 0.3 | 0.63 | 2.94 | 1 | 0.99 | 1.01 |  |  | 1 | 688.06 | 688.09 | 688.1 | 688.16 | 688.18 | 688.22 | 688.25 | 688.26 | 688.29 | 688.29 | 0.1 | 0.1 | 0.3 | 0.2 | 8.03
500 | 24B5A31126 | 240131126 | 2024-01-31 | 20:14 | 20:24 | 8 | 5 | 1 | 288.3 | 33 | 105 | 0.1 | 1 | 0.44 | 0.3 | 0.1 | 1.84 | 0.6 | 0.27 | 0.3 | 0.63 | 2.94 | 1 | 0.99 | 1.01 |  |  |  | 692.23 | 692.26 | 692.27 | 692.33 | 692.35 | 692.39 | 692.42 | 692.43 | 692.46 | 692.46 | 0.1 | 0.1 | 0.3 | 0.2 | 8.03
500 | 24B5A31127 | 240131127 | 2024-01-31 | 20:24 | 20:34 | 8 | 5 | 1 | 299 | 33 | 105 | 0.1 | 1 | 0.34 | 0.31 | 0.1 | 1.8 | 0.6 | 0.43 | 0.3 | 0.41 | 2.82 | 1 | 1.39 | 1.5 |  |  |  | 696.52 | 696.55 | 696.56 | 696.62 | 696.64 | 696.68 | 696.71 | 696.72 | 696.75 | 696.75 | 0.1 | 0.1 | 0.37 | 0.2 | 7.95
500 | 24B5A31128 | 240131128 | 2024-01-31 | 20:34 | 20:44 | 8 | 5 | 1 | 299 | 33 | 105 | 0.1 | 1 | 0.34 | 0.31 | 0.1 | 1.8 | 0.6 | 0.43 | 0.3 | 0.41 | 2.82 | 1 | 1.39 | 1.5 |  |  |  | 700.7 | 700.73 | 700.74 | 700.8 | 700.82 | 700.86 | 700.89 | 700.9 | 700.93 | 700.93 | 0.1 | 0.1 | 0.37 | 0.2 | 7.95
500 | 24B5A31129 | 240131129 | 2024-01-31 | 20:44 | 20:54 | 8 | 5 | 1 | 314.6 | 33 | 125 | 0.1 | 1 | 0.34 | 0.31 | 0.1 | 1.8 | 0.6 | 0.43 | 0.3 | 0.41 | 2.82 | 1 | 1.39 | 1.5 |  |  |  | 704.86 | 704.89 | 704.91 | 704.96 | 704.98 | 705.02 | 705.05 | 705.07 | 705.09 | 705.09 | 0.1 | 0.1 | 0.37 | 0.2 | 7.95
500 | 24B5A31130 | 240131130 | 2024-01-31 | 20:54 | 21:04 | 8 | 5 | 1 | 314.6 | 33 | 125 | 0.1 | 1 | 0.34 | 0.31 | 0.1 | 1.8 | 0.6 | 0.43 | 0.3 | 0.41 | 2.82 | 1 | 1.39 | 1.5 |  |  | 2 | 709.01 | 709.04 | 709.05 | 709.11 | 709.13 | 709.17 | 709.2 | 709.21 | 709.24 | 709.24 | 0.1 | 0.1 | 0.37 | 0.2 | 7.95
500 | 24B5A31131 | 240131131 | 2024-01-31 | 21:04 | 21:14 | 8 | 2 | 1 | 297.2 | 33 | 120 | 0.1 | 1 | 0.34 | 0.31 | 0.1 | 1.8 | 0.6 | 0.43 | 0.3 | 0.41 | 2.82 | 1 | 1.39 | 1.5 | 7 | 15 | 37 | 713.16 | 713.19 | 713.21 | 713.26 | 713.28 | 713.32 | 713.35 | 713.37 | 713.39 | 713.39 | 0.1 | 0.1 | 0.37 | 0.2 | 7.95
500 | 24B5A31132 | 240131132 | 2024-01-31 | 21:14 | 21:24 | 8 | 5 | 1 | 297.2 | 33 | 120 | 0.1 | 1 | 0.34 | 0.31 | 0.1 | 1.8 | 0.6 | 0.43 | 0.3 | 0.41 | 2.82 | 1 | 1.39 | 1.5 |  |  |  | 717.33 | 717.35 | 717.37 | 717.42 | 717.44 | 717.49 | 717.51 | 717.53 | 717.55 | 717.55 | 0.1 | 0.1 | 0.37 | 0.2 | 7.95
500 | 24B5A31133 | 240131133 | 2024-01-31 | 21:24 | 21:34 | 8 | 5 | 1 | 277.9 | 33 | 92 | 0.1 | 1 | 0.43 | 0.3 | 0.1 | 1.52 | 0.6 | 0.34 | 0.3 | 0.46 | 2.77 | 1 | 0.84 | 1.15 |  |  |  | 721.49 | 721.51 | 721.53 | 721.58 | 721.6 | 721.65 | 721.67 | 721.69 | 721.72 | 721.72 | 0.1 | 0.1 | 0.3 | 0.2 | 8.75
500 | 24B5A31134 | 240131134 | 2024-01-31 | 21:34 | 21:44 | 8 | 5 | 1 | 277.9 | 33 | 92 | 0.1 | 1 | 0.43 | 0.3 | 0.1 | 1.52 | 0.6 | 0.34 | 0.3 | 0.46 | 2.77 | 1 | 0.84 | 1.15 |  |  |  | 725.65 | 725.67 | 725.69 | 725.74 | 725.77 | 725.81 | 725.83 | 725.85 | 725.88 | 725.88 | 0.1 | 0.1 | 0.3 | 0.2 | 8.75
500 | 24B5A31135 | 240131135 | 2024-01-31 | 21:44 | 21:54 | 8 | 2 | 3 | 297.1 | 33 | 152 | 0.1 | 1 | 0.43 | 0.3 | 0.1 | 1.52 | 0.6 | 0.34 | 0.3 | 0.46 | 2.77 | 1 | 0.84 | 1.15 | 6 | 19 | 60 | 729.81 | 729.84 | 729.86 | 729.91 | 729.93 | 729.97 | 730 | 730.02 | 730.04 | 730.04 | 0.1 | 0.1 | 0.3 | 0.2 | 8.75
500 | 24B5A31136 | 240131136 | 2024-01-31 | 21:54 | 22:04 | 8 | 5 | 1 | 297.1 | 33 | 152 | 0.1 | 1 | 0.43 | 0.3 | 0.1 | 1.52 | 0.6 | 0.34 | 0.3 | 0.46 | 2.77 | 1 | 0.84 | 1.15 |  |  | 2 | 733.97 | 734 | 734.01 | 734.07 | 734.09 | 734.13 | 734.16 | 734.17 | 734.2 | 734.2 | 0.1 | 0.1 | 0.3 | 0.2 | 8.75
500 | 24B5A31137 | 240131137 | 2024-01-31 | 22:04 | 22:14 | 8 | 5 | 1 | 283.5 | 33 | 137 | 0.1 | 1 | 0.43 | 0.3 | 0.1 | 1.52 | 0.6 | 0.34 | 0.3 | 0.46 | 2.77 | 1 | 0.84 | 1.15 |  |  | 2 | 738.12 | 738.15 | 738.16 | 738.22 | 738.24 | 738.28 | 738.31 | 738.32 | 738.35 | 738.35 | 0.1 | 0.1 | 0.3 | 0.2 | 8.75
500 | 24B5A31138 | 240131138 | 2024-01-31 | 22:14 | 22:24 | 8 | 5 | 1 | 283.5 | 33 | 137 | 0.1 | 1 | 0.43 | 0.3 | 0.1 | 1.52 | 0.6 | 0.34 | 0.3 | 0.46 | 2.77 | 1 | 0.84 | 1.15 |  |  |  | 742.28 | 742.3 | 742.32 | 742.37 | 742.39 | 742.44 | 742.46 | 742.48 | 742.51 | 742.51 | 0.1 | 0.1 | 0.3 | 0.2 | 8.75
500 | 24B5A31139 | 240131139 | 2024-01-31 | 22:24 | 22:34 | 8 | 5 | 1 | 247 | 33 | 100 | 0.1 | 1 | 0.5 | 0.3 | 0.1 | 2.68 | 0.6 | 0.72 | 0.3 | 0.45 | 2.84 | 1 | 1.81 | 1.41 |  |  |  | 746.44 | 746.47 | 746.48 | 746.53 | 746.56 | 746.6 | 746.63 | 746.64 | 746.67 | 746.67 | 0.1 | 0.1 | 0.3 | 0.2 | 9.15
500 | 24B5A31140 | 240131140 | 2024-01-31 | 22:34 | 22:44 | 8 | 5 | 1 | 247 | 33 | 100 | 0.1 | 1 | 0.5 | 0.3 | 0.1 | 2.68 | 0.6 | 0.72 | 0.3 | 0.45 | 2.84 | 1 | 1.81 | 1.41 |  |  |  | 750.58 | 750.61 | 750.63 | 750.68 | 750.7 | 750.74 | 750.77 | 750.79 | 750.81 | 750.81 | 0.1 | 0.1 | 0.3 | 0.2 | 9.15
500 | 24B5A31141 | 240131141 | 2024-01-31 | 22:44 | 22:54 | 8 | 5 | 1 | 265.4 | 33 | 131 | 0.1 | 1 | 0.5 | 0.3 | 0.1 | 2.68 | 0.6 | 0.72 | 0.3 | 0.45 | 2.84 | 1 | 1.81 | 1.41 |  |  |  | 754.76 | 754.79 | 754.8 | 754.86 | 754.88 | 754.92 | 754.95 | 754.96 | 754.99 | 754.99 | 0.1 | 0.1 | 0.3 | 0.2 | 9.15
500 | 24B5A31142 | 240131142 | 2024-01-31 | 22:54 | 23:04 | 8 | 5 | 1 | 265.4 | 33 | 131 | 0.1 | 1 | 0.5 | 0.3 | 0.1 | 2.68 | 0.6 | 0.72 | 0.3 | 0.45 | 2.84 | 1 | 1.81 | 1.41 |  |  |  | 758.92 | 758.95 | 758.96 | 759.02 | 759.04 | 759.08 | 759.11 | 759.12 | 759.15 | 759.15 | 0.1 | 0.1 | 0.3 | 0.2 | 9.15
500 | 24B5A31143 | 240131143 | 2024-01-31 | 23:04 | 23:14 | 8 | 5 | 1 | 265.5 | 33 | 120 | 0.1 | 1 | 0.5 | 0.3 | 0.1 | 2.68 | 0.6 | 0.72 | 0.3 | 0.45 | 2.84 | 1 | 1.81 | 1.41 |  |  |  | 763.09 | 763.12 | 763.14 | 763.19 | 763.21 | 763.25 | 763.28 | 763.3 | 763.32 | 763.32 | 0.1 | 0.1 | 0.3 | 0.2 | 9.15
500 | 24B5A31144 | 240131144 | 2024-01-31 | 23:14 | 23:24 | 8 | 5 | 1 | 265.5 | 33 | 120 | 0.1 | 1 | 0.5 | 0.3 | 0.1 | 2.68 | 0.6 | 0.72 | 0.3 | 0.45 | 2.84 | 1 | 1.81 | 1.41 |  |  |  | 767.28 | 767.3 | 767.32 | 767.37 | 767.39 | 767.44 | 767.46 | 767.48 | 767.51 | 767.51 | 0.1 | 0.1 | 0.3 | 0.2 | 9.15
500 | 24B5A31145 | 240131145 | 2024-01-31 | 23:24 | 23:34 | 8 | 5 | 1 | 273 | 33 | 118 | 0.1 | 1 | 0.41 | 0.3 | 0.1 | 8.33 | 0.6 | 0.55 | 0.3 | 0.42 | 3.06 | 1 | 2.09 | 1.57 |  |  |  | 771.46 | 771.49 | 771.5 | 771.56 | 771.58 | 771.62 | 771.65 | 771.66 | 771.69 | 771.69 | 0.1 | 0.1 | 0.32 | 0.2 | 8.23
500 | 24B5A31146 | 240131146 | 2024-01-31 | 23:34 | 23:44 | 8 | 5 | 1 | 273 | 33 | 118 | 0.1 | 1 | 0.41 | 0.3 | 0.1 | 8.33 | 0.6 | 0.55 | 0.3 | 0.42 | 3.06 | 1 | 2.09 | 1.57 |  |  |  | 775.63 | 775.65 | 775.67 | 775.72 | 775.74 | 775.79 | 775.81 | 775.83 | 775.86 | 775.86 | 0.1 | 0.1 | 0.32 | 0.2 | 8.23
500 | 24B5A31147 | 240131147 | 2024-01-31 | 23:44 | 23:54 | 8 | 5 | 1 | 297.9 | 33 | 163 | 0.1 | 1 | 0.41 | 0.3 | 0.1 | 8.33 | 0.6 | 0.55 | 0.3 | 0.42 | 3.06 | 1 | 2.09 | 1.57 |  |  |  | 779.79 | 779.82 | 779.84 | 779.89 | 779.91 | 779.95 | 779.98 | 780 | 780.02 | 780.02 | 0.1 | 0.1 | 0.32 | 0.2 | 8.23
500 | 24B5A31148 | 240131148 | 2024-01-31 | 23:54 | 0:04 | 8 | 5 | 1 | 297.9 | 33 | 163 | 0.1 | 1 | 0.41 | 0.3 | 0.1 | 8.33 | 0.6 | 0.55 | 0.3 | 0.42 | 3.06 | 1 | 2.09 | 1.57 |  | 1 | 1 | 783.96 | 783.98 | 784 | 784.05 | 784.07 | 784.12 | 784.14 | 784.16 | 784.18 | 784.18 | 0.1 | 0.1 | 0.32 | 0.2 | 8.23
500 | 24B5B01001 | 240201001 | 2024-02-01 | 0:04 | 0:14 | 8 | 5 | 1 | 316.9 | 33 | 151 | 0.3 | 1.5 | 0.4 | 0.81 | 0.05 | 1.83 | 0.9 | 0.41 | 0.3 | 0.41 | 3.14 | 0.9 | 0.5 | 0.63 |  | 1 | 1 | 788.12 | 788.14 | 788.16 | 788.21 | 788.23 | 788.28 | 788.3 | 788.32 | 788.35 | 788.35 | 0.3 | 0.4 | 0.6 | 0.21 | 5.18
500 | 24B5B01002 | 240201002 | 2024-02-01 | 0:14 | 0:24 | 8 | 5 | 1 | 316.9 | 33 | 151 | 0.3 | 1.5 | 0.4 | 0.78 | 0.05 | 1.31 | 0.9 | 0.4 | 0.3 | 0.51 | 2.94 | 0.9 | 0.5 | 0.6 |  |  |  | 792.28 | 792.31 | 792.33 | 792.38 | 792.4 | 792.44 | 792.47 | 792.49 | 792.51 | 792.51 | 0.3 | 0.4 | 0.6 | 0.21 | 5.19
500 | 24B5B01003 | 240201003 | 2024-02-01 | 0:24 | 0:34 | 8 | 5 | 1 | 350 | 33 | 158 | 0.3 | 1.5 | 0.4 | 0.73 | 0.05 | 3.56 | 0.9 | 0.4 | 0.3 | 0.32 | 7.42 | 0.9 | 0.5 | 0.8 |  |  |  | 796.44 | 796.47 | 796.48 | 796.54 | 796.56 | 796.6 | 796.63 | 796.64 | 796.67 | 796.67 | 0.3 | 0.4 | 0.6 | 0.2 | 5.44
500 | 24B5B01004 | 240201004 | 2024-02-01 | 0:34 | 0:43 | 8 | 5 | 1 | 350 | 33 | 158 | 0.3 | 1.5 | 0.4 | 0.67 | 0.05 | 3.42 | 0.9 | 0.4 | 0.3 | 0.41 | 6.91 | 0.9 | 0.5 | 0.77 |  |  |  | 800.58 | 800.61 | 800.63 | 800.68 | 800.7 | 800.74 | 800.77 | 800.79 | 800.81 | 800.81 | 0.3 | 0.4 | 0.6 | 0.2 | 5.17
500 | 24B5B01005 | 240201005 | 2024-02-01 | 0:43 | 0:53 | 8 | 5 | 1 | 333.7 | 33 | 104 | 0.3 | 1.5 | 0.69 | 0.74 | 0.05 | 7.43 | 0.9 | 0.4 | 0.3 | 0.94 | 7.05 | 0.9 | 0.5 | 1.03 |  |  |  | 804.74 | 804.77 | 804.78 | 804.84 | 804.86 | 804.9 | 804.93 | 804.94 | 804.97 | 804.97 | 0.3 | 0.4 | 0.6 | 0.2 | 8.15
500 | 24B5B01006 | 240201006 | 2024-02-01 | 0:53 | 1:03 | 8 | 5 | 1 | 333.7 | 33 | 104 | 0.3 | 1.5 | 0.7 | 0.66 | 0.05 | 6.87 | 0.9 | 0.4 | 0.3 | 0.96 | 6.52 | 0.9 | 0.5 | 1.03 |  |  |  | 808.91 | 808.93 | 808.95 | 809 | 809.02 | 809.07 | 809.09 | 809.11 | 809.14 | 809.14 | 0.3 | 0.4 | 0.6 | 0.2 | 8.14
500 | 24B5B01007 | 240201007 | 2024-02-01 | 1:03 | 1:13 | 8 | 1 | 1 | 380.4 | 33 | 111 | 0.3 | 1.5 | 0.52 | 0.71 | 0.05 | 7.55 | 0.9 | 0.4 | 0.3 | 0.85 | 6.86 | 0.9 | 0.5 | 0.96 | 11 | 18 | 26 | 813.05 | 813.08 | 813.1 | 813.15 | 813.17 | 813.21 | 813.24 | 813.26 | 813.28 | 813.28 | 0.3 | 0.4 | 0.6 | 0.2 | 7.34
500 | 24B5B01008 | 240201008 | 2024-02-01 | 1:13 | 1:23 | 8 | 4 | 1 | 379 | 33 | 111 | 0.3 | 1.5 | 0.58 | 0.67 | 0.07 | 7.18 | 0.9 | 0.4 | 0.3 | 0.77 | 5.98 | 0.9 | 0.5 | 0.97 |  |  |  | 817.2 | 817.23 | 817.24 | 817.3 | 817.32 | 817.36 | 817.39 | 817.4 | 817.43 | 817.43 | 0.3 | 0.4 | 0.6 | 0.2 | 7.4
500 | 24B5B01009 | 240201009 | 2024-02-01 | 1:23 | 1:33 | 8 | 5 | 1 | 300.2 | 33 | 92 | 0.3 | 1.5 | 0.4 | 0.66 | 0.05 | 3.65 | 0.9 | 0.4 | 0.3 | 0.38 | 6.9 | 0.9 | 0.5 | 0.81 |  |  |  | 821.35 | 821.38 | 821.4 | 821.45 | 821.47 | 821.51 | 821.54 | 821.56 | 821.58 | 821.58 | 0.3 | 0.4 | 0.6 | 0.2 | 5.01
500 | 24B5B01010 | 240201010 | 2024-02-01 | 1:33 | 1:43 | 8 | 5 | 1 | 300.2 | 33 | 92 | 0.3 | 1.5 | 0.4 | 0.68 | 0.06 | 2.96 | 0.9 | 0.4 | 0.3 | 0.31 | 6.41 | 0.9 | 0.5 | 0.77 |  |  |  | 825.51 | 825.54 | 825.55 | 825.61 | 825.63 | 825.67 | 825.7 | 825.71 | 825.74 | 825.74 | 0.3 | 0.4 | 0.6 | 0.2 | 4.98
500 | 24B5B01011 | 240201011 | 2024-02-01 | 1:43 | 1:53 | 8 | 5 | 1 | 312.4 | 33 | 71 | 0.3 | 1.5 | 0.75 | 0.7 | 0.05 | 9.52 | 0.9 | 0.71 | 0.3 | 0.75 | 6.82 | 0.9 | 0.5 | 1.43 |  |  |  | 829.66 | 829.69 | 829.7 | 829.76 | 829.78 | 829.82 | 829.85 | 829.86 | 829.89 | 829.89 | 0.3 | 0.4 | 0.6 | 0.2 | 7.57
500 | 24B5B01012 | 240201012 | 2024-02-01 | 1:53 | 2:03 | 8 | 5 | 1 | 312.4 | 33 | 71 | 0.3 | 1.5 | 0.58 | 0.66 | 0.05 | 7.57 | 0.9 | 0.63 | 0.3 | 0.7 | 6.68 | 0.9 | 0.5 | 1.19 |  |  |  | 833.82 | 833.85 | 833.86 | 833.92 | 833.94 | 833.98 | 834.01 | 834.02 | 834.05 | 834.05 | 0.3 | 0.4 | 0.6 | 0.2 | 7.45
500 | 24B5B01013 | 240201013 | 2024-02-01 | 2:03 | 2:13 | 8 | 5 | 1 | 277.5 | 33 | 55 | 0.3 | 1.5 | 0.88 | 0.7 | 0.05 | 8.44 | 0.9 | 0.4 | 0.3 | 0.98 | 7.22 | 0.9 | 0.5 | 1.15 |  |  |  | 837.98 | 838 | 838.02 | 838.07 | 838.1 | 838.14 | 838.16 | 838.18 | 838.21 | 838.21 | 0.3 | 0.4 | 0.6 | 0.2 | 8.09
500 | 24B5B01014 | 240201014 | 2024-02-01 | 2:13 | 2:23 | 8 | 5 | 1 | 277.5 | 33 | 55 | 0.3 | 1.5 | 0.74 | 0.76 | 0.05 | 5.97 | 0.9 | 0.4 | 0.3 | 1.05 | 6.62 | 0.9 | 0.5 | 1.07 |  |  |  | 842.17 | 842.19 | 842.21 | 842.26 | 842.28 | 842.33 | 842.35 | 842.37 | 842.4 | 842.4 | 0.3 | 0.4 | 0.6 | 0.2 | 7.96
500 | 24B5B01015 | 240201015 | 2024-02-01 | 2:23 | 2:33 | 8 | 5 | 1 | 243 | 33 | 53 | 0.3 | 1.5 | 0.58 | 0.78 | 0.05 | 5.35 | 0.9 | 0.4 | 0.3 | 0.89 | 5.3 | 0.9 | 0.5 | 1.02 |  |  |  | 846.34 | 846.37 | 846.38 | 846.44 | 846.46 | 846.5 | 846.53 | 846.54 | 846.57 | 846.57 | 0.3 | 0.4 | 0.6 | 0.2 | 8
500 | 24B5B01016 | 240201016 | 2024-02-01 | 2:33 | 2:43 | 8 | 5 | 1 | 243 | 33 | 53 | 0.3 | 1.5 | 0.4 | 0.68 | 0.05 | 3.68 | 0.9 | 0.4 | 0.3 | 0.47 | 7.38 | 0.9 | 0.5 | 0.86 |  |  |  | 850.53 | 850.56 | 850.57 | 850.63 | 850.65 | 850.69 | 850.72 | 850.73 | 850.76 | 850.76 | 0.3 | 0.4 | 0.6 | 0.2 | 5.15
500 | 24B5B01017 | 240201017 | 2024-02-01 | 2:43 | 2:53 | 8 | 5 | 1 | 251.5 | 33 | 62 | 0.3 | 1.5 | 0.4 | 0.69 | 0.11 | 3.09 | 0.9 | 0.4 | 0.3 | 0.47 | 6.21 | 0.9 | 0.5 | 0.83 |  |  |  | 854.7 | 854.72 | 854.74 | 854.79 | 854.82 | 854.86 | 854.88 | 854.9 | 854.93 | 854.93 | 0.3 | 0.4 | 0.6 | 0.2 | 5.09
500 | 24B5B01018 | 240201018 | 2024-02-01 | 2:53 | 3:03 | 8 | 5 | 1 | 251.5 | 33 | 62 | 0.3 | 1.5 | 0.4 | 0.89 | 0.05 | 3.34 | 0.9 | 0.53 | 0.3 | 0.36 | 4 | 0.9 | 0.5 | 1.67 |  |  |  | 858.86 | 858.89 | 858.91 | 858.96 | 858.98 | 859.02 | 859.05 | 859.07 | 859.09 | 859.09 | 0.3 | 0.43 | 0.6 | 0.2 | 5.18
500 | 24B5B01019 | 240201019 | 2024-02-01 | 3:03 | 3:13 | 8 | 5 | 1 | 252 | 33 | 109 | 0.3 | 1.5 | 0.4 | 0.7 | 0.07 | 4.01 | 0.9 | 0.4 | 0.3 | 0.21 | 6.49 | 0.9 | 0.5 | 0.91 |  |  |  | 863.03 | 863.06 | 863.07 | 863.13 | 863.15 | 863.19 | 863.22 | 863.23 | 863.26 | 863.26 | 0.3 | 0.4 | 0.61 | 0.2 | 4.99
500 | 24B5B01020 | 240201020 | 2024-02-01 | 3:13 | 3:23 | 8 | 5 | 1 | 252 | 33 | 109 | 0.3 | 1.5 | 0.4 | 0.65 | 0.06 | 3.43 | 0.9 | 0.4 | 0.3 | 0.41 | 6.72 | 0.9 | 0.5 | 0.83 |  |  |  | 867.19 | 867.22 | 867.24 | 867.29 | 867.31 | 867.35 | 867.38 | 867.4 | 867.42 | 867.42 | 0.3 | 0.4 | 0.6 | 0.2 | 5.04
500 | 24B5B01021 | 240201021 | 2024-02-01 | 3:23 | 3:33 | 8 | 5 | 1 | 262.8 | 33 | 74 | 0.3 | 1.5 | 0.76 | 0.66 | 0.08 | 7.76 | 0.9 | 0.56 | 0.3 | 0.85 | 7.5 | 0.9 | 0.5 | 1.12 |  |  |  | 871.35 | 871.38 | 871.4 | 871.45 | 871.47 | 871.51 | 871.54 | 871.56 | 871.58 | 871.58 | 0.3 | 0.4 | 0.6 | 0.2 | 8.15
500 | 24B5B01022 | 240201022 | 2024-02-01 | 3:33 | 3:43 | 8 | 5 | 1 | 262.8 | 33 | 74 | 0.3 | 1.5 | 0.65 | 0.77 | 0.05 | 5.77 | 0.9 | 0.47 | 0.3 | 0.88 | 5.56 | 0.9 | 0.5 | 1.03 |  |  |  | 875.52 | 875.54 | 875.56 | 875.61 | 875.63 | 875.68 | 875.7 | 875.72 | 875.75 | 875.75 | 0.3 | 0.4 | 0.6 | 0.2 | 7.82
500 | 24B5B01023 | 240201023 | 2024-02-01 | 3:43 | 3:53 | 8 | 5 | 1 | 253.5 | 33 | 120 | 0.3 | 1.5 | 0.72 | 0.74 | 0.05 | 6.81 | 0.9 | 0.41 | 0.3 | 1.04 | 6.64 | 0.9 | 0.5 | 1.03 |  |  |  | 879.68 | 879.71 | 879.73 | 879.78 | 879.8 | 879.84 | 879.87 | 879.89 | 879.91 | 879.91 | 0.3 | 0.4 | 0.6 | 0.2 | 8.42
500 | 24B5B01024 | 240201024 | 2024-02-01 | 3:53 | 4:03 | 8 | 4 | 1 | 253.5 | 33 | 120 | 0.1 | 1 | 0.37 | 0.39 | 0.15 | 5.13 | 0.6 | 9.19 | 0.3 | 0.46 | 3.09 | 1 | 1.81 | 1.42 |  |  |  | 883.86 | 883.89 | 883.9 | 883.96 | 883.98 | 884.02 | 884.05 | 884.06 | 884.09 | 884.09 | 0.11 | 0.1 | 0.31 | 0.2 | 9.05
500 | 24B5B01025 | 240201025 | 2024-02-01 | 4:03 | 4:13 | 8 | 4 | 1 | 236.2 | 33 | 78 | 0.3 | 1.5 | 0.4 | 0.67 | 0.05 | 3.27 | 0.9 | 0.4 | 0.3 | 0.27 | 6.44 | 0.9 | 0.5 | 0.87 |  |  |  | 888.03 | 888.05 | 888.07 | 888.12 | 888.14 | 888.19 | 888.21 | 888.23 | 888.26 | 888.26 | 0.3 | 0.4 | 0.6 | 0.2 | 5.09
500 | 24B5B01026 | 240201026 | 2024-02-01 | 4:13 | 4:23 | 8 | 4 | 1 | 236.2 | 33 | 78 | 0.3 | 1.5 | 0.55 | 0.73 | 0.05 | 6.81 | 0.9 | 0.4 | 0.3 | 0.81 | 7.02 | 0.9 | 0.5 | 1.13 |  |  |  | 892.21 | 892.24 | 892.25 | 892.31 | 892.33 | 892.37 | 892.4 | 892.41 | 892.44 | 892.44 | 0.3 | 0.4 | 0.6 | 0.2 | 7.33
500 | 24B5B01027 | 240201027 | 2024-02-01 | 4:23 | 4:33 | 8 | 0 | 1 | 285.8 | 33 | 81 | 0.1 | 1 | 0.31 | 0.37 | 0.1 | 4.92 | 0.6 | 32.8 | 0.3 | 0.42 | 3.05 | 1 | 1.41 | 1.56 |  |  |  | 896.39 | 896.42 | 896.43 | 896.49 | 896.51 | 896.55 | 896.58 | 896.59 | 896.62 | 896.62 | 0.1 | 0.1 | 0.3 | 0.2 | 8.9
500 | 24B5B01028 | 240201028 | 2024-02-01 | 4:33 | 4:43 | 8 | 0 | 1 | 285.8 | 33 | 81 | 0.3 | 1.5 | 0.42 | 0.65 | 0.16 | 3.46 | 1.19 | 0.4 | 0.3 | 0.2 | 7.68 | 0.9 | 0.53 | 0.79 |  |  |  | 900.55 | 900.58 | 900.59 | 900.65 | 900.67 | 900.71 | 900.74 | 900.75 | 900.78 | 900.78 | 0.3 | 0.4 | 0.6 | 0.2 | 5.96
500 | 24B5B01029 | 240201029 | 2024-02-01 | 4:43 | 4:53 | 8 | 0 | 1 | 330.5 | 33 | 91 | 0.3 | 1.5 | 0.4 | 0.61 | 0.1 | 4.83 | 1.16 | 0.72 | 0.3 | 0.25 | 7.26 | 0.9 | 1.69 | 0.78 |  |  |  | 904.7 | 904.73 | 904.75 | 904.8 | 904.82 | 904.86 | 904.89 | 904.91 | 904.93 | 904.93 | 0.3 | 0.4 | 0.6 | 0.2 | 5.12
500 | 24B5B01030 | 240201030 | 2024-02-01 | 4:53 | 5:03 | 8 | 0 | 1 | 330.5 | 33 | 91 | 0.3 | 1.5 | 0.43 | 0.69 | 0.05 | 5.86 | 1.82 | 0.78 | 0.3 | 0.21 | 3.78 | 0.9 | 0.99 | 1.26 |  |  |  | 908.87 | 908.9 | 908.91 | 908.97 | 908.99 | 909.03 | 909.06 | 909.07 | 909.1 | 909.1 | 0.3 | 0.4 | 0.6 | 0.2 | 3.2
500 | 24B5B01031 | 240201031 | 2024-02-01 | 5:03 | 5:13 | 8 | 0 | 1 | 274.3 | 33 | 88 | 0.3 | 1.5 | 0.4 | 0.65 | 0.05 | 8.79 | 3.02 | 0.79 | 0.3 | 0.2 | 4.55 | 0.9 | 1.05 | 1.25 |  |  | 1 | 913.03 | 913.05 | 913.07 | 913.12 | 913.14 | 913.19 | 913.21 | 913.23 | 913.26 | 913.26 | 0.3 | 0.4 | 0.6 | 0.2 | 3.35
500 | 24B5B01032 | 240201032 | 2024-02-01 | 5:13 | 5:23 | 8 | 0 | 1 | 274.3 | 33 | 88 | 0.3 | 1.5 | 0.4 | 0.61 | 0.07 | 13.41 | 3.09 | 0.56 | 0.3 | 0.2 | 4.96 | 0.9 | 1.52 | 1.29 |  |  |  | 917.21 | 917.24 | 917.25 | 917.31 | 917.33 | 917.37 | 917.4 | 917.41 | 917.44 | 917.44 | 0.3 | 0.4 | 0.6 | 0.2 | 4.57
500 | 24B5B01033 | 240201033 | 2024-02-01 | 5:23 | 5:33 | 8 | 4 | 1 | 255.2 | 33 | 124 | 0.3 | 1.5 | 0.44 | 0.56 | 0.19 | 5.92 | 3.15 | 0.89 | 0.3 | 0.25 | 5.43 | 0.9 | 1.61 | 1.32 |  |  |  | 921.38 | 921.41 | 921.42 | 921.48 | 921.5 | 921.54 | 921.57 | 921.58 | 921.61 | 921.61 | 0.3 | 0.4 | 0.6 | 0.2 | 4.8
500 | 24B5B01034 | 240201034 | 2024-02-01 | 5:33 | 5:43 | 8 | 4 | 1 | 255.2 | 33 | 124 | 0.3 | 1.5 | 0.44 | 0.56 | 0.19 | 5.92 | 3.15 | 0.89 | 0.3 | 0.25 | 5.43 | 0.9 | 1.61 | 1.32 |  |  |  | 925.57 | 925.6 | 925.61 | 925.67 | 925.69 | 925.73 | 925.76 | 925.77 | 925.8 | 925.8 | 0.3 | 0.4 | 0.6 | 0.2 | 4.8
500 | 24B5B01035 | 240201035 | 2024-02-01 | 5:43 | 5:53 | 8 | 4 | 1 | 216 | 33 | 97 | 0.3 | 1.5 | 0.44 | 0.56 | 0.19 | 5.92 | 3.15 | 0.89 | 0.3 | 0.25 | 5.43 | 0.9 | 1.61 | 1.32 |  |  |  | 929.75 | 929.78 | 929.79 | 929.85 | 929.87 | 929.91 | 929.94 | 929.95 | 929.98 | 929.98 | 0.3 | 0.4 | 0.6 | 0.2 | 4.8
500 | 24B5B01036 | 240201036 | 2024-02-01 | 5:53 | 6:03 | 8 | 4 | 1 | 216 | 33 | 97 | 0.3 | 1.5 | 0.44 | 0.56 | 0.19 | 5.92 | 3.15 | 0.89 | 0.3 | 0.25 | 5.43 | 0.9 | 1.61 | 1.32 |  |  |  | 933.93 | 933.96 | 933.98 | 934.03 | 934.05 | 934.09 | 934.12 | 934.14 | 934.16 | 934.16 | 0.3 | 0.4 | 0.6 | 0.2 | 4.8
500 | 24B5B01037 | 240201037 | 2024-02-01 | 6:03 | 12:34 | 8 | 0 | 1 | 234.3 | 33 | 89 | 0.3 | 1.5 | 0.44 | 0.56 | 0.19 | 5.92 | 3.15 | 0.89 | 0.3 | 0.25 | 5.43 | 0.9 | 1.61 | 1.32 | 1 | 1 | 3 | 934.33 | 934.38 | 934.31 | 934.37 | 934.39 | 934.44 | 934.47 | 934.48 | 934.51 | 934.51 | 0.3 | 0.4 | 0.6 | 0.2 | 4.8
500 | 24B5B02001 | 240202001 | 2024-02-02 | 12:34 | 14:11 | 8 | 0 | 1 | 295 | 32 | 109 | 0.1 | 1 | 0.41 | 0.3 | 0.1 | 2.02 | 0.6 | 1.05 | 0.3 | 0.4 | 4.93 | 1 | 1.28 | 2.83 |  |  |  | 937.09 | 937.12 | 936.41 | 936.47 | 936.48 | 936.53 | 936.56 | 936.57 | 2.08 | 2.08 | 0.1 | 0.1 | 0.32 | 0.2 | 8.66
500 | 24B5B02002 | 240202002 | 2024-02-02 | 14:11 | 14:21 | 8 | 0 | 1 | 352.1 | 33 | 109 | 0.1 | 1 | 0.41 | 0.3 | 0.1 | 2.02 | 0.6 | 1.05 | 0.3 | 0.4 | 4.93 | 1 | 1.28 | 2.83 |  |  |  | 941.29 | 941.31 | 940.61 | 940.66 | 940.68 | 940.73 | 940.76 | 940.76 | 6.27 | 6.27 | 0.1 | 0.1 | 0.32 | 0.2 | 8.66
500 | 24B5B02003 | 240202003 | 2024-02-02 | 14:21 | 14:31 | 8 | 1 | 1 | 376 | 33 | 100 | 0.1 | 1 | 0.41 | 0.3 | 0.1 | 2.02 | 0.6 | 1.05 | 0.3 | 0.4 | 4.93 | 1 | 1.28 | 2.83 |  |  |  | 945.56 | 945.59 | 944.89 | 944.94 | 944.96 | 945.01 | 945.03 | 945.04 | 10.54 | 10.54 | 0.1 | 0.1 | 0.32 | 0.2 | 8.66
500 | 24B5B02004 | 240202004 | 2024-02-02 | 14:31 | 14:41 | 8 | 1 | 1 | 406 | 33 | 100 | 0.1 | 1 | 0.41 | 0.3 | 0.1 | 2.02 | 0.6 | 1.05 | 0.3 | 0.4 | 4.93 | 1 | 1.28 | 2.83 |  |  |  | 949.72 | 949.74 | 949.04 | 949.1 | 949.11 | 949.16 | 949.19 | 949.2 | 14.68 | 14.68 | 0.1 | 0.1 | 0.32 | 0.2 | 8.66
500 | 24B5B02005 | 240202005 | 2024-02-02 | 14:41 | 14:51 | 8 | 1 | 1 | 410 | 33 | 85 | 0.1 | 1 | 0.41 | 0.3 | 0.1 | 2.02 | 0.6 | 1.05 | 0.3 | 0.4 | 4.93 | 1 | 1.28 | 2.83 |  |  |  | 954.01 | 954.03 | 953.33 | 953.38 | 953.4 | 953.45 | 953.47 | 953.48 | 18.96 | 18.96 | 0.1 | 0.1 | 0.32 | 0.2 | 8.66
500 | 24B5B02006 | 240202006 | 2024-02-02 | 14:51 | 15:01 | 8 | 3 | 1 | 411.6 | 33 | 85 | 0.1 | 1 | 0.41 | 0.3 | 0.1 | 2.02 | 0.6 | 1.05 | 0.3 | 0.4 | 4.93 | 1 | 1.28 | 2.83 |  |  | 1 | 958.17 | 958.19 | 957.49 | 957.54 | 957.56 | 957.61 | 957.64 | 957.64 | 23.11 | 23.11 | 0.1 | 0.1 | 0.32 | 0.2 | 8.66
500 | 24B5B02007 | 240202007 | 2024-02-02 | 15:01 | 15:11 | 8 | 5 | 1 | 350 | 33 | 131 | 0.1 | 1 | 0.35 | 0.3 | 0.1 | 0.71 | 0.6 | 0.2 | 0.3 | 0.4 | 4.69 | 1 | 1.13 | 2.64 |  |  |  | 962.31 | 962.33 | 961.63 | 961.68 | 961.7 | 961.75 | 961.78 | 961.78 | 27.24 | 27.24 | 0.1 | 0.1 | 0.3 | 0.2 | 8.23
500 | 24B5B02008 | 240202008 | 2024-02-02 | 15:11 | 15:22 | 8 | 5 | 1 | 325.5 | 33 | 131 | 0.1 | 1 | 0.35 | 0.3 | 0.1 | 0.71 | 0.6 | 0.2 | 0.3 | 0.4 | 4.69 | 1 | 1.13 | 2.64 |  |  | 1 | 966.59 | 966.61 | 965.91 | 965.96 | 965.98 | 966.03 | 966.05 | 966.06 | 31.51 | 31.51 | 0.1 | 0.1 | 0.3 | 0.2 | 8.23
500 | 24B5B02009 | 240202009 | 2024-02-02 | 15:22 | 15:32 | 8 | 5 | 1 | 335.7 | 33 | 120 | 0.1 | 1 | 0.35 | 0.3 | 0.1 | 0.71 | 0.6 | 0.2 | 0.3 | 0.4 | 4.69 | 1 | 1.13 | 2.64 |  |  |  | 970.72 | 970.74 | 970.04 | 970.1 | 970.11 | 970.16 | 970.19 | 970.2 | 35.64 | 35.64 | 0.1 | 0.1 | 0.3 | 0.2 | 8.23
500 | 24B5B02010 | 240202010 | 2024-02-02 | 15:32 | 15:41 | 8 | 5 | 1 | 335.7 | 33 | 120 | 0.1 | 1 | 0.35 | 0.3 | 0.1 | 0.71 | 0.6 | 0.2 | 0.3 | 0.4 | 4.69 | 1 | 1.13 | 2.64 |  | 1 | 3 | 974.87 | 974.89 | 974.19 | 974.24 | 974.26 | 974.31 | 974.33 | 974.34 | 39.78 | 39.78 | 0.1 | 0.1 | 0.3 | 0.2 | 8.23
500 | 24B5B02011 | 240202011 | 2024-02-02 | 15:41 | 15:51 | 8 | 5 | 1 | 326.4 | 33 | 124 | 0.1 | 1 | 0.35 | 0.3 | 0.1 | 0.71 | 0.6 | 0.2 | 0.3 | 0.4 | 4.69 | 1 | 1.13 | 2.64 |  |  |  | 979.01 | 979.03 | 978.33 | 978.38 | 978.4 | 978.45 | 978.47 | 978.48 | 43.91 | 43.91 | 0.1 | 0.1 | 0.3 | 0.2 | 8.23
500 | 24B5B02012 | 240202012 | 2024-02-02 | 15:51 | 16:01 | 8 | 5 | 1 | 326.4 | 33 | 124 | 0.1 | 1 | 0.35 | 0.3 | 0.1 | 0.71 | 0.6 | 0.2 | 0.3 | 0.4 | 4.69 | 1 | 1.13 | 2.64 |  |  |  | 983.15 | 983.17 | 982.47 | 982.52 | 982.54 | 982.59 | 982.61 | 982.62 | 48.04 | 48.04 | 0.1 | 0.1 | 0.3 | 0.2 | 8.23
500 | 24B5B02013 | 240202013 | 2024-02-02 | 16:01 | 16:11 | 8 | 5 | 1 | 300.5 | 33 | 97 | 0.1 | 1 | 0.38 | 0.3 | 0.1 | 1.31 | 0.6 | 0.25 | 0.3 | 0.4 | 4.96 | 1 | 0.86 | 2.65 |  |  |  | 987.29 | 987.31 | 986.61 | 986.66 | 986.68 | 986.73 | 986.75 | 986.76 | 52.17 | 52.17 | 0.1 | 0.1 | 0.3 | 0.2 | 8.93
500 | 24B5B02014 | 240202014 | 2024-02-02 | 16:11 | 16:21 | 8 | 5 | 1 | 300.5 | 33 | 97 | 0.1 | 1 | 0.38 | 0.3 | 0.1 | 1.31 | 0.6 | 0.25 | 0.3 | 0.4 | 4.96 | 1 | 0.86 | 2.65 |  |  |  | 991.42 | 991.44 | 990.74 | 990.8 | 990.81 | 990.86 | 990.89 | 990.9 | 56.29 | 56.29 | 0.1 | 0.1 | 0.3 | 0.2 | 8.93
500 | 24B5B02015 | 240202015 | 2024-02-02 | 16:21 | 16:31 | 8 | 5 | 1 | 308.2 | 33 | 109 | 0.1 | 1 | 0.38 | 0.3 | 0.1 | 1.31 | 0.6 | 0.25 | 0.3 | 0.4 | 4.96 | 1 | 0.86 | 2.65 |  |  | 1 | 995.56 | 995.58 | 994.88 | 994.94 | 994.95 | 995 | 995.03 | 995.04 | 60.42 | 60.42 | 0.1 | 0.1 | 0.3 | 0.2 | 8.93
500 | 24B5B02016 | 240202016 | 2024-02-02 | 16:31 | 16:41 | 8 | 5 | 1 | 308.2 | 33 | 109 | 0.1 | 1 | 0.38 | 0.3 | 0.1 | 1.31 | 0.6 | 0.25 | 0.3 | 0.4 | 4.96 | 1 | 0.86 | 2.65 |  |  |  | 999.7 | 999.72 | 999.02 | 999.08 | 999.09 | 999.14 | 999.17 | 999.18 | 64.55 | 64.55 | 0.1 | 0.1 | 0.3 | 0.2 | 8.93
500 | 24B5B02017 | 240202017 | 2024-02-02 | 16:41 | 16:51 | 8 | 4 | 1 | 361 | 33 | 161 | 0.1 | 1 | 0.38 | 0.3 | 0.1 | 1.31 | 0.6 | 0.25 | 0.3 | 0.4 | 4.96 | 1 | 0.86 | 2.65 |  |  |  | 1003.84 | 1003.86 | 1003.16 | 1003.22 | 1003.23 | 1003.28 | 1003.31 | 1003.32 | 68.69 | 68.69 | 0.1 | 0.1 | 0.3 | 0.2 | 8.93
500 | 24B5B02018 | 240202018 | 2024-02-02 | 16:51 | 17:01 | 8 | 4 | 1 | 361 | 33 | 161 | 0.1 | 1 | 0.38 | 0.3 | 0.1 | 1.31 | 0.6 | 0.25 | 0.3 | 0.4 | 4.96 | 1 | 0.86 | 2.65 |  |  | 1 | 1007.96 | 1007.99 | 1007.29 | 1007.34 | 1007.36 | 1007.41 | 1007.43 | 1007.44 | 72.8 | 72.8 | 0.1 | 0.1 | 0.3 | 0.2 | 8.93
500 | 24B5B02019 | 240202019 | 2024-02-02 | 17:01 | 17:11 | 8 | 5 | 1 | 325 | 33 | 131 | 0.96 | 1.5 | 2.13 | 0.79 | 0.05 | 6.53 | 0.9 | 0.4 | 0.3 | 0.51 | 7.64 | 0.9 | 0.5 | 0.95 |  |  | 3 | 1012.1 | 1012.12 | 1011.42 | 1011.48 | 1011.49 | 1011.54 | 1011.57 | 1011.58 | 76.93 | 76.93 | 0.3 | 0.4 | 0.6 | 0.2 | 4.96
500 | 24B5B02020 | 240202020 | 2024-02-02 | 17:11 | 17:20 | 8 | 5 | 1 | 306 | 33 | 131 | 0.3 | 1.5 | 1.03 | 0.78 | 0.05 | 6.01 | 0.9 | 0.4 | 0.3 | 0.39 | 8.14 | 0.9 | 0.5 | 0.96 |  |  |  | 1016.24 | 1016.26 | 1015.56 | 1015.62 | 1015.63 | 1015.68 | 1015.71 | 1015.72 | 81.06 | 81.06 | 0.3 | 0.4 | 0.6 | 0.2 | 5.14
500 | 24B5B02021 | 240202021 | 2024-02-02 | 17:20 | 17:30 | 8 | 5 | 1 | 348.6 | 33 | 95 | 0.3 | 1.5 | 0.77 | 0.88 | 0.05 | 3.62 | 0.9 | 0.57 | 0.3 | 0.5 | 3.88 | 0.9 | 0.5 | 0.86 |  |  | 1 | 1020.37 | 1020.39 | 1019.69 | 1019.75 | 1019.76 | 1019.81 | 1019.84 | 1019.85 | 85.18 | 85.18 | 0.3 | 0.4 | 0.6 | 0.2 | 6.16
500 | 24B5B02022 | 240202022 | 2024-02-02 | 17:30 | 17:41 | 8 | 3 | 1 | 404 | 33 | 95 | 0.3 | 1.5 | 0.61 | 0.83 | 0.05 | 3.49 | 0.9 | 0.54 | 0.3 | 0.49 | 3.91 | 0.9 | 0.5 | 0.73 |  |  |  | 1024.5 | 1024.52 | 1023.81 | 1023.87 | 1023.89 | 1023.93 | 1023.96 | 1023.97 | 89.32 | 89.32 | 0.3 | 0.4 | 0.6 | 0.2 | 6.26
500 | 24B5B02023 | 240202023 | 2024-02-02 | 17:41 | 17:51 | 8 | 1 | 1 | 396 | 33 | 86 | 0.8 | 1.5 | 1.9 | 0.89 | 0.05 | 2.74 | 0.9 | 0.59 | 0.3 | 0.59 | 3.89 | 0.9 | 0.5 | 0.68 | 13 | 21 | 41 | 1028.67 | 1028.69 | 1027.98 | 1028.04 | 1028.05 | 1028.1 | 1028.13 | 1028.14 | 93.47 | 93.47 | 0.3 | 0.4 | 0.6 | 0.2 | 6.25
500 | 24B5B02024 | 240202024 | 2024-02-02 | 17:51 | 18:01 | 8 | 5 | 1 | 320.9 | 33 | 86 | 0.3 | 1.5 | 0.47 | 0.79 | 0.05 | 3.86 | 0.9 | 0.4 | 0.3 | 0.43 | 9.53 | 0.9 | 0.5 | 0.89 |  |  |  | 1032.82 | 1032.85 | 1032.14 | 1032.2 | 1032.21 | 1032.26 | 1032.29 | 1032.3 | 97.61 | 97.61 | 0.3 | 0.4 | 0.6 | 0.2 | 5.69
500 | 24B5B02025 | 240202025 | 2024-02-02 | 18:01 | 18:11 | 8 | 5 | 1 | 243.1 | 33 | 123 | 0.3 | 1.5 | 0.76 | 0.9 | 0.05 | 3.95 | 0.9 | 0.43 | 0.3 | 0.64 | 4.33 | 0.9 | 0.5 | 0.75 |  |  |  | 1036.98 | 1037.01 | 1036.3 | 1036.36 | 1036.37 | 1036.42 | 1036.45 | 1036.46 | 101.76 | 101.76 | 0.3 | 0.4 | 0.6 | 0.2 | 6.46
500 | 24B5B02026 | 240202026 | 2024-02-02 | 18:11 | 18:21 | 8 | 5 | 1 | 243.1 | 33 | 123 | 0.3 | 1.5 | 0.56 | 0.75 | 0.05 | 11.99 | 0.9 | 0.4 | 0.3 | 0.41 | 11.01 | 0.9 | 0.5 | 0.93 |  |  | 2 | 1041.16 | 1041.19 | 1040.47 | 1040.53 | 1040.55 | 1040.6 | 1040.62 | 1040.63 | 105.93 | 105.93 | 0.3 | 0.4 | 0.6 | 0.2 | 5.72
500 | 24B5B02027 | 240202027 | 2024-02-02 | 18:21 | 18:31 | 8 | 2 | 3 | 176.1 | 33 | 119 | 0.3 | 1.5 | 0.63 | 0.86 | 0.05 | 3.28 | 0.9 | 0.5 | 0.3 | 0.49 | 3.97 | 0.9 | 0.5 | 0.72 | 1 | 1 | 11 | 1045.34 | 1045.37 | 1044.66 | 1044.71 | 1044.73 | 1044.78 | 1044.81 | 1044.81 | 110.1 | 110.1 | 0.3 | 0.4 | 0.6 | 0.2 | 6.42
500 | 24B5B02028 | 240202028 | 2024-02-02 | 18:31 | 18:41 | 8 | 1 | 1 | 172.3 | 33 | 119 | 0.3 | 1.5 | 1.03 | 0.88 | 0.2 | 4.9 | 0.9 | 0.4 | 0.3 | 1.39 | 4.53 | 0.9 | 0.5 | 0.54 |  |  | 12 | 1049.51 | 1049.54 | 1048.82 | 1048.88 | 1048.9 | 1048.95 | 1048.97 | 1048.98 | 114.26 | 114.26 | 0.3 | 0.4 | 0.6 | 0.2 | 7.15
500 | 24B5B02029 | 240202029 | 2024-02-02 | 18:41 | 18:51 | 8 | 5 | 1 | 227 | 33 | 85 | 0.3 | 1.5 | 0.92 | 0.8 | 0.21 | 4.04 | 0.9 | 0.4 | 0.3 | 1.15 | 4.13 | 0.9 | 0.5 | 0.57 |  |  | 11 | 1053.69 | 1053.72 | 1053.01 | 1053.06 | 1053.08 | 1053.13 | 1053.16 | 1053.16 | 118.43 | 118.43 | 0.3 | 0.4 | 0.6 | 0.2 | 7.26
500 | 24B5B02030 | 240202030 | 2024-02-02 | 18:51 | 19:01 | 8 | 5 | 1 | 270 | 33 | 85 | 0.3 | 1.5 | 0.93 | 0.8 | 0.18 | 3.23 | 0.9 | 0.4 | 0.3 | 1.05 | 4.37 | 0.9 | 0.5 | 0.65 |  | 1 | 2 | 1057.85 | 1057.88 | 1057.17 | 1057.22 | 1057.24 | 1057.29 | 1057.32 | 1057.32 | 122.58 | 122.58 | 0.3 | 0.4 | 0.6 | 0.2 | 7.23
500 | 24B5B02031 | 240202031 | 2024-02-02 | 19:01 | 19:11 | 8 | 4 | 1 | 273.9 | 33 | 69 | 0.3 | 1.5 | 0.51 | 0.79 | 0.17 | 2.93 | 0.9 | 0.51 | 0.3 | 0.93 | 4.94 | 0.9 | 0.5 | 0.71 | 1 | 7 | 29 | 1062.03 | 1062.05 | 1061.34 | 1061.4 | 1061.41 | 1061.46 | 1061.49 | 1061.5 | 126.75 | 126.75 | 0.3 | 0.4 | 0.6 | 0.2 | 7.32
500 | 24B5B02032 | 240202032 | 2024-02-02 | 19:11 | 19:21 | 8 | 5 | 1 | 266 | 33 | 69 | 0.3 | 1.5 | 0.4 | 0.99 | 0.05 | 4.56 | 0.9 | 0.48 | 0.3 | 0.43 | 3.16 | 0.9 | 0.5 | 0.82 |  |  | 2 | 1066.19 | 1066.21 | 1065.5 | 1065.56 | 1065.58 | 1065.62 | 1065.65 | 1065.66 | 130.9 | 130.9 | 0.3 | 0.4 | 0.6 | 0.2 | 6.04
500 | 24B5B02033 | 240202033 | 2024-02-02 | 19:21 | 19:31 | 8 | 5 | 1 | 253.7 | 33 | 64 | 0.3 | 1.5 | 0.4 | 0.99 | 0.05 | 4.56 | 0.9 | 0.48 | 0.3 | 0.43 | 3.16 | 0.9 | 0.5 | 0.82 |  |  | 2 | 1070.35 | 1070.37 | 1069.66 | 1069.72 | 1069.74 | 1069.78 | 1069.81 | 1069.82 | 135.05 | 135.05 | 0.3 | 0.4 | 0.6 | 0.2 | 6.04
500 | 24B5B02034 | 240202034 | 2024-02-02 | 19:31 | 19:41 | 8 | 5 | 1 | 253.7 | 33 | 64 | 0.3 | 1.5 | 0.4 | 0.99 | 0.05 | 4.56 | 0.9 | 0.48 | 0.3 | 0.43 | 3.16 | 0.9 | 0.5 | 0.82 |  |  | 6 | 1074.52 | 1074.55 | 1073.84 | 1073.9 | 1073.91 | 1073.96 | 1073.99 | 1074 | 139.22 | 139.22 | 0.3 | 0.4 | 0.6 | 0.2 | 6.04
500 | 24B5B02035 | 240202035 | 2024-02-02 | 19:41 | 19:51 | 8 | 5 | 1 | 225 | 33 | 183 | 0.3 | 1.5 | 0.4 | 0.99 | 0.05 | 4.56 | 0.9 | 0.48 | 0.3 | 0.43 | 3.16 | 0.9 | 0.5 | 0.82 |  |  | 4 | 1078.69 | 1078.72 | 1078.01 | 1078.06 | 1078.08 | 1078.13 | 1078.16 | 1078.16 | 143.38 | 143.38 | 0.3 | 0.4 | 0.6 | 0.2 | 6.04
500 | 24B5B02036 | 240202036 | 2024-02-02 | 19:51 | 20:01 | 8 | 5 | 1 | 225 | 33 | 183 | 0.3 | 1.5 | 0.4 | 0.99 | 0.05 | 4.56 | 0.9 | 0.48 | 0.3 | 0.43 | 3.16 | 0.9 | 0.5 | 0.82 |  |  |  | 1082.88 | 1082.91 | 1082.19 | 1082.25 | 1082.27 | 1082.32 | 1082.34 | 1082.35 | 147.56 | 147.56 | 0.3 | 0.4 | 0.6 | 0.2 | 6.04
500 | 24B5B02037 | 240202037 | 2024-02-02 | 20:01 | 20:11 | 8 | 4 | 1 | 225.6 | 33 | 126 | 0.1 | 1 | 0.42 | 0.3 | 0.1 | 14 | 0.6 | 0.83 | 0.3 | 0.4 | 5.06 | 1 | 2.73 | 3.67 |  |  | 3 | 1087.06 | 1087.09 | 1086.38 | 1086.43 | 1086.45 | 1086.5 | 1086.53 | 1086.53 | 151.73 | 151.73 | 0.1 | 0.1 | 0.3 | 0.2 | 9.35
500 | 24B5B02038 | 240202038 | 2024-02-02 | 20:11 | 20:21 | 8 | 1 | 1 | 225.6 | 33 | 126 | 0.1 | 1 | 0.42 | 0.3 | 0.1 | 14 | 0.6 | 0.83 | 0.3 | 0.4 | 5.06 | 1 | 2.73 | 3.67 |  |  | 4 | 1091.27 | 1091.3 | 1090.59 | 1090.64 | 1090.66 | 1090.71 | 1090.74 | 1090.74 | 155.93 | 155.93 | 0.1 | 0.1 | 0.3 | 0.2 | 9.35
500 | 24B5B02039 | 240202039 | 2024-02-02 | 20:21 | 20:31 | 8 | 4 | 1 | 243.1 | 33 | 123 | 0.1 | 1 | 0.42 | 0.3 | 0.1 | 14 | 0.6 | 0.83 | 0.3 | 0.4 | 5.06 | 1 | 2.73 | 3.67 |  | 5 | 20 | 1095.47 | 1095.49 | 1094.78 | 1094.84 | 1094.85 | 1094.9 | 1094.93 | 1094.94 | 160.12 | 160.12 | 0.1 | 0.1 | 0.3 | 0.2 | 9.35
500 | 24B5B02040 | 240202040 | 2024-02-02 | 20:31 | 20:42 | 8 | 0 | 1 | 243.1 | 33 | 123 | 0.1 | 1 | 0.55 | 0.3 | 0.1 | 21.3 | 5.84 | 0.83 | 0.3 | 0.42 | 5.36 | 1 | 1.45 | 4.03 |  | 7 | 64 | 1099.69 | 1099.71 | 1099 | 1099.06 | 1099.07 | 1099.12 | 1099.15 | 1099.16 | 164.31 | 164.31 | 0.1 | 0.1 | 0.32 | 0.2 | 9.63
500 | 24B5B02041 | 240202041 | 2024-02-02 | 20:42 | 20:52 | 8 | 0 | 1 | 302 | 33 | 139 | 0.1 | 1 | 0.55 | 0.3 | 0.1 | 21.3 | 5.84 | 0.83 | 0.3 | 0.42 | 5.36 | 1 | 1.45 | 4.03 |  | 7 | 64 | 1103.91 | 1103.94 | 1103.22 | 1103.28 | 1103.3 | 1103.35 | 1103.37 | 1103.38 | 168.51 | 168.51 | 0.1 | 0.1 | 0.32 | 0.2 | 9.63
500 | 24B5B02042 | 240202042 | 2024-02-02 | 20:52 | 21:03 | 8 | 0 | 1 | 302 | 33 | 139 | 0.1 | 1 | 0.55 | 0.3 | 0.1 | 21.3 | 5.84 | 0.83 | 0.3 | 0.42 | 5.36 | 1 | 1.45 | 4.03 | 95 | 302 | 925 | 1108.11 | 1108.13 | 1107.42 | 1107.48 | 1107.5 | 1107.55 | 1107.57 | 1107.58 | 172.73 | 172.73 | 0.1 | 0.1 | 0.32 | 0.2 | 9.63
500 | 24B5B02043 | 240202043 | 2024-02-02 | 21:03 | 21:11 | 8 | 0 | 1 | 295.9 | 33 | 106 | 0.1 | 1 | 0.43 | 0.56 | 0.24 | 18.5 | 24.4 | 1.38 | 0.3 | 0.4 | 5.19 | 1 | 2.25 | 3.99 | 95 | 302 | 925 | 1108.11 | 1108.13 | 1107.42 | 1107.48 | 1107.5 | 1107.55 | 1107.57 | 1107.58 | 172.73 | 172.73 | 0.13 | 0.11 | 0.56 | 0.3 | 10.1
500 | 24B5B02044 | 240202044 | 2024-02-02 | 21:11 | 0:11 | 8 | 0 | 1 | 263 | 33 | 106 | 0.1 | 1 | 0.57 | 0.3 | 0.1 | 13.9 | 0.6 | 0.35 | 0.3 | 0.4 | 5.36 | 1 | 0.6 | 2.85 | 133 | 419 | 1060 | 1113.85 | 1113.87 | 1112.13 | 1112.18 | 1112.2 | 1112.25 | 1112.28 | 1112.29 | 177.44 | 177.44 | 0.1 | 0.1 | 0.33 | 0.2 | 9.46
500 | 24B5B03001 | 240203001 | 2024-02-03 | 0:11 | 0:21 | 8 | 4 | 1 | 263.6 | 33 | 62 | 0.3 | 1.5 | 0.42 | 0.84 | 0.05 | 12.15 | 0.9 | 0.4 | 0.3 | 0.33 | 4.72 | 0.9 | 0.5 | 1.79 |  |  |  | 1118.08 | 1118.1 | 1116.35 | 1116.41 | 1116.43 | 1116.48 | 1116.5 | 1116.51 | 181.66 | 181.66 | 0.3 | 0.4 | 0.6 | 0.2 | 5.51
500 | 24B5B03002 | 240203002 | 2024-02-03 | 0:21 | 0:32 | 8 | 4 | 1 | 263.6 | 33 | 62 | 0.3 | 1.5 | 0.41 | 0.85 | 0.05 | 11.98 | 0.9 | 0.4 | 0.3 | 0.35 | 4.2 | 0.9 | 0.5 | 1.76 |  |  | 2 | 1122.31 | 1122.33 | 1120.58 | 1120.64 | 1120.66 | 1120.71 | 1120.73 | 1120.74 | 185.87 | 185.87 | 0.3 | 0.4 | 0.6 | 0.2 | 5.39
500 | 24B5B03003 | 240203003 | 2024-02-03 | 0:32 | 0:42 | 8 | 0 | 1 | 216 | 33 | 114 | 0.3 | 1.5 | 0.54 | 0.74 | 0.05 | 11.28 | 0.9 | 0.4 | 0.3 | 0.25 | 4.6 | 0.9 | 0.5 | 1.75 |  |  |  | 1126.52 | 1126.55 | 1124.8 | 1124.86 | 1124.87 | 1124.92 | 1124.95 | 1124.96 | 190.07 | 190.07 | 0.3 | 0.4 | 0.6 | 0.2 | 5.36
500 | 24B5B03004 | 240203004 | 2024-02-03 | 0:42 | 0:52 | 8 | 4 | 1 | 216 | 33 | 114 | 0.3 | 1.5 | 0.44 | 0.59 | 0.23 | 3.59 | 0.9 | 0.4 | 0.3 | 0.41 | 6.38 | 0.9 | 4.58 | 0.75 |  | 1 | 1 | 1130.72 | 1130.74 | 1129 | 1129.05 | 1129.07 | 1129.12 | 1129.15 | 1129.15 | 194.26 | 194.26 | 0.3 | 0.4 | 0.6 | 0.2 | 4.74
500 | 24B5B03005 | 240203005 | 2024-02-03 | 0:52 | 1:02 | 8 | 4 | 1 | 223.1 | 33 | 87 | 0.3 | 1.5 | 0.4 | 0.59 | 0.21 | 2.81 | 0.9 | 0.44 | 0.3 | 0.28 | 5.95 | 0.9 | 4.17 | 0.72 |  |  |  | 1134.91 | 1134.94 | 1133.19 | 1133.25 | 1133.26 | 1133.31 | 1133.34 | 1133.35 | 198.45 | 198.45 | 0.3 | 0.4 | 0.6 | 0.2 | 4.5
500 | 24B5B03006 | 240203006 | 2024-02-03 | 1:02 | 1:12 | 8 | 4 | 1 | 223.1 | 33 | 87 | 0.3 | 1.5 | 0.4 | 0.59 | 0.21 | 2.81 | 0.9 | 0.44 | 0.3 | 0.28 | 5.95 | 0.9 | 4.17 | 0.72 |  |  |  | 1139.11 | 1139.13 | 1137.39 | 1137.44 | 1137.46 | 1137.51 | 1137.54 | 1137.55 | 202.63 | 202.63 | 0.3 | 0.4 | 0.6 | 0.2 | 4.5
500 | 24B5B03007 | 240203007 | 2024-02-03 | 1:12 | 1:22 | 8 | 5 | 1 | 266.2 | 33 | 103 | 0.3 | 1.5 | 0.4 | 0.82 | 0.05 | 11.47 | 0.9 | 0.4 | 0.3 | 0.22 | 5.31 | 0.9 | 0.5 | 1.79 |  |  |  | 1143.31 | 1143.33 | 1141.58 | 1141.64 | 1141.66 | 1141.71 | 1141.73 | 1141.74 | 206.82 | 206.82 | 0.3 | 0.4 | 0.6 | 0.2 | 5.5
500 | 24B5B03008 | 240203008 | 2024-02-03 | 1:22 | 1:32 | 8 | 5 | 1 | 266.2 | 33 | 103 | 0.3 | 1.5 | 0.4 | 0.73 | 0.05 | 18.69 | 0.9 | 0.4 | 0.3 | 0.56 | 5.61 | 0.9 | 0.5 | 3.74 |  |  |  | 1147.49 | 1147.51 | 1145.76 | 1145.82 | 1145.84 | 1145.89 | 1145.91 | 1145.92 | 210.99 | 210.99 | 0.3 | 0.4 | 0.6 | 0.2 | 5.83
500 | 24B5B03009 | 240203009 | 2024-02-03 | 1:32 | 1:42 | 8 | 5 | 1 | 291.1 | 33 | 113 | 0.3 | 1.5 | 0.5 | 0.78 | 0.05 | 17.47 | 0.9 | 0.4 | 0.3 | 0.47 | 5.28 | 0.9 | 0.5 | 3.73 |  |  |  | 1151.67 | 1151.69 | 1149.95 | 1150 | 1150.02 | 1150.07 | 1150.1 | 1150.11 | 215.17 | 215.17 | 0.3 | 0.4 | 0.6 | 0.2 | 5.83
500 | 24B5B03010 | 240203010 | 2024-02-03 | 1:42 | 1:52 | 8 | 5 | 1 | 291.1 | 33 | 113 | 0.3 | 1.5 | 0.43 | 0.78 | 0.05 | 17.63 | 0.9 | 0.4 | 0.3 | 0.62 | 6.87 | 0.9 | 0.5 | 3.65 |  |  |  | 1155.86 | 1155.88 | 1154.13 | 1154.19 | 1154.21 | 1154.26 | 1154.29 | 1154.29 | 219.35 | 219.35 | 0.3 | 0.4 | 0.6 | 0.2 | 6.02
500 | 24B5B03011 | 240203011 | 2024-02-03 | 1:52 | 2:02 | 8 | 5 | 1 | 284.8 | 33 | 85 | 0.3 | 1.5 | 0.4 | 0.74 | 0.05 | 12.33 | 0.9 | 0.4 | 0.3 | 0.32 | 6.13 | 0.9 | 0.75 | 1.71 |  |  |  | 1160.03 | 1160.06 | 1158.31 | 1158.37 | 1158.38 | 1158.43 | 1158.46 | 1158.47 | 223.51 | 223.51 | 0.3 | 0.4 | 0.6 | 0.2 | 5.59
500 | 24B5B03012 | 240203012 | 2024-02-03 | 2:02 | 2:12 | 8 | 5 | 1 | 284.8 | 33 | 85 | 0.3 | 1.5 | 0.4 | 0.8 | 0.05 | 12.3 | 0.9 | 0.4 | 0.3 | 0.23 | 5.26 | 0.9 | 0.5 | 1.7 |  |  |  | 1164.21 | 1164.24 | 1162.49 | 1162.55 | 1162.56 | 1162.61 | 1162.64 | 1162.65 | 227.68 | 227.68 | 0.3 | 0.4 | 0.6 | 0.2 | 5.53
500 | 24B5B03013 | 240203013 | 2024-02-03 | 2:12 | 2:22 | 8 | 5 | 1 | 289.5 | 32 | 75 | 0.3 | 1.5 | 0.4 | 0.79 | 0.05 | 6.26 | 0.9 | 1.06 | 0.3 | 0.51 | 6.28 | 0.9 | 0.5 | 1.01 |  |  |  | 1168.4 | 1168.42 | 1166.67 | 1166.73 | 1166.75 | 1166.8 | 1166.82 | 1166.83 | 231.86 | 231.86 | 0.3 | 0.4 | 0.6 | 0.2 | 6.58
500 | 24B5B03014 | 240203014 | 2024-02-03 | 2:22 | 2:32 | 8 | 5 | 1 | 289.5 | 32 | 75 | 0.3 | 1.5 | 0.4 | 0.81 | 0.08 | 6.33 | 0.9 | 1.04 | 0.3 | 0.54 | 5.47 | 0.9 | 0.5 | 0.92 |  |  |  | 1172.58 | 1172.6 | 1170.85 | 1170.91 | 1170.93 | 1170.98 | 1171.01 | 1171.01 | 236.03 | 236.03 | 0.3 | 0.4 | 0.6 | 0.2 | 6.62
500 | 24B5B03015 | 240203015 | 2024-02-03 | 2:32 | 2:42 | 8 | 5 | 1 | 291.6 | 32 | 130 | 0.3 | 1.5 | 0.7 | 0.78 | 0.05 | 22.37 | 1.94 | 0.4 | 0.3 | 0.2 | 10.13 | 0.9 | 0.5 | 7.91 |  |  |  | 1176.75 | 1176.78 | 1175.03 | 1175.09 | 1175.1 | 1175.15 | 1175.18 | 1175.19 | 240.19 | 240.19 | 0.3 | 0.58 | 0.6 | 0.91 | 6.45
500 | 24B5B03016 | 240203016 | 2024-02-03 | 2:42 | 2:52 | 8 | 5 | 1 | 291.6 | 32 | 130 | 0.3 | 1.5 | 0.51 | 0.69 | 0.05 | 3.48 | 0.9 | 0.61 | 0.3 | 0.2 | 5.25 | 0.9 | 3.25 | 1.32 |  |  | 1 | 1180.93 | 1180.96 | 1179.21 | 1179.27 | 1179.28 | 1179.33 | 1179.36 | 1179.37 | 244.37 | 244.37 | 0.3 | 0.4 | 0.6 | 0.4 | 6.71
500 | 24B5B03017 | 240203017 | 2024-02-03 | 2:52 | 3:02 | 8 | 5 | 1 | 303.6 | 33 | 86 | 0.3 | 1.5 | 0.62 | 0.74 | 0.08 | 11.06 | 0.93 | 2.07 | 0.3 | 0.43 | 8.08 | 0.9 | 3.92 | 0.82 |  |  |  | 1185.12 | 1185.14 | 1183.39 | 1183.45 | 1183.47 | 1183.52 | 1183.54 | 1183.55 | 248.54 | 248.54 | 0.3 | 0.43 | 0.6 | 0.34 | 6.35
500 | 24B5B03018 | 240203018 | 2024-02-03 | 3:02 | 3:12 | 8 | 5 | 1 | 303.6 | 33 | 86 | 0.3 | 1.5 | 0.4 | 0.8 | 0.05 | 4.08 | 0.9 | 0.46 | 0.3 | 0.26 | 3.55 | 0.9 | 0.5 | 1.27 |  |  |  | 1189.28 | 1189.31 | 1187.56 | 1187.62 | 1187.63 | 1187.68 | 1187.71 | 1187.72 | 252.7 | 252.7 | 0.3 | 0.48 | 0.6 | 0.73 | 5.45
500 | 24B5B03019 | 240203019 | 2024-02-03 | 3:12 | 3:22 | 8 | 5 | 1 | 324.2 | 33 | 100 | 0.3 | 1.64 | 0.4 | 0.87 | 0.05 | 24.55 | 84.25 | 0.4 | 0.3 | 0.2 | 14.8 | 0.9 | 0.97 | 5.33 |  |  |  | 1193.45 | 1193.47 | 1191.73 | 1191.79 | 1191.8 | 1191.85 | 1191.88 | 1191.89 | 256.86 | 256.86 | 0.3 | 0.47 | 0.6 | 0.94 | 6.98
500 | 24B5B03020 | 240203020 | 2024-02-03 | 3:22 | 3:32 | 8 | 5 | 1 | 324.2 | 33 | 100 | 0.3 | 4 | 1.17 | 0.86 | 0.06 | 28.34 | 228 | 20.41 | 0.3 | 0.27 | 5.55 | 0.9 | 130 | 34.8 |  |  |  | 1197.61 | 1197.64 | 1195.89 | 1195.95 | 1195.96 | 1196.01 | 1196.04 | 1196.05 | 261.02 | 261.02 | 0.3 | 0.4 | 0.6 | 0.67 | 12.36
500 | 24B5B03021 | 240203021 | 2024-02-03 | 3:32 | 3:42 | 8 | 5 | 1 | 314.8 | 33 | 97 | 0.3 | 1.5 | 0.46 | 0.77 | 0.08 | 17.79 | 41.22 | 0.4 | 0.3 | 0.29 | 13.66 | 0.9 | 10.86 | 7.95 |  |  |  | 1201.79 | 1201.81 | 1200.06 | 1200.12 | 1200.14 | 1200.19 | 1200.22 | 1200.22 | 265.19 | 265.19 | 0.3 | 0.4 | 0.6 | 0.44 | 8.14
500 | 24B5B03022 | 240203022 | 2024-02-03 | 3:42 | 3:52 | 8 | 5 | 1 | 314.8 | 33 | 97 | 0.3 | 1.5 | 0.41 | 0.82 | 0.05 | 4.89 | 6.08 | 0.4 | 0.3 | 0.47 | 5.16 | 0.9 | 1.02 | 1.42 |  |  |  | 1205.96 | 1205.99 | 1204.24 | 1204.3 | 1204.31 | 1204.36 | 1204.39 | 1204.4 | 269.37 | 269.37 | 0.3 | 0.42 | 0.6 | 1.12 | 6.29
500 | 24B5B03023 | 240203023 | 2024-02-03 | 3:52 | 4:02 | 8 | 5 | 1 | 319.7 | 33 | 64 | 0.3 | 3.43 | 0.4 | 1 | 0.48 | 8.3 | 86.17 | 0.51 | 0.3 | 1.02 | 10.96 | 0.9 | 0.76 | 11.89 |  |  |  | 1210.13 | 1210.15 | 1208.41 | 1208.47 | 1208.48 | 1208.53 | 1208.56 | 1208.57 | 273.54 | 273.54 | 0.3 | 0.4 | 0.6 | 0.66 | 6.18
500 | 24B5B03024 | 240203024 | 2024-02-03 | 4:02 | 4:12 | 8 | 5 | 1 | 319.7 | 33 | 64 | 0.3 | 1.5 | 0.67 | 0.64 | 0.16 | 17.42 | 10.02 | 1.03 | 0.3 | 0.97 | 23.01 | 0.9 | 1.76 | 5.25 |  |  |  | 1214.31 | 1214.33 | 1212.58 | 1212.64 | 1212.66 | 1212.7 | 1212.73 | 1212.74 | 277.71 | 277.71 | 0.3 | 0.4 | 0.6 | 0.2 | 7.29
500 | 24B5B03025 | 240203025 | 2024-02-03 | 4:12 | 4:22 | 8 | 5 | 1 | 298.2 | 33 | 90 | 0.3 | 1.5 | 0.7 | 0.75 | 0.05 | 6 | 33.66 | 0.4 | 0.3 | 0.2 | 7.3 | 0.9 | 0.5 | 1.53 |  |  |  | 1218.48 | 1218.5 | 1216.76 | 1216.81 | 1216.83 | 1216.88 | 1216.91 | 1216.92 | 281.89 | 281.89 | 0.3 | 0.43 | 0.6 | 0.57 | 6.08
500 | 24B5B03026 | 240203026 | 2024-02-03 | 4:22 | 4:32 | 8 | 5 | 1 | 298.2 | 33 | 90 | 0.3 | 1.5 | 0.4 | 1.2 | 0.06 | 14.9 | 91.46 | 0.4 | 0.3 | 0.28 | 7.06 | 0.9 | 0.5 | 4.44 |  |  |  | 1222.65 | 1222.68 | 1220.93 | 1220.99 | 1221 | 1221.05 | 1221.08 | 1221.09 | 286.06 | 286.06 | 0.3 | 0.4 | 0.6 | 0.6 | 5.19
500 | 24B5B03027 | 240203027 | 2024-02-03 | 4:32 | 4:42 | 8 | 5 | 1 | 296.4 | 33 | 90 | 0.3 | 1.5 | 0.56 | 0.76 | 0.05 | 3.88 | 0.9 | 0.4 | 0.3 | 0.32 | 9.96 | 0.9 | 2.33 | 1.54 |  |  |  | 1226.82 | 1226.85 | 1225.1 | 1225.16 | 1225.17 | 1225.22 | 1225.25 | 1225.26 | 290.23 | 290.23 | 0.3 | 0.4 | 0.6 | 0.89 | 7.37
500 | 24B5B03028 | 240203028 | 2024-02-03 | 4:42 | 4:52 | 8 | 5 | 1 | 296.4 | 33 | 96 | 0.3 | 2.66 | 0.45 | 0.82 | 0.66 | 11.62 | 74.33 | 0.4 | 0.3 | 0.48 | 7.94 | 0.9 | 0.5 | 7.36 |  |  |  | 1231 | 1231.02 | 1229.27 | 1229.33 | 1229.35 | 1229.4 | 1229.42 | 1229.43 | 294.4 | 294.4 | 0.3 | 0.43 | 0.6 | 0.53 | 6.34
500 | 24B5B03029 | 240203029 | 2024-02-03 | 4:52 | 5:02 | 8 | 5 | 1 | 267.2 | 33 | 75 | 0.3 | 1.5 | 0.56 | 0.78 | 0.09 | 14.18 | 19.11 | 0.4 | 0.3 | 0.36 | 9.26 | 0.9 | 1.29 | 5.15 |  |  |  | 1235.17 | 1235.19 | 1233.45 | 1233.51 | 1233.52 | 1233.57 | 1233.6 | 1233.61 | 298.58 | 298.58 | 0.3 | 0.4 | 0.6 | 0.63 | 6.64
500 | 24B5B03030 | 240203030 | 2024-02-03 | 5:02 | 5:12 | 8 | 5 | 1 | 267.2 | 33 | 75 | 0.3 | 1.5 | 0.4 | 0.84 | 0.05 | 13.83 | 2.69 | 0.4 | 0.3 | 0.2 | 9.08 | 0.9 | 2.31 | 4.86 |  |  |  | 1239.35 | 1239.37 | 1237.62 | 1237.68 | 1237.7 | 1237.75 | 1237.77 | 1237.78 | 302.75 | 302.75 | 0.3 | 0.56 | 0.6 | 0.99 | 4.69
500 | 24B5B03031 | 240203031 | 2024-02-03 | 5:12 | 5:22 | 8 | 5 | 1 | 320 | 33 | 115 | 0.3 | 1.5 | 0.7 | 0.76 | 0.05 | 10.99 | 32.73 | 0.4 | 0.3 | 0.26 | 10.36 | 0.9 | 0.5 | 6.76 |  |  |  | 1243.51 | 1243.54 | 1241.79 | 1241.85 | 1241.86 | 1241.91 | 1241.94 | 1241.95 | 306.92 | 306.92 | 0.3 | 0.4 | 0.6 | 0.96 | 6.04
500 | 24B5B03032 | 240203032 | 2024-02-03 | 5:22 | 5:32 | 8 | 5 | 1 | 315.9 | 33 | 115 | 0.3 | 1.5 | 0.75 | 1.09 | 0.05 | 10.88 | 138 | 0.4 | 0.3 | 0.22 | 21.29 | 0.9 | 0.5 | 3.03 |  |  |  | 1247.71 | 1247.73 | 1245.99 | 1246.05 | 1246.06 | 1246.11 | 1246.14 | 1246.15 | 311.12 | 311.12 | 0.3 | 0.44 | 0.6 | 0.75 | 6.79
500 | 24B5B03033 | 240203033 | 2024-02-03 | 5:32 | 5:42 | 8 | 5 | 1 | 323.8 | 33 | 104 | 0.3 | 1.5 | 0.56 | 0.8 | 0.05 | 10.6 | 13.25 | 0.4 | 0.3 | 0.2 | 5.98 | 0.9 | 0.5 | 2.25 |  |  |  | 1251.84 | 1251.87 | 1250.12 | 1250.18 | 1250.19 | 1250.24 | 1250.27 | 1250.28 | 315.25 | 315.25 | 0.3 | 0.4 | 0.6 | 0.73 | 6.02
500 | 24B5B03034 | 240203034 | 2024-02-03 | 5:42 | 5:52 | 8 | 5 | 1 | 323.8 | 33 | 104 | 0.3 | 1.5 | 0.83 | 0.7 | 0.16 | 7.5 | 4.12 | 0.47 | 0.3 | 0.71 | 6.62 | 0.9 | 0.95 | 2.22 |  |  |  | 1256.01 | 1256.03 | 1254.29 | 1254.35 | 1254.36 | 1254.41 | 1254.44 | 1254.45 | 319.42 | 319.42 | 0.3 | 0.4 | 0.6 | 0.6 | 7.05
500 | 24B5B03035 | 240203035 | 2024-02-03 | 5:52 | 6:02 | 8 | 5 | 1 | 313 | 33 | 65 | 0.3 | 1.5 | 0.72 | 0.76 | 0.05 | 5.07 | 64.2 | 0.4 | 0.3 | 0.2 | 7.96 | 0.9 | 0.5 | 1.61 |  |  |  | 1260.19 | 1260.22 | 1258.47 | 1258.53 | 1258.54 | 1258.59 | 1258.62 | 1258.63 | 323.6 | 323.6 | 0.3 | 0.44 | 0.6 | 0.48 | 5.94
500 | 24B5B03036 | 240203036 | 2024-02-03 | 6:02 | 6:12 | 8 | 5 | 1 | 313 | 33 | 65 | 0.3 | 1.5 | 0.82 | 0.72 | 0.05 | 10.38 | 11.75 | 1.6 | 0.3 | 0.23 | 7.56 | 0.9 | 5.13 | 3.46 |  |  |  | 1264.36 | 1264.38 | 1262.64 | 1262.7 | 1262.71 | 1262.76 | 1262.79 | 1262.8 | 327.77 | 327.77 | 0.3 | 0.43 | 0.6 | 0.93 | 6.64
500 | 24B5B03037 | 240203037 | 2024-02-03 | 6:12 | 6:22 | 8 | 5 | 1 | 281.2 | 33 | 83 | 0.3 | 1.5 | 1.13 | 0.84 | 0.05 | 8.01 | 68.88 | 0.56 | 0.3 | 0.48 | 5.77 | 0.9 | 0.5 | 2.07 |  |  |  | 1268.54 | 1268.56 | 1266.81 | 1266.87 | 1266.89 | 1266.94 | 1266.96 | 1266.97 | 331.94 | 331.94 | 0.3 | 0.4 | 0.6 | 0.82 | 5.03
500 | 24B5B03038 | 240203038 | 2024-02-03 | 6:22 | 6:32 | 8 | 5 | 1 | 281.2 | 33 | 83 | 0.3 | 1.5 | 0.43 | 0.97 | 0.05 | 9.28 | 48.71 | 0.4 | 0.3 | 0.25 | 4.26 | 0.9 | 0.78 | 4.05 |  |  |  | 1272.71 | 1272.73 | 1270.99 | 1271.05 | 1271.06 | 1271.11 | 1271.14 | 1271.15 | 336.12 | 336.12 | 0.3 | 0.4 | 0.6 | 1.09 | 6.72
500 | 24B5B03039 | 240203039 | 2024-02-03 | 6:32 | 6:42 | 8 | 4 | 1 | 292 | 33 | 92 | 0.3 | 1.5 | 0.4 | 0.78 | 0.51 | 12.48 | 3.11 | 0.4 | 0.3 | 0.52 | 6.99 | 0.9 | 0.95 | 1.82 |  |  |  | 1276.88 | 1276.9 | 1275.16 | 1275.21 | 1275.23 | 1275.28 | 1275.31 | 1275.31 | 340.29 | 340.29 | 0.3 | 0.4 | 0.6 | 1.16 | 6.03
500 | 24B5B03040 | 240203040 | 2024-02-03 | 6:42 | 6:52 | 8 | 4 | 1 | 292 | 33 | 92 | 0.3 | 1.5 | 0.4 | 0.78 | 0.51 | 12.48 | 3.11 | 0.4 | 0.3 | 0.52 | 6.99 | 0.9 | 0.95 | 1.82 |  |  |  | 1281.05 | 1281.08 | 1279.33 | 1279.39 | 1279.4 | 1279.45 | 1279.48 | 1279.49 | 344.46 | 344.46 | 0.3 | 0.4 | 0.6 | 1.16 | 6.03
500 | 24B5B03041 | 240203041 | 2024-02-03 | 6:52 | 7:02 | 8 | 4 | 1 | 278.6 | 33 | 118 | 0.1 | 1 | 0.39 | 0.3 | 0.1 | 4.44 | 0.6 | 0.67 | 0.3 | 0.41 | 5.07 | 1 | 0.84 | 2.85 |  |  |  | 1285.24 | 1285.26 | 1283.51 | 1283.57 | 1283.59 | 1283.63 | 1283.66 | 1283.67 | 348.64 | 348.64 | 0.1 | 0.1 | 0.3 | 0.2 | 9.42
500 | 24B5B03042 | 240203042 | 2024-02-03 | 7:02 | 7:12 | 8 | 4 | 1 | 278.6 | 33 | 118 | 0.1 | 1 | 0.39 | 0.3 | 0.1 | 4.44 | 0.6 | 0.67 | 0.3 | 0.41 | 5.07 | 1 | 0.84 | 2.85 |  |  |  | 1289.41 | 1289.43 | 1287.69 | 1287.74 | 1287.76 | 1287.81 | 1287.84 | 1287.85 | 352.82 | 352.82 | 0.1 | 0.1 | 0.3 | 0.2 | 9.42
500 | 24B5B03043 | 240203043 | 2024-02-03 | 7:12 | 7:22 | 8 | 4 | 1 | 249.2 | 33 | 81 | 0.1 | 1 | 0.39 | 0.3 | 0.1 | 4.44 | 0.6 | 0.67 | 0.3 | 0.41 | 5.07 | 1 | 0.84 | 2.85 |  |  |  | 1293.59 | 1293.61 | 1291.87 | 1291.93 | 1291.94 | 1291.99 | 1292.02 | 1292.03 | 357 | 357 | 0.1 | 0.1 | 0.3 | 0.2 | 9.42
500 | 24B5B03044 | 240203044 | 2024-02-03 | 7:22 | 7:32 | 8 | 4 | 1 | 249.2 | 33 | 81 | 0.1 | 1 | 0.39 | 0.3 | 0.1 | 4.44 | 0.6 | 0.67 | 0.3 | 0.41 | 5.07 | 1 | 0.84 | 2.85 |  |  |  | 1297.77 | 1297.79 | 1296.04 | 1296.1 | 1296.12 | 1296.17 | 1296.19 | 1296.2 | 361.17 | 361.17 | 0.1 | 0.1 | 0.3 | 0.2 | 9.42
500 | 24B5B03045 | 240203045 | 2024-02-03 | 7:32 | 7:42 | 8 | 4 | 1 | 283.4 | 33 | 90 | 0.1 | 1 | 0.39 | 0.3 | 0.1 | 4.44 | 0.6 | 0.67 | 0.3 | 0.41 | 5.07 | 1 | 0.84 | 2.85 |  |  |  | 1301.93 | 1301.96 | 1300.21 | 1300.27 | 1300.28 | 1300.33 | 1300.36 | 1300.37 | 365.34 | 365.34 | 0.1 | 0.1 | 0.3 | 0.2 | 9.42
500 | 24B5B03046 | 240203046 | 2024-02-03 | 7:42 | 7:52 | 8 | 4 | 1 | 283.4 | 33 | 90 | 0.1 | 1 | 0.39 | 0.3 | 0.1 | 4.44 | 0.6 | 0.67 | 0.3 | 0.41 | 5.07 | 1 | 0.84 | 2.85 |  |  |  | 1306.12 | 1306.14 | 1304.39 | 1304.45 | 1304.47 | 1304.52 | 1304.54 | 1304.55 | 369.52 | 369.52 | 0.1 | 0.1 | 0.3 | 0.2 | 9.42
500 | 24B5B03047 | 240203047 | 2024-02-03 | 7:52 | 8:02 | 8 | 4 | 1 | 325.4 | 33 | 92 | 0.1 | 1 | 0.43 | 0.3 | 0.1 | 7.27 | 0.6 | 0.7 | 0.3 | 0.4 | 5 | 1 | 0.6 | 2.96 |  |  |  | 1310.28 | 1310.3 | 1308.55 | 1308.61 | 1308.63 | 1308.68 | 1308.7 | 1308.71 | 373.68 | 373.68 | 0.1 | 0.1 | 0.48 | 0.2 | 9.49
500 | 24B5B03048 | 240203048 | 2024-02-03 | 8:02 | 8:13 | 8 | 4 | 1 | 325.4 | 33 | 92 | 0.1 | 1 | 0.43 | 0.3 | 0.1 | 7.27 | 0.6 | 0.7 | 0.3 | 0.4 | 5 | 1 | 0.6 | 2.96 |  |  |  | 1314.44 | 1314.46 | 1312.71 | 1312.77 | 1312.79 | 1312.84 | 1312.87 | 1312.87 | 377.84 | 377.84 | 0.1 | 0.1 | 0.48 | 0.2 | 9.49
500 | 24B5B03049 | 240203049 | 2024-02-03 | 8:13 | 8:22 | 8 | 4 | 1 | 264 | 33 | 104 | 0.1 | 1 | 0.43 | 0.3 | 0.1 | 7.27 | 0.6 | 0.7 | 0.3 | 0.4 | 5 | 1 | 0.6 | 2.96 |  |  |  | 1318.6 | 1318.62 | 1316.88 | 1316.93 | 1316.95 | 1317 | 1317.03 | 1317.03 | 382.01 | 382.01 | 0.1 | 0.1 | 0.48 | 0.2 | 9.49
500 | 24B5B03050 | 240203050 | 2024-02-03 | 8:22 | 8:32 | 8 | 4 | 1 | 264 | 33 | 104 | 0.1 | 1 | 0.43 | 0.3 | 0.1 | 7.27 | 0.6 | 0.7 | 0.3 | 0.4 | 5 | 1 | 0.6 | 2.96 |  |  |  | 1322.77 | 1322.79 | 1321.04 | 1321.1 | 1321.12 | 1321.17 | 1321.19 | 1321.2 | 386.17 | 386.17 | 0.1 | 0.1 | 0.48 | 0.2 | 9.49
500 | 24B5B03051 | 240203051 | 2024-02-03 | 8:32 | 8:42 | 8 | 4 | 1 | 269 | 33 | 103 | 0.1 | 1 | 0.59 | 0.3 | 0.1 | 5.78 | 0.6 | 0.75 | 0.3 | 0.4 | 5.1 | 1 | 0.74 | 3.27 |  |  |  | 1326.95 | 1326.97 | 1325.23 | 1325.28 | 1325.3 | 1325.35 | 1325.38 | 1325.38 | 390.36 | 390.36 | 0.1 | 0.1 | 0.3 | 0.2 | 9.93
500 | 24B5B03052 | 240203052 | 2024-02-03 | 8:42 | 8:52 | 8 | 4 | 1 | 268.7 | 33 | 103 | 0.1 | 1 | 0.59 | 0.3 | 0.1 | 5.78 | 0.6 | 0.75 | 0.3 | 0.4 | 5.1 | 1 | 0.74 | 3.27 |  |  |  | 1331.12 | 1331.14 | 1329.39 | 1329.45 | 1329.47 | 1329.52 | 1329.54 | 1329.55 | 394.52 | 394.52 | 0.1 | 0.1 | 0.3 | 0.2 | 9.93
500 | 24B5B03053 | 240203053 | 2024-02-03 | 8:52 | 9:02 | 8 | 4 | 1 | 253 | 33 | 99 | 0.1 | 1 | 0.59 | 0.3 | 0.1 | 5.78 | 0.6 | 0.75 | 0.3 | 0.4 | 5.1 | 1 | 0.74 | 3.27 |  |  |  | 1335.3 | 1335.32 | 1333.57 | 1333.63 | 1333.65 | 1333.7 | 1333.73 | 1333.73 | 398.7 | 398.7 | 0.1 | 0.1 | 0.3 | 0.2 | 9.93
500 | 24B5B03054 | 240203054 | 2024-02-03 | 9:02 | 9:12 | 8 | 4 | 1 | 252.6 | 33 | 99 | 0.1 | 1 | 0.59 | 0.3 | 0.1 | 5.78 | 0.6 | 0.75 | 0.3 | 0.4 | 5.1 | 1 | 0.74 | 3.27 |  |  |  | 1339.47 | 1339.5 | 1337.75 | 1337.81 | 1337.82 | 1337.87 | 1337.9 | 1337.91 | 402.88 | 402.88 | 0.1 | 0.1 | 0.3 | 0.2 | 9.93
500 | 24B5B03055 | 240203055 | 2024-02-03 | 9:12 | 9:22 | 8 | 4 | 1 | 230.2 | 33 | 123 | 0.1 | 1 | 0.46 | 0.3 | 0.1 | 3.95 | 0.6 | 1 | 0.3 | 0.4 | 5.29 | 1 | 2.29 | 7.11 |  |  |  | 1343.65 | 1343.68 | 1341.93 | 1341.99 | 1342 | 1342.05 | 1342.08 | 1342.09 | 407.06 | 407.06 | 0.1 | 0.1 | 0.34 | 0.2 | 9.44
500 | 24B5B03056 | 240203056 | 2024-02-03 | 9:22 | 9:32 | 8 | 1 | 1 | 230.2 | 33 | 123 | 0.1 | 1 | 0.46 | 0.3 | 0.1 | 3.95 | 0.6 | 1 | 0.3 | 0.4 | 5.29 | 1 | 2.29 | 7.11 | 24 | 41 | 90 | 1347.83 | 1347.85 | 1346.11 | 1346.16 | 1346.18 | 1346.23 | 1346.26 | 1346.27 | 411.24 | 411.24 | 0.1 | 0.1 | 0.34 | 0.2 | 9.44
500 | 24B5B03057 | 240203057 | 2024-02-03 | 9:32 | 9:42 | 8 | 4 | 1 | 233.3 | 33 | 128 | 0.1 | 1 | 0.46 | 0.3 | 0.1 | 3.95 | 0.6 | 1 | 0.3 | 0.4 | 5.29 | 1 | 2.29 | 7.11 |  |  |  | 1352.01 | 1352.03 | 1350.29 | 1350.35 | 1350.36 | 1350.41 | 1350.44 | 1350.45 | 415.42 | 415.42 | 0.1 | 0.1 | 0.34 | 0.2 | 9.44
500 | 24B5B03058 | 240203058 | 2024-02-03 | 9:42 | 9:52 | 8 | 4 | 1 | 233.3 | 33 | 128 | 0.1 | 1 | 0.46 | 0.3 | 0.1 | 3.95 | 0.6 | 1 | 0.3 | 0.4 | 5.29 | 1 | 2.29 | 7.11 |  |  |  | 1356.19 | 1356.21 | 1354.46 | 1354.52 | 1354.54 | 1354.59 | 1354.61 | 1354.62 | 419.59 | 419.59 | 0.1 | 0.1 | 0.34 | 0.2 | 9.44
500 | 24B5B03059 | 240203059 | 2024-02-03 | 9:52 | 10:02 | 8 | 4 | 1 | 242.8 | 33 | 164 | 0.1 | 1 | 0.51 | 0.3 | 0.1 | 3.95 | 0.6 | 0.82 | 0.3 | 0.4 | 5.07 | 1 | 1.39 | 4.96 |  |  |  | 1360.36 | 1360.38 | 1358.64 | 1358.7 | 1358.71 | 1358.76 | 1358.79 | 1358.8 | 423.77 | 423.77 | 0.1 | 0.1 | 0.3 | 0.2 | 9
500 | 24B5B03060 | 240203060 | 2024-02-03 | 10:02 | 10:12 | 8 | 4 | 1 | 242.8 | 33 | 164 | 0.1 | 1 | 0.51 | 0.3 | 0.1 | 3.95 | 0.6 | 0.82 | 0.3 | 0.4 | 5.07 | 1 | 1.39 | 4.96 |  |  |  | 1364.54 | 1364.56 | 1362.81 | 1362.87 | 1362.89 | 1362.93 | 1362.96 | 1362.97 | 427.94 | 427.94 | 0.1 | 0.1 | 0.3 | 0.2 | 9
500 | 24B5B03061 | 240203061 | 2024-02-03 | 10:12 | 10:22 | 8 | 4 | 1 | 246.6 | 32 | 79 | 0.1 | 1 | 0.51 | 0.3 | 0.1 | 3.95 | 0.6 | 0.82 | 0.3 | 0.4 | 5.07 | 1 | 1.39 | 4.96 |  |  |  | 1368.71 | 1368.73 | 1366.99 | 1367.05 | 1367.06 | 1367.11 | 1367.14 | 1367.15 | 432.12 | 432.12 | 0.1 | 0.1 | 0.3 | 0.2 | 9
500 | 24B5B03062 | 240203062 | 2024-02-03 | 10:22 | 10:32 | 8 | 4 | 1 | 246.6 | 32 | 79 | 0.1 | 1 | 0.51 | 0.3 | 0.1 | 3.95 | 0.6 | 0.82 | 0.3 | 0.4 | 5.07 | 1 | 1.39 | 4.96 |  |  | 1 | 1372.89 | 1372.91 | 1371.17 | 1371.23 | 1371.24 | 1371.29 | 1371.32 | 1371.33 | 436.3 | 436.3 | 0.1 | 0.1 | 0.3 | 0.2 | 9
500 | 24B5B03063 | 240203063 | 2024-02-03 | 10:32 | 10:42 | 8 | 4 | 1 | 236.4 | 32 | 114 | 0.1 | 1 | 0.5 | 0.3 | 0.1 | 4.99 | 0.6 | 0.67 | 0.3 | 0.43 | 5.22 | 1 | 0.72 | 3.05 |  |  |  | 1377.07 | 1377.1 | 1375.35 | 1375.41 | 1375.42 | 1375.47 | 1375.5 | 1375.51 | 440.48 | 440.48 | 0.1 | 0.1 | 0.32 | 0.2 | 8.98
500 | 24B5B03064 | 240203064 | 2024-02-03 | 10:42 | 10:52 | 8 | 4 | 1 | 236.4 | 32 | 114 | 0.1 | 1 | 0.5 | 0.3 | 0.1 | 4.99 | 0.6 | 0.67 | 0.3 | 0.43 | 5.22 | 1 | 0.72 | 3.05 |  |  |  | 1381.26 | 1381.28 | 1379.53 | 1379.59 | 1379.61 | 1379.66 | 1379.68 | 1379.69 | 444.66 | 444.66 | 0.1 | 0.1 | 0.32 | 0.2 | 8.98
500 | 24B5B03065 | 240203065 | 2024-02-03 | 10:52 | 11:02 | 8 | 4 | 1 | 266 | 33 | 66 | 0.1 | 1 | 0.5 | 0.3 | 0.1 | 4.99 | 0.6 | 0.67 | 0.3 | 0.43 | 5.22 | 1 | 0.72 | 3.05 |  |  | 1 | 1385.28 | 1385.3 | 1383.55 | 1383.61 | 1383.63 | 1383.68 | 1383.7 | 1383.71 | 448.68 | 448.68 | 0.1 | 0.1 | 0.32 | 0.2 | 8.98
500 | 24B5B03066 | 240203066 | 2024-02-03 | 11:02 | 11:12 | 8 | 4 | 1 | 266 | 33 | 66 | 0.1 | 1 | 0.5 | 0.3 | 0.1 | 4.99 | 0.6 | 0.67 | 0.3 | 0.43 | 5.22 | 1 | 0.72 | 3.05 |  |  |  | 1389.42 | 1389.45 | 1387.7 | 1387.76 | 1387.77 | 1387.82 | 1387.85 | 1387.86 | 452.83 | 452.83 | 0.1 | 0.1 | 0.32 | 0.2 | 8.98
500 | 24B5B03067 | 240203067 | 2024-02-03 | 11:12 | 11:21 | 8 | 4 | 1 | 245.6 | 33 | 79 | 0.1 | 1 | 0.52 | 0.3 | 0.1 | 4.96 | 0.6 | 0.53 | 0.3 | 0.4 | 5.06 | 1 | 0.6 | 2.54 |  |  | 1 | 1393.45 | 1393.47 | 1391.72 | 1391.78 | 1391.8 | 1391.85 | 1391.87 | 1391.88 | 456.85 | 456.85 | 0.1 | 0.1 | 0.32 | 0.2 | 9.66
500 | 24B5B03068 | 240203068 | 2024-02-03 | 11:21 | 11:31 | 8 | 4 | 1 | 245.6 | 33 | 79 | 0.1 | 1 | 0.52 | 0.3 | 0.1 | 4.96 | 0.6 | 0.53 | 0.3 | 0.4 | 5.06 | 1 | 0.6 | 2.54 |  |  |  | 1397.61 | 1397.63 | 1395.88 | 1395.94 | 1395.96 | 1396.01 | 1396.03 | 1396.04 | 461.01 | 461.01 | 0.1 | 0.1 | 0.32 | 0.2 | 9.66
500 | 24B5B03069 | 240203069 | 2024-02-03 | 11:31 | 11:41 | 8 | 4 | 1 | 267.3 | 33 | 70 | 0.1 | 1 | 0.52 | 0.3 | 0.1 | 4.96 | 0.6 | 0.53 | 0.3 | 0.4 | 5.06 | 1 | 0.6 | 2.54 |  |  |  | 1401.79 | 1401.81 | 1400.07 | 1400.12 | 1400.14 | 1400.19 | 1400.22 | 1400.22 | 465.2 | 465.2 | 0.1 | 0.1 | 0.32 | 0.2 | 9.66
500 | 24B5B03070 | 240203070 | 2024-02-03 | 11:41 | 11:51 | 8 | 4 | 1 | 267.3 | 33 | 70 | 0.1 | 1 | 0.52 | 0.3 | 0.1 | 4.96 | 0.6 | 0.53 | 0.3 | 0.4 | 5.06 | 1 | 0.6 | 2.54 |  |  |  | 1405.96 | 1405.98 | 1404.23 | 1404.29 | 1404.31 | 1404.36 | 1404.38 | 1404.39 | 469.36 | 469.36 | 0.1 | 0.1 | 0.32 | 0.2 | 9.66
500 | 24B5B03071 | 240203071 | 2024-02-03 | 11:51 | 12:02 | 8 | 4 | 1 | 263.5 | 33 | 79 | 0.1 | 1 | 0.47 | 0.3 | 0.1 | 5.02 | 0.6 | 0.51 | 0.3 | 0.4 | 5.27 | 1 | 0.62 | 2.23 |  |  |  | 1410.13 | 1410.15 | 1408.41 | 1408.47 | 1408.48 | 1408.53 | 1408.56 | 1408.57 | 473.54 | 473.54 | 0.1 | 0.1 | 0.33 | 0.2 | 11.1
500 | 24B5B03072 | 240203072 | 2024-02-03 | 12:02 | 12:11 | 8 | 4 | 1 | 263.5 | 33 | 79 | 0.1 | 1 | 0.47 | 0.3 | 0.1 | 5.02 | 0.6 | 0.51 | 0.3 | 0.4 | 5.27 | 1 | 0.62 | 2.23 |  |  |  | 1414.31 | 1414.33 | 1412.58 | 1412.64 | 1412.66 | 1412.71 | 1412.73 | 1412.74 | 477.71 | 477.71 | 0.1 | 0.1 | 0.33 | 0.2 | 11.1
500 | 24B5B03073 | 240203073 | 2024-02-03 | 12:11 | 12:21 | 8 | 4 | 1 | 263.5 | 33 | 48 | 0.1 | 1 | 0.47 | 0.3 | 0.1 | 5.02 | 0.6 | 0.51 | 0.3 | 0.4 | 5.27 | 1 | 0.62 | 2.23 |  |  |  | 1418.48 | 1418.5 | 1416.76 | 1416.82 | 1416.83 | 1416.88 | 1416.91 | 1416.92 | 481.89 | 481.89 | 0.1 | 0.1 | 0.33 | 0.2 | 11.1
500 | 24B5B03074 | 240203074 | 2024-02-03 | 12:21 | 12:31 | 8 | 4 | 1 | 264 | 33 | 48 | 0.1 | 1 | 0.47 | 0.3 | 0.1 | 5.02 | 0.6 | 0.51 | 0.3 | 0.4 | 5.27 | 1 | 0.62 | 2.23 |  |  |  | 1422.66 | 1422.68 | 1420.93 | 1420.99 | 1421.01 | 1421.06 | 1421.08 | 1421.09 | 486.06 | 486.06 | 0.1 | 0.1 | 0.33 | 0.2 | 11.1
500 | 24B5B03075 | 240203075 | 2024-02-03 | 12:31 | 12:41 | 8 | 1 | 1 | 279.7 | 33 | 88 | 0.1 | 1 | 0.54 | 0.3 | 0.1 | 3.98 | 0.6 | 0.43 | 0.3 | 0.41 | 5.23 | 1 | 0.6 | 2.04 | 29 | 52 | 92 | 1426.82 | 1426.85 | 1425.1 | 1425.16 | 1425.17 | 1425.22 | 1425.25 | 1425.26 | 490.23 | 490.23 | 0.1 | 0.1 | 0.3 | 0.2 | 9.98
500 | 24B5B03076 | 240203076 | 2024-02-03 | 12:41 | 12:52 | 8 | 4 | 1 | 279.7 | 33 | 88 | 0.1 | 1 | 0.54 | 0.3 | 0.1 | 3.98 | 0.6 | 0.43 | 0.3 | 0.41 | 5.23 | 1 | 0.6 | 2.04 |  |  |  | 1430.85 | 1430.87 | 1429.12 | 1429.18 | 1429.2 | 1429.24 | 1429.27 | 1429.28 | 494.25 | 494.25 | 0.1 | 0.1 | 0.3 | 0.2 | 9.98
500 | 24B5B03077 | 240203077 | 2024-02-03 | 12:52 | 13:01 | 8 | 4 | 1 | 294.9 | 33 | 81 | 0.1 | 1 | 0.54 | 0.3 | 0.1 | 3.98 | 0.6 | 0.43 | 0.3 | 0.41 | 5.23 | 1 | 0.6 | 2.04 |  |  |  | 1434.99 | 1435.01 | 1433.26 | 1433.32 | 1433.34 | 1433.38 | 1433.41 | 1433.42 | 498.39 | 498.39 | 0.1 | 0.1 | 0.3 | 0.2 | 9.98
500 | 24B5B03078 | 240203078 | 2024-02-03 | 13:01 | 13:11 | 8 | 4 | 1 | 294.9 | 33 | 81 | 0.1 | 1 | 0.54 | 0.3 | 0.1 | 3.98 | 0.6 | 0.43 | 0.3 | 0.41 | 5.23 | 1 | 0.6 | 2.04 |  |  |  | 1439.15 | 1439.18 | 1437.43 | 1437.49 | 1437.5 | 1437.55 | 1437.58 | 1437.59 | 502.56 | 502.56 | 0.1 | 0.1 | 0.3 | 0.2 | 9.98
500 | 24B5B03079 | 240203079 | 2024-02-03 | 13:11 | 13:21 | 8 | 4 | 1 | 273.6 | 33 | 98 | 0.1 | 1 | 0.45 | 0.3 | 0.1 | 5.26 | 0.6 | 0.49 | 0.3 | 0.4 | 5.21 | 1 | 0.6 | 1.77 |  |  |  | 1443.33 | 1443.35 | 1441.6 | 1441.66 | 1441.68 | 1441.73 | 1441.76 | 1441.76 | 506.73 | 506.73 | 0.1 | 0.1 | 0.3 | 0.2 | 9.29
500 | 24B5B03080 | 240203080 | 2024-02-03 | 13:21 | 13:31 | 8 | 4 | 1 | 273.6 | 33 | 98 | 0.1 | 1 | 0.45 | 0.3 | 0.1 | 5.26 | 0.6 | 0.49 | 0.3 | 0.4 | 5.21 | 1 | 0.6 | 1.77 |  |  |  | 1447.5 | 1447.53 | 1445.78 | 1445.84 | 1445.85 | 1445.9 | 1445.93 | 1445.94 | 510.91 | 510.91 | 0.1 | 0.1 | 0.3 | 0.2 | 9.29
500 | 24B5B03081 | 240203081 | 2024-02-03 | 13:31 | 13:41 | 8 | 4 | 1 | 261.7 | 32 | 99 | 0.1 | 1 | 0.45 | 0.3 | 0.1 | 5.26 | 0.6 | 0.49 | 0.3 | 0.4 | 5.21 | 1 | 0.6 | 1.77 |  |  |  | 1451.68 | 1451.71 | 1449.96 | 1450.02 | 1450.03 | 1450.08 | 1450.11 | 1450.12 | 515.09 | 515.09 | 0.1 | 0.1 | 0.3 | 0.2 | 9.29
500 | 24B5B03082 | 240203082 | 2024-02-03 | 13:41 | 13:51 | 8 | 4 | 1 | 261.7 | 32 | 99 | 0.1 | 1 | 0.45 | 0.3 | 0.1 | 5.26 | 0.6 | 0.49 | 0.3 | 0.4 | 5.21 | 1 | 0.6 | 1.77 |  |  |  | 1455.87 | 1455.89 | 1454.14 | 1454.2 | 1454.22 | 1454.27 | 1454.29 | 1454.3 | 519.27 | 519.27 | 0.1 | 0.1 | 0.3 | 0.2 | 9.29
500 | 24B5B03083 | 240203083 | 2024-02-03 | 13:51 | 14:01 | 8 | 4 | 1 | 263 | 32 | 95 | 0.1 | 1 | 0.49 | 0.3 | 0.1 | 4.62 | 0.6 | 0.67 | 0.3 | 0.4 | 5.37 | 1 | 1.3 | 1.96 |  |  |  | 1460.05 | 1460.07 | 1458.33 | 1458.38 | 1458.4 | 1458.45 | 1458.48 | 1458.48 | 523.45 | 523.45 | 0.1 | 0.1 | 0.32 | 0.2 | 10
500 | 24B5B03084 | 240203084 | 2024-02-03 | 14:01 | 14:11 | 8 | 4 | 1 | 262.8 | 32 | 95 | 0.1 | 1 | 0.49 | 0.3 | 0.1 | 4.62 | 0.6 | 0.67 | 0.3 | 0.4 | 5.37 | 1 | 1.3 | 1.96 |  |  |  | 1464.23 | 1464.25 | 1462.51 | 1462.56 | 1462.58 | 1462.63 | 1462.66 | 1462.67 | 527.64 | 527.64 | 0.1 | 0.1 | 0.32 | 0.2 | 10
500 | 24B5B03085 | 240203085 | 2024-02-03 | 14:11 | 14:21 | 8 | 4 | 1 | 250.1 | 33 | 104 | 0.1 | 1 | 0.49 | 0.3 | 0.1 | 4.62 | 0.6 | 0.67 | 0.3 | 0.4 | 5.37 | 1 | 1.3 | 1.96 |  |  |  | 1468.41 | 1468.43 | 1466.69 | 1466.75 | 1466.76 | 1466.81 | 1466.84 | 1466.85 | 531.82 | 531.82 | 0.1 | 0.1 | 0.32 | 0.2 | 10
500 | 24B5B03086 | 240203086 | 2024-02-03 | 14:21 | 14:31 | 8 | 1 | 1 | 250.1 | 33 | 104 | 0.1 | 1 | 0.49 | 0.3 | 0.1 | 4.62 | 0.6 | 0.67 | 0.3 | 0.4 | 5.37 | 1 | 1.3 | 1.96 | 17 | 18 | 26 | 1472.59 | 1472.61 | 1470.86 | 1470.92 | 1470.94 | 1470.99 | 1471.01 | 1471.02 | 535.99 | 535.99 | 0.1 | 0.1 | 0.32 | 0.2 | 10
500 | 24B5B03087 | 240203087 | 2024-02-03 | 14:31 | 14:41 | 8 | 4 | 1 | 270.1 | 33 | 77 | 0.1 | 1 | 0.54 | 0.3 | 0.1 | 5.71 | 0.6 | 0.66 | 0.3 | 0.4 | 5.96 | 1 | 6.8 | 2.52 |  |  | 1 | 1476.75 | 1476.78 | 1475.03 | 1475.09 | 1475.1 | 1475.15 | 1475.18 | 1475.19 | 540.16 | 540.16 | 0.1 | 0.1 | 0.31 | 0.2 | 10.6
500 | 24B5B03088 | 240203088 | 2024-02-03 | 14:41 | 14:51 | 8 | 4 | 1 | 270.1 | 33 | 77 | 0.1 | 1 | 0.54 | 0.3 | 0.1 | 5.71 | 0.6 | 0.66 | 0.3 | 0.4 | 5.96 | 1 | 6.8 | 2.52 |  |  |  | 1480.93 | 1480.95 | 1479.21 | 1479.26 | 1479.28 | 1479.33 | 1479.36 | 1479.36 | 544.34 | 544.34 | 0.1 | 0.1 | 0.31 | 0.2 | 10.6
500 | 24B5B03089 | 240203089 | 2024-02-03 | 14:51 | 15:01 | 8 | 4 | 1 | 247.4 | 33 | 90 | 0.1 | 1 | 0.54 | 0.3 | 0.1 | 5.71 | 0.6 | 0.66 | 0.3 | 0.4 | 5.96 | 1 | 6.8 | 2.52 |  |  |  | 1485.11 | 1485.13 | 1483.39 | 1483.45 | 1483.46 | 1483.51 | 1483.54 | 1483.55 | 548.52 | 548.52 | 0.1 | 0.1 | 0.31 | 0.2 | 10.6
500 | 24B5B03090 | 240203090 | 2024-02-03 | 15:01 | 15:11 | 8 | 4 | 1 | 247.4 | 33 | 90 | 0.1 | 1 | 0.54 | 0.3 | 0.1 | 5.71 | 0.6 | 0.66 | 0.3 | 0.4 | 5.96 | 1 | 6.8 | 2.52 |  |  |  | 1489.29 | 1489.32 | 1487.57 | 1487.63 | 1487.64 | 1487.69 | 1487.72 | 1487.73 | 552.7 | 552.7 | 0.1 | 0.1 | 0.31 | 0.2 | 10.6
500 | 24B5B03091 | 240203091 | 2024-02-03 | 15:11 | 15:21 | 8 | 4 | 1 | 256.7 | 33 | 118 | 0.1 | 1 | 0.55 | 0.3 | 0.1 | 5.66 | 0.6 | 0.87 | 0.3 | 0.43 | 5.44 | 1 | 12 | 3.75 |  |  |  | 1493.46 | 1493.48 | 1491.74 | 1491.8 | 1491.81 | 1491.86 | 1491.89 | 1491.9 | 556.87 | 556.87 | 0.1 | 0.1 | 0.3 | 0.2 | 11.1
500 | 24B5B03092 | 240203092 | 2024-02-03 | 15:21 | 15:31 | 8 | 4 | 1 | 256.7 | 33 | 118 | 0.1 | 1 | 0.55 | 0.3 | 0.1 | 5.66 | 0.6 | 0.87 | 0.3 | 0.43 | 5.44 | 1 | 12 | 3.75 |  |  | 1 | 1497.49 | 1497.51 | 1495.77 | 1495.82 | 1495.84 | 1495.89 | 1495.92 | 1495.92 | 560.92 | 560.92 | 0.1 | 0.1 | 0.3 | 0.2 | 11.1
500 | 24B5B03093 | 240203093 | 2024-02-03 | 15:31 | 15:42 | 8 | 4 | 1 | 266.8 | 33 | 77 | 0.1 | 1 | 0.55 | 0.3 | 0.1 | 5.66 | 0.6 | 0.87 | 0.3 | 0.43 | 5.44 | 1 | 12 | 3.75 |  |  |  | 1501.65 | 1501.67 | 1499.93 | 1499.98 | 1500 | 1500.05 | 1500.08 | 1500.09 | 565.12 | 565.12 | 0.1 | 0.1 | 0.3 | 0.2 | 11.1
500 | 24B5B03094 | 240203094 | 2024-02-03 | 15:42 | 15:53 | 8 | 4 | 1 | 266.8 | 33 | 77 | 0.1 | 1 | 0.55 | 0.3 | 0.1 | 5.66 | 0.6 | 0.87 | 0.3 | 0.43 | 5.44 | 1 | 12 | 3.75 |  |  |  | 1505.87 | 1505.89 | 1504.15 | 1504.21 | 1504.22 | 1504.27 | 1504.3 | 1504.31 | 569.31 | 569.31 | 0.1 | 0.1 | 0.3 | 0.2 | 11.1
500 | 24B5B03095 | 240203095 | 2024-02-03 | 15:53 | 16:03 | 8 | 4 | 1 | 265.5 | 33 | 91 | 0.1 | 1 | 0.64 | 0.3 | 0.1 | 4.9 | 0.6 | 1.01 | 0.3 | 0.4 | 5.64 | 1 | 22.4 | 5.68 |  |  |  | 1510.08 | 1510.1 | 1508.36 | 1508.42 | 1508.43 | 1508.48 | 1508.51 | 1508.52 | 573.48 | 573.48 | 0.1 | 0.1 | 0.3 | 0.2 | 9.79
500 | 24B5B03096 | 240203096 | 2024-02-03 | 16:03 | 16:14 | 8 | 4 | 1 | 265.5 | 33 | 91 | 0.1 | 1 | 0.64 | 0.3 | 0.1 | 4.9 | 0.6 | 1.01 | 0.3 | 0.4 | 5.64 | 1 | 22.4 | 5.68 |  |  |  | 1514.3 | 1514.32 | 1512.57 | 1512.63 | 1512.65 | 1512.7 | 1512.72 | 1512.73 | 577.66 | 577.66 | 0.1 | 0.1 | 0.3 | 0.2 | 9.79
500 | 24B5B03097 | 240203097 | 2024-02-03 | 16:14 | 16:24 | 8 | 4 | 1 | 265.2 | 32 | 94 | 0.1 | 1 | 0.64 | 0.3 | 0.1 | 4.9 | 0.6 | 1.01 | 0.3 | 0.4 | 5.64 | 1 | 22.4 | 5.68 |  |  |  | 1518.51 | 1518.53 | 1516.78 | 1516.84 | 1516.86 | 1516.91 | 1516.93 | 1516.94 | 581.83 | 581.83 | 0.1 | 0.1 | 0.3 | 0.2 | 9.79
500 | 24B5B03098 | 240203098 | 2024-02-03 | 16:24 | 16:34 | 8 | 4 | 1 | 265.2 | 32 | 94 | 0.1 | 1 | 0.64 | 0.3 | 0.1 | 4.9 | 0.6 | 1.01 | 0.3 | 0.4 | 5.64 | 1 | 22.4 | 5.68 |  |  |  | 1522.57 | 1522.59 | 1520.85 | 1520.9 | 1520.92 | 1520.97 | 1521 | 1521 | 585.85 | 585.85 | 0.1 | 0.1 | 0.3 | 0.2 | 9.79
500 | 24B5B03099 | 240203099 | 2024-02-03 | 16:34 | 16:44 | 8 | 4 | 1 | 281.9 | 32 | 111 | 0.1 | 1 | 0.33 | 0.31 | 0.1 | 7.71 | 0.65 | 1.21 | 0.3 | 0.49 | 5.36 | 1 | 23.7 | 6.4 |  |  |  | 1526.75 | 1526.77 | 1525.03 | 1525.09 | 1525.1 | 1525.15 | 1525.18 | 1525.19 | 590 | 590 | 0.1 | 0.1 | 0.37 | 0.2 | 9.2
500 | 24B5B03100 | 240203100 | 2024-02-03 | 16:44 | 16:55 | 8 | 4 | 1 | 281.9 | 32 | 111 | 0.1 | 1 | 0.33 | 0.31 | 0.1 | 7.71 | 0.65 | 1.21 | 0.3 | 0.49 | 5.36 | 1 | 23.7 | 6.4 |  |  |  | 1530.81 | 1530.83 | 1529.08 | 1529.14 | 1529.16 | 1529.21 | 1529.23 | 1529.24 | 594.01 | 594.01 | 0.1 | 0.1 | 0.37 | 0.2 | 9.2
500 | 24B5B03101 | 240203101 | 2024-02-03 | 16:55 | 17:05 | 8 | 4 | 1 | 279.1 | 33 | 140 | 0.1 | 1 | 0.33 | 0.31 | 0.1 | 7.71 | 0.65 | 1.21 | 0.3 | 0.49 | 5.36 | 1 | 23.7 | 6.4 |  |  |  | 1534.97 | 1534.99 | 1533.25 | 1533.31 | 1533.32 | 1533.37 | 1533.4 | 1533.41 | 598.16 | 598.16 | 0.1 | 0.1 | 0.37 | 0.2 | 9.2
500 | 24B5B03102 | 240203102 | 2024-02-03 | 17:05 | 17:15 | 8 | 4 | 1 | 279.1 | 33 | 140 | 0.1 | 1 | 0.33 | 0.31 | 0.1 | 7.71 | 0.65 | 1.21 | 0.3 | 0.49 | 5.36 | 1 | 23.7 | 6.4 |  |  |  | 1539.13 | 1539.15 | 1537.41 | 1537.47 | 1537.48 | 1537.53 | 1537.56 | 1537.57 | 602.32 | 602.32 | 0.1 | 0.1 | 0.37 | 0.2 | 9.2
500 | 24B5B03103 | 240203103 | 2024-02-03 | 17:15 | 17:25 | 8 | 1 | 1 | 250.2 | 33 | 126 | 0.1 | 1 | 0.63 | 0.3 | 0.1 | 7.62 | 1.79 | 1.12 | 0.3 | 0.44 | 5.52 | 1 | 30 | 7.06 | 51 | 73 | 132 | 1543.3 | 1543.32 | 1541.58 | 1541.63 | 1541.65 | 1541.7 | 1541.73 | 1541.74 | 606.49 | 606.49 | 0.1 | 0.1 | 0.3 | 0.2 | 9.88
500 | 24B5B03104 | 240203104 | 2024-02-03 | 17:25 | 17:35 | 8 | 1 | 1 | 250.2 | 33 | 126 | 0.1 | 1 | 0.63 | 0.3 | 0.1 | 7.62 | 1.79 | 1.12 | 0.3 | 0.44 | 5.52 | 1 | 30 | 7.06 | 51 | 73 | 132 | 1547.46 | 1547.48 | 1545.74 | 1545.79 | 1545.81 | 1545.86 | 1545.89 | 1545.9 | 610.65 | 610.65 | 0.1 | 0.1 | 0.3 | 0.2 | 9.88
500 | 24B5B03105 | 240203105 | 2024-02-03 | 17:35 | 17:45 | 8 | 4 | 1 | 297.3 | 33 | 105 | 0.1 | 1 | 0.63 | 0.3 | 0.1 | 7.62 | 1.79 | 1.12 | 0.3 | 0.44 | 5.52 | 1 | 30 | 7.06 |  |  |  | 1551.62 | 1551.64 | 1549.9 | 1549.96 | 1549.97 | 1550.02 | 1550.05 | 1550.06 | 614.81 | 614.81 | 0.1 | 0.1 | 0.3 | 0.2 | 9.88
500 | 24B5B03106 | 240203106 | 2024-02-03 | 17:45 | 17:55 | 8 | 4 | 1 | 297.3 | 33 | 105 | 0.1 | 1 | 0.63 | 0.3 | 0.1 | 7.62 | 1.79 | 1.12 | 0.3 | 0.44 | 5.52 | 1 | 30 | 7.06 |  |  |  | 1555.77 | 1555.79 | 1554.04 | 1554.1 | 1554.12 | 1554.17 | 1554.2 | 1554.2 | 618.96 | 618.96 | 0.1 | 0.1 | 0.3 | 0.2 | 9.88
500 | 24B5B03107 | 240203107 | 2024-02-03 | 17:55 | 18:04 | 8 | 4 | 1 | 288 | 33 | 111 | 0.1 | 1 | 0.66 | 0.3 | 0.1 | 6.13 | 4.04 | 1.64 | 0.3 | 0.4 | 5.31 | 1 | 39.8 | 7.84 |  |  |  | 1559.91 | 1559.94 | 1558.19 | 1558.25 | 1558.27 | 1558.31 | 1558.34 | 1558.35 | 623.1 | 623.1 | 0.1 | 0.1 | 0.32 | 0.2 | 9.33
500 | 24B5B03108 | 240203108 | 2024-02-03 | 18:04 | 18:14 | 8 | 4 | 1 | 288 | 33 | 111 | 0.1 | 1 | 0.66 | 0.3 | 0.1 | 6.13 | 4.04 | 1.64 | 0.3 | 0.4 | 5.31 | 1 | 39.8 | 7.84 |  | 1 | 3 | 1564.07 | 1564.09 | 1562.35 | 1562.4 | 1562.42 | 1562.47 | 1562.5 | 1562.5 | 627.26 | 627.26 | 0.1 | 0.1 | 0.32 | 0.2 | 9.33
500 | 24B5B03109 | 240203109 | 2024-02-03 | 18:14 | 18:24 | 8 | 4 | 1 | 266 | 33 | 123 | 0.1 | 1 | 0.66 | 0.3 | 0.1 | 6.13 | 4.04 | 1.64 | 0.3 | 0.4 | 5.31 | 1 | 39.8 | 7.84 |  |  | 1 | 1568.24 | 1568.26 | 1566.51 | 1566.57 | 1566.59 | 1566.64 | 1566.66 | 1566.67 | 631.43 | 631.43 | 0.1 | 0.1 | 0.32 | 0.2 | 9.33
500 | 24B5B03110 | 240203110 | 2024-02-03 | 18:24 | 18:34 | 8 | 4 | 1 | 266.5 | 33 | 123 | 0.1 | 1 | 0.66 | 0.3 | 0.1 | 6.13 | 4.04 | 1.64 | 0.3 | 0.4 | 5.31 | 1 | 39.8 | 7.84 |  |  |  | 1572.4 | 1572.42 | 1570.67 | 1570.73 | 1570.75 | 1570.8 | 1570.83 | 1570.83 | 635.59 | 635.59 | 0.1 | 0.1 | 0.32 | 0.2 | 9.33
500 | 24B5B03111 | 240203111 | 2024-02-03 | 18:34 | 18:44 | 8 | 4 | 1 | 245.2 | 33 | 104 | 0.1 | 1 | 0.61 | 0.31 | 0.1 | 8.46 | 2.39 | 1.4 | 0.3 | 0.42 | 5.43 | 1 | 35 | 8.43 |  |  |  | 1576.56 | 1576.58 | 1574.84 | 1574.89 | 1574.91 | 1574.96 | 1574.99 | 1574.99 | 639.75 | 639.75 | 0.1 | 0.1 | 0.3 | 0.2 | 9.76
500 | 24B5B03112 | 240203112 | 2024-02-03 | 18:44 | 18:54 | 8 | 4 | 1 | 245.2 | 33 | 104 | 0.1 | 1 | 0.61 | 0.31 | 0.1 | 8.46 | 2.39 | 1.4 | 0.3 | 0.42 | 5.43 | 1 | 35 | 8.43 |  |  | 1 | 1580.73 | 1580.75 | 1579 | 1579.06 | 1579.08 | 1579.13 | 1579.15 | 1579.16 | 643.92 | 643.92 | 0.1 | 0.1 | 0.3 | 0.2 | 9.76
500 | 24B5B03113 | 240203113 | 2024-02-03 | 18:54 | 19:04 | 8 | 4 | 1 | 227.5 | 33 | 117 | 0.1 | 1 | 0.61 | 0.31 | 0.1 | 8.46 | 2.39 | 1.4 | 0.3 | 0.42 | 5.43 | 1 | 35 | 8.43 |  |  | 1 | 1584.9 | 1584.92 | 1583.18 | 1583.24 | 1583.25 | 1583.3 | 1583.33 | 1583.34 | 648.09 | 648.09 | 0.1 | 0.1 | 0.3 | 0.2 | 9.76
500 | 24B5B03114 | 240203114 | 2024-02-03 | 19:04 | 19:14 | 8 | 4 | 1 | 227.5 | 33 | 117 | 0.1 | 1 | 0.61 | 0.31 | 0.1 | 8.46 | 2.39 | 1.4 | 0.3 | 0.42 | 5.43 | 1 | 35 | 8.43 |  |  | 4 | 1589.08 | 1589.1 | 1587.35 | 1587.41 | 1587.43 | 1587.48 | 1587.5 | 1587.51 | 652.27 | 652.27 | 0.1 | 0.1 | 0.3 | 0.2 | 9.76
500 | 24B5B03115 | 240203115 | 2024-02-03 | 19:14 | 19:24 | 8 | 3 | 1 | 221.6 | 33 | 116 | 0.1 | 1 | 0.61 | 0.3 | 0.1 | 9.08 | 4.29 | 1.58 | 0.3 | 0.4 | 5.63 | 1 | 32 | 10.3 |  | 1 | 3 | 1593.25 | 1593.27 | 1591.53 | 1591.59 | 1591.6 | 1591.65 | 1591.68 | 1591.69 | 656.44 | 656.44 | 0.1 | 0.1 | 0.3 | 0.2 | 9.5
500 | 24B5B03116 | 240203116 | 2024-02-03 | 19:24 | 19:34 | 8 | 3 | 1 | 221.6 | 33 | 116 | 0.1 | 1 | 0.61 | 0.3 | 0.1 | 9.08 | 4.29 | 1.58 | 0.3 | 0.4 | 5.63 | 1 | 32 | 10.3 |  | 1 | 14 | 1597.42 | 1597.44 | 1595.7 | 1595.75 | 1595.77 | 1595.82 | 1595.85 | 1595.85 | 660.61 | 660.61 | 0.1 | 0.1 | 0.3 | 0.2 | 9.5
500 | 24B5B03117 | 240203117 | 2024-02-03 | 19:34 | 19:44 | 8 | 3 | 1 | 254.8 | 33 | 127 | 0.1 | 1 | 0.61 | 0.3 | 0.1 | 9.08 | 4.29 | 1.58 | 0.3 | 0.4 | 5.63 | 1 | 32 | 10.3 |  | 3 | 7 | 1601.59 | 1601.61 | 1599.86 | 1599.92 | 1599.94 | 1599.99 | 1600.01 | 1600.02 | 664.78 | 664.78 | 0.1 | 0.1 | 0.3 | 0.2 | 9.5
500 | 24B5B03118 | 240203118 | 2024-02-03 | 19:44 | 19:54 | 8 | 3 | 1 | 254.8 | 33 | 127 | 0.1 | 1 | 0.61 | 0.3 | 0.1 | 9.08 | 4.29 | 1.58 | 0.3 | 0.4 | 5.63 | 1 | 32 | 10.3 |  | 1 | 8 | 1605.75 | 1605.78 | 1604.03 | 1604.09 | 1604.1 | 1604.15 | 1604.18 | 1604.19 | 668.94 | 668.94 | 0.1 | 0.1 | 0.3 | 0.2 | 9.5
500 | 24B5B03119 | 240203119 | 2024-02-03 | 19:54 | 20:04 | 8 | 3 | 1 | 242.2 | 33 | 160 | 0.1 | 1 | 0.71 | 0.3 | 0.1 | 8.28 | 4.18 | 1.71 | 0.3 | 0.41 | 5.56 | 1 | 33.2 | 12.5 |  | 1 | 15 | 1609.92 | 1609.94 | 1608.19 | 1608.25 | 1608.27 | 1608.31 | 1608.34 | 1608.35 | 673.1 | 673.1 | 0.1 | 0.1 | 0.3 | 0.2 | 8.95
500 | 24B5B03120 | 240203120 | 2024-02-03 | 20:04 | 20:14 | 8 | 3 | 1 | 242.2 | 33 | 160 | 0.1 | 1 | 0.71 | 0.3 | 0.1 | 8.28 | 4.18 | 1.71 | 0.3 | 0.41 | 5.56 | 1 | 33.2 | 12.5 |  |  | 5 | 1614.08 | 1614.11 | 1612.36 | 1612.42 | 1612.43 | 1612.48 | 1612.51 | 1612.52 | 677.27 | 677.27 | 0.1 | 0.1 | 0.3 | 0.2 | 8.95
500 | 24B5B03121 | 240203121 | 2024-02-03 | 20:14 | 20:24 | 8 | 3 | 1 | 242.3 | 33 | 105 | 0.1 | 1 | 0.71 | 0.3 | 0.1 | 8.28 | 4.18 | 1.71 | 0.3 | 0.41 | 5.56 | 1 | 33.2 | 12.5 |  |  | 5 | 1618.24 | 1618.26 | 1616.51 | 1616.57 | 1616.59 | 1616.64 | 1616.66 | 1616.67 | 681.43 | 681.43 | 0.1 | 0.1 | 0.3 | 0.2 | 8.95
500 | 24B5B03122 | 240203122 | 2024-02-03 | 20:24 | 20:34 | 8 | 3 | 1 | 242.3 | 33 | 105 | 0.1 | 1 | 0.71 | 0.3 | 0.1 | 8.28 | 4.18 | 1.71 | 0.3 | 0.41 | 5.56 | 1 | 33.2 | 12.5 | 3 | 6 | 17 | 1622.4 | 1622.42 | 1620.67 | 1620.73 | 1620.75 | 1620.8 | 1620.83 | 1620.83 | 685.59 | 685.59 | 0.1 | 0.1 | 0.3 | 0.2 | 8.95
500 | 24B5B03123 | 240203123 | 2024-02-03 | 20:34 | 20:44 | 8 | 3 | 1 | 227.2 | 33 | 107 | 0.1 | 1 | 0.61 | 0.3 | 0.1 | 9.7 | 2.27 | 1.56 | 0.3 | 0.4 | 5.54 | 1 | 38 | 14.5 |  |  | 2 | 1626.57 | 1626.59 | 1624.84 | 1624.9 | 1624.92 | 1624.97 | 1624.99 | 1625 | 689.75 | 689.75 | 0.1 | 0.1 | 0.36 | 0.2 | 8.4
500 | 24B5B03124 | 240203124 | 2024-02-03 | 20:44 | 20:54 | 8 | 3 | 1 | 227.2 | 33 | 107 | 0.1 | 1 | 0.61 | 0.3 | 0.1 | 9.7 | 2.27 | 1.56 | 0.3 | 0.4 | 5.54 | 1 | 38 | 14.5 |  |  | 11 | 1630.73 | 1630.76 | 1629.01 | 1629.07 | 1629.08 | 1629.13 | 1629.16 | 1629.17 | 693.92 | 693.92 | 0.1 | 0.1 | 0.36 | 0.2 | 8.4
500 | 24B5B03125 | 240203125 | 2024-02-03 | 20:54 | 21:04 | 8 | 3 | 1 | 255.2 | 33 | 66 | 0.1 | 1 | 0.48 | 0.3 | 0.1 | 9.96 | 2.68 | 1.63 | 0.3 | 0.41 | 5.42 | 1 | 37.9 | 13.3 |  |  | 6 | 1634.9 | 1634.92 | 1633.18 | 1633.24 | 1633.25 | 1633.3 | 1633.33 | 1633.34 | 698.09 | 698.09 | 0.1 | 0.1 | 0.31 | 0.2 | 8.06
500 | 24B5B03126 | 240203126 | 2024-02-03 | 21:04 | 21:14 | 8 | 3 | 1 | 255.2 | 33 | 66 | 0.1 | 1 | 0.48 | 0.3 | 0.1 | 9.96 | 2.68 | 1.63 | 0.3 | 0.41 | 5.42 | 1 | 37.9 | 13.3 |  |  | 1 | 1639.07 | 1639.09 | 1637.35 | 1637.4 | 1637.42 | 1637.47 | 1637.5 | 1637.51 | 702.26 | 702.26 | 0.1 | 0.1 | 0.31 | 0.2 | 8.06
500 | 24B5B03127 | 240203127 | 2024-02-03 | 21:14 | 21:24 | 8 | 3 | 1 | 231.6 | 33 | 65 | 0.1 | 1 | 0.51 | 0.35 | 0.11 | 10.2 | 1.79 | 1.47 | 0.3 | 0.4 | 5.51 | 1 | 33.9 | 12.6 |  |  |  | 1643.26 | 1643.28 | 1641.53 | 1641.59 | 1641.61 | 1641.66 | 1641.69 | 1641.69 | 706.45 | 706.45 | 0.1 | 0.1 | 0.41 | 0.2 | 8.62
500 | 24B5B03128 | 240203128 | 2024-02-03 | 21:24 | 21:34 | 8 | 3 | 1 | 231.6 | 33 | 65 | 0.1 | 1 | 0.51 | 0.35 | 0.11 | 10.2 | 1.79 | 1.47 | 0.3 | 0.4 | 5.51 | 1 | 33.9 | 12.6 |  |  |  | 1647.45 | 1647.47 | 1645.72 | 1645.78 | 1645.8 | 1645.85 | 1645.87 | 1645.88 | 710.64 | 710.64 | 0.1 | 0.1 | 0.41 | 0.2 | 8.62
500 | 24B5B03129 | 240203129 | 2024-02-03 | 21:34 | 21:44 | 8 | 3 | 1 | 246.5 | 32 | 70 | 0.1 | 1 | 0.51 | 0.35 | 0.11 | 10.2 | 1.79 | 1.47 | 0.3 | 0.4 | 5.51 | 1 | 33.9 | 12.6 |  |  |  | 1651.63 | 1651.65 | 1649.91 | 1649.96 | 1649.98 | 1650.03 | 1650.06 | 1650.06 | 714.82 | 714.82 | 0.1 | 0.1 | 0.41 | 0.2 | 8.62
500 | 24B5B03130 | 240203130 | 2024-02-03 | 21:44 | 21:54 | 8 | 3 | 1 | 246.5 | 33 | 70 | 0.1 | 1 | 0.51 | 0.35 | 0.11 | 10.2 | 1.79 | 1.47 | 0.3 | 0.4 | 5.51 | 1 | 33.9 | 12.6 |  |  | 1 | 1655.8 | 1655.83 | 1654.08 | 1654.14 | 1654.15 | 1654.2 | 1654.23 | 1654.24 | 718.99 | 718.99 | 0.1 | 0.1 | 0.41 | 0.2 | 8.62
500 | 24B5B03131 | 240203131 | 2024-02-03 | 21:54 | 22:04 | 8 | 3 | 1 | 288.7 | 33 | 76 | 0.1 | 1 | 0.6 | 0.3 | 0.1 | 10 | 1.41 | 1.28 | 0.3 | 0.4 | 5.36 | 1 | 29.3 | 10.4 | 1 | 1 | 1 | 1659.98 | 1660.01 | 1658.26 | 1658.32 | 1658.34 | 1658.38 | 1658.41 | 1658.42 | 723.17 | 723.17 | 0.1 | 0.1 | 0.34 | 0.2 | 7.44
500 | 24B5B03132 | 240203132 | 2024-02-03 | 22:04 | 22:14 | 8 | 3 | 1 | 288.7 | 32 | 76 | 0.1 | 1 | 0.6 | 0.3 | 0.1 | 10 | 1.41 | 1.28 | 0.3 | 0.4 | 5.36 | 1 | 29.3 | 10.4 | 2 | 4 | 10 | 1664.16 | 1664.18 | 1662.44 | 1662.49 | 1662.51 | 1662.56 | 1662.59 | 1662.6 | 727.35 | 727.35 | 0.1 | 0.1 | 0.34 | 0.2 | 7.44
500 | 24B5B03133 | 240203133 | 2024-02-03 | 22:14 | 22:24 | 8 | 3 | 1 | 283.3 | 33 | 68 | 0.1 | 1 | 0.6 | 0.3 | 0.1 | 10 | 1.41 | 1.28 | 0.3 | 0.4 | 5.36 | 1 | 29.3 | 10.4 | 1 | 2 | 2 | 1668.33 | 1668.35 | 1666.6 | 1666.66 | 1666.68 | 1666.73 | 1666.76 | 1666.76 | 731.52 | 731.52 | 0.1 | 0.1 | 0.34 | 0.2 | 7.44
500 | 24B5B03134 | 240203134 | 2024-02-03 | 22:24 | 22:34 | 8 | 3 | 1 | 283.3 | 33 | 68 | 0.1 | 1 | 0.6 | 0.3 | 0.1 | 10 | 1.41 | 1.28 | 0.3 | 0.4 | 5.36 | 1 | 29.3 | 10.4 |  |  |  | 1672.5 | 1672.52 | 1670.77 | 1670.83 | 1670.85 | 1670.89 | 1670.92 | 1670.93 | 735.68 | 735.68 | 0.1 | 0.1 | 0.34 | 0.2 | 7.44
500 | 24B5B03135 | 240203135 | 2024-02-03 | 22:34 | 22:44 | 8 | 4 | 1 | 291.2 | 33 | 64 | 0.1 | 1 | 0.39 | 0.3 | 0.1 | 9.21 | 1.49 | 1.26 | 0.3 | 0.47 | 5.47 | 1 | 33.7 | 9.07 |  |  |  | 1676.66 | 1676.69 | 1674.94 | 1675 | 1675.01 | 1675.06 | 1675.09 | 1675.1 | 739.85 | 739.85 | 0.1 | 0.1 | 0.3 | 0.2 | 8.4
500 | 24B5B03136 | 240203136 | 2024-02-03 | 22:44 | 22:55 | 8 | 4 | 1 | 291.2 | 33 | 64 | 0.1 | 1 | 0.39 | 0.3 | 0.1 | 9.21 | 1.49 | 1.26 | 0.3 | 0.47 | 5.47 | 1 | 33.7 | 9.07 |  |  |  | 1680.84 | 1680.86 | 1679.12 | 1679.18 | 1679.19 | 1679.24 | 1679.27 | 1679.28 | 744.05 | 744.05 | 0.1 | 0.1 | 0.3 | 0.2 | 8.4
500 | 24B5B03137 | 240203137 | 2024-02-03 | 22:55 | 23:06 | 8 | 4 | 1 | 310.7 | 33 | 114 | 0.1 | 1 | 0.39 | 0.3 | 0.1 | 9.21 | 1.49 | 1.26 | 0.3 | 0.47 | 5.47 | 1 | 33.7 | 9.07 |  |  |  | 1685.02 | 1685.05 | 1683.3 | 1683.36 | 1683.37 | 1683.42 | 1683.45 | 1683.46 | 748.28 | 748.28 | 0.1 | 0.1 | 0.3 | 0.2 | 8.4
500 | 24B5B03138 | 240203138 | 2024-02-03 | 23:06 | 23:16 | 8 | 4 | 1 | 310.7 | 33 | 114 | 0.1 | 1 | 0.39 | 0.3 | 0.1 | 9.21 | 1.49 | 1.26 | 0.3 | 0.47 | 5.47 | 1 | 33.7 | 9.07 |  |  | 1 | 1689.07 | 1689.09 | 1687.34 | 1687.4 | 1687.42 | 1687.47 | 1687.49 | 1687.5 | 752.36 | 752.36 | 0.1 | 0.1 | 0.3 | 0.2 | 8.4
500 | 24B5B03139 | 240203139 | 2024-02-03 | 23:16 | 23:27 | 8 | 4 | 1 | 319 | 33 | 77 | 0.1 | 1 | 0.4 | 0.3 | 0.1 | 10.9 | 1.63 | 1.46 | 0.3 | 0.41 | 5.4 | 1 | 41.5 | 9.41 | 1 | 3 | 7 | 1693.23 | 1693.26 | 1691.51 | 1691.57 | 1691.58 | 1691.63 | 1691.66 | 1691.67 | 756.54 | 756.54 | 0.1 | 0.1 | 0.31 | 0.2 | 8.58
500 | 24B5B03140 | 240203140 | 2024-02-03 | 23:27 | 23:37 | 8 | 4 | 1 | 319 | 33 | 77 | 0.1 | 1 | 0.4 | 0.3 | 0.1 | 10.9 | 1.63 | 1.46 | 0.3 | 0.41 | 5.4 | 1 | 41.5 | 9.41 | 1 | 3 | 7 | 1697.44 | 1697.46 | 1695.71 | 1695.77 | 1695.79 | 1695.84 | 1695.86 | 1695.87 | 760.71 | 760.71 | 0.1 | 0.1 | 0.31 | 0.2 | 8.58
500 | 24B5B03141 | 240203141 | 2024-02-03 | 23:37 | 23:48 | 8 | 4 | 1 | 330.6 | 33 | 63 | 0.1 | 1 | 0.4 | 0.3 | 0.1 | 10.9 | 1.63 | 1.46 | 0.3 | 0.41 | 5.4 | 1 | 41.5 | 9.41 | 1 | 2 | 3 | 1701.63 | 1701.65 | 1699.9 | 1699.96 | 1699.98 | 1700.02 | 1700.05 | 1700.06 | 764.86 | 764.86 | 0.1 | 0.1 | 0.31 | 0.2 | 8.58
500 | 24B5B03142 | 240203142 | 2024-02-03 | 23:48 | 23:58 | 8 | 4 | 1 | 330.6 | 33 | 63 | 0.1 | 1 | 0.4 | 0.3 | 0.1 | 10.9 | 1.63 | 1.46 | 0.3 | 0.41 | 5.4 | 1 | 41.5 | 9.41 |  |  |  | 1705.82 | 1705.84 | 1704.1 | 1704.16 | 1704.17 | 1704.22 | 1704.25 | 1704.26 | 769.01 | 769.01 | 0.1 | 0.1 | 0.31 | 0.2 | 8.58
500 | 24B5B03143 | 240203143 | 2024-02-03 | 23:58 | 23:59 | 8 | 4 | 1 | 271.2 | 33 | 99 | 0.1 | 1 | 0.38 | 0.3 | 0.1 | 8.41 | 3.68 | 1.69 | 0.3 | 0.4 | 5.21 | 1 | 34.2 | 9.9 |  |  |  | 1705.82 | 1705.84 | 1704.1 | 1704.16 | 1704.17 | 1704.22 | 1704.25 | 1704.26 | 769.01 | 769.01 | 0.1 | 0.1 | 0.45 | 0.2 | 7.83
500 | 24B5B04001 | 240204001 | 2024-02-03 | 23:59 | 0:09 | 8 | 4 | 1 | 271.2 | 33 | 99 | 0.1 | 1 | 0.38 | 0.3 | 0.1 | 8.41 | 3.68 | 1.69 | 0.3 | 0.4 | 5.21 | 1 | 34.2 | 9.9 |  |  |  | 1710.03 | 1710.05 | 1708.31 | 1708.37 | 1708.38 | 1708.43 | 1708.46 | 1708.47 | 773.19 | 773.19 | 0.1 | 0.1 | 0.45 | 0.2 | 7.83
500 | 24B5B04002 | 240204002 | 2024-02-04 | 0:09 | 0:20 | 8 | 4 | 1 | 229.8 | 33 | 64 | 0.1 | 1 | 0.38 | 0.3 | 0.1 | 8.41 | 3.68 | 1.69 | 0.3 | 0.4 | 5.21 | 1 | 34.2 | 9.9 |  |  |  | 1714.23 | 1714.25 | 1712.51 | 1712.56 | 1712.58 | 1712.63 | 1712.66 | 1712.67 | 777.39 | 777.39 | 0.1 | 0.1 | 0.45 | 0.2 | 7.83
500 | 24B5B04003 | 240204003 | 2024-02-04 | 0:20 | 0:31 | 8 | 4 | 1 | 230 | 33 | 64 | 0.1 | 1 | 0.38 | 0.3 | 0.1 | 8.41 | 3.68 | 1.69 | 0.3 | 0.4 | 5.21 | 1 | 34.2 | 9.9 | 1 | 1 | 1 | 1718.28 | 1718.3 | 1716.56 | 1716.61 | 1716.63 | 1716.68 | 1716.71 | 1716.71 | 781.48 | 781.48 | 0.1 | 0.1 | 0.45 | 0.2 | 7.83
500 | 24B5B04004 | 240204004 | 2024-02-04 | 0:31 | 0:42 | 8 | 4 | 1 | 226.3 | 33 | 85 | 0.1 | 1 | 0.43 | 0.3 | 0.1 | 13.3 | 1.08 | 1.34 | 0.3 | 0.4 | 5.31 | 1 | 18.6 | 9.26 | 2 | 6 | 11 | 1722.47 | 1722.49 | 1720.75 | 1720.8 | 1720.82 | 1720.87 | 1720.9 | 1720.9 | 785.71 | 785.71 | 0.1 | 0.1 | 0.41 | 0.2 | 7.37
500 | 24B5B04005 | 240204005 | 2024-02-04 | 0:42 | 1:02 | 8 | 4 | 1 | 226.3 | 33 | 85 | 0.1 | 1 | 0.43 | 0.3 | 0.1 | 13.3 | 1.08 | 1.34 | 0.3 | 0.4 | 5.31 | 1 | 18.6 | 9.26 | 1 | 2 | 2 | 1730.56 | 1730.58 | 1728.84 | 1728.9 | 1728.91 | 1728.96 | 1728.99 | 1729 | 793.88 | 793.88 | 0.1 | 0.1 | 0.41 | 0.2 | 7.37
500 | 24B5B04006 | 240204006 | 2024-02-04 | 1:02 | 1:13 | 8 | 4 | 1 | 239.2 | 33 | 114 | 0.1 | 1 | 0.43 | 0.3 | 0.1 | 13.3 | 1.08 | 1.34 | 0.3 | 0.4 | 5.31 | 1 | 18.6 | 9.26 |  |  |  | 1734.75 | 1734.77 | 1733.03 | 1733.09 | 1733.1 | 1733.15 | 1733.18 | 1733.19 | 798.11 | 798.11 | 0.1 | 0.1 | 0.41 | 0.2 | 7.37
500 | 24B5B04007 | 240204007 | 2024-02-04 | 1:13 | 1:24 | 8 | 4 | 1 | 239.2 | 33 | 114 | 0.1 | 1 | 0.43 | 0.3 | 0.1 | 13.3 | 1.08 | 1.34 | 0.3 | 0.4 | 5.31 | 1 | 18.6 | 9.26 |  |  | 2 | 1738.81 | 1738.83 | 1737.08 | 1737.14 | 1737.16 | 1737.21 | 1737.23 | 1737.24 | 802.21 | 802.21 | 0.1 | 0.1 | 0.41 | 0.2 | 7.37
500 | 24B5B04008 | 240204008 | 2024-02-04 | 1:24 | 1:35 | 8 | 3 | 1 | 233.6 | 33 | 99 | 0.1 | 1 | 0.59 | 0.3 | 0.1 | 12.4 | 1.7 | 1.38 | 0.3 | 0.58 | 6.65 | 1 | 27.2 | 14.2 |  |  | 2 | 1742.98 | 1743.01 | 1741.26 | 1741.32 | 1741.33 | 1741.38 | 1741.41 | 1741.42 | 806.42 | 806.42 | 0.1 | 0.1 | 0.42 | 0.2 | 7.57
500 | 24B5B04009 | 240204009 | 2024-02-04 | 1:35 | 1:46 | 8 | 3 | 1 | 233.6 | 33 | 99 | 0.1 | 1 | 0.59 | 0.3 | 0.1 | 12.4 | 1.7 | 1.38 | 0.3 | 0.58 | 6.65 | 1 | 27.2 | 14.2 |  |  |  | 1747.22 | 1747.24 | 1745.49 | 1745.55 | 1745.57 | 1745.62 | 1745.64 | 1745.65 | 810.64 | 810.64 | 0.1 | 0.1 | 0.42 | 0.2 | 7.57
500 | 24B5B04010 | 240204010 | 2024-02-04 | 1:46 | 1:56 | 8 | 3 | 1 | 274 | 33 | 66 | 0.1 | 1 | 0.59 | 0.3 | 0.1 | 12.4 | 1.7 | 1.38 | 0.3 | 0.58 | 6.65 | 1 | 27.2 | 14.2 | 3 | 9 | 26 | 1751.43 | 1751.45 | 1749.71 | 1749.76 | 1749.78 | 1749.83 | 1749.86 | 1749.86 | 814.83 | 814.83 | 0.1 | 0.1 | 0.42 | 0.2 | 7.57
500 | 24B5B04011 | 240204011 | 2024-02-04 | 1:56 | 2:06 | 8 | 3 | 1 | 274 | 33 | 66 | 0.1 | 1 | 0.59 | 0.3 | 0.1 | 12.4 | 1.7 | 1.38 | 0.3 | 0.58 | 6.65 | 1 | 27.2 | 14.2 |  |  |  | 1755.6 | 1755.62 | 1753.87 | 1753.93 | 1753.95 | 1754 | 1754.02 | 1754.03 | 819 | 819 | 0.1 | 0.1 | 0.42 | 0.2 | 7.57
500 | 24B5B04012 | 240204012 | 2024-02-04 | 2:06 | 2:16 | 8 | 3 | 1 | 277.7 | 33 | 74 | 0.3 | 1.5 | 0.4 | 0.74 | 0.05 | 18.97 | 1 | 0.4 | 0.3 | 0.21 | 7.52 | 0.9 | 0.5 | 6.42 |  |  |  | 1759.76 | 1759.79 | 1758.04 | 1758.1 | 1758.11 | 1758.16 | 1758.19 | 1758.2 | 823.16 | 823.16 | 0.3 | 0.52 | 0.6 | 1.19 | 7.15
500 | 24B5B04013 | 240204013 | 2024-02-04 | 2:16 | 2:26 | 8 | 3 | 1 | 277.7 | 33 | 74 | 0.3 | 1.5 | 0.4 | 0.74 | 0.05 | 18.97 | 1 | 0.4 | 0.3 | 0.21 | 7.52 | 0.9 | 0.5 | 6.42 |  |  |  | 1763.93 | 1763.96 | 1762.21 | 1762.27 | 1762.28 | 1762.33 | 1762.36 | 1762.37 | 827.33 | 827.33 | 0.3 | 0.52 | 0.6 | 1.19 | 7.15
500 | 24B5B04014 | 240204014 | 2024-02-04 | 2:26 | 2:36 | 8 | 3 | 1 | 278 | 33 | 68 | 0.3 | 1.5 | 0.4 | 0.74 | 0.05 | 18.97 | 1 | 0.4 | 0.3 | 0.21 | 7.52 | 0.9 | 0.5 | 6.42 |  |  | 1 | 1768.09 | 1768.11 | 1766.36 | 1766.42 | 1766.44 | 1766.49 | 1766.51 | 1766.52 | 831.49 | 831.49 | 0.3 | 0.52 | 0.6 | 1.19 | 7.15
500 | 24B5B04015 | 240204015 | 2024-02-04 | 2:36 | 2:46 | 8 | 3 | 1 | 278 | 33 | 68 | 0.3 | 1.5 | 0.4 | 0.74 | 0.05 | 18.97 | 1 | 0.4 | 0.3 | 0.21 | 7.52 | 0.9 | 0.5 | 6.42 |  |  |  | 1772.24 | 1772.26 | 1770.52 | 1770.58 | 1770.59 | 1770.64 | 1770.67 | 1770.68 | 835.64 | 835.64 | 0.3 | 0.52 | 0.6 | 1.19 | 7.15
500 | 24B5B04016 | 240204016 | 2024-02-04 | 2:46 | 2:56 | 8 | 3 | 1 | 299.8 | 33 | 59 | 0.1 | 1 | 0.64 | 0.3 | 0.1 | 7.76 | 3.01 | 1.83 | 0.3 | 0.4 | 5.44 | 1 | 32.5 | 14.6 |  |  |  | 1776.39 | 1776.41 | 1774.66 | 1774.72 | 1774.74 | 1774.79 | 1774.81 | 1774.82 | 839.79 | 839.79 | 0.1 | 0.1 | 0.33 | 0.2 | 9.68
500 | 24B5B04017 | 240204017 | 2024-02-04 | 2:56 | 3:06 | 8 | 3 | 1 | 299.8 | 33 | 59 | 0.1 | 1 | 0.64 | 0.3 | 0.1 | 7.76 | 3.01 | 1.83 | 0.3 | 0.4 | 5.44 | 1 | 32.5 | 14.6 | 2 | 4 | 12 | 1780.53 | 1780.56 | 1778.81 | 1778.87 | 1778.88 | 1778.93 | 1778.96 | 1778.97 | 843.93 | 843.93 | 0.1 | 0.1 | 0.33 | 0.2 | 9.68
500 | 24B5B04018 | 240204018 | 2024-02-04 | 3:06 | 3:16 | 8 | 3 | 1 | 296.4 | 33 | 72 | 0.1 | 1 | 0.64 | 0.3 | 0.1 | 7.76 | 3.01 | 1.83 | 0.3 | 0.4 | 5.44 | 1 | 32.5 | 14.6 |  |  |  | 1784.69 | 1784.71 | 1782.97 | 1783.02 | 1783.04 | 1783.09 | 1783.12 | 1783.12 | 848.09 | 848.09 | 0.1 | 0.1 | 0.33 | 0.2 | 9.68
500 | 24B5B04019 | 240204019 | 2024-02-04 | 3:16 | 3:26 | 8 | 3 | 1 | 296.4 | 33 | 72 | 0.1 | 1 | 0.64 | 0.3 | 0.1 | 7.76 | 3.01 | 1.83 | 0.3 | 0.4 | 5.44 | 1 | 32.5 | 14.6 |  |  |  | 1788.84 | 1788.86 | 1787.11 | 1787.17 | 1787.19 | 1787.23 | 1787.26 | 1787.27 | 852.23 | 852.23 | 0.1 | 0.1 | 0.33 | 0.2 | 9.68
500 | 24B5B04020 | 240204020 | 2024-02-04 | 3:26 | 3:36 | 8 | 3 | 1 | 284.6 | 33 | 50 | 0.1 | 1 | 0.63 | 0.3 | 0.1 | 6.53 | 1.6 | 1.54 | 0.3 | 0.4 | 5.38 | 1 | 27.2 | 13 |  |  |  | 1792.98 | 1793 | 1791.26 | 1791.32 | 1791.33 | 1791.38 | 1791.41 | 1791.42 | 856.38 | 856.38 | 0.1 | 0.1 | 0.38 | 0.2 | 9.84
500 | 24B5B04021 | 240204021 | 2024-02-04 | 3:36 | 3:46 | 8 | 3 | 1 | 284.6 | 33 | 50 | 0.1 | 1 | 0.63 | 0.3 | 0.1 | 6.53 | 1.6 | 1.54 | 0.3 | 0.4 | 5.38 | 1 | 27.2 | 13 |  |  |  | 1797.15 | 1797.17 | 1795.43 | 1795.48 | 1795.5 | 1795.55 | 1795.58 | 1795.59 | 860.55 | 860.55 | 0.1 | 0.1 | 0.38 | 0.2 | 9.84
500 | 24B5B04022 | 240204022 | 2024-02-04 | 3:46 | 3:55 | 8 | 3 | 1 | 245.5 | 33 | 101 | 0.1 | 1 | 0.63 | 0.3 | 0.1 | 6.53 | 1.6 | 1.54 | 0.3 | 0.4 | 5.38 | 1 | 27.2 | 13 |  |  |  | 1801.31 | 1801.33 | 1799.59 | 1799.65 | 1799.66 | 1799.71 | 1799.74 | 1799.75 | 864.71 | 864.71 | 0.1 | 0.1 | 0.38 | 0.2 | 9.84
500 | 24B5B04023 | 240204023 | 2024-02-04 | 3:55 | 4:05 | 8 | 3 | 1 | 245.5 | 33 | 101 | 0.1 | 1 | 0.63 | 0.3 | 0.1 | 6.53 | 1.6 | 1.54 | 0.3 | 0.4 | 5.38 | 1 | 27.2 | 13 |  |  |  | 1805.48 | 1805.5 | 1803.76 | 1803.81 | 1803.83 | 1803.88 | 1803.91 | 1803.91 | 868.88 | 868.88 | 0.1 | 0.1 | 0.38 | 0.2 | 9.84
500 | 24B5B04024 | 240204024 | 2024-02-04 | 4:05 | 4:15 | 8 | 3 | 1 | 266.9 | 33 | 110 | 0.1 | 1 | 0.58 | 0.3 | 0.1 | 7 | 2 | 1.33 | 0.3 | 0.4 | 5.3 | 1 | 26 | 11.2 |  |  |  | 1809.64 | 1809.66 | 1807.92 | 1807.97 | 1807.99 | 1808.04 | 1808.07 | 1808.08 | 873.04 | 873.04 | 0.1 | 0.1 | 0.32 | 0.2 | 9.26
500 | 24B5B04025 | 240204025 | 2024-02-04 | 4:15 | 4:26 | 8 | 3 | 1 | 266.9 | 33 | 110 | 0.1 | 1 | 0.58 | 0.3 | 0.1 | 7 | 2 | 1.33 | 0.3 | 0.4 | 5.3 | 1 | 26 | 11.2 |  |  |  | 1813.84 | 1813.87 | 1812.12 | 1812.18 | 1812.19 | 1812.24 | 1812.27 | 1812.28 | 877.21 | 877.21 | 0.1 | 0.1 | 0.32 | 0.2 | 9.26
500 | 24B5B04026 | 240204026 | 2024-02-04 | 4:26 | 4:36 | 8 | 3 | 1 | 273.3 | 33 | 68 | 0.1 | 1 | 0.58 | 0.3 | 0.1 | 7 | 2 | 1.33 | 0.3 | 0.4 | 5.3 | 1 | 26 | 11.2 |  |  |  | 1818.05 | 1818.07 | 1816.32 | 1816.38 | 1816.4 | 1816.45 | 1816.47 | 1816.48 | 881.37 | 881.37 | 0.1 | 0.1 | 0.32 | 0.2 | 9.26
500 | 24B5B04027 | 240204027 | 2024-02-04 | 4:36 | 4:47 | 8 | 3 | 1 | 273.3 | 33 | 68 | 0.1 | 1 | 0.58 | 0.3 | 0.1 | 7 | 2 | 1.33 | 0.3 | 0.4 | 5.3 | 1 | 26 | 11.2 |  |  |  | 1822.26 | 1822.28 | 1820.53 | 1820.59 | 1820.61 | 1820.66 | 1820.68 | 1820.69 | 885.55 | 885.55 | 0.1 | 0.1 | 0.32 | 0.2 | 9.26
500 | 24B5B04028 | 240204028 | 2024-02-04 | 4:47 | 4:57 | 8 | 4 | 1 | 284.8 | 33 | 153 | 0.1 | 1 | 0.7 | 0.35 | 0.1 | 5.91 | 1.11 | 1.14 | 0.3 | 0.4 | 5.14 | 1 | 22.4 | 9.04 |  |  |  | 1826.46 | 1826.48 | 1824.74 | 1824.79 | 1824.81 | 1824.86 | 1824.89 | 1824.89 | 889.71 | 889.71 | 0.1 | 0.1 | 0.3 | 0.2 | 8.7
500 | 24B5B04029 | 240204029 | 2024-02-04 | 4:57 | 5:08 | 8 | 4 | 1 | 284.8 | 33 | 153 | 0.1 | 1 | 0.7 | 0.35 | 0.1 | 5.91 | 1.11 | 1.14 | 0.3 | 0.4 | 5.14 | 1 | 22.4 | 9.04 |  |  |  | 1830.66 | 1830.68 | 1828.94 | 1829 | 1829.01 | 1829.06 | 1829.09 | 1829.1 | 893.88 | 893.88 | 0.1 | 0.1 | 0.3 | 0.2 | 8.7
500 | 24B5B04030 | 240204030 | 2024-02-04 | 5:08 | 5:18 | 8 | 1 | 1 | 275.6 | 33 | 99 | 0.1 | 1 | 0.7 | 0.35 | 0.1 | 5.91 | 1.11 | 1.14 | 0.3 | 0.4 | 5.14 | 1 | 22.4 | 9.04 |  |  |  | 1834.87 | 1834.89 | 1833.15 | 1833.21 | 1833.22 | 1833.27 | 1833.3 | 1833.31 | 898.05 | 898.05 | 0.1 | 0.1 | 0.3 | 0.2 | 8.7
500 | 24B5B04031 | 240204031 | 2024-02-04 | 5:18 | 5:28 | 8 | 4 | 1 | 275.6 | 33 | 99 | 0.1 | 1 | 0.7 | 0.35 | 0.1 | 5.91 | 1.11 | 1.14 | 0.3 | 0.4 | 5.14 | 1 | 22.4 | 9.04 |  |  |  | 1839.09 | 1839.12 | 1837.37 | 1837.43 | 1837.44 | 1837.49 | 1837.52 | 1837.53 | 902.23 | 902.23 | 0.1 | 0.1 | 0.3 | 0.2 | 8.7
500 | 24B5B04032 | 240204032 | 2024-02-04 | 5:28 | 5:39 | 8 | 4 | 1 | 290 | 33 | 92 | 0.1 | 1 | 0.66 | 0.3 | 0.1 | 6.8 | 0.76 | 0.93 | 0.3 | 0.4 | 4.96 | 1 | 12.9 | 8.15 |  |  |  | 1843.3 | 1843.32 | 1841.57 | 1841.63 | 1841.65 | 1841.7 | 1841.72 | 1841.73 | 906.4 | 906.4 | 0.1 | 0.1 | 0.36 | 0.2 | 9.13
500 | 24B5B04033 | 240204033 | 2024-02-04 | 5:39 | 5:49 | 8 | 4 | 1 | 290 | 33 | 92 | 0.1 | 1 | 0.66 | 0.3 | 0.1 | 6.8 | 0.76 | 0.93 | 0.3 | 0.4 | 4.96 | 1 | 12.9 | 8.15 |  |  | 1 | 1847.51 | 1847.53 | 1845.78 | 1845.84 | 1845.86 | 1845.91 | 1845.93 | 1845.94 | 910.57 | 910.57 | 0.1 | 0.1 | 0.36 | 0.2 | 9.13
500 | 24B5B04034 | 240204034 | 2024-02-04 | 5:49 | 6:00 | 8 | 4 | 1 | 284.5 | 33 | 77 | 0.1 | 1 | 0.66 | 0.3 | 0.1 | 6.8 | 0.76 | 0.93 | 0.3 | 0.4 | 4.96 | 1 | 12.9 | 8.15 |  |  | 2 | 1851.7 | 1851.72 | 1849.98 | 1850.04 | 1850.05 | 1850.1 | 1850.13 | 1850.14 | 914.74 | 914.74 | 0.1 | 0.1 | 0.36 | 0.2 | 9.13
500 | 24B5B04035 | 240204035 | 2024-02-04 | 6:00 | 6:10 | 8 | 4 | 1 | 284.5 | 33 | 77 | 0.1 | 1 | 0.66 | 0.3 | 0.1 | 6.8 | 0.76 | 0.93 | 0.3 | 0.4 | 4.96 | 1 | 12.9 | 8.15 |  |  |  | 1855.87 | 1855.89 | 1854.15 | 1854.2 | 1854.22 | 1854.27 | 1854.3 | 1854.31 | 918.91 | 918.91 | 0.1 | 0.1 | 0.36 | 0.2 | 9.13
500 | 24B5B04036 | 240204036 | 2024-02-04 | 6:10 | 6:20 | 8 | 4 | 1 | 276.2 | 33 | 62 | 0.1 | 1 | 0.67 | 0.3 | 0.14 | 6.61 | 0.6 | 0.47 | 0.3 | 0.4 | 4.88 | 1 | 4.92 | 5.81 |  |  |  | 1860.03 | 1860.05 | 1858.31 | 1858.37 | 1858.38 | 1858.43 | 1858.46 | 1858.47 | 923.07 | 923.07 | 0.1 | 0.1 | 0.38 | 0.2 | 11.1
500 | 24B5B04037 | 240204037 | 2024-02-04 | 6:20 | 6:30 | 8 | 4 | 1 | 276.2 | 33 | 62 | 0.1 | 1 | 0.67 | 0.3 | 0.14 | 6.61 | 0.6 | 0.47 | 0.3 | 0.4 | 4.88 | 1 | 4.92 | 5.81 |  |  |  | 1864.2 | 1864.22 | 1862.48 | 1862.53 | 1862.55 | 1862.6 | 1862.63 | 1862.63 | 927.24 | 927.24 | 0.1 | 0.1 | 0.38 | 0.2 | 11.1
500 | 24B5B04038 | 240204038 | 2024-02-04 | 6:30 | 6:40 | 8 | 4 | 1 | 325.5 | 33 | 59 | 0.1 | 1 | 0.67 | 0.3 | 0.14 | 6.61 | 0.6 | 0.47 | 0.3 | 0.4 | 4.88 | 1 | 4.92 | 5.81 |  |  |  | 1868.36 | 1868.38 | 1866.64 | 1866.69 | 1866.71 | 1866.76 | 1866.79 | 1866.8 | 931.4 | 931.4 | 0.1 | 0.1 | 0.38 | 0.2 | 11.1
500 | 24B5B04039 | 240204039 | 2024-02-04 | 6:40 | 9:15 | 8 | 0 | 1 | 325.5 | 33 | 59 | 0.1 | 1 | 0.67 | 0.3 | 0.14 | 6.61 | 0.6 | 0.47 | 0.3 | 0.4 | 4.88 | 1 | 4.92 | 5.81 | 1 | 1 | 1 | 1870.16 | 1870.22 | 1868.36 | 1868.41 | 1868.44 | 1868.48 | 1868.51 | 1868.53 | 933.13 | 933.13 | 0.1 | 0.1 | 0.38 | 0.2 | 11.1
500 | 24B5B06001 | 240206001 | 2024-02-06 | 9:15 | 10:57 | 5.75 | 0 | 1 | 382.3 | 39 | 120 | 0.1 | 1 | 0.56 | 0.3 | 0.1 | 11.8 | 0.6 | 0.52 | 0.3 | 0.63 | 3.39 | 1 | 1.21 | 2.84 | 2 | 3 | 8 | 2.67 | 2.67 | 1.14 | 1.13 | 1.13 | 1.13 | 1.13 | 1.13 | 1.13 | 1.17 | 0.1 | 0.1 | 0.3 | 0.2 | 14.1
500 | 24B5B06002 | 240206002 | 2024-02-06 | 10:57 | 11:08 | 5.75 | 0 | 1 | 372 | 39 | 120 | 0.1 | 1 | 0.56 | 0.3 | 0.1 | 11.8 | 0.6 | 0.52 | 0.3 | 0.63 | 3.39 | 1 | 1.21 | 2.84 |  |  |  | 5.14 | 5.15 | 3.61 | 3.61 | 3.6 | 3.6 | 3.6 | 3.6 | 3.6 | 3.64 | 0.1 | 0.1 | 0.3 | 0.2 | 14.1
500 | 24B5B06003 | 240206003 | 2024-02-06 | 11:08 | 11:17 | 5.75 | 1 | 1 | 353.2 | 39 | 62 | 0.1 | 1 | 0.56 | 0.3 | 0.1 | 11.8 | 0.6 | 0.52 | 0.3 | 0.63 | 3.39 | 1 | 1.21 | 2.84 | 3 | 3 | 3 | 7.62 | 7.62 | 6.09 | 6.08 | 6.08 | 6.07 | 6.08 | 6.07 | 6.07 | 6.12 | 0.1 | 0.1 | 0.3 | 0.2 | 14.1
500 | 24B5B06004 | 240206004 | 2024-02-06 | 11:17 | 11:26 | 5.75 | 1 | 1 | 335.4 | 39 | 62 | 0.1 | 1 | 0.56 | 0.3 | 0.1 | 11.8 | 0.6 | 0.52 | 0.3 | 0.63 | 3.39 | 1 | 1.21 | 2.84 |  |  |  | 10.09 | 10.1 | 8.56 | 8.56 | 8.55 | 8.55 | 8.55 | 8.55 | 8.55 | 8.59 | 0.1 | 0.1 | 0.3 | 0.2 | 14.1
500 | 24B5B06005 | 240206005 | 2024-02-06 | 11:26 | 11:35 | 5.75 | 1 | 1 | 387.2 | 42 | 85 | 0.1 | 1 | 0.56 | 0.3 | 0.1 | 11.8 | 0.6 | 0.52 | 0.3 | 0.63 | 3.39 | 1 | 1.21 | 2.84 |  | 1 | 3 | 12.58 | 12.58 | 11.05 | 11.04 | 11.04 | 11.04 | 11.04 | 11.04 | 11.03 | 11.08 | 0.1 | 0.1 | 0.3 | 0.2 | 14.1
500 | 24B5B06006 | 240206006 | 2024-02-06 | 11:35 | 11:43 | 5.75 | 4 | 1 | 376.6 | 42 | 85 | 0.1 | 1 | 0.56 | 0.3 | 0.1 | 11.8 | 0.6 | 0.52 | 0.3 | 0.63 | 3.39 | 1 | 1.21 | 2.84 |  |  |  | 15.06 | 15.06 | 13.53 | 13.52 | 13.52 | 13.52 | 13.52 | 13.52 | 13.52 | 13.56 | 0.1 | 0.1 | 0.3 | 0.2 | 14.1
500 | 24B5B06007 | 240206007 | 2024-02-06 | 11:43 | 11:50 | 5.75 | 4 | 1 | 318.3 | 42 | 55 | 0.1 | 1 | 0.76 | 0.3 | 0.1 | 11.1 | 0.6 | 0.2 | 0.3 | 0.5 | 3.38 | 1 | 1.02 | 2.79 |  |  |  | 17.52 | 17.53 | 15.99 | 15.99 | 15.98 | 15.98 | 15.98 | 15.98 | 15.98 | 16.02 | 0.1 | 0.1 | 0.3 | 0.2 | 13.9
500 | 24B5B06008 | 240206008 | 2024-02-06 | 11:50 | 11:57 | 5.75 | 4 | 1 | 270 | 42 | 55 | 0.1 | 1 | 0.76 | 0.3 | 0.1 | 11.1 | 0.6 | 0.2 | 0.3 | 0.5 | 3.38 | 1 | 1.02 | 2.79 |  |  | 1 | 19.64 | 19.64 | 18.11 | 18.1 | 18.1 | 18.09 | 18.1 | 18.09 | 18.09 | 18.14 | 0.1 | 0.1 | 0.3 | 0.2 | 13.9
500 | 24B5B06009 | 240206009 | 2024-02-06 | 11:57 | 12:01 | 5.75 | 4 | 1 | 289.1 | 43 | 58 | 0.1 | 1 | 0.76 | 0.3 | 0.1 | 11.1 | 0.6 | 0.2 | 0.3 | 0.5 | 3.38 | 1 | 1.02 | 2.79 |  |  | 1 | 21.12 | 21.12 | 19.59 | 19.58 | 19.58 | 19.57 | 19.58 | 19.57 | 19.57 | 19.62 | 0.1 | 0.1 | 0.3 | 0.2 | 13.9
500 | 24B5B06010 | 240206010 | 2024-02-06 | 12:01 | 12:06 | 5.75 | 4 | 1 | 285.4 | 43 | 58 | 0.1 | 1 | 0.76 | 0.3 | 0.1 | 11.1 | 0.6 | 0.2 | 0.3 | 0.5 | 3.38 | 1 | 1.02 | 2.79 |  |  |  | 22.59 | 22.6 | 21.06 | 21.06 | 21.05 | 21.05 | 21.05 | 21.05 | 21.05 | 21.09 | 0.1 | 0.1 | 0.3 | 0.2 | 13.9
500 | 24B5B06011 | 240206011 | 2024-02-06 | 12:06 | 12:13 | 5.75 | 4 | 1 | 294.6 | 43 | 52 | 0.1 | 1 | 0.76 | 0.3 | 0.1 | 11.1 | 0.6 | 0.2 | 0.3 | 0.5 | 3.38 | 1 | 1.02 | 2.79 |  |  |  | 25.07 | 25.08 | 23.54 | 23.54 | 23.53 | 23.53 | 23.53 | 23.53 | 23.53 | 23.57 | 0.1 | 0.1 | 0.3 | 0.2 | 13.9
500 | 24B5B06012 | 240206012 | 2024-02-06 | 12:13 | 12:21 | 5.75 | 4 | 1 | 294.6 | 43 | 52 | 0.1 | 1 | 0.76 | 0.3 | 0.1 | 11.1 | 0.6 | 0.2 | 0.3 | 0.5 | 3.38 | 1 | 1.02 | 2.79 |  |  |  | 27.55 | 27.55 | 26.02 | 26.01 | 26.01 | 26.01 | 26.01 | 26.01 | 26.01 | 26.05 | 0.1 | 0.1 | 0.3 | 0.2 | 13.9
500 | 24B5B06013 | 240206013 | 2024-02-06 | 12:21 | 12:28 | 5.75 | 4 | 1 | 284.2 | 43 | 62 | 0.1 | 1 | 0.71 | 0.3 | 0.1 | 11.1 | 0.6 | 0.2 | 0.3 | 0.51 | 3.49 | 1 | 1.3 | 2.8 |  |  |  | 30.03 | 30.04 | 28.5 | 28.5 | 28.49 | 28.49 | 28.49 | 28.49 | 28.49 | 28.53 | 0.1 | 0.1 | 0.42 | 0.2 | 12.9
500 | 24B5B06014 | 240206014 | 2024-02-06 | 12:28 | 12:32 | 5.75 | 0 | 3 | 284.2 | 43 | 62 | 0.1 | 1 | 0.71 | 0.3 | 0.1 | 11.1 | 0.6 | 0.2 | 0.3 | 0.51 | 3.49 | 1 | 1.3 | 2.8 |  |  | 1 | 31.12 | 31.14 | 29.33 | 29.33 | 29.32 | 29.32 | 29.33 | 29.32 | 29.32 | 29.37 | 0.1 | 0.1 | 0.42 | 0.2 | 12.9
500 | 24B5B06015 | 240206015 | 2024-02-06 | 12:32 | 13:44 | 5.75 | 0 | 3 | 267.5 | 43 | 87 | 0.1 | 1 | 0.71 | 0.3 | 0.1 | 11.1 | 0.6 | 0.2 | 0.3 | 0.51 | 3.49 | 1 | 1.3 | 2.8 |  |  |  | 33.65 | 33.65 | 30.92 | 30.91 | 30.9 | 30.9 | 30.9 | 30.9 | 30.89 | 30.94 | 0.1 | 0.1 | 0.42 | 0.2 | 12.9
500 | 24B5B06016 | 240206016 | 2024-02-06 | 13:44 | 13:53 | 5.75 | 4 | 1 | 267.5 | 43 | 87 | 0.1 | 1 | 0.71 | 0.3 | 0.1 | 11.1 | 0.6 | 0.2 | 0.3 | 0.51 | 3.49 | 1 | 1.3 | 2.8 |  |  |  | 36.12 | 36.13 | 33.39 | 33.39 | 33.38 | 33.37 | 33.38 | 33.37 | 33.37 | 33.41 | 0.1 | 0.1 | 0.42 | 0.2 | 12.9
500 | 24B5B06017 | 240206017 | 2024-02-06 | 13:53 | 14:01 | 5.75 | 4 | 1 | 242.5 | 42 | 64 | 0.1 | 1 | 0.71 | 0.3 | 0.1 | 11.1 | 0.6 | 0.2 | 0.3 | 0.51 | 3.49 | 1 | 1.3 | 2.8 |  |  |  | 38.6 | 38.61 | 35.87 | 35.86 | 35.85 | 35.85 | 35.86 | 35.85 | 35.85 | 35.89 | 0.1 | 0.1 | 0.42 | 0.2 | 12.9
500 | 24B5B06018 | 240206018 | 2024-02-06 | 14:01 | 14:08 | 5.75 | 4 | 1 | 242.5 | 42 | 64 | 0.1 | 1 | 0.71 | 0.3 | 0.1 | 11.1 | 0.6 | 0.2 | 0.3 | 0.51 | 3.49 | 1 | 1.3 | 2.8 |  |  |  | 41.08 | 41.08 | 38.35 | 38.34 | 38.33 | 38.33 | 38.33 | 38.33 | 38.33 | 38.37 | 0.1 | 0.1 | 0.42 | 0.2 | 12.9
500 | 24B5B06019 | 240206019 | 2024-02-06 | 14:08 | 14:16 | 5.75 | 5 | 1 | 231.8 | 42 | 69 | 0.3 | 1.5 | 0.4 | 0.53 | 0.26 | 8.96 | 91.61 | 0.94 | 0.3 | 0.37 | 14.2 | 0.9 | 4.84 | 5.02 |  |  |  | 43.55 | 43.55 | 40.82 | 40.81 | 40.8 | 40.8 | 40.8 | 40.8 | 40.8 | 40.84 | 0.3 | 0.4 | 0.6 | 0.2 | 4.77
500 | 24B5B06020 | 240206020 | 2024-02-06 | 14:16 | 14:23 | 5.75 | 5 | 1 | 231.8 | 42 | 69 | 0.3 | 1.5 | 0.4 | 0.5 | 0.24 | 8.28 | 90.09 | 0.95 | 0.3 | 0.21 | 13.21 | 0.9 | 4.89 | 4.99 |  |  |  | 46.03 | 46.03 | 43.3 | 43.29 | 43.28 | 43.28 | 43.28 | 43.28 | 43.27 | 43.32 | 0.3 | 0.4 | 0.6 | 0.22 | 4.76
500 | 24B5B06021 | 240206021 | 2024-02-06 | 14:23 | 14:31 | 5.75 | 5 | 1 | 284.3 | 42 | 44 | 0.3 | 1.5 | 0.4 | 0.51 | 0.05 | 5.17 | 22.26 | 1.73 | 0.3 | 0.7 | 9.95 | 0.9 | 1.96 | 3.36 |  |  |  | 48.5 | 48.51 | 45.77 | 45.77 | 45.75 | 45.75 | 45.76 | 45.75 | 45.75 | 45.79 | 0.3 | 0.4 | 0.6 | 0.65 | 6.42
500 | 24B5B06022 | 240206022 | 2024-02-06 | 14:31 | 14:39 | 5.75 | 5 | 1 | 284.3 | 42 | 44 | 0.3 | 1.5 | 0.4 | 0.49 | 0.12 | 4.82 | 22.1 | 1.73 | 0.3 | 0.74 | 8.64 | 0.9 | 1.7 | 3.36 |  |  |  | 50.98 | 50.98 | 48.25 | 48.24 | 48.23 | 48.23 | 48.23 | 48.23 | 48.23 | 48.27 | 0.3 | 0.4 | 0.6 | 0.2 | 6.45
500 | 24B5B06023 | 240206023 | 2024-02-06 | 14:39 | 14:48 | 5.75 | 5 | 1 | 335 | 33 | 62 | 0.3 | 1.5 | 0.4 | 0.52 | 0.13 | 7.05 | 8.6 | 0.9 | 0.3 | 0.63 | 10.09 | 0.9 | 1.36 | 1.83 |  |  |  | 53.46 | 53.46 | 50.73 | 50.72 | 50.71 | 50.71 | 50.71 | 50.71 | 50.7 | 50.75 | 0.3 | 0.4 | 0.6 | 0.6 | 6.3
500 | 24B5B06024 | 240206024 | 2024-02-06 | 14:48 | 14:57 | 5.75 | 0 | 1 | 335 | 33 | 62 | 0.3 | 1.5 | 1.68 | 0.48 | 0.16 | 6.73 | 9.58 | 0.83 | 0.3 | 0.51 | 9.64 | 0.9 | 1.03 | 1.83 |  |  |  | 55.95 | 55.97 | 52.94 | 52.93 | 52.92 | 52.92 | 52.92 | 52.93 | 52.9 | 52.94 | 0.3 | 0.4 | 0.6 | 0.3 | 6.32
500 | 24B5B06025 | 240206025 | 2024-02-06 | 14:57 | 15:39 | 5.75 | 0 | 1 | 396.5 | 42 | 50 | 0.3 | 1.5 | 0.72 | 0.54 | 1.17 | 23.83 | 56.7 | 1.27 | 0.3 | 0.77 | 15.92 | 0.9 | 3.93 | 7.74 | 1 | 1 | 1 | 57.87 | 57.87 | 54.51 | 54.5 | 54.48 | 54.48 | 54.48 | 54.48 | 54.45 | 54.5 | 0.3 | 0.4 | 0.6 | 0.54 | 5.27
500 | 24B5B06026 | 240206026 | 2024-02-06 | 15:39 | 15:48 | 5.75 | 4 | 1 | 366.9 | 42 | 50 | 0.3 | 1.5 | 0.4 | 0.53 | 0.26 | 9.12 | 91.96 | 0.92 | 0.3 | 0.27 | 13.82 | 0.9 | 4.34 | 5 |  |  |  | 60.35 | 60.35 | 56.99 | 56.98 | 56.96 | 56.96 | 56.96 | 56.96 | 56.93 | 56.98 | 0.3 | 0.4 | 0.6 | 0.2 | 4.69
500 | 24B5B06027 | 240206027 | 2024-02-06 | 15:48 | 15:56 | 5.75 | 5 | 1 | 348.6 | 42 | 84 | 0.3 | 1.5 | 0.45 | 0.42 | 0.13 | 4.87 | 23.45 | 1.69 | 0.3 | 0.57 | 8.91 | 0.9 | 1.09 | 3.35 |  |  |  | 62.83 | 62.83 | 59.47 | 59.46 | 59.44 | 59.44 | 59.44 | 59.44 | 59.41 | 59.46 | 0.3 | 0.4 | 0.6 | 0.2 | 6.42
500 | 24B5B06028 | 240206028 | 2024-02-06 | 15:56 | 16:04 | 5.75 | 5 | 1 | 348.6 | 42 | 84 | 0.3 | 1.5 | 0.56 | 0.55 | 0.14 | 7 | 6.98 | 1.05 | 0.3 | 0.47 | 10.22 | 0.9 | 1.79 | 1.76 |  |  |  | 65.31 | 65.31 | 61.94 | 61.93 | 61.92 | 61.92 | 61.92 | 61.92 | 61.89 | 61.93 | 0.3 | 0.4 | 0.6 | 0.52 | 6.23
500 | 24B5B06029 | 240206029 | 2024-02-06 | 16:04 | 16:12 | 5.75 | 5 | 1 | 315.7 | 42 | 48 | 0.3 | 1.5 | 0.5 | 0.57 | 0.12 | 6.39 | 6.39 | 1.03 | 0.3 | 0.42 | 9.28 | 0.9 | 1.56 | 1.76 |  |  |  | 67.78 | 67.79 | 64.42 | 64.41 | 64.4 | 64.39 | 64.39 | 64.4 | 64.37 | 64.41 | 0.3 | 0.4 | 0.6 | 0.43 | 6.22
500 | 24B5B06030 | 240206030 | 2024-02-06 | 16:12 | 16:21 | 5.75 | 5 | 1 | 315.7 | 42 | 48 | 0.3 | 1.5 | 0.47 | 0.51 | 0.15 | 5.86 | 6.85 | 0.89 | 0.3 | 0.48 | 9.6 | 0.9 | 1.36 | 1.75 |  |  |  | 70.26 | 70.26 | 66.9 | 66.89 | 66.87 | 66.87 | 66.87 | 66.87 | 66.84 | 66.89 | 0.3 | 0.4 | 0.6 | 0.27 | 6.16
500 | 24B5B06031 | 240206031 | 2024-02-06 | 16:21 | 16:29 | 5.75 | 5 | 1 | 314.1 | 42 | 55 | 0.3 | 1.5 | 0.4 | 0.56 | 1.25 | 23.53 | 50.89 | 1.48 | 0.3 | 0.73 | 14.74 | 0.9 | 2.57 | 7.78 |  |  |  | 72.74 | 72.74 | 69.37 | 69.37 | 69.35 | 69.35 | 69.35 | 69.35 | 69.32 | 69.37 | 0.3 | 0.4 | 0.6 | 0.2 | 5.29
500 | 24B5B06032 | 240206032 | 2024-02-06 | 16:29 | 16:37 | 5.75 | 5 | 1 | 314.1 | 42 | 55 | 0.3 | 1.5 | 0.73 | 0.44 | 0.44 | 0.59 | 70.78 | 0.8 | 0.3 | 0.38 | 12.35 | 0.9 | 2.39 | 2.47 |  |  |  | 75.22 | 75.22 | 71.85 | 71.84 | 71.83 | 71.83 | 71.83 | 71.83 | 71.8 | 71.84 | 0.3 | 0.4 | 0.6 | 0.2 | 6.11
500 | 24B5B06033 | 240206033 | 2024-02-06 | 16:37 | 16:45 | 5.75 | 5 | 1 | 298.7 | 42 | 44 | 0.3 | 1.5 | 1.05 | 0.57 | 0.7 | 11.5 | 11.95 | 1.22 | 0.3 | 0.43 | 20.92 | 0.9 | 2.18 | 17.44 |  |  |  | 77.69 | 77.7 | 74.33 | 74.32 | 74.31 | 74.3 | 74.3 | 74.31 | 74.28 | 74.32 | 0.3 | 0.4 | 0.6 | 0.2 | 6.77
500 | 24B5B06034 | 240206034 | 2024-02-06 | 16:45 | 16:54 | 5.75 | 5 | 1 | 298.7 | 42 | 44 | 0.3 | 1.5 | 1.11 | 0.52 | 0.68 | 11.45 | 10.41 | 1.31 | 0.3 | 0.34 | 17.99 | 0.9 | 2 | 17.27 |  |  |  | 80.17 | 80.17 | 76.81 | 76.8 | 76.78 | 76.78 | 76.78 | 76.78 | 76.75 | 76.8 | 0.3 | 0.4 | 0.6 | 0.2 | 6.54
500 | 24B5B06035 | 240206035 | 2024-02-06 | 16:54 | 17:02 | 5.75 | 5 | 1 | 280.8 | 42 | 53 | 0.3 | 1.5 | 0.4 | 0.57 | 1.2 | 23.93 | 49.42 | 1.37 | 0.3 | 0.77 | 14.68 | 0.9 | 2.52 | 7.87 |  |  |  | 82.65 | 82.65 | 79.28 | 79.28 | 79.26 | 79.26 | 79.26 | 79.26 | 79.23 | 79.28 | 0.3 | 0.4 | 0.6 | 0.2 | 5.23
500 | 24B5B06036 | 240206036 | 2024-02-06 | 17:02 | 17:10 | 5.75 | 5 | 1 | 280.8 | 42 | 53 | 0.3 | 1.5 | 0.54 | 0.65 | 0.2 | 4.77 | 63.19 | 0.79 | 0.3 | 0.22 | 10.99 | 0.9 | 2.73 | 2.61 |  |  |  | 85.13 | 85.13 | 81.76 | 81.75 | 81.74 | 81.73 | 81.74 | 81.74 | 81.71 | 81.75 | 0.3 | 0.4 | 0.6 | 0.25 | 5.83
500 | 24B5B06037 | 240206037 | 2024-02-06 | 17:10 | 17:18 | 5.75 | 2 | 1 | 268.1 | 42 | 58 | 0.3 | 1.5 | 0.49 | 0.62 | 0.22 | 1.57 | 61.9 | 0.7 | 0.3 | 0.4 | 9.59 | 0.9 | 2.52 | 2.38 |  |  |  | 87.6 | 87.61 | 84.24 | 84.23 | 84.22 | 84.21 | 84.21 | 84.22 | 84.19 | 84.23 | 0.3 | 0.4 | 0.6 | 0.2 | 5.71
500 | 24B5B06038 | 240206038 | 2024-02-06 | 17:18 | 17:27 | 5.75 | 2 | 1 | 268.1 | 33 | 58 | 0.3 | 1.5 | 0.59 | 0.55 | 0.28 | 0.69 | 69.88 | 0.82 | 0.3 | 0.4 | 11.36 | 0.9 | 2.75 | 2.4 |  |  |  | 90.08 | 90.08 | 86.72 | 86.71 | 86.69 | 86.69 | 86.69 | 86.69 | 86.66 | 86.71 | 0.3 | 0.4 | 0.6 | 0.2 | 6.14
500 | 24B5B06039 | 240206039 | 2024-02-06 | 17:27 | 17:35 | 5.75 | 2 | 1 | 396 | 42 | 64 | 0.3 | 1.5 | 0.47 | 0.55 | 0.52 | 11.76 | 9.59 | 1.39 | 0.3 | 0.4 | 17.38 | 0.9 | 2.32 | 16.52 |  |  |  | 92.56 | 92.56 | 89.19 | 89.19 | 89.17 | 89.17 | 89.17 | 89.17 | 89.14 | 89.19 | 0.3 | 0.4 | 0.6 | 0.2 | 6.36
500 | 24B5B06040 | 240206040 | 2024-02-06 | 17:35 | 17:43 | 5.75 | 2 | 1 | 397.4 | 42 | 64 | 0.3 | 1.5 | 0.47 | 0.55 | 0.52 | 11.76 | 9.59 | 1.39 | 0.3 | 0.4 | 17.38 | 0.9 | 2.32 | 16.52 |  |  |  | 95.04 | 95.04 | 91.67 | 91.66 | 91.65 | 91.64 | 91.65 | 91.65 | 91.62 | 91.66 | 0.3 | 0.4 | 0.6 | 0.2 | 6.36
500 | 24B5B06041 | 240206041 | 2024-02-06 | 17:43 | 20:13 | 5.75 | 0 | 1 | 419.5 | 42 | 52 | 0.3 | 1.5 | 0.47 | 0.55 | 0.52 | 11.76 | 9.59 | 1.39 | 0.3 | 0.4 | 17.38 | 0.9 | 2.32 | 16.52 | 1 | 1 | 1 | 95.36 | 95.39 | 92.05 | 92.05 | 92.03 | 92.03 | 92.04 | 92.04 | 92.01 | 92.05 | 0.3 | 0.4 | 0.6 | 0.2 | 6.36
500 | 24B5B06042 | 240206042 | 2024-02-06 | 20:13 | 20:15 | 8 | 0 | 1 | 419.5 | 42 | 52 | 0.3 | 1.5 | 0.47 | 0.55 | 0.52 | 11.76 | 9.59 | 1.39 | 0.3 | 0.4 | 17.38 | 0.9 | 2.32 | 16.52 |  |  |  | 95.36 | 95.39 | 92.05 | 92.05 | 92.03 | 92.03 | 92.04 | 92.04 | 92.01 | 92.05 | 0.3 | 0.4 | 0.6 | 0.2 | 6.36
500 | 24B5B06043 | 240206043 | 2024-02-06 | 20:15 | 20:16 | 8 | 0 | 1 | 419.5 | 42 | 52 | 0.3 | 1.5 | 0.47 | 0.55 | 0.52 | 11.76 | 9.59 | 1.39 | 0.3 | 0.4 | 17.38 | 0.9 | 2.32 | 16.52 |  |  |  | 95.36 | 95.39 | 92.05 | 92.05 | 92.03 | 92.03 | 92.04 | 92.04 | 92.01 | 92.05 | 0.3 | 0.4 | 0.6 | 0.2 | 6.36
500 | 24B5B06044 | 240206044 | 2024-02-06 | 20:16 | 20:18 | 8 | 0 | 1 | 419.5 | 42 | 52 | 0.3 | 1.5 | 0.47 | 0.55 | 0.52 | 11.76 | 9.59 | 1.39 | 0.3 | 0.4 | 17.38 | 0.9 | 2.32 | 16.52 |  |  |  | 95.36 | 95.39 | 92.05 | 92.05 | 92.03 | 92.03 | 92.04 | 92.04 | 92.01 | 92.05 | 0.3 | 0.4 | 0.6 | 0.2 | 6.36
500 | 24B5B06045 | 240206045 | 2024-02-06 | 20:18 | 20:19 | 8 | 0 | 1 | 419.5 | 42 | 52 | 0.3 | 1.5 | 0.47 | 0.55 | 0.52 | 11.76 | 9.59 | 1.39 | 0.3 | 0.4 | 17.38 | 0.9 | 2.32 | 16.52 |  |  |  | 95.36 | 95.39 | 92.05 | 92.05 | 92.03 | 92.03 | 92.04 | 92.04 | 92.01 | 92.05 | 0.3 | 0.4 | 0.6 | 0.2 | 6.36
500 | 24B5B06046 | 240206046 | 2024-02-06 | 20:19 | 20:20 | 8 | 0 | 1 | 419.5 | 42 | 52 | 0.3 | 1.5 | 0.47 | 0.55 | 0.52 | 11.76 | 9.59 | 1.39 | 0.3 | 0.4 | 17.38 | 0.9 | 2.32 | 16.52 |  |  |  | 95.36 | 95.39 | 92.05 | 92.05 | 92.03 | 92.03 | 92.04 | 92.04 | 92.01 | 92.05 | 0.3 | 0.4 | 0.6 | 0.2 | 6.36
500 | 24B5B06047 | 240206047 | 2024-02-06 | 20:20 | 20:21 | 8 | 0 | 1 | 419.5 | 42 | 52 | 0.3 | 1.5 | 0.47 | 0.55 | 0.52 | 11.76 | 9.59 | 1.39 | 0.3 | 0.4 | 17.38 | 0.9 | 2.32 | 16.52 |  |  |  | 95.36 | 95.39 | 92.05 | 92.05 | 92.03 | 92.03 | 92.04 | 92.04 | 92.01 | 92.05 | 0.3 | 0.4 | 0.6 | 0.2 | 6.36
500 | 24B5B06048 | 240206048 | 2024-02-06 | 20:21 | 20:22 | 8 | 0 | 1 | 419.5 | 42 | 52 | 0.3 | 1.5 | 0.47 | 0.55 | 0.52 | 11.76 | 9.59 | 1.39 | 0.3 | 0.4 | 17.38 | 0.9 | 2.32 | 16.52 |  |  |  | 95.36 | 95.39 | 92.05 | 92.05 | 92.03 | 92.03 | 92.04 | 92.04 | 92.01 | 92.05 | 0.3 | 0.4 | 0.6 | 0.2 | 6.36
500 | 24B5B06049 | 240206049 | 2024-02-06 | 20:22 | 20:23 | 8 | 0 | 1 | 419.5 | 42 | 52 | 0.3 | 1.5 | 0.47 | 0.55 | 0.52 | 11.76 | 9.59 | 1.39 | 0.3 | 0.4 | 17.38 | 0.9 | 2.32 | 16.52 |  |  |  | 95.36 | 95.39 | 92.05 | 92.05 | 92.03 | 92.03 | 92.04 | 92.04 | 92.01 | 92.05 | 0.3 | 0.4 | 0.6 | 0.2 | 6.36
500 | 24B5B06050 | 240206050 | 2024-02-06 | 20:23 | 20:24 | 8 | 0 | 1 | 419.5 | 42 | 52 | 0.3 | 1.5 | 0.47 | 0.55 | 0.52 | 11.76 | 9.59 | 1.39 | 0.3 | 0.4 | 17.38 | 0.9 | 2.32 | 16.52 |  |  |  | 95.36 | 95.39 | 92.05 | 92.05 | 92.03 | 92.03 | 92.04 | 92.04 | 92.01 | 92.05 | 0.3 | 0.4 | 0.6 | 0.2 | 6.36
500 | 24B5B06051 | 240206051 | 2024-02-06 | 20:24 | 20:24 | 8 | 0 | 1 | 419.5 | 42 | 52 | 0.3 | 1.5 | 0.47 | 0.55 | 0.52 | 11.76 | 9.59 | 1.39 | 0.3 | 0.4 | 17.38 | 0.9 | 2.32 | 16.52 |  |  |  | 95.36 | 95.39 | 92.05 | 92.05 | 92.03 | 92.03 | 92.04 | 92.04 | 92.01 | 92.05 | 0.3 | 0.4 | 0.6 | 0.2 | 6.36
500 | 24B5B06052 | 240206052 | 2024-02-06 | 20:24 | 20:25 | 8 | 0 | 1 | 419.5 | 42 | 52 | 0.3 | 1.5 | 0.47 | 0.55 | 0.52 | 11.76 | 9.59 | 1.39 | 0.3 | 0.4 | 17.38 | 0.9 | 2.32 | 16.52 |  |  |  | 95.36 | 95.39 | 92.05 | 92.05 | 92.03 | 92.03 | 92.04 | 92.04 | 92.01 | 92.05 | 0.3 | 0.4 | 0.6 | 0.2 | 6.36
500 | 24B5B06053 | 240206053 | 2024-02-06 | 20:25 | 20:26 | 8 | 0 | 1 | 419.5 | 42 | 52 | 0.3 | 1.5 | 0.47 | 0.55 | 0.52 | 11.76 | 9.59 | 1.39 | 0.3 | 0.4 | 17.38 | 0.9 | 2.32 | 16.52 |  |  |  | 95.36 | 95.39 | 92.05 | 92.05 | 92.03 | 92.03 | 92.04 | 92.04 | 92.01 | 92.05 | 0.3 | 0.4 | 0.6 | 0.2 | 6.36
500 | 24B5B06054 | 240206054 | 2024-02-06 | 20:26 | 23:59 | 8 | 0 | 1 | 419.5 | 42 | 52 | 0.3 | 1.5 | 0.47 | 0.55 | 0.52 | 11.76 | 9.59 | 1.39 | 0.3 | 0.4 | 17.38 | 0.9 | 2.32 | 16.52 |  |  |  | 95.36 | 95.39 | 92.05 | 92.05 | 92.03 | 92.03 | 92.04 | 92.04 | 92.01 | 92.05 | 0.3 | 0.4 | 0.6 | 0.2 | 6.36
500 | 24B5B07001 | 240207001 | 2024-02-06 | 23:59 | 1:01 | 8 | 0 | 1 | 474.9 | 42 | 116 | 0.3 | 1.5 | 0.4 | 0.73 | 0.42 | 13 | 4.73 | 0.4 | 1.43 | 1.83 | 4.35 | 0.9 | 1.21 | 2.45 | 1 | 2 | 2 | 2.7 | 2.68 | 2.11 | 2.1 | 2.09 | 2.09 | 2.09 | 2.09 | 2.09 | 2.12 | 0.3 | 0.66 | 2.19 | 0.2 | 4.99
500 | 24B5B07002 | 240207002 | 2024-02-07 | 1:01 | 1:10 | 8 | 0 | 1 | 502.9 | 33 | 116 | 0.3 | 1.65 | 0.4 | 0.69 | 0.16 | 10.9 | 1.2 | 0.79 | 0.3 | 0.36 | 15.02 | 0.9 | 4.28 | 2.47 |  |  |  | 6.78 | 6.75 | 6.18 | 6.17 | 6.17 | 6.16 | 6.16 | 6.16 | 6.16 | 6.19 | 0.3 | 0.44 | 0.6 | 0.23 | 6
500 | 24B5B07003 | 240207003 | 2024-02-07 | 1:10 | 1:20 | 8 | 1 | 1 | 528.2 | 33 | 126 | 0.3 | 1.5 | 0.4 | 0.71 | 0.16 | 7.31 | 4.58 | 0.4 | 0.3 | 0.31 | 4.69 | 0.9 | 0.51 | 1.69 |  |  |  | 10.89 | 10.87 | 10.3 | 10.29 | 10.28 | 10.28 | 10.28 | 10.28 | 10.28 | 10.31 | 0.3 | 0.52 | 0.6 | 0.2 | 6.51
500 | 24B5B07004 | 240207004 | 2024-02-07 | 1:20 | 1:30 | 8 | 1 | 1 | 552.7 | 33 | 126 | 0.3 | 1.5 | 0.4 | 0.76 | 0.06 | 9.16 | 6.7 | 0.71 | 0.3 | 0.32 | 3.57 | 0.9 | 4.3 | 3.2 | 1 | 4 | 8 | 14.88 | 14.86 | 14.28 | 14.28 | 14.27 | 14.27 | 14.27 | 14.27 | 14.27 | 14.3 | 0.3 | 0.4 | 0.6 | 0.22 | 5.86
500 | 24B5B07005 | 240207005 | 2024-02-07 | 1:30 | 1:41 | 8 | 1 | 1 | 535.3 | 33 | 152 | 0.3 | 1.5 | 0.4 | 0.75 | 0.26 | 12.88 | 4.8 | 0.4 | 0.3 | 0.28 | 6.24 | 0.9 | 0.5 | 1.3 |  |  |  | 19.01 | 18.99 | 18.41 | 18.41 | 18.4 | 18.39 | 18.39 | 18.39 | 18.4 | 18.43 | 0.3 | 0.4 | 0.6 | 0.2 | 5.79
500 | 24B5B07006 | 240207006 | 2024-02-07 | 1:41 | 1:50 | 8 | 2 | 1 | 486.5 | 33 | 152 | 0.3 | 1.5 | 0.4 | 0.72 | 0.06 | 7.18 | 6.53 | 3.43 | 0.3 | 0.43 | 9.32 | 0.9 | 0.71 | 1.47 |  |  |  | 23 | 22.98 | 22.41 | 22.4 | 22.39 | 22.39 | 22.39 | 22.39 | 22.39 | 22.42 | 0.3 | 0.59 | 0.6 | 0.22 | 5.05
500 | 24B5B07007 | 240207007 | 2024-02-07 | 1:50 | 2:00 | 8 | 3 | 1 | 413.9 | 33 | 166 | 0.1 | 1 | 0.48 | 0.3 | 0.1 | 3.45 | 0.6 | 0.21 | 0.3 | 0.4 | 3.52 | 1 | 1.02 | 2.56 | 1 | 1 | 2 | 26.99 | 26.97 | 26.39 | 26.39 | 26.38 | 26.38 | 26.38 | 26.38 | 26.38 | 26.41 | 0.1 | 0.1 | 0.3 | 0.5 | 7.33
500 | 24B5B07008 | 240207008 | 2024-02-07 | 2:00 | 2:10 | 8 | 4 | 2 | 354.8 | 33 | 166 | 0.1 | 1 | 0.48 | 0.3 | 0.1 | 3.45 | 0.6 | 0.21 | 0.3 | 0.4 | 3.52 | 1 | 1.02 | 2.56 | 1 | 1 | 2 | 30.99 | 30.97 | 30.39 | 30.39 | 30.38 | 30.38 | 30.38 | 30.38 | 30.38 | 30.41 | 0.1 | 0.1 | 0.3 | 0.5 | 7.33
500 | 24B5B07009 | 240207009 | 2024-02-07 | 2:10 | 2:21 | 8 | 5 | 1 | 319.6 | 33 | 149 | 0.1 | 1 | 0.48 | 0.3 | 0.1 | 3.45 | 0.6 | 0.21 | 0.3 | 0.4 | 3.52 | 1 | 1.02 | 2.56 |  |  |  | 35.15 | 35.13 | 34.55 | 34.55 | 34.54 | 34.54 | 34.54 | 34.54 | 34.54 | 34.57 | 0.1 | 0.1 | 0.3 | 0.5 | 7.33
500 | 24B5B07010 | 240207010 | 2024-02-07 | 2:21 | 2:31 | 8 | 5 | 1 | 278 | 33 | 149 | 0.3 | 1.5 | 0.4 | 0.77 | 0.09 | 17.11 | 1.82 | 0.4 | 0.3 | 0.25 | 7.58 | 0.9 | 0.51 | 2.43 |  |  |  | 39.17 | 39.15 | 38.57 | 38.56 | 38.56 | 38.55 | 38.55 | 38.55 | 38.56 | 38.58 | 0.3 | 0.69 | 0.6 | 0.2 | 6.25
500 | 24B5B07011 | 240207011 | 2024-02-07 | 2:31 | 2:41 | 8 | 5 | 1 | 256.7 | 33 | 138 | 0.3 | 1.5 | 0.4 | 0.66 | 0.19 | 12.34 | 5.42 | 1.34 | 0.3 | 0.48 | 6.74 | 0.9 | 1.02 | 2.34 |  |  | 1 | 43.3 | 43.28 | 42.7 | 42.69 | 42.69 | 42.68 | 42.68 | 42.68 | 42.69 | 42.71 | 0.3 | 0.4 | 0.6 | 0.2 | 5.69
500 | 24B5B07012 | 240207012 | 2024-02-07 | 2:41 | 2:50 | 8 | 5 | 1 | 256.7 | 33 | 138 | 0.3 | 1.5 | 0.4 | 0.66 | 0.21 | 10.39 | 2.84 | 0.4 | 0.3 | 0.27 | 7.06 | 0.9 | 0.5 | 1.28 | 1 | 1 | 2 | 47.3 | 47.28 | 46.7 | 46.69 | 46.69 | 46.68 | 46.68 | 46.68 | 46.69 | 46.71 | 0.3 | 0.4 | 0.6 | 0.2 | 6.53
500 | 24B5B07013 | 240207013 | 2024-02-07 | 2:50 | 3:00 | 8 | 5 | 1 | 261.9 | 33 | 92 | 0.3 | 1.5 | 0.4 | 0.78 | 0.05 | 11.39 | 0.96 | 0.4 | 0.3 | 0.25 | 7.87 | 0.9 | 0.5 | 1.91 |  |  |  | 51.41 | 51.39 | 50.82 | 50.81 | 50.81 | 50.8 | 50.8 | 50.8 | 50.8 | 50.83 | 0.3 | 0.48 | 0.6 | 0.22 | 5.16
500 | 24B5B07014 | 240207014 | 2024-02-07 | 3:00 | 3:10 | 8 | 5 | 1 | 261.9 | 33 | 92 | 0.3 | 1.5 | 0.4 | 0.77 | 0.07 | 7.89 | 2.69 | 0.4 | 0.3 | 0.33 | 3.8 | 0.9 | 1.94 | 1.69 |  |  |  | 55.59 | 55.57 | 55 | 54.99 | 54.98 | 54.98 | 54.98 | 54.98 | 54.98 | 55.01 | 0.3 | 0.43 | 0.6 | 0.21 | 7.3
500 | 24B5B07015 | 240207015 | 2024-02-07 | 3:10 | 3:20 | 8 | 5 | 1 | 274.5 | 33 | 166 | 0.3 | 1.5 | 0.4 | 0.79 | 0.07 | 8.92 | 2.36 | 0.59 | 0.3 | 0.27 | 4.28 | 0.9 | 0.5 | 1.78 |  |  |  | 59.75 | 59.73 | 59.15 | 59.14 | 59.14 | 59.13 | 59.13 | 59.13 | 59.14 | 59.16 | 0.3 | 0.4 | 0.6 | 0.33 | 6.75
500 | 24B5B07016 | 240207016 | 2024-02-07 | 3:20 | 3:30 | 8 | 5 | 1 | 274.5 | 33 | 166 | 0.3 | 1.5 | 0.4 | 0.79 | 0.09 | 14.22 | 6.1 | 0.4 | 0.3 | 0.52 | 5.68 | 0.9 | 26.28 | 6.7 |  |  |  | 63.9 | 63.88 | 63.31 | 63.3 | 63.3 | 63.29 | 63.29 | 63.29 | 63.29 | 63.32 | 0.3 | 0.4 | 0.6 | 0.2 | 7.07
500 | 24B5B07017 | 240207017 | 2024-02-07 | 3:30 | 3:40 | 8 | 5 | 1 | 260.2 | 33 | 152 | 0.3 | 2.12 | 0.4 | 0.79 | 0.05 | 16.55 | 55.18 | 22.62 | 0.3 | 0.31 | 7.11 | 0.9 | 58.29 | 8.93 |  |  |  | 68.06 | 68.04 | 67.47 | 67.46 | 67.45 | 67.45 | 67.45 | 67.45 | 67.45 | 67.48 | 0.3 | 0.4 | 0.6 | 0.21 | 13.83
500 | 24B5B07018 | 240207018 | 2024-02-07 | 3:40 | 3:50 | 8 | 5 | 1 | 260.2 | 42 | 152 | 0.3 | 1.5 | 0.4 | 0.73 | 0.11 | 2.78 | 0.9 | 0.6 | 0.3 | 0.2 | 4.79 | 0.9 | 0.5 | 0.88 |  |  |  | 72.22 | 72.2 | 71.62 | 71.62 | 71.61 | 71.61 | 71.61 | 71.61 | 71.61 | 71.64 | 0.3 | 0.44 | 0.6 | 0.2 | 7.52
500 | 24B5B07019 | 240207019 | 2024-02-07 | 3:50 | 4:00 | 8 | 5 | 1 | 280 | 42 | 166 | 0.3 | 1.5 | 0.4 | 0.69 | 0.21 | 2.6 | 1.23 | 0.4 | 0.3 | 0.24 | 4.54 | 0.9 | 0.5 | 0.91 |  |  |  | 76.53 | 76.51 | 75.93 | 75.92 | 75.92 | 75.91 | 75.91 | 75.91 | 75.92 | 75.94 | 0.3 | 0.4 | 0.6 | 0.2 | 7.45
500 | 24B5B07020 | 240207020 | 2024-02-07 | 4:00 | 4:11 | 8 | 5 | 1 | 280 | 42 | 166 | 0.3 | 1.5 | 0.4 | 0.63 | 0.24 | 1.93 | 0.9 | 0.44 | 0.3 | 0.25 | 4.84 | 0.9 | 0.5 | 0.9 |  |  |  | 80.73 | 80.71 | 80.14 | 80.13 | 80.12 | 80.12 | 80.12 | 80.12 | 80.12 | 80.15 | 0.3 | 0.4 | 0.6 | 0.2 | 7.41
500 | 24B5B07021 | 240207021 | 2024-02-07 | 4:11 | 4:20 | 8 | 6 | 1 | 273.1 | 33 | 153 | 0.3 | 1.5 | 0.4 | 0.63 | 0.31 | 1.82 | 0.9 | 0.44 | 0.3 | 0.24 | 4.96 | 0.9 | 0.5 | 0.93 |  |  |  | 84.87 | 84.85 | 84.27 | 84.27 | 84.26 | 84.26 | 84.26 | 84.26 | 84.26 | 84.29 | 0.3 | 0.4 | 0.6 | 0.2 | 7.44
500 | 24B5B07022 | 240207022 | 2024-02-07 | 4:20 | 4:30 | 8 | 6 | 1 | 273.1 | 33 | 153 | 0.3 | 1.5 | 0.4 | 0.68 | 0.14 | 3.3 | 0.9 | 0.57 | 0.3 | 0.3 | 5.38 | 0.9 | 0.5 | 0.94 |  |  |  | 89.03 | 89.01 | 88.43 | 88.43 | 88.42 | 88.42 | 88.42 | 88.42 | 88.42 | 88.45 | 0.3 | 0.51 | 0.6 | 0.2 | 8.15
500 | 24B5B07023 | 240207023 | 2024-02-07 | 4:30 | 4:40 | 8 | 6 | 1 | 266 | 33 | 153 | 0.3 | 1.5 | 0.4 | 0.69 | 0.18 | 3.17 | 1.19 | 0.58 | 0.3 | 0.2 | 5.07 | 0.9 | 0.5 | 0.95 |  |  |  | 93.2 | 93.18 | 92.6 | 92.6 | 92.59 | 92.59 | 92.59 | 92.59 | 92.59 | 92.62 | 0.3 | 0.4 | 0.6 | 0.2 | 8.09
500 | 24B5B07024 | 240207024 | 2024-02-07 | 4:40 | 4:50 | 8 | 6 | 1 | 266 | 33 | 153 | 0.3 | 1.5 | 0.4 | 0.63 | 0.24 | 1.94 | 0.9 | 0.46 | 0.3 | 0.2 | 5.86 | 0.9 | 0.5 | 0.94 |  | 1 | 2 | 97.37 | 97.35 | 96.77 | 96.76 | 96.76 | 96.75 | 96.75 | 96.75 | 96.76 | 96.78 | 0.3 | 0.4 | 0.6 | 0.2 | 8.23
500 | 24B5B07025 | 240207025 | 2024-02-07 | 4:50 | 5:00 | 8 | 6 | 1 | 275.8 | 33 | 166 | 0.3 | 1.5 | 0.4 | 0.63 | 0.31 | 1.83 | 0.93 | 0.48 | 0.3 | 0.2 | 6.07 | 0.9 | 0.5 | 0.92 | 2 | 3 | 4 | 101.38 | 101.35 | 100.78 | 100.77 | 100.77 | 100.76 | 100.76 | 100.76 | 100.76 | 100.79 | 0.3 | 0.4 | 0.6 | 0.2 | 8.1
500 | 24B5B07026 | 240207026 | 2024-02-07 | 5:00 | 5:10 | 8 | 6 | 1 | 276 | 33 | 166 | 0.3 | 1.5 | 0.4 | 0.66 | 0.25 | 0.74 | 1.09 | 0.4 | 0.3 | 0.2 | 5.25 | 0.9 | 0.5 | 1.02 |  |  |  | 105.49 | 105.47 | 104.89 | 104.89 | 104.88 | 104.88 | 104.88 | 104.88 | 104.88 | 104.91 | 0.3 | 0.42 | 0.6 | 0.2 | 8.02
500 | 24B5B07027 | 240207027 | 2024-02-07 | 5:10 | 5:20 | 8 | 6 | 1 | 270 | 33 | 109 | 0.3 | 1.5 | 0.4 | 0.7 | 0.2 | 3.06 | 0.9 | 0.47 | 0.3 | 0.21 | 5.58 | 0.9 | 0.5 | 0.94 | 1 | 2 | 4 | 109.47 | 109.45 | 108.87 | 108.87 | 108.86 | 108.86 | 108.86 | 108.86 | 108.86 | 108.89 | 0.3 | 0.51 | 0.6 | 0.2 | 8.02
500 | 24B5B07028 | 240207028 | 2024-02-07 | 5:20 | 5:29 | 8 | 6 | 1 | 270 | 33 | 109 | 0.3 | 1.5 | 0.4 | 0.66 | 0.19 | 2.43 | 0.9 | 0.4 | 0.3 | 0.2 | 5.16 | 0.9 | 0.5 | 0.95 |  |  |  | 113.57 | 113.55 | 112.97 | 112.96 | 112.96 | 112.95 | 112.95 | 112.95 | 112.96 | 112.98 | 0.3 | 0.54 | 0.6 | 0.2 | 7.88
500 | 24B5B07029 | 240207029 | 2024-02-07 | 5:29 | 5:39 | 8 | 6 | 1 | 259.3 | 33 | 160 | 0.3 | 1.5 | 0.4 | 0.76 | 0.09 | 3.71 | 0.9 | 0.43 | 0.3 | 0.3 | 5.7 | 0.9 | 0.5 | 0.98 | 2 | 2 | 4 | 117.7 | 117.68 | 117.11 | 117.1 | 117.09 | 117.09 | 117.09 | 117.09 | 117.09 | 117.12 | 0.3 | 1.02 | 0.6 | 0.2 | 7.22
500 | 24B5B07030 | 240207030 | 2024-02-07 | 5:39 | 5:49 | 8 | 6 | 1 | 259.3 | 33 | 160 | 0.3 | 1.5 | 0.4 | 0.7 | 0.15 | 3.25 | 0.9 | 0.4 | 0.3 | 0.2 | 5.74 | 0.9 | 0.5 | 0.97 |  |  |  | 121.85 | 121.83 | 121.25 | 121.25 | 121.24 | 121.23 | 121.23 | 121.23 | 121.24 | 121.26 | 0.3 | 0.61 | 0.6 | 0.2 | 7.31
500 | 24B5B07031 | 240207031 | 2024-02-07 | 5:49 | 5:59 | 8 | 6 | 1 | 270.9 | 33 | 134 | 0.3 | 1.5 | 0.4 | 0.64 | 0.18 | 2.95 | 0.9 | 0.45 | 0.3 | 0.2 | 5.84 | 0.9 | 0.5 | 0.97 |  |  |  | 125.98 | 125.96 | 125.38 | 125.38 | 125.37 | 125.36 | 125.36 | 125.36 | 125.37 | 125.4 | 0.3 | 0.5 | 0.6 | 0.2 | 7.14
500 | 24B5B07032 | 240207032 | 2024-02-07 | 5:59 | 6:09 | 8 | 6 | 1 | 270.9 | 33 | 134 | 0.3 | 1.5 | 0.4 | 0.68 | 0.08 | 2.27 | 0.9 | 0.43 | 0.3 | 0.2 | 5.46 | 0.9 | 0.5 | 0.94 |  |  |  | 129.94 | 129.92 | 129.34 | 129.33 | 129.33 | 129.32 | 129.32 | 129.32 | 129.33 | 129.35 | 0.3 | 0.45 | 0.6 | 0.2 | 7.09
500 | 24B5B07033 | 240207033 | 2024-02-07 | 6:09 | 6:19 | 8 | 6 | 1 | 268 | 33 | 116 | 0.3 | 1.5 | 0.4 | 0.71 | 0.05 | 3.64 | 0.9 | 0.4 | 0.3 | 0.25 | 5.33 | 0.9 | 0.5 | 0.97 |  |  |  | 134.07 | 134.05 | 133.47 | 133.46 | 133.46 | 133.45 | 133.45 | 133.45 | 133.46 | 133.48 | 0.3 | 0.62 | 0.6 | 0.2 | 7.3
500 | 24B5B07034 | 240207034 | 2024-02-07 | 6:19 | 6:28 | 8 | 6 | 1 | 268.1 | 33 | 116 | 0.3 | 1.5 | 0.4 | 0.71 | 0.08 | 3.04 | 0.9 | 0.4 | 0.3 | 0.2 | 5.16 | 0.9 | 0.5 | 0.97 |  |  |  | 138.2 | 138.18 | 137.6 | 137.6 | 137.59 | 137.58 | 137.58 | 137.58 | 137.59 | 137.61 | 0.3 | 0.61 | 0.6 | 0.2 | 7.32
500 | 24B5B07035 | 240207035 | 2024-02-07 | 6:28 | 6:38 | 8 | 6 | 1 | 282 | 33 | 167 | 0.3 | 1.5 | 0.4 | 0.66 | 0.1 | 2.73 | 0.9 | 0.49 | 0.3 | 0.2 | 5.65 | 0.9 | 0.5 | 0.97 |  |  |  | 142.34 | 142.32 | 141.74 | 141.73 | 141.73 | 141.72 | 141.72 | 141.72 | 141.73 | 141.75 | 0.3 | 0.41 | 0.6 | 0.2 | 7.31
500 | 24B5B07036 | 240207036 | 2024-02-07 | 6:38 | 6:48 | 8 | 6 | 1 | 282 | 33 | 167 | 0.3 | 1.5 | 0.4 | 0.66 | 0.1 | 2.73 | 0.9 | 0.49 | 0.3 | 0.2 | 5.65 | 0.9 | 0.5 | 0.97 |  |  |  | 146.47 | 146.45 | 145.87 | 145.86 | 145.86 | 145.85 | 145.85 | 145.85 | 145.86 | 145.88 | 0.3 | 0.41 | 0.6 | 0.2 | 7.31
500 | 24B5B07037 | 240207037 | 2024-02-07 | 6:48 | 6:58 | 8 | 6 | 1 | 257.1 | 33 | 115 | 0.1 | 1 | 0.51 | 0.3 | 0.1 | 2.29 | 0.6 | 0.27 | 0.3 | 0.4 | 4.29 | 1 | 0.74 | 2.4 |  |  |  | 150.45 | 150.43 | 149.85 | 149.84 | 149.84 | 149.83 | 149.83 | 149.83 | 149.84 | 149.86 | 0.1 | 0.1 | 0.3 | 0.2 | 10.7
500 | 24B5B07038 | 240207038 | 2024-02-07 | 6:58 | 7:07 | 8 | 6 | 1 | 257.1 | 33 | 115 | 0.1 | 1 | 0.51 | 0.3 | 0.1 | 2.29 | 0.6 | 0.27 | 0.3 | 0.4 | 4.29 | 1 | 0.74 | 2.4 |  |  |  | 154.4 | 154.38 | 153.8 | 153.79 | 153.79 | 153.78 | 153.78 | 153.78 | 153.79 | 153.81 | 0.1 | 0.1 | 0.3 | 0.2 | 10.7
500 | 24B5B07039 | 240207039 | 2024-02-07 | 7:07 | 7:17 | 8 | 6 | 1 | 255 | 33 | 146 | 0.1 | 1 | 0.51 | 0.3 | 0.1 | 2.29 | 0.6 | 0.27 | 0.3 | 0.4 | 4.29 | 1 | 0.74 | 2.4 |  |  | 1 | 158.51 | 158.49 | 157.91 | 157.9 | 157.9 | 157.89 | 157.89 | 157.89 | 157.9 | 157.92 | 0.1 | 0.1 | 0.3 | 0.2 | 10.7
500 | 24B5B07040 | 240207040 | 2024-02-07 | 7:17 | 7:27 | 8 | 6 | 1 | 254.6 | 33 | 146 | 0.1 | 1 | 0.51 | 0.3 | 0.1 | 2.29 | 0.6 | 0.27 | 0.3 | 0.4 | 4.29 | 1 | 0.74 | 2.4 |  |  |  | 162.49 | 162.46 | 161.89 | 161.88 | 161.88 | 161.87 | 161.87 | 161.87 | 161.88 | 161.9 | 0.1 | 0.1 | 0.3 | 0.2 | 10.7
500 | 24B5B07041 | 240207041 | 2024-02-07 | 7:27 | 7:37 | 8 | 6 | 1 | 250.6 | 33 | 145 | 0.1 | 1 | 0.51 | 0.3 | 0.1 | 2.29 | 0.6 | 0.27 | 0.3 | 0.4 | 4.29 | 1 | 0.74 | 2.4 |  |  |  | 166.6 | 166.57 | 166 | 165.99 | 165.99 | 165.98 | 165.98 | 165.98 | 165.99 | 166.01 | 0.1 | 0.1 | 0.3 | 0.2 | 10.7
500 | 24B5B07042 | 240207042 | 2024-02-07 | 7:37 | 7:46 | 8 | 6 | 1 | 250.6 | 33 | 145 | 0.1 | 1 | 0.51 | 0.3 | 0.1 | 2.29 | 0.6 | 0.27 | 0.3 | 0.4 | 4.29 | 1 | 0.74 | 2.4 |  |  |  | 170.58 | 170.56 | 169.98 | 169.98 | 169.97 | 169.97 | 169.97 | 169.97 | 169.97 | 170 | 0.1 | 0.1 | 0.3 | 0.2 | 10.7
500 | 24B5B07043 | 240207043 | 2024-02-07 | 7:46 | 7:56 | 8 | 6 | 1 | 259.5 | 33 | 125 | 0.1 | 1 | 0.57 | 0.3 | 0.1 | 2.4 | 0.6 | 0.28 | 0.3 | 0.4 | 4.16 | 1 | 0.77 | 1.94 |  |  |  | 174.69 | 174.67 | 174.09 | 174.09 | 174.08 | 174.08 | 174.08 | 174.08 | 174.08 | 174.11 | 0.1 | 0.1 | 0.3 | 0.2 | 10.3
500 | 24B5B07044 | 240207044 | 2024-02-07 | 7:56 | 8:06 | 8 | 6 | 1 | 259.5 | 33 | 125 | 0.1 | 1 | 0.57 | 0.3 | 0.1 | 2.4 | 0.6 | 0.28 | 0.3 | 0.4 | 4.16 | 1 | 0.77 | 1.94 |  |  |  | 178.68 | 178.65 | 178.08 | 178.07 | 178.07 | 178.06 | 178.06 | 178.06 | 178.07 | 178.09 | 0.1 | 0.1 | 0.3 | 0.2 | 10.3
500 | 24B5B07045 | 240207045 | 2024-02-07 | 8:06 | 8:16 | 8 | 6 | 1 | 250.5 | 33 | 188 | 0.1 | 1 | 0.57 | 0.3 | 0.1 | 2.4 | 0.6 | 0.28 | 0.3 | 0.4 | 4.16 | 1 | 0.77 | 1.94 |  |  |  | 182.79 | 182.77 | 182.19 | 182.19 | 182.18 | 182.18 | 182.18 | 182.18 | 182.18 | 182.21 | 0.1 | 0.1 | 0.3 | 0.2 | 10.3
500 | 24B5B07046 | 240207046 | 2024-02-07 | 8:16 | 8:25 | 8 | 6 | 1 | 250.5 | 33 | 188 | 0.1 | 1 | 0.57 | 0.3 | 0.1 | 2.4 | 0.6 | 0.28 | 0.3 | 0.4 | 4.16 | 1 | 0.77 | 1.94 |  |  |  | 186.78 | 186.76 | 186.18 | 186.17 | 186.17 | 186.16 | 186.16 | 186.16 | 186.17 | 186.19 | 0.1 | 0.1 | 0.3 | 0.2 | 10.3
500 | 24B5B07047 | 240207047 | 2024-02-07 | 8:25 | 8:35 | 8 | 6 | 1 | 235.1 | 33 | 128 | 0.1 | 1 | 0.57 | 0.3 | 0.1 | 2.4 | 0.6 | 0.28 | 0.3 | 0.4 | 4.16 | 1 | 0.77 | 1.94 |  |  |  | 190.89 | 190.87 | 190.29 | 190.28 | 190.28 | 190.27 | 190.27 | 190.27 | 190.28 | 190.3 | 0.1 | 0.1 | 0.3 | 0.2 | 10.3
500 | 24B5B07048 | 240207048 | 2024-02-07 | 8:35 | 8:45 | 8 | 6 | 1 | 235.1 | 33 | 128 | 0.1 | 1 | 0.57 | 0.3 | 0.1 | 2.4 | 0.6 | 0.28 | 0.3 | 0.4 | 4.16 | 1 | 0.77 | 1.94 |  |  |  | 194.87 | 194.85 | 194.27 | 194.27 | 194.26 | 194.26 | 194.26 | 194.26 | 194.26 | 194.29 | 0.1 | 0.1 | 0.3 | 0.2 | 10.3
500 | 24B5B07049 | 240207049 | 2024-02-07 | 8:45 | 8:54 | 8 | 6 | 1 | 271.3 | 33 | 153 | 0.1 | 1 | 0.58 | 0.3 | 0.1 | 2.19 | 0.6 | 0.24 | 0.3 | 0.4 | 3.84 | 1 | 0.63 | 1.97 |  |  |  | 198.99 | 198.97 | 198.39 | 198.39 | 198.38 | 198.37 | 198.37 | 198.37 | 198.38 | 198.41 | 0.1 | 0.1 | 0.3 | 0.2 | 10.4
500 | 24B5B07050 | 240207050 | 2024-02-07 | 8:54 | 9:04 | 8 | 6 | 1 | 271.3 | 33 | 153 | 0.1 | 1 | 0.58 | 0.3 | 0.1 | 2.19 | 0.6 | 0.24 | 0.3 | 0.4 | 3.84 | 1 | 0.63 | 1.97 |  |  |  | 203.12 | 203.1 | 202.52 | 202.52 | 202.51 | 202.51 | 202.51 | 202.51 | 202.51 | 202.54 | 0.1 | 0.1 | 0.3 | 0.2 | 10.4
500 | 24B5B07051 | 240207051 | 2024-02-07 | 9:04 | 9:14 | 8 | 5 | 1 | 300 | 33 | 164 | 0.1 | 1 | 0.58 | 0.3 | 0.1 | 2.19 | 0.6 | 0.24 | 0.3 | 0.4 | 3.84 | 1 | 0.63 | 1.97 | 1 | 1 | 1 | 207.26 | 207.24 | 206.66 | 206.65 | 206.65 | 206.64 | 206.64 | 206.64 | 206.65 | 206.67 | 0.1 | 0.1 | 0.3 | 0.2 | 10.4
500 | 24B5B07052 | 240207052 | 2024-02-07 | 9:14 | 9:24 | 8 | 6 | 1 | 300 | 33 | 164 | 0.1 | 1 | 0.58 | 0.3 | 0.1 | 2.19 | 0.6 | 0.24 | 0.3 | 0.4 | 3.84 | 1 | 0.63 | 1.97 |  |  |  | 211.4 | 211.38 | 210.8 | 210.79 | 210.79 | 210.78 | 210.78 | 210.78 | 210.79 | 210.81 | 0.1 | 0.1 | 0.3 | 0.2 | 10.4
500 | 24B5B07053 | 240207053 | 2024-02-07 | 9:24 | 9:34 | 8 | 6 | 1 | 268.8 | 33 | 168 | 0.1 | 1 | 0.58 | 0.3 | 0.1 | 2.19 | 0.6 | 0.24 | 0.3 | 0.4 | 3.84 | 1 | 0.63 | 1.97 |  |  |  | 215.38 | 215.36 | 214.78 | 214.78 | 214.77 | 214.77 | 214.77 | 214.77 | 214.77 | 214.8 | 0.1 | 0.1 | 0.3 | 0.2 | 10.4
500 | 24B5B07054 | 240207054 | 2024-02-07 | 9:34 | 9:44 | 8 | 6 | 1 | 268.8 | 33 | 168 | 0.1 | 1 | 0.58 | 0.3 | 0.1 | 2.19 | 0.6 | 0.24 | 0.3 | 0.4 | 3.84 | 1 | 0.63 | 1.97 |  |  | 1 | 219.49 | 219.46 | 218.89 | 218.88 | 218.88 | 218.87 | 218.87 | 218.87 | 218.87 | 218.9 | 0.1 | 0.1 | 0.3 | 0.2 | 10.4
500 | 24B5B07055 | 240207055 | 2024-02-07 | 9:44 | 9:54 | 8 | 5 | 1 | 282.6 | 33 | 157 | 0.1 | 1 | 0.57 | 0.3 | 0.1 | 2.13 | 0.6 | 0.28 | 0.3 | 0.4 | 3.91 | 1 | 0.6 | 1.91 | 1 | 1 | 1 | 223.63 | 223.61 | 223.03 | 223.03 | 223.02 | 223.01 | 223.01 | 223.01 | 223.02 | 223.05 | 0.1 | 0.1 | 0.3 | 0.2 | 10.4
500 | 24B5B07056 | 240207056 | 2024-02-07 | 9:54 | 10:03 | 8 | 6 | 1 | 282.6 | 33 | 157 | 0.1 | 1 | 0.57 | 0.3 | 0.1 | 2.13 | 0.6 | 0.28 | 0.3 | 0.4 | 3.91 | 1 | 0.6 | 1.91 |  |  |  | 227.77 | 227.75 | 227.17 | 227.16 | 227.16 | 227.15 | 227.15 | 227.15 | 227.16 | 227.18 | 0.1 | 0.1 | 0.3 | 0.2 | 10.4
500 | 24B5B07057 | 240207057 | 2024-02-07 | 10:03 | 10:13 | 8 | 6 | 1 | 281.9 | 33 | 133 | 0.1 | 1 | 0.57 | 0.3 | 0.1 | 2.13 | 0.6 | 0.28 | 0.3 | 0.4 | 3.91 | 1 | 0.6 | 1.91 |  |  |  | 231.9 | 231.88 | 231.3 | 231.29 | 231.29 | 231.28 | 231.28 | 231.28 | 231.29 | 231.31 | 0.1 | 0.1 | 0.3 | 0.2 | 10.4
500 | 24B5B07058 | 240207058 | 2024-02-07 | 10:13 | 10:23 | 8 | 6 | 1 | 281.9 | 33 | 133 | 0.1 | 1 | 0.57 | 0.3 | 0.1 | 2.13 | 0.6 | 0.28 | 0.3 | 0.4 | 3.91 | 1 | 0.6 | 1.91 |  |  |  | 236.04 | 236.02 | 235.44 | 235.43 | 235.43 | 235.42 | 235.42 | 235.42 | 235.43 | 235.45 | 0.1 | 0.1 | 0.3 | 0.2 | 10.4
500 | 24B5B07059 | 240207059 | 2024-02-07 | 10:23 | 10:33 | 8 | 6 | 1 | 281.9 | 33 | 133 | 0.1 | 1 | 0.57 | 0.3 | 0.1 | 2.13 | 0.6 | 0.28 | 0.3 | 0.4 | 3.91 | 1 | 0.6 | 1.91 |  |  |  | 240.17 | 240.15 | 239.57 | 239.56 | 239.56 | 239.55 | 239.55 | 239.55 | 239.56 | 239.58 | 0.1 | 0.1 | 0.3 | 0.2 | 10.4
500 | 24B5B07060 | 240207060 | 2024-02-07 | 10:33 | 10:43 | 8 | 6 | 1 | 281.9 | 33 | 133 | 0.1 | 1 | 0.57 | 0.3 | 0.1 | 2.13 | 0.6 | 0.28 | 0.3 | 0.4 | 3.91 | 1 | 0.6 | 1.91 |  |  |  | 244.31 | 244.29 | 243.71 | 243.71 | 243.7 | 243.7 | 243.7 | 243.7 | 243.7 | 243.73 | 0.1 | 0.1 | 0.3 | 0.2 | 10.4
500 | 24B5B07061 | 240207061 | 2024-02-07 | 10:43 | 10:53 | 8 | 6 | 1 | 281.1 | 33 | 152 | 0.1 | 1 | 0.51 | 0.3 | 0.1 | 2.74 | 0.6 | 0.2 | 0.3 | 0.4 | 3.73 | 1 | 1.05 | 1.87 |  |  | 1 | 248.45 | 248.43 | 247.85 | 247.85 | 247.84 | 247.84 | 247.84 | 247.84 | 247.84 | 247.87 | 0.1 | 0.1 | 0.3 | 0.2 | 9.67
500 | 24B5B07062 | 240207062 | 2024-02-07 | 10:53 | 11:03 | 8 | 6 | 1 | 281.1 | 33 | 152 | 0.1 | 1 | 0.51 | 0.3 | 0.1 | 2.74 | 0.6 | 0.2 | 0.3 | 0.4 | 3.73 | 1 | 1.05 | 1.87 |  |  |  | 252.58 | 252.56 | 251.98 | 251.98 | 251.97 | 251.97 | 251.97 | 251.97 | 251.97 | 252 | 0.1 | 0.1 | 0.3 | 0.2 | 9.67
500 | 24B5B07063 | 240207063 | 2024-02-07 | 11:03 | 11:13 | 8 | 6 | 1 | 286.5 | 33 | 108 | 0.1 | 1 | 0.51 | 0.3 | 0.1 | 2.74 | 0.6 | 0.2 | 0.3 | 0.4 | 3.73 | 1 | 1.05 | 1.87 |  |  | 3 | 256.72 | 256.7 | 256.12 | 256.12 | 256.11 | 256.1 | 256.1 | 256.1 | 256.11 | 256.13 | 0.1 | 0.1 | 0.3 | 0.2 | 9.67
500 | 24B5B07064 | 240207064 | 2024-02-07 | 11:13 | 11:23 | 8 | 6 | 1 | 286.5 | 33 | 108 | 0.1 | 1 | 0.51 | 0.3 | 0.1 | 2.74 | 0.6 | 0.2 | 0.3 | 0.4 | 3.73 | 1 | 1.05 | 1.87 |  |  |  | 260.87 | 260.85 | 260.27 | 260.27 | 260.26 | 260.26 | 260.26 | 260.26 | 260.26 | 260.29 | 0.1 | 0.1 | 0.3 | 0.2 | 9.67
500 | 24B5B07065 | 240207065 | 2024-02-07 | 11:23 | 11:32 | 8 | 6 | 1 | 259.1 | 33 | 132 | 0.1 | 1 | 0.51 | 0.3 | 0.1 | 2.74 | 0.6 | 0.2 | 0.3 | 0.4 | 3.73 | 1 | 1.05 | 1.87 |  |  | 1 | 264.86 | 264.84 | 264.26 | 264.26 | 264.25 | 264.24 | 264.24 | 264.24 | 264.25 | 264.28 | 0.1 | 0.1 | 0.3 | 0.2 | 9.67
500 | 24B5B07066 | 240207066 | 2024-02-07 | 11:32 | 11:42 | 8 | 6 | 1 | 259.1 | 33 | 132 | 0.1 | 1 | 0.51 | 0.3 | 0.1 | 2.74 | 0.6 | 0.2 | 0.3 | 0.4 | 3.73 | 1 | 1.05 | 1.87 |  |  |  | 268.99 | 268.97 | 268.39 | 268.38 | 268.38 | 268.37 | 268.37 | 268.37 | 268.38 | 268.4 | 0.1 | 0.1 | 0.3 | 0.2 | 9.67
500 | 24B5B07067 | 240207067 | 2024-02-07 | 11:42 | 11:51 | 8 | 5 | 1 | 251.2 | 33 | 186 | 0.1 | 1 | 0.72 | 0.3 | 0.1 | 2.96 | 0.6 | 0.24 | 0.3 | 0.4 | 3.57 | 1 | 0.77 | 1.89 | 2 | 9 | 22 | 272.58 | 272.56 | 271.98 | 271.97 | 271.97 | 271.96 | 271.96 | 271.96 | 271.97 | 271.99 | 0.1 | 0.1 | 0.3 | 0.2 | 8.94
500 | 24B5B07068 | 240207068 | 2024-02-07 | 11:51 | 12:00 | 8 | 6 | 1 | 251.2 | 33 | 186 | 0.1 | 1 | 0.72 | 0.3 | 0.1 | 2.96 | 0.6 | 0.24 | 0.3 | 0.4 | 3.57 | 1 | 0.77 | 1.89 |  |  |  | 276.17 | 276.15 | 275.57 | 275.56 | 275.56 | 275.55 | 275.55 | 275.55 | 275.56 | 275.58 | 0.1 | 0.1 | 0.3 | 0.2 | 8.94
500 | 24B5B07069 | 240207069 | 2024-02-07 | 12:00 | 12:08 | 8 | 6 | 1 | 252.5 | 33 | 155 | 0.1 | 1 | 0.72 | 0.3 | 0.1 | 2.96 | 0.6 | 0.24 | 0.3 | 0.4 | 3.57 | 1 | 0.77 | 1.89 |  |  |  | 279.76 | 279.74 | 279.16 | 279.15 | 279.15 | 279.14 | 279.14 | 279.14 | 279.15 | 279.17 | 0.1 | 0.1 | 0.3 | 0.2 | 8.94
500 | 24B5B07070 | 240207070 | 2024-02-07 | 12:08 | 12:17 | 8 | 6 | 1 | 252.5 | 33 | 155 | 0.1 | 1 | 0.72 | 0.3 | 0.1 | 2.96 | 0.6 | 0.24 | 0.3 | 0.4 | 3.57 | 1 | 0.77 | 1.89 |  |  |  | 283.36 | 283.33 | 282.76 | 282.75 | 282.74 | 282.74 | 282.74 | 282.74 | 282.74 | 282.77 | 0.1 | 0.1 | 0.3 | 0.2 | 8.94
500 | 24B5B07071 | 240207071 | 2024-02-07 | 12:17 | 12:25 | 8 | 6 | 1 | 272.9 | 33 | 118 | 0.1 | 1 | 0.72 | 0.3 | 0.1 | 2.96 | 0.6 | 0.24 | 0.3 | 0.4 | 3.57 | 1 | 0.77 | 1.89 |  |  |  | 286.95 | 286.93 | 286.35 | 286.34 | 286.34 | 286.33 | 286.33 | 286.33 | 286.33 | 286.36 | 0.1 | 0.1 | 0.3 | 0.2 | 8.94
500 | 24B5B07072 | 240207072 | 2024-02-07 | 12:25 | 12:34 | 8 | 6 | 1 | 272.9 | 33 | 118 | 0.1 | 1 | 0.72 | 0.3 | 0.1 | 2.96 | 0.6 | 0.24 | 0.3 | 0.4 | 3.57 | 1 | 0.77 | 1.89 |  |  |  | 290.54 | 290.52 | 289.94 | 289.93 | 289.93 | 289.92 | 289.92 | 289.92 | 289.93 | 289.95 | 0.1 | 0.1 | 0.3 | 0.2 | 8.94
500 | 24B5B07073 | 240207073 | 2024-02-07 | 12:34 | 12:43 | 8 | 6 | 1 | 275.8 | 33 | 90 | 0.1 | 1 | 0.64 | 0.3 | 0.1 | 1.91 | 0.6 | 0.28 | 0.3 | 0.4 | 3.73 | 1 | 1.13 | 1.86 |  |  |  | 294.13 | 294.11 | 293.53 | 293.53 | 293.52 | 293.52 | 293.52 | 293.52 | 293.52 | 293.55 | 0.1 | 0.1 | 0.3 | 0.2 | 9.99
500 | 24B5B07074 | 240207074 | 2024-02-07 | 12:43 | 12:51 | 8 | 6 | 1 | 275.8 | 33 | 90 | 0.1 | 1 | 0.64 | 0.3 | 0.1 | 1.91 | 0.6 | 0.28 | 0.3 | 0.4 | 3.73 | 1 | 1.13 | 1.86 |  |  |  | 297.72 | 297.7 | 297.12 | 297.12 | 297.11 | 297.11 | 297.11 | 297.11 | 297.11 | 297.14 | 0.1 | 0.1 | 0.3 | 0.2 | 9.99
500 | 24B5B07075 | 240207075 | 2024-02-07 | 12:51 | 13:00 | 8 | 6 | 1 | 287.6 | 33 | 83 | 0.1 | 1 | 0.64 | 0.3 | 0.1 | 1.91 | 0.6 | 0.28 | 0.3 | 0.4 | 3.73 | 1 | 1.13 | 1.86 |  |  |  | 301.31 | 301.29 | 300.71 | 300.71 | 300.7 | 300.7 | 300.7 | 300.7 | 300.7 | 300.73 | 0.1 | 0.1 | 0.3 | 0.2 | 9.99
500 | 24B5B07076 | 240207076 | 2024-02-07 | 13:00 | 13:08 | 8 | 6 | 1 | 287.6 | 33 | 83 | 0.1 | 1 | 0.64 | 0.3 | 0.1 | 1.91 | 0.6 | 0.28 | 0.3 | 0.4 | 3.73 | 1 | 1.13 | 1.86 |  |  |  | 304.9 | 304.88 | 304.3 | 304.3 | 304.29 | 304.29 | 304.29 | 304.29 | 304.29 | 304.32 | 0.1 | 0.1 | 0.3 | 0.2 | 9.99
500 | 24B5B07077 | 240207077 | 2024-02-07 | 13:08 | 13:17 | 8 | 6 | 1 | 252.8 | 33 | 120 | 0.1 | 1 | 0.64 | 0.3 | 0.1 | 1.91 | 0.6 | 0.28 | 0.3 | 0.4 | 3.73 | 1 | 1.13 | 1.86 |  |  |  | 308.51 | 308.49 | 307.91 | 307.9 | 307.9 | 307.89 | 307.89 | 307.89 | 307.9 | 307.92 | 0.1 | 0.1 | 0.3 | 0.2 | 9.99
500 | 24B5B07078 | 240207078 | 2024-02-07 | 13:17 | 13:26 | 8 | 6 | 1 | 252.8 | 33 | 120 | 0.1 | 1 | 0.64 | 0.3 | 0.1 | 1.91 | 0.6 | 0.28 | 0.3 | 0.4 | 3.73 | 1 | 1.13 | 1.86 |  |  |  | 312.1 | 312.08 | 311.5 | 311.49 | 311.49 | 311.48 | 311.48 | 311.48 | 311.49 | 311.51 | 0.1 | 0.1 | 0.3 | 0.2 | 9.99
500 | 24B5B07079 | 240207079 | 2024-02-07 | 13:26 | 13:34 | 8 | 6 | 1 | 238 | 33 | 159 | 0.1 | 1 | 0.55 | 0.3 | 0.1 | 1.45 | 0.6 | 0.36 | 0.3 | 0.4 | 3.96 | 1 | 0.92 | 1.8 |  |  |  | 315.69 | 315.67 | 315.09 | 315.08 | 315.08 | 315.07 | 315.07 | 315.07 | 315.08 | 315.1 | 0.1 | 0.1 | 0.3 | 0.2 | 11.1
500 | 24B5B07080 | 240207080 | 2024-02-07 | 13:34 | 13:43 | 8 | 6 | 1 | 238 | 33 | 159 | 0.1 | 1 | 0.55 | 0.3 | 0.1 | 1.45 | 0.6 | 0.36 | 0.3 | 0.4 | 3.96 | 1 | 0.92 | 1.8 |  |  |  | 319.3 | 319.28 | 318.7 | 318.7 | 318.69 | 318.68 | 318.68 | 318.68 | 318.69 | 318.71 | 0.1 | 0.1 | 0.3 | 0.2 | 11.1
500 | 24B5B07081 | 240207081 | 2024-02-07 | 13:43 | 13:52 | 8 | 6 | 1 | 235 | 33 | 183 | 0.1 | 1 | 0.55 | 0.3 | 0.1 | 1.45 | 0.6 | 0.36 | 0.3 | 0.4 | 3.96 | 1 | 0.92 | 1.8 |  |  | 2 | 322.91 | 322.88 | 322.31 | 322.3 | 322.29 | 322.29 | 322.29 | 322.29 | 322.29 | 322.32 | 0.1 | 0.1 | 0.3 | 0.2 | 11.1
500 | 24B5B07082 | 240207082 | 2024-02-07 | 13:52 | 14:00 | 8 | 6 | 1 | 235 | 33 | 183 | 0.1 | 1 | 0.55 | 0.3 | 0.1 | 1.45 | 0.6 | 0.36 | 0.3 | 0.4 | 3.96 | 1 | 0.92 | 1.8 |  |  | 1 | 326.51 | 326.49 | 325.91 | 325.9 | 325.9 | 325.89 | 325.89 | 325.89 | 325.9 | 325.92 | 0.1 | 0.1 | 0.3 | 0.2 | 11.1
500 | 24B5B07083 | 240207083 | 2024-02-07 | 14:00 | 14:09 | 8 | 3 | 1 | 181 | 33 | 167 | 0.1 | 1 | 0.55 | 0.3 | 0.1 | 1.45 | 0.6 | 0.36 | 0.3 | 0.4 | 3.96 | 1 | 0.92 | 1.8 |  |  | 2 | 330.12 | 330.1 | 329.52 | 329.52 | 329.51 | 329.5 | 329.5 | 329.5 | 329.51 | 329.53 | 0.1 | 0.1 | 0.3 | 0.2 | 11.1
500 | 24B5B07084 | 240207084 | 2024-02-07 | 14:09 | 14:17 | 8 | 3 | 1 | 181 | 33 | 167 | 0.1 | 1 | 0.55 | 0.3 | 0.1 | 1.45 | 0.6 | 0.36 | 0.3 | 0.4 | 3.96 | 1 | 0.92 | 1.8 |  |  |  | 333.73 | 333.71 | 333.13 | 333.13 | 333.12 | 333.12 | 333.12 | 333.12 | 333.12 | 333.15 | 0.1 | 0.1 | 0.3 | 0.2 | 11.1
500 | 24B5B07085 | 240207085 | 2024-02-07 | 14:17 | 14:26 | 8 | 6 | 1 | 249.5 | 33 | 109 | 0.1 | 1 | 0.6 | 0.3 | 0.1 | 3.62 | 0.6 | 0.56 | 0.3 | 0.4 | 4.33 | 1 | 0.6 | 1.75 |  |  | 1 | 337.34 | 337.31 | 336.74 | 336.73 | 336.73 | 336.72 | 336.72 | 336.72 | 336.72 | 336.75 | 0.1 | 0.1 | 0.38 | 0.2 | 11.2
500 | 24B5B07086 | 240207086 | 2024-02-07 | 14:26 | 14:35 | 8 | 6 | 1 | 257.3 | 33 | 109 | 0.1 | 1 | 0.6 | 0.3 | 0.1 | 3.62 | 0.6 | 0.56 | 0.3 | 0.4 | 4.33 | 1 | 0.6 | 1.75 |  |  | 1 | 340.93 | 340.91 | 340.33 | 340.33 | 340.32 | 340.32 | 340.32 | 340.32 | 340.32 | 340.35 | 0.1 | 0.1 | 0.38 | 0.2 | 11.2
500 | 24B5B07087 | 240207087 | 2024-02-07 | 14:35 | 14:43 | 8 | 6 | 1 | 290.8 | 33 | 70 | 0.1 | 1 | 0.6 | 0.3 | 0.1 | 3.62 | 0.6 | 0.56 | 0.3 | 0.4 | 4.33 | 1 | 0.6 | 1.75 |  |  |  | 344.53 | 344.51 | 343.93 | 343.93 | 343.92 | 343.91 | 343.91 | 343.91 | 343.92 | 343.94 | 0.1 | 0.1 | 0.38 | 0.2 | 11.2
500 | 24B5B07088 | 240207088 | 2024-02-07 | 14:43 | 14:52 | 8 | 6 | 1 | 291 | 33 | 70 | 0.1 | 1 | 0.6 | 0.3 | 0.1 | 3.62 | 0.6 | 0.56 | 0.3 | 0.4 | 4.33 | 1 | 0.6 | 1.75 |  |  | 1 | 348.13 | 348.11 | 347.53 | 347.52 | 347.52 | 347.51 | 347.51 | 347.51 | 347.52 | 347.54 | 0.1 | 0.1 | 0.38 | 0.2 | 11.2
500 | 24B5B07089 | 240207089 | 2024-02-07 | 14:52 | 15:01 | 8 | 6 | 1 | 300 | 33 | 62 | 0.1 | 1 | 0.6 | 0.3 | 0.1 | 3.62 | 0.6 | 0.56 | 0.3 | 0.4 | 4.33 | 1 | 0.6 | 1.75 |  |  | 2 | 351.73 | 351.7 | 351.13 | 351.12 | 351.11 | 351.11 | 351.11 | 351.11 | 351.11 | 351.14 | 0.1 | 0.1 | 0.38 | 0.2 | 11.2
500 | 24B5B07090 | 240207090 | 2024-02-07 | 15:01 | 15:09 | 8 | 6 | 1 | 300 | 33 | 120 | 0.1 | 1 | 0.6 | 0.3 | 0.1 | 3.62 | 0.6 | 0.56 | 0.3 | 0.4 | 4.33 | 1 | 0.6 | 1.75 |  |  |  | 355.32 | 355.29 | 354.72 | 354.71 | 354.7 | 354.7 | 354.7 | 354.7 | 354.7 | 354.73 | 0.1 | 0.1 | 0.38 | 0.2 | 11.2
500 | 24B5B07091 | 240207091 | 2024-02-07 | 15:09 | 15:18 | 8 | 6 | 1 | 281 | 33 | 110 | 0.1 | 1 | 0.5 | 0.3 | 0.1 | 2.44 | 0.6 | 0.55 | 0.3 | 0.4 | 3.8 | 1 | 1.09 | 1.49 |  |  | 2 | 358.91 | 358.89 | 358.31 | 358.31 | 358.3 | 358.3 | 358.3 | 358.3 | 358.3 | 358.33 | 0.1 | 0.1 | 0.3 | 0.2 | 11.1
500 | 24B5B07092 | 240207092 | 2024-02-07 | 15:18 | 15:26 | 8 | 6 | 1 | 281 | 33 | 110 | 0.1 | 1 | 0.5 | 0.3 | 0.1 | 2.44 | 0.6 | 0.55 | 0.3 | 0.4 | 3.8 | 1 | 1.09 | 1.49 |  |  | 2 | 362.51 | 362.49 | 361.91 | 361.9 | 361.9 | 361.89 | 361.89 | 361.89 | 361.9 | 361.92 | 0.1 | 0.1 | 0.3 | 0.2 | 11.1
500 | 24B5B07093 | 240207093 | 2024-02-07 | 15:26 | 15:34 | 8 | 6 | 1 | 282.3 | 33 | 150 | 0.1 | 1 | 0.5 | 0.3 | 0.1 | 2.44 | 0.6 | 0.55 | 0.3 | 0.4 | 3.8 | 1 | 1.09 | 1.49 |  |  | 1 | 365.73 | 365.71 | 365.13 | 365.13 | 365.12 | 365.12 | 365.12 | 365.12 | 365.12 | 365.15 | 0.1 | 0.1 | 0.3 | 0.2 | 11.1
500 | 24B5B07094 | 240207094 | 2024-02-07 | 15:34 | 15:42 | 8 | 6 | 1 | 282.3 | 33 | 150 | 0.1 | 1 | 0.5 | 0.3 | 0.1 | 2.44 | 0.6 | 0.55 | 0.3 | 0.4 | 3.8 | 1 | 1.09 | 1.49 |  |  | 2 | 368.95 | 368.93 | 368.35 | 368.34 | 368.34 | 368.33 | 368.33 | 368.33 | 368.33 | 368.36 | 0.1 | 0.1 | 0.3 | 0.2 | 11.1
500 | 24B5B07095 | 240207095 | 2024-02-07 | 15:42 | 15:50 | 8 | 6 | 1 | 292.9 | 33 | 176 | 0.1 | 1 | 0.5 | 0.3 | 0.1 | 2.44 | 0.6 | 0.55 | 0.3 | 0.4 | 3.8 | 1 | 1.09 | 1.49 |  |  | 3 | 372.17 | 372.15 | 371.57 | 371.56 | 371.56 | 371.55 | 371.55 | 371.55 | 371.56 | 371.58 | 0.1 | 0.1 | 0.3 | 0.2 | 11.1
500 | 24B5B07096 | 240207096 | 2024-02-07 | 15:50 | 15:57 | 8 | 6 | 1 | 292.9 | 33 | 176 | 0.1 | 1 | 0.5 | 0.3 | 0.1 | 2.44 | 0.6 | 0.55 | 0.3 | 0.4 | 3.8 | 1 | 1.09 | 1.49 |  |  | 4 | 375.4 | 375.38 | 374.8 | 374.79 | 374.79 | 374.78 | 374.78 | 374.78 | 374.78 | 374.81 | 0.1 | 0.1 | 0.3 | 0.2 | 11.1
500 | 24B5B07097 | 240207097 | 2024-02-07 | 15:57 | 16:05 | 8 | 6 | 1 | 292.9 | 33 | 71 | 0.1 | 1 | 0.83 | 0.3 | 0.1 | 2.17 | 0.6 | 0.55 | 0.3 | 0.4 | 3.93 | 1 | 0.7 | 1.35 |  |  | 5 | 378.61 | 378.59 | 378.01 | 378.01 | 378 | 377.99 | 377.99 | 377.99 | 378 | 378.03 | 0.1 | 0.1 | 0.3 | 0.2 | 10.4
500 | 24B5B07098 | 240207098 | 2024-02-07 | 16:05 | 16:13 | 8 | 6 | 1 | 271.2 | 33 | 71 | 0.1 | 1 | 0.83 | 0.3 | 0.1 | 2.17 | 0.6 | 0.55 | 0.3 | 0.4 | 3.93 | 1 | 0.7 | 1.35 |  |  | 4 | 381.85 | 381.83 | 381.25 | 381.24 | 381.24 | 381.23 | 381.23 | 381.23 | 381.24 | 381.26 | 0.1 | 0.1 | 0.3 | 0.2 | 10.4
500 | 24B5B07099 | 240207099 | 2024-02-07 | 16:13 | 16:21 | 8 | 6 | 1 | 254.8 | 33 | 104 | 0.1 | 1 | 0.83 | 0.3 | 0.1 | 2.17 | 0.6 | 0.55 | 0.3 | 0.4 | 3.93 | 1 | 0.7 | 1.35 |  |  | 3 | 384.93 | 384.91 | 384.33 | 384.32 | 384.32 | 384.31 | 384.31 | 384.31 | 384.32 | 384.34 | 0.1 | 0.1 | 0.3 | 0.2 | 10.4
500 | 24B5B07100 | 240207100 | 2024-02-07 | 16:21 | 16:30 | 8 | 6 | 1 | 254.8 | 33 | 104 | 0.1 | 1 | 0.83 | 0.3 | 0.1 | 2.17 | 0.6 | 0.55 | 0.3 | 0.4 | 3.93 | 1 | 0.7 | 1.35 |  |  | 4 | 388.14 | 388.12 | 387.54 | 387.53 | 387.53 | 387.52 | 387.52 | 387.52 | 387.53 | 387.55 | 0.1 | 0.1 | 0.3 | 0.2 | 10.4
500 | 24B5B07101 | 240207101 | 2024-02-07 | 16:30 | 16:38 | 8 | 6 | 1 | 270.6 | 33 | 192 | 0.1 | 1 | 0.83 | 0.3 | 0.1 | 2.17 | 0.6 | 0.55 | 0.3 | 0.4 | 3.93 | 1 | 0.7 | 1.35 |  |  | 7 | 391.22 | 391.2 | 390.62 | 390.61 | 390.61 | 390.6 | 390.6 | 390.6 | 390.61 | 390.63 | 0.1 | 0.1 | 0.3 | 0.2 | 10.4
500 | 24B5B07102 | 240207102 | 2024-02-07 | 16:38 | 16:46 | 8 | 6 | 1 | 270.6 | 33 | 192 | 0.1 | 1 | 0.83 | 0.3 | 0.1 | 2.17 | 0.6 | 0.55 | 0.3 | 0.4 | 3.93 | 1 | 0.7 | 1.35 |  |  | 5 | 394.43 | 394.41 | 393.83 | 393.82 | 393.82 | 393.81 | 393.81 | 393.81 | 393.82 | 393.84 | 0.1 | 0.1 | 0.3 | 0.2 | 10.4
500 | 24B5B07103 | 240207103 | 2024-02-07 | 16:46 | 16:54 | 8 | 6 | 1 | 238 | 33 | 190 | 0.1 | 1 | 0.67 | 0.3 | 0.1 | 2.55 | 0.6 | 0.57 | 0.3 | 0.4 | 3.81 | 1 | 0.6 | 1.36 |  |  | 3 | 397.51 | 397.49 | 396.91 | 396.9 | 396.9 | 396.89 | 396.89 | 396.89 | 396.9 | 396.92 | 0.1 | 0.1 | 0.3 | 0.22 | 11.7
500 | 24B5B07104 | 240207104 | 2024-02-07 | 16:54 | 17:03 | 8 | 6 | 1 | 236.4 | 33 | 190 | 0.1 | 1 | 0.67 | 0.3 | 0.1 | 2.55 | 0.6 | 0.57 | 0.3 | 0.4 | 3.81 | 1 | 0.6 | 1.36 |  |  | 4 | 400.72 | 400.7 | 400.12 | 400.12 | 400.11 | 400.11 | 400.11 | 400.11 | 400.11 | 400.14 | 0.1 | 0.1 | 0.3 | 0.22 | 11.7
500 | 24B5B07105 | 240207105 | 2024-02-07 | 17:03 | 17:11 | 8 | 6 | 1 | 247 | 33 | 182 | 0.1 | 1 | 0.67 | 0.3 | 0.1 | 2.55 | 0.6 | 0.57 | 0.3 | 0.4 | 3.81 | 1 | 0.6 | 1.36 |  |  | 3 | 403.8 | 403.78 | 403.2 | 403.2 | 403.19 | 403.19 | 403.19 | 403.19 | 403.19 | 403.22 | 0.1 | 0.1 | 0.3 | 0.22 | 11.7
500 | 24B5B07106 | 240207106 | 2024-02-07 | 17:11 | 17:19 | 8 | 6 | 1 | 247 | 33 | 182 | 0.1 | 1 | 0.67 | 0.3 | 0.1 | 2.55 | 0.6 | 0.57 | 0.3 | 0.4 | 3.81 | 1 | 0.6 | 1.36 |  |  | 3 | 407.01 | 406.99 | 406.41 | 406.41 | 406.4 | 406.39 | 406.39 | 406.39 | 406.4 | 406.42 | 0.1 | 0.1 | 0.3 | 0.22 | 11.7
500 | 24B5B07107 | 240207107 | 2024-02-07 | 17:19 | 17:27 | 8 | 6 | 1 | 287.2 | 33 | 101 | 0.1 | 1 | 0.67 | 0.3 | 0.1 | 2.55 | 0.6 | 0.57 | 0.3 | 0.4 | 3.81 | 1 | 0.6 | 1.36 |  |  | 6 | 410.24 | 410.22 | 409.64 | 409.64 | 409.63 | 409.63 | 409.63 | 409.63 | 409.63 | 409.66 | 0.1 | 0.1 | 0.3 | 0.22 | 11.7
500 | 24B5B07108 | 240207108 | 2024-02-07 | 17:27 | 17:36 | 8 | 6 | 1 | 287.2 | 33 | 101 | 0.1 | 1 | 0.67 | 0.3 | 0.1 | 2.55 | 0.6 | 0.57 | 0.3 | 0.4 | 3.81 | 1 | 0.6 | 1.36 | 1 | 1 | 10 | 413.49 | 413.47 | 412.89 | 412.89 | 412.88 | 412.87 | 412.87 | 412.87 | 412.88 | 412.9 | 0.1 | 0.1 | 0.3 | 0.22 | 11.7
500 | 24B5B07109 | 240207109 | 2024-02-07 | 17:36 | 17:44 | 8 | 6 | 1 | 294 | 33 | 193 | 0.1 | 1 | 0.69 | 0.3 | 0.1 | 2.24 | 0.6 | 0.51 | 0.3 | 0.4 | 4.44 | 1 | 0.6 | 1.67 |  |  | 5 | 416.72 | 416.7 | 416.12 | 416.11 | 416.11 | 416.1 | 416.1 | 416.1 | 416.11 | 416.13 | 0.1 | 0.11 | 0.31 | 0.2 | 12
500 | 24B5B07110 | 240207110 | 2024-02-07 | 17:44 | 17:53 | 8 | 6 | 1 | 293.7 | 33 | 193 | 0.1 | 1 | 0.69 | 0.3 | 0.1 | 2.24 | 0.6 | 0.51 | 0.3 | 0.4 | 4.44 | 1 | 0.6 | 1.67 |  |  | 6 | 419.96 | 419.94 | 419.36 | 419.36 | 419.35 | 419.35 | 419.35 | 419.35 | 419.35 | 419.38 | 0.1 | 0.11 | 0.31 | 0.2 | 12
500 | 24B5B07111 | 240207111 | 2024-02-07 | 17:53 | 18:03 | 8 | 6 | 1 | 310.4 | 33 | 106 | 0.1 | 1 | 0.69 | 0.3 | 0.1 | 2.24 | 0.6 | 0.51 | 0.3 | 0.4 | 4.44 | 1 | 0.6 | 1.67 |  | 2 | 3 | 424 | 423.97 | 423.4 | 423.39 | 423.38 | 423.38 | 423.38 | 423.38 | 423.38 | 423.41 | 0.1 | 0.11 | 0.31 | 0.2 | 12
500 | 24B5B07112 | 240207112 | 2024-02-07 | 18:03 | 18:14 | 8 | 6 | 1 | 310.4 | 33 | 106 | 0.1 | 1 | 0.69 | 0.3 | 0.1 | 2.24 | 0.6 | 0.51 | 0.3 | 0.4 | 4.44 | 1 | 0.6 | 1.67 |  | 2 | 8 | 428.17 | 428.14 | 427.57 | 427.56 | 427.55 | 427.55 | 427.55 | 427.55 | 427.55 | 427.58 | 0.1 | 0.11 | 0.31 | 0.2 | 12
500 | 24B5B07113 | 240207113 | 2024-02-07 | 18:14 | 18:24 | 8 | 6 | 1 | 292.1 | 33 | 164 | 0.1 | 1 | 0.69 | 0.3 | 0.1 | 2.24 | 0.6 | 0.51 | 0.3 | 0.4 | 4.44 | 1 | 0.6 | 1.67 |  | 2 | 10 | 432.31 | 432.29 | 431.71 | 431.71 | 431.7 | 431.7 | 431.7 | 431.7 | 431.7 | 431.73 | 0.1 | 0.11 | 0.31 | 0.2 | 12
500 | 24B5B07114 | 240207114 | 2024-02-07 | 18:24 | 18:34 | 8 | 6 | 1 | 292.1 | 33 | 164 | 0.1 | 1 | 0.69 | 0.3 | 0.1 | 2.24 | 0.6 | 0.51 | 0.3 | 0.4 | 4.44 | 1 | 0.6 | 1.67 |  | 2 | 10 | 436.48 | 436.46 | 435.88 | 435.88 | 435.87 | 435.86 | 435.86 | 435.86 | 435.87 | 435.89 | 0.1 | 0.11 | 0.31 | 0.2 | 12
500 | 24B5B07115 | 240207115 | 2024-02-07 | 18:34 | 18:44 | 8 | 6 | 1 | 262.5 | 33 | 178 | 0.1 | 1 | 0.46 | 0.55 | 0.13 | 1.59 | 0.6 | 0.66 | 0.3 | 0.4 | 3.73 | 1 | 0.6 | 1.61 |  |  | 3 | 440.63 | 440.61 | 440.03 | 440.03 | 440.02 | 440.02 | 440.02 | 440.02 | 440.02 | 440.05 | 0.1 | 0.11 | 0.3 | 0.25 | 10.9
500 | 24B5B07116 | 240207116 | 2024-02-07 | 18:44 | 18:54 | 8 | 6 | 1 | 262.5 | 33 | 178 | 0.1 | 1 | 0.46 | 0.55 | 0.13 | 1.59 | 0.6 | 0.66 | 0.3 | 0.4 | 3.73 | 1 | 0.6 | 1.61 |  |  | 13 | 444.95 | 444.93 | 444.35 | 444.34 | 444.34 | 444.33 | 444.33 | 444.33 | 444.34 | 444.36 | 0.1 | 0.11 | 0.3 | 0.25 | 10.9
500 | 24B5B07117 | 240207117 | 2024-02-07 | 18:54 | 19:04 | 8 | 6 | 1 | 255.5 | 33 | 165 | 0.1 | 1 | 0.46 | 0.55 | 0.13 | 1.59 | 0.6 | 0.66 | 0.3 | 0.4 | 3.73 | 1 | 0.6 | 1.61 |  |  | 4 | 449.3 | 449.28 | 448.7 | 448.69 | 448.69 | 448.68 | 448.68 | 448.68 | 448.69 | 448.71 | 0.1 | 0.11 | 0.3 | 0.25 | 10.9
500 | 24B5B07118 | 240207118 | 2024-02-07 | 19:04 | 19:15 | 8 | 6 | 1 | 255.5 | 33 | 165 | 0.1 | 1 | 0.46 | 0.55 | 0.13 | 1.59 | 0.6 | 0.66 | 0.3 | 0.4 | 3.73 | 1 | 0.6 | 1.61 |  |  | 7 | 453.64 | 453.62 | 453.04 | 453.03 | 453.03 | 453.02 | 453.02 | 453.02 | 453.03 | 453.05 | 0.1 | 0.11 | 0.3 | 0.25 | 10.9
500 | 24B5B07119 | 240207119 | 2024-02-07 | 19:15 | 19:25 | 8 | 6 | 1 | 301.7 | 33 | 150 | 0.1 | 1 | 0.46 | 0.55 | 0.13 | 1.59 | 0.6 | 0.66 | 0.3 | 0.4 | 3.73 | 1 | 0.6 | 1.61 |  |  | 6 | 457.99 | 457.97 | 457.39 | 457.38 | 457.38 | 457.37 | 457.37 | 457.37 | 457.38 | 457.4 | 0.1 | 0.11 | 0.3 | 0.25 | 10.9
500 | 24B5B07120 | 240207120 | 2024-02-07 | 19:25 | 19:36 | 8 | 6 | 1 | 301.7 | 33 | 150 | 0.1 | 1 | 0.46 | 0.55 | 0.13 | 1.59 | 0.6 | 0.66 | 0.3 | 0.4 | 3.73 | 1 | 0.6 | 1.61 |  |  | 6 | 462.34 | 462.32 | 461.74 | 461.73 | 461.73 | 461.72 | 461.72 | 461.72 | 461.73 | 461.75 | 0.1 | 0.11 | 0.3 | 0.25 | 10.9
500 | 24B5B07121 | 240207121 | 2024-02-07 | 19:36 | 19:46 | 8 | 6 | 1 | 303.6 | 33 | 182 | 0.1 | 1 | 0.5 | 0.32 | 0.1 | 2.57 | 0.6 | 0.52 | 0.3 | 0.4 | 3.81 | 1 | 0.6 | 1.65 |  |  | 10 | 466.69 | 466.67 | 466.09 | 466.09 | 466.08 | 466.08 | 466.08 | 466.08 | 466.08 | 466.11 | 0.1 | 0.1 | 0.3 | 0.24 | 11.2
500 | 24B5B07122 | 240207122 | 2024-02-07 | 19:46 | 19:55 | 8 | 4 | 1 | 303.6 | 33 | 182 | 0.1 | 1 | 0.5 | 0.32 | 0.1 | 2.57 | 0.6 | 0.52 | 0.3 | 0.4 | 3.81 | 1 | 0.6 | 1.65 |  |  | 5 | 470.29 | 470.27 | 469.69 | 469.68 | 469.68 | 469.67 | 469.67 | 469.67 | 469.68 | 469.7 | 0.1 | 0.1 | 0.3 | 0.24 | 11.2
500 | 24B5B07123 | 240207123 | 2024-02-07 | 19:55 | 20:03 | 8 | 6 | 1 | 291.7 | 33 | 200 | 0.1 | 1 | 0.5 | 0.32 | 0.1 | 2.57 | 0.6 | 0.52 | 0.3 | 0.4 | 3.81 | 1 | 0.6 | 1.65 |  |  | 6 | 473.89 | 473.87 | 473.29 | 473.28 | 473.28 | 473.27 | 473.27 | 473.27 | 473.28 | 473.3 | 0.1 | 0.1 | 0.3 | 0.24 | 11.2
500 | 24B5B07124 | 240207124 | 2024-02-07 | 20:03 | 20:12 | 8 | 6 | 1 | 291.7 | 33 | 200 | 0.1 | 1 | 0.5 | 0.32 | 0.1 | 2.57 | 0.6 | 0.52 | 0.3 | 0.4 | 3.81 | 1 | 0.6 | 1.65 |  |  | 4 | 477.49 | 477.47 | 476.89 | 476.89 | 476.88 | 476.87 | 476.87 | 476.87 | 476.88 | 476.91 | 0.1 | 0.1 | 0.3 | 0.24 | 11.2
500 | 24B5B07125 | 240207125 | 2024-02-07 | 20:12 | 20:21 | 8 | 6 | 1 | 274 | 33 | 188 | 0.1 | 1 | 0.5 | 0.32 | 0.1 | 2.57 | 0.6 | 0.52 | 0.3 | 0.4 | 3.81 | 1 | 0.6 | 1.65 |  |  | 2 | 481.09 | 481.07 | 480.49 | 480.48 | 480.48 | 480.47 | 480.47 | 480.47 | 480.48 | 480.5 | 0.1 | 0.1 | 0.3 | 0.24 | 11.2
500 | 24B5B07126 | 240207126 | 2024-02-07 | 20:21 | 20:29 | 8 | 6 | 1 | 274 | 33 | 188 | 0.1 | 1 | 0.5 | 0.32 | 0.1 | 2.57 | 0.6 | 0.52 | 0.3 | 0.4 | 3.81 | 1 | 0.6 | 1.65 |  |  | 3 | 484.69 | 484.67 | 484.09 | 484.09 | 484.08 | 484.08 | 484.08 | 484.08 | 484.08 | 484.11 | 0.1 | 0.1 | 0.3 | 0.24 | 11.2
500 | 24B5B07127 | 240207127 | 2024-02-07 | 20:29 | 20:38 | 8 | 6 | 1 | 261 | 33 | 121 | 0.1 | 1 | 0.53 | 0.32 | 0.1 | 2.15 | 0.6 | 0.63 | 0.3 | 0.4 | 3.86 | 1 | 0.71 | 1.67 |  |  | 2 | 488.3 | 488.28 | 487.7 | 487.69 | 487.69 | 487.68 | 487.68 | 487.68 | 487.69 | 487.71 | 0.1 | 0.1 | 0.3 | 0.2 | 11.7
500 | 24B5B07128 | 240207128 | 2024-02-07 | 20:38 | 20:46 | 8 | 6 | 1 | 260.7 | 33 | 121 | 0.1 | 1 | 0.53 | 0.32 | 0.1 | 2.15 | 0.6 | 0.63 | 0.3 | 0.4 | 3.86 | 1 | 0.71 | 1.67 |  |  | 5 | 491.89 | 491.87 | 491.29 | 491.29 | 491.28 | 491.28 | 491.28 | 491.28 | 491.28 | 491.31 | 0.1 | 0.1 | 0.3 | 0.2 | 11.7
500 | 24B5B07129 | 240207129 | 2024-02-07 | 20:46 | 20:55 | 8 | 6 | 1 | 253.4 | 33 | 119 | 0.1 | 1 | 0.53 | 0.32 | 0.1 | 2.15 | 0.6 | 0.63 | 0.3 | 0.4 | 3.86 | 1 | 0.71 | 1.67 |  |  |  | 495.49 | 495.47 | 494.89 | 494.89 | 494.88 | 494.87 | 494.87 | 494.87 | 494.88 | 494.91 | 0.1 | 0.1 | 0.3 | 0.2 | 11.7
500 | 24B5B07130 | 240207130 | 2024-02-07 | 20:55 | 21:04 | 8 | 6 | 1 | 253.4 | 33 | 119 | 0.1 | 1 | 0.53 | 0.32 | 0.1 | 2.15 | 0.6 | 0.63 | 0.3 | 0.4 | 3.86 | 1 | 0.71 | 1.67 |  |  |  | 499.08 | 499.06 | 498.48 | 498.48 | 498.47 | 498.47 | 498.47 | 498.47 | 498.47 | 498.5 | 0.1 | 0.1 | 0.3 | 0.2 | 11.7
500 | 24B5B07131 | 240207131 | 2024-02-07 | 21:04 | 21:12 | 8 | 6 | 1 | 258.7 | 33 | 139 | 0.1 | 1 | 0.53 | 0.32 | 0.1 | 2.15 | 0.6 | 0.63 | 0.3 | 0.4 | 3.86 | 1 | 0.71 | 1.67 |  |  |  | 502.68 | 502.66 | 502.08 | 502.07 | 502.07 | 502.06 | 502.06 | 502.06 | 502.07 | 502.09 | 0.1 | 0.1 | 0.3 | 0.2 | 11.7
500 | 24B5B07132 | 240207132 | 2024-02-07 | 21:12 | 21:21 | 8 | 6 | 1 | 258.7 | 33 | 139 | 0.1 | 1 | 0.53 | 0.32 | 0.1 | 2.15 | 0.6 | 0.63 | 0.3 | 0.4 | 3.86 | 1 | 0.71 | 1.67 |  |  | 2 | 506.28 | 506.26 | 505.68 | 505.67 | 505.67 | 505.66 | 505.66 | 505.66 | 505.66 | 505.69 | 0.1 | 0.1 | 0.3 | 0.2 | 11.7
500 | 24B5B07133 | 240207133 | 2024-02-07 | 21:21 | 21:30 | 8 | 6 | 1 | 255.1 | 33 | 75 | 0.1 | 1 | 0.68 | 0.3 | 0.1 | 2.1 | 0.6 | 0.59 | 0.3 | 0.4 | 3.76 | 1 | 0.6 | 1.83 |  |  | 2 | 509.87 | 509.85 | 509.27 | 509.27 | 509.26 | 509.26 | 509.26 | 509.26 | 509.26 | 509.29 | 0.1 | 0.1 | 0.3 | 0.2 | 11.3
500 | 24B5B07134 | 240207134 | 2024-02-07 | 21:30 | 21:38 | 8 | 6 | 1 | 255.1 | 33 | 75 | 0.1 | 1 | 0.68 | 0.3 | 0.1 | 2.1 | 0.6 | 0.59 | 0.3 | 0.4 | 3.76 | 1 | 0.6 | 1.83 |  |  | 2 | 513.48 | 513.46 | 512.88 | 512.87 | 512.87 | 512.86 | 512.86 | 512.86 | 512.87 | 512.89 | 0.1 | 0.1 | 0.3 | 0.2 | 11.3
500 | 24B5B07135 | 240207135 | 2024-02-07 | 21:38 | 21:47 | 8 | 6 | 1 | 263 | 33 | 164 | 0.1 | 1 | 0.68 | 0.3 | 0.1 | 2.1 | 0.6 | 0.59 | 0.3 | 0.4 | 3.76 | 1 | 0.6 | 1.83 |  | 1 | 6 | 517.07 | 517.05 | 516.47 | 516.46 | 516.46 | 516.45 | 516.45 | 516.45 | 516.46 | 516.48 | 0.1 | 0.1 | 0.3 | 0.2 | 11.3
500 | 24B5B07136 | 240207136 | 2024-02-07 | 21:47 | 21:55 | 8 | 6 | 1 | 262.6 | 33 | 164 | 0.1 | 1 | 0.68 | 0.3 | 0.1 | 2.1 | 0.6 | 0.59 | 0.3 | 0.4 | 3.76 | 1 | 0.6 | 1.83 |  |  | 2 | 520.67 | 520.64 | 520.07 | 520.06 | 520.05 | 520.05 | 520.05 | 520.05 | 520.05 | 520.08 | 0.1 | 0.1 | 0.3 | 0.2 | 11.3
500 | 24B5B07137 | 240207137 | 2024-02-07 | 21:55 | 22:04 | 8 | 6 | 1 | 261.7 | 33 | 179 | 0.1 | 1 | 0.68 | 0.3 | 0.1 | 2.1 | 0.6 | 0.59 | 0.3 | 0.4 | 3.76 | 1 | 0.6 | 1.83 |  |  | 3 | 524.26 | 524.24 | 523.66 | 523.66 | 523.65 | 523.65 | 523.65 | 523.65 | 523.65 | 523.68 | 0.1 | 0.1 | 0.3 | 0.2 | 11.3
500 | 24B5B07138 | 240207138 | 2024-02-07 | 22:04 | 22:13 | 8 | 6 | 1 | 261.7 | 33 | 179 | 0.1 | 1 | 0.68 | 0.3 | 0.1 | 2.1 | 0.6 | 0.59 | 0.3 | 0.4 | 3.76 | 1 | 0.6 | 1.83 |  |  |  | 527.86 | 527.84 | 527.26 | 527.25 | 527.25 | 527.24 | 527.24 | 527.24 | 527.25 | 527.27 | 0.1 | 0.1 | 0.3 | 0.2 | 11.3
500 | 24B5B07139 | 240207139 | 2024-02-07 | 22:13 | 22:22 | 8 | 6 | 1 | 260 | 33 | 191 | 0.1 | 1 | 0.4 | 0.38 | 0.11 | 2.84 | 0.6 | 0.65 | 0.3 | 0.4 | 3.74 | 1 | 0.6 | 1.97 |  |  |  | 531.45 | 531.43 | 530.85 | 530.85 | 530.84 | 530.83 | 530.83 | 530.83 | 530.84 | 530.86 | 0.1 | 0.1 | 0.3 | 0.2 | 10.3
500 | 24B5B07140 | 240207140 | 2024-02-07 | 22:22 | 22:30 | 8 | 6 | 1 | 260 | 33 | 191 | 0.1 | 1 | 0.4 | 0.38 | 0.11 | 2.84 | 0.6 | 0.65 | 0.3 | 0.4 | 3.74 | 1 | 0.6 | 1.97 |  |  |  | 535.03 | 535.01 | 534.43 | 534.43 | 534.42 | 534.42 | 534.42 | 534.42 | 534.42 | 534.45 | 0.1 | 0.1 | 0.3 | 0.2 | 10.3
500 | 24B5B07141 | 240207141 | 2024-02-07 | 22:30 | 22:38 | 8 | 6 | 1 | 268 | 33 | 127 | 0.1 | 1 | 0.4 | 0.38 | 0.11 | 2.84 | 0.6 | 0.65 | 0.3 | 0.4 | 3.74 | 1 | 0.6 | 1.97 |  | 1 | 1 | 538.62 | 538.6 | 538.02 | 538.02 | 538.01 | 538.01 | 538.01 | 538.01 | 538.01 | 538.04 | 0.1 | 0.1 | 0.3 | 0.2 | 10.3
500 | 24B5B07142 | 240207142 | 2024-02-07 | 22:38 | 22:47 | 8 | 6 | 1 | 268 | 33 | 127 | 0.1 | 1 | 0.4 | 0.38 | 0.11 | 2.84 | 0.6 | 0.65 | 0.3 | 0.4 | 3.74 | 1 | 0.6 | 1.97 |  |  |  | 542.22 | 542.2 | 541.62 | 541.62 | 541.61 | 541.6 | 541.6 | 541.6 | 541.61 | 541.64 | 0.1 | 0.1 | 0.3 | 0.2 | 10.3
500 | 24B5B07143 | 240207143 | 2024-02-07 | 22:47 | 22:56 | 8 | 6 | 1 | 264.8 | 33 | 124 | 0.1 | 1 | 0.4 | 0.38 | 0.11 | 2.84 | 0.6 | 0.65 | 0.3 | 0.4 | 3.74 | 1 | 0.6 | 1.97 |  |  | 3 | 545.82 | 545.8 | 545.22 | 545.21 | 545.21 | 545.2 | 545.2 | 545.2 | 545.21 | 545.23 | 0.1 | 0.1 | 0.3 | 0.2 | 10.3
500 | 24B5B07144 | 240207144 | 2024-02-07 | 22:56 | 23:04 | 8 | 6 | 1 | 264.8 | 33 | 124 | 0.1 | 1 | 0.4 | 0.38 | 0.11 | 2.84 | 0.6 | 0.65 | 0.3 | 0.4 | 3.74 | 1 | 0.6 | 1.97 |  |  | 3 | 549.41 | 549.39 | 548.81 | 548.8 | 548.8 | 548.79 | 548.79 | 548.79 | 548.8 | 548.82 | 0.1 | 0.1 | 0.3 | 0.2 | 10.3
500 | 24B5B07145 | 240207145 | 2024-02-07 | 23:04 | 23:13 | 8 | 6 | 1 | 284.1 | 33 | 122 | 0.1 | 1 | 0.6 | 0.38 | 0.14 | 2.45 | 0.6 | 0.73 | 0.3 | 0.4 | 3.98 | 1 | 0.6 | 2.01 |  |  | 4 | 553.01 | 552.99 | 552.41 | 552.4 | 552.4 | 552.39 | 552.39 | 552.39 | 552.39 | 552.42 | 0.1 | 0.1 | 0.49 | 0.21 | 10.7
500 | 24B5B07146 | 240207146 | 2024-02-07 | 23:13 | 23:23 | 8 | 6 | 1 | 284.1 | 33 | 122 | 0.1 | 1 | 0.6 | 0.38 | 0.14 | 2.45 | 0.6 | 0.73 | 0.3 | 0.4 | 3.98 | 1 | 0.6 | 2.01 |  |  | 2 | 557.16 | 557.14 | 556.56 | 556.55 | 556.55 | 556.54 | 556.54 | 556.54 | 556.55 | 556.57 | 0.1 | 0.1 | 0.49 | 0.21 | 10.7
500 | 24B5B07147 | 240207147 | 2024-02-07 | 23:23 | 23:33 | 8 | 6 | 1 | 281 | 33 | 161 | 0.1 | 1 | 0.6 | 0.38 | 0.14 | 2.45 | 0.6 | 0.73 | 0.3 | 0.4 | 3.98 | 1 | 0.6 | 2.01 |  |  | 3 | 561.32 | 561.3 | 560.72 | 560.72 | 560.71 | 560.7 | 560.7 | 560.7 | 560.71 | 560.74 | 0.1 | 0.1 | 0.49 | 0.21 | 10.7
500 | 24B5B07148 | 240207148 | 2024-02-07 | 23:33 | 23:43 | 8 | 6 | 1 | 281 | 33 | 161 | 0.1 | 1 | 0.6 | 0.38 | 0.14 | 2.45 | 0.6 | 0.73 | 0.3 | 0.4 | 3.98 | 1 | 0.6 | 2.01 |  |  | 3 | 565.48 | 565.46 | 564.88 | 564.88 | 564.87 | 564.87 | 564.87 | 564.87 | 564.87 | 564.9 | 0.1 | 0.1 | 0.49 | 0.21 | 10.7
500 | 24B5B07149 | 240207149 | 2024-02-07 | 23:43 | 23:52 | 8 | 6 | 1 | 268.4 | 33 | 169 | 0.1 | 1 | 0.6 | 0.38 | 0.14 | 2.45 | 0.6 | 0.73 | 0.3 | 0.4 | 3.98 | 1 | 0.6 | 2.01 |  | 1 | 3 | 569.49 | 569.47 | 568.89 | 568.88 | 568.88 | 568.87 | 568.87 | 568.87 | 568.88 | 568.9 | 0.1 | 0.1 | 0.49 | 0.21 | 10.7
500 | 24B5B07150 | 240207150 | 2024-02-07 | 23:52 | 0:02 | 8 | 6 | 1 | 268.4 | 33 | 169 | 0.1 | 1 | 0.6 | 0.38 | 0.14 | 2.45 | 0.6 | 0.73 | 0.3 | 0.4 | 3.98 | 1 | 0.6 | 2.01 |  |  | 4 | 573.62 | 573.59 | 573.02 | 573.01 | 573.01 | 573 | 573 | 573 | 573 | 573.03 | 0.1 | 0.1 | 0.49 | 0.21 | 10.7
500 | 24B5B08001 | 240208001 | 2024-02-08 | 0:02 | 0:12 | 8 | 6 | 1 | 267 | 33 | 102 | 0.3 | 1.5 | 0.4 | 0.72 | 0.12 | 6.71 | 0.9 | 2.3 | 0.3 | 0.21 | 9.92 | 0.9 | 0.5 | 1.36 |  |  |  | 577.78 | 577.76 | 577.18 | 577.18 | 577.17 | 577.17 | 577.17 | 577.17 | 577.17 | 577.2 | 0.3 | 0.74 | 0.6 | 0.2 | 6.49
500 | 24B5B08002 | 240208002 | 2024-02-08 | 0:12 | 0:22 | 8 | 6 | 1 | 267 | 33 | 102 | 0.3 | 1.5 | 0.4 | 0.66 | 0.15 | 5.82 | 0.9 | 2.4 | 0.3 | 0.23 | 9.2 | 0.9 | 0.5 | 1.34 | 1 | 2 | 5 | 581.78 | 581.76 | 581.18 | 581.18 | 581.17 | 581.17 | 581.17 | 581.17 | 581.17 | 581.2 | 0.3 | 0.43 | 0.6 | 0.2 | 6.49
500 | 24B5B08003 | 240208003 | 2024-02-08 | 0:22 | 0:32 | 8 | 6 | 1 | 252.7 | 33 | 161 | 0.3 | 1.5 | 0.4 | 0.65 | 0.22 | 5.48 | 0.9 | 2.24 | 0.3 | 0.2 | 9.36 | 0.9 | 0.5 | 1.34 | 1 | 2 | 5 | 585.92 | 585.9 | 585.32 | 585.31 | 585.31 | 585.3 | 585.3 | 585.3 | 585.31 | 585.33 | 0.3 | 0.4 | 0.6 | 0.2 | 6.45
500 | 24B5B08004 | 240208004 | 2024-02-08 | 0:32 | 0:42 | 8 | 6 | 1 | 252.7 | 33 | 161 | 0.3 | 1.5 | 0.4 | 0.63 | 0.27 | 5.25 | 0.9 | 2.31 | 0.3 | 0.2 | 9.72 | 0.9 | 0.5 | 1.34 |  |  |  | 590.08 | 590.06 | 589.48 | 589.47 | 589.47 | 589.46 | 589.46 | 589.46 | 589.47 | 589.49 | 0.3 | 0.4 | 0.6 | 0.2 | 6.41
500 | 24B5B08005 | 240208005 | 2024-02-08 | 0:42 | 0:52 | 8 | 6 | 1 | 248 | 33 | 142 | 0.3 | 1.5 | 0.4 | 0.77 | 0.1 | 6.87 | 0.9 | 2.27 | 0.3 | 0.25 | 9.26 | 0.9 | 0.5 | 1.34 |  |  | 3 | 594.25 | 594.23 | 593.65 | 593.64 | 593.64 | 593.63 | 593.63 | 593.63 | 593.64 | 593.66 | 0.3 | 0.74 | 0.6 | 0.2 | 6.65
500 | 24B5B08006 | 240208006 | 2024-02-08 | 0:52 | 1:01 | 8 | 6 | 1 | 247.5 | 33 | 142 | 0.3 | 1.5 | 0.4 | 0.7 | 0.13 | 6.43 | 0.9 | 2.25 | 0.3 | 0.22 | 8.67 | 0.9 | 0.5 | 1.34 |  |  | 2 | 598.25 | 598.23 | 597.65 | 597.65 | 597.64 | 597.64 | 597.64 | 597.64 | 597.64 | 597.67 | 0.3 | 0.83 | 0.6 | 0.2 | 6.7
500 | 24B5B08007 | 240208007 | 2024-02-08 | 1:01 | 1:11 | 8 | 6 | 1 | 259.3 | 33 | 130 | 0.3 | 1.5 | 0.4 | 0.73 | 0.18 | 6.09 | 0.9 | 2.25 | 0.3 | 0.26 | 8.83 | 0.9 | 0.5 | 1.32 |  |  |  | 602.38 | 602.36 | 601.78 | 601.77 | 601.77 | 601.76 | 601.76 | 601.76 | 601.77 | 601.79 | 0.3 | 0.43 | 0.6 | 0.2 | 6.65
500 | 24B5B08008 | 240208008 | 2024-02-08 | 1:11 | 1:21 | 8 | 6 | 1 | 259.3 | 33 | 130 | 0.3 | 1.5 | 0.4 | 0.63 | 0.25 | 5.62 | 0.9 | 2.41 | 0.3 | 0.22 | 9.5 | 0.9 | 0.5 | 1.36 |  |  | 1 | 606.39 | 606.37 | 605.79 | 605.78 | 605.78 | 605.77 | 605.77 | 605.77 | 605.78 | 605.8 | 0.3 | 0.45 | 0.6 | 0.2 | 6.56
500 | 24B5B08009 | 240208009 | 2024-02-08 | 1:21 | 1:31 | 8 | 6 | 1 | 259.5 | 33 | 89 | 0.3 | 1.5 | 0.4 | 0.7 | 0.16 | 3.28 | 0.9 | 0.5 | 0.3 | 0.2 | 7.87 | 0.9 | 0.5 | 0.99 |  |  |  | 610.51 | 610.49 | 609.91 | 609.91 | 609.9 | 609.9 | 609.9 | 609.9 | 609.9 | 609.93 | 0.3 | 0.62 | 0.6 | 0.2 | 8.03
500 | 24B5B08010 | 240208010 | 2024-02-08 | 1:31 | 1:40 | 8 | 6 | 1 | 259.5 | 33 | 89 | 0.3 | 1.5 | 0.4 | 0.68 | 0.21 | 2.64 | 0.9 | 0.46 | 0.3 | 0.2 | 7.42 | 0.9 | 0.5 | 0.96 |  |  |  | 614.52 | 614.5 | 613.92 | 613.92 | 613.91 | 613.91 | 613.91 | 613.91 | 613.91 | 613.94 | 0.3 | 0.4 | 0.6 | 0.2 | 7.95
500 | 24B5B08011 | 240208011 | 2024-02-08 | 1:40 | 1:50 | 8 | 6 | 1 | 283.9 | 33 | 118 | 0.3 | 1.5 | 0.4 | 0.66 | 0.24 | 2.29 | 0.9 | 0.5 | 0.3 | 0.2 | 7.61 | 0.9 | 0.5 | 0.96 |  |  |  | 618.65 | 618.63 | 618.05 | 618.04 | 618.04 | 618.03 | 618.03 | 618.03 | 618.04 | 618.06 | 0.3 | 0.4 | 0.6 | 0.2 | 7.96
500 | 24B5B08012 | 240208012 | 2024-02-08 | 1:50 | 2:00 | 8 | 6 | 1 | 283.9 | 33 | 118 | 0.3 | 1.5 | 0.4 | 0.59 | 0.31 | 2.14 | 0.9 | 0.4 | 0.3 | 0.2 | 7.67 | 0.9 | 0.5 | 0.96 |  |  | 1 | 622.81 | 622.79 | 622.21 | 622.2 | 622.2 | 622.19 | 622.19 | 622.19 | 622.2 | 622.22 | 0.3 | 0.4 | 0.6 | 0.2 | 7.96
500 | 24B5B08013 | 240208013 | 2024-02-08 | 2:00 | 2:10 | 8 | 6 | 1 | 274.7 | 33 | 53 | 0.3 | 1.5 | 0.4 | 0.63 | 0.37 | 1.58 | 0.9 | 0.4 | 0.3 | 0.2 | 8.23 | 0.9 | 0.5 | 0.96 |  |  | 1 | 626.98 | 626.96 | 626.38 | 626.37 | 626.37 | 626.36 | 626.36 | 626.36 | 626.37 | 626.39 | 0.3 | 0.4 | 0.6 | 0.2 | 7.89
500 | 24B5B08014 | 240208014 | 2024-02-08 | 2:10 | 2:20 | 8 | 6 | 1 | 274.7 | 33 | 53 | 0.3 | 1.5 | 0.4 | 0.71 | 0.15 | 3.88 | 0.9 | 0.42 | 0.3 | 0.2 | 4.89 | 0.9 | 0.5 | 1.17 |  |  |  | 631.14 | 631.12 | 630.54 | 630.53 | 630.53 | 630.52 | 630.52 | 630.52 | 630.53 | 630.55 | 0.3 | 0.79 | 0.6 | 0.2 | 6.27
500 | 24B5B08015 | 240208015 | 2024-02-08 | 2:20 | 2:30 | 8 | 6 | 1 | 275.2 | 33 | 66 | 0.3 | 1.5 | 0.4 | 0.66 | 0.27 | 3.22 | 1.92 | 0.41 | 0.3 | 0.2 | 4.76 | 0.9 | 0.5 | 1.19 |  | 2 | 3 | 635.3 | 635.28 | 634.7 | 634.69 | 634.69 | 634.68 | 634.68 | 634.68 | 634.69 | 634.71 | 0.3 | 0.4 | 0.6 | 0.2 | 6.39
500 | 24B5B08016 | 240208016 | 2024-02-08 | 2:30 | 3:32 | 8 | 0 | 1 | 277 | 33 | 66 | 0.3 | 1.5 | 0.4 | 0.6 | 0.3 | 2.46 | 1.86 | 0.43 | 0.3 | 0.2 | 5.1 | 0.9 | 0.5 | 1.17 | 30 | 36 | 47 | 638.57 | 638.55 | 637.26 | 637.25 | 637.25 | 637.24 | 637.24 | 637.24 | 637.25 | 2.19 | 0.3 | 0.4 | 0.6 | 0.2 | 6.3
500 | 24B5B08017 | 240208017 | 2024-02-08 | 3:32 | 3:42 | 8 | 4 | 1 | 275 | 33 | 92 | 0.3 | 1.5 | 0.4 | 0.59 | 0.21 | 2.16 | 2.71 | 0.44 | 0.3 | 0.2 | 4.76 | 0.9 | 0.5 | 1.17 | 5 | 10 | 15 | 642.75 | 642.73 | 641.45 | 641.44 | 641.43 | 641.43 | 641.43 | 641.43 | 641.43 | 6.36 | 0.3 | 0.4 | 0.6 | 0.2 | 6.31
500 | 24B5B08018 | 240208018 | 2024-02-08 | 3:42 | 3:52 | 8 | 6 | 1 | 275 | 33 | 92 | 0.3 | 1.5 | 0.4 | 0.56 | 0.21 | 1.69 | 3.11 | 0.48 | 0.3 | 0.2 | 5.29 | 0.9 | 0.5 | 1.17 |  |  | 1 | 646.92 | 646.9 | 645.61 | 645.6 | 645.6 | 645.59 | 645.59 | 645.59 | 645.6 | 10.52 | 0.3 | 0.4 | 0.6 | 0.2 | 6.39
500 | 24B5B08019 | 240208019 | 2024-02-08 | 3:52 | 4:02 | 8 | 5 | 1 | 325 | 33 | 80 | 0.1 | 1 | 0.47 | 0.3 | 0.1 | 3.4 | 0.6 | 0.55 | 0.3 | 0.4 | 3.66 | 1 | 0.6 | 1.82 |  |  | 1 | 651.08 | 651.06 | 649.77 | 649.76 | 649.76 | 649.75 | 649.75 | 649.75 | 649.76 | 14.68 | 0.1 | 0.1 | 0.3 | 0.2 | 11.1
500 | 24B5B08020 | 240208020 | 2024-02-08 | 4:02 | 4:12 | 8 | 5 | 1 | 327.5 | 33 | 80 | 0.3 | 1.5 | 0.4 | 0.64 | 0.22 | 3.35 | 4.67 | 0.45 | 0.3 | 0.2 | 4.51 | 0.9 | 0.5 | 1.2 |  |  | 1 | 655.24 | 655.22 | 653.94 | 653.93 | 653.92 | 653.92 | 653.92 | 653.92 | 653.92 | 18.83 | 0.3 | 0.79 | 0.6 | 0.2 | 6.68
500 | 24B5B08021 | 240208021 | 2024-02-08 | 4:12 | 4:22 | 8 | 5 | 1 | 286.6 | 33 | 104 | 0.3 | 1.5 | 0.4 | 0.64 | 0.22 | 3.35 | 4.67 | 0.45 | 0.3 | 0.2 | 4.51 | 0.9 | 0.5 | 1.2 | 1 | 2 | 7 | 659.41 | 659.39 | 658.1 | 658.09 | 658.09 | 658.08 | 658.08 | 658.08 | 658.09 | 22.99 | 0.3 | 0.79 | 0.6 | 0.2 | 6.68
500 | 24B5B08022 | 240208022 | 2024-02-08 | 4:22 | 4:32 | 8 | 6 | 1 | 286.6 | 33 | 104 | 0.3 | 1.5 | 0.4 | 0.64 | 0.22 | 3.35 | 4.67 | 0.45 | 0.3 | 0.2 | 4.51 | 0.9 | 0.5 | 1.2 |  |  |  | 663.59 | 663.56 | 662.28 | 662.27 | 662.26 | 662.26 | 662.26 | 662.26 | 662.26 | 27.16 | 0.3 | 0.79 | 0.6 | 0.2 | 6.68
500 | 24B5B08023 | 240208023 | 2024-02-08 | 4:32 | 4:42 | 8 | 6 | 1 | 241 | 33 | 173 | 0.3 | 1.5 | 0.4 | 0.64 | 0.22 | 3.35 | 4.67 | 0.45 | 0.3 | 0.2 | 4.51 | 0.9 | 0.5 | 1.2 |  |  | 1 | 667.75 | 667.73 | 666.45 | 666.44 | 666.43 | 666.43 | 666.43 | 666.43 | 666.43 | 31.32 | 0.3 | 0.79 | 0.6 | 0.2 | 6.68
500 | 24B5B08024 | 240208024 | 2024-02-08 | 4:42 | 4:52 | 8 | 6 | 1 | 241.3 | 33 | 173 | 0.3 | 1.5 | 0.4 | 0.64 | 0.22 | 3.35 | 4.67 | 0.45 | 0.3 | 0.2 | 4.51 | 0.9 | 0.5 | 1.2 |  |  | 1 | 671.93 | 671.91 | 670.62 | 670.61 | 670.61 | 670.6 | 670.6 | 670.6 | 670.61 | 35.49 | 0.3 | 0.79 | 0.6 | 0.2 | 6.68
500 | 24B5B08025 | 240208025 | 2024-02-08 | 4:52 | 5:02 | 8 | 6 | 1 | 229.4 | 33 | 181 | 0.1 | 1 | 0.43 | 0.34 | 0.1 | 3.23 | 0.6 | 0.52 | 0.3 | 0.4 | 3.91 | 1 | 0.6 | 1.73 |  |  |  | 676.1 | 676.07 | 674.79 | 674.78 | 674.77 | 674.77 | 674.77 | 674.77 | 674.77 | 39.65 | 0.1 | 0.1 | 0.3 | 0.2 | 11.3
500 | 24B5B08026 | 240208026 | 2024-02-08 | 5:02 | 5:12 | 8 | 6 | 1 | 229.4 | 33 | 181 | 0.1 | 1 | 0.43 | 0.34 | 0.1 | 3.23 | 0.6 | 0.52 | 0.3 | 0.4 | 3.91 | 1 | 0.6 | 1.73 |  |  | 1 | 680.26 | 680.24 | 678.96 | 678.95 | 678.94 | 678.94 | 678.94 | 678.94 | 678.94 | 43.81 | 0.1 | 0.1 | 0.3 | 0.2 | 11.3
500 | 24B5B08027 | 240208027 | 2024-02-08 | 5:12 | 5:22 | 8 | 6 | 1 | 249.1 | 33 | 138 | 0.1 | 1 | 0.43 | 0.34 | 0.1 | 3.23 | 0.6 | 0.52 | 0.3 | 0.4 | 3.91 | 1 | 0.6 | 1.73 |  |  | 1 | 684.44 | 684.42 | 683.13 | 683.12 | 683.12 | 683.11 | 683.11 | 683.11 | 683.12 | 47.98 | 0.1 | 0.1 | 0.3 | 0.2 | 11.3
500 | 24B5B08028 | 240208028 | 2024-02-08 | 5:22 | 5:32 | 8 | 6 | 1 | 249.1 | 33 | 138 | 0.1 | 1 | 0.43 | 0.34 | 0.1 | 3.23 | 0.6 | 0.52 | 0.3 | 0.4 | 3.91 | 1 | 0.6 | 1.73 |  |  | 3 | 688.61 | 688.58 | 687.3 | 687.29 | 687.28 | 687.28 | 687.28 | 687.28 | 687.28 | 52.14 | 0.1 | 0.1 | 0.3 | 0.2 | 11.3
500 | 24B5B08029 | 240208029 | 2024-02-08 | 5:32 | 5:42 | 8 | 6 | 1 | 267 | 33 | 152 | 0.1 | 1 | 0.43 | 0.34 | 0.1 | 3.23 | 0.6 | 0.52 | 0.3 | 0.4 | 3.91 | 1 | 0.6 | 1.73 |  |  | 2 | 692.78 | 692.76 | 691.47 | 691.46 | 691.46 | 691.45 | 691.45 | 691.45 | 691.46 | 56.31 | 0.1 | 0.1 | 0.3 | 0.2 | 11.3
500 | 24B5B08030 | 240208030 | 2024-02-08 | 5:42 | 5:52 | 8 | 6 | 1 | 267.1 | 33 | 152 | 0.1 | 1 | 0.43 | 0.34 | 0.1 | 3.23 | 0.6 | 0.52 | 0.3 | 0.4 | 3.91 | 1 | 0.6 | 1.73 |  |  |  | 696.95 | 696.93 | 695.64 | 695.63 | 695.63 | 695.62 | 695.62 | 695.62 | 695.63 | 60.47 | 0.1 | 0.1 | 0.3 | 0.2 | 11.3
500 | 24B5B08031 | 240208031 | 2024-02-08 | 5:52 | 6:01 | 8 | 6 | 1 | 287.4 | 33 | 152 | 0.1 | 1 | 0.52 | 0.36 | 0.1 | 3.3 | 0.6 | 0.66 | 0.3 | 0.4 | 3.76 | 1 | 0.6 | 1.87 |  |  |  | 701.12 | 701.09 | 699.81 | 699.8 | 699.79 | 699.79 | 699.79 | 699.79 | 699.79 | 64.63 | 0.1 | 0.1 | 0.31 | 0.2 | 11.4
500 | 24B5B08032 | 240208032 | 2024-02-08 | 6:01 | 6:11 | 8 | 6 | 1 | 287.4 | 33 | 152 | 0.1 | 1 | 0.52 | 0.36 | 0.1 | 3.3 | 0.6 | 0.66 | 0.3 | 0.4 | 3.76 | 1 | 0.6 | 1.87 |  |  |  | 705.29 | 705.27 | 703.98 | 703.97 | 703.97 | 703.96 | 703.96 | 703.96 | 703.97 | 68.8 | 0.1 | 0.1 | 0.31 | 0.2 | 11.4
500 | 24B5B08033 | 240208033 | 2024-02-08 | 6:11 | 6:21 | 8 | 6 | 1 | 270 | 33 | 172 | 0.1 | 1 | 0.52 | 0.36 | 0.1 | 3.3 | 0.6 | 0.66 | 0.3 | 0.4 | 3.76 | 1 | 0.6 | 1.87 |  |  | 1 | 709.47 | 709.44 | 708.16 | 708.15 | 708.14 | 708.14 | 708.14 | 708.14 | 708.14 | 72.97 | 0.1 | 0.1 | 0.31 | 0.2 | 11.4
500 | 24B5B08034 | 240208034 | 2024-02-08 | 6:21 | 6:32 | 8 | 6 | 1 | 270 | 33 | 172 | 0.1 | 1 | 0.52 | 0.36 | 0.1 | 3.3 | 0.6 | 0.66 | 0.3 | 0.4 | 3.76 | 1 | 0.6 | 1.87 |  |  | 2 | 713.65 | 713.63 | 712.34 | 712.33 | 712.33 | 712.32 | 712.32 | 712.32 | 712.33 | 77.15 | 0.1 | 0.1 | 0.31 | 0.2 | 11.4
500 | 24B5B08035 | 240208035 | 2024-02-08 | 6:32 | 6:42 | 8 | 6 | 1 | 261.3 | 33 | 162 | 0.1 | 1 | 0.52 | 0.36 | 0.1 | 3.3 | 0.6 | 0.66 | 0.3 | 0.4 | 3.76 | 1 | 0.6 | 1.87 |  |  |  | 717.84 | 717.81 | 716.53 | 716.52 | 716.51 | 716.51 | 716.51 | 716.51 | 716.52 | 81.33 | 0.1 | 0.1 | 0.31 | 0.2 | 11.4
500 | 24B5B08036 | 240208036 | 2024-02-08 | 6:42 | 6:52 | 8 | 6 | 1 | 261.3 | 33 | 162 | 0.1 | 1 | 0.52 | 0.36 | 0.1 | 3.3 | 0.6 | 0.66 | 0.3 | 0.4 | 3.76 | 1 | 0.6 | 1.87 |  |  | 2 | 722.02 | 722 | 720.71 | 720.7 | 720.7 | 720.69 | 720.69 | 720.69 | 720.7 | 85.51 | 0.1 | 0.1 | 0.31 | 0.2 | 11.4
500 | 24B5B08037 | 240208037 | 2024-02-08 | 6:52 | 7:02 | 8 | 6 | 1 | 280.2 | 33 | 80 | 0.1 | 1 | 0.45 | 0.38 | 0.1 | 2.27 | 0.6 | 0.56 | 0.3 | 0.4 | 3.65 | 1 | 0.6 | 1.64 |  |  | 1 | 726.2 | 726.18 | 724.89 | 724.88 | 724.88 | 724.87 | 724.87 | 724.87 | 724.88 | 89.68 | 0.1 | 0.1 | 0.3 | 0.24 | 11.2
500 | 24B5B08038 | 240208038 | 2024-02-08 | 7:02 | 7:12 | 8 | 6 | 1 | 280.2 | 33 | 80 | 0.1 | 1 | 0.45 | 0.38 | 0.1 | 2.27 | 0.6 | 0.56 | 0.3 | 0.4 | 3.65 | 1 | 0.6 | 1.64 |  |  | 1 | 730.39 | 730.37 | 729.08 | 729.07 | 729.07 | 729.06 | 729.06 | 729.06 | 729.07 | 93.87 | 0.1 | 0.1 | 0.3 | 0.24 | 11.2
500 | 24B5B08039 | 240208039 | 2024-02-08 | 7:12 | 7:22 | 8 | 6 | 1 | 275 | 33 | 171 | 0.1 | 1 | 0.45 | 0.38 | 0.1 | 2.27 | 0.6 | 0.56 | 0.3 | 0.4 | 3.65 | 1 | 0.6 | 1.64 |  |  | 2 | 734.56 | 734.54 | 733.26 | 733.25 | 733.24 | 733.24 | 733.24 | 733.24 | 733.24 | 98.04 | 0.1 | 0.1 | 0.3 | 0.24 | 11.2
500 | 24B5B08040 | 240208040 | 2024-02-08 | 7:22 | 7:32 | 8 | 6 | 1 | 275 | 33 | 171 | 0.1 | 1 | 0.45 | 0.38 | 0.1 | 2.27 | 0.6 | 0.56 | 0.3 | 0.4 | 3.65 | 1 | 0.6 | 1.64 |  |  | 2 | 738.74 | 738.72 | 737.43 | 737.42 | 737.42 | 737.41 | 737.41 | 737.41 | 737.42 | 102.21 | 0.1 | 0.1 | 0.3 | 0.24 | 11.2
500 | 24B5B08041 | 240208041 | 2024-02-08 | 7:32 | 7:41 | 8 | 6 | 1 | 278 | 33 | 158 | 0.1 | 1 | 0.45 | 0.38 | 0.1 | 2.27 | 0.6 | 0.56 | 0.3 | 0.4 | 3.65 | 1 | 0.6 | 1.64 |  |  |  | 742.76 | 742.74 | 741.45 | 741.44 | 741.44 | 741.43 | 741.43 | 741.43 | 741.44 | 106.23 | 0.1 | 0.1 | 0.3 | 0.24 | 11.2
500 | 24B5B08042 | 240208042 | 2024-02-08 | 7:41 | 7:51 | 8 | 6 | 1 | 277.9 | 33 | 158 | 0.1 | 1 | 0.45 | 0.38 | 0.1 | 2.27 | 0.6 | 0.56 | 0.3 | 0.4 | 3.65 | 1 | 0.6 | 1.64 |  |  |  | 746.75 | 746.73 | 745.44 | 745.43 | 745.42 | 745.42 | 745.42 | 745.42 | 745.43 | 110.21 | 0.1 | 0.1 | 0.3 | 0.24 | 11.2
500 | 24B5B08043 | 240208043 | 2024-02-08 | 7:51 | 8:01 | 8 | 6 | 1 | 274.9 | 33 | 92 | 0.1 | 1 | 0.53 | 0.3 | 0.1 | 3.09 | 0.6 | 0.33 | 0.3 | 0.4 | 3.47 | 1 | 0.6 | 1.66 |  |  |  | 750.87 | 750.85 | 749.57 | 749.56 | 749.55 | 749.55 | 749.55 | 749.55 | 749.55 | 114.33 | 0.1 | 0.1 | 0.3 | 0.2 | 10.5
500 | 24B5B08044 | 240208044 | 2024-02-08 | 8:01 | 8:11 | 8 | 6 | 1 | 274.9 | 33 | 92 | 0.1 | 1 | 0.53 | 0.3 | 0.1 | 3.09 | 0.6 | 0.33 | 0.3 | 0.4 | 3.47 | 1 | 0.6 | 1.66 |  |  |  | 754.87 | 754.85 | 753.57 | 753.56 | 753.55 | 753.55 | 753.55 | 753.55 | 753.55 | 118.33 | 0.1 | 0.1 | 0.3 | 0.2 | 10.5
500 | 24B5B08045 | 240208045 | 2024-02-08 | 8:11 | 8:20 | 8 | 6 | 1 | 288.3 | 33 | 57 | 0.1 | 1 | 0.53 | 0.3 | 0.1 | 3.09 | 0.6 | 0.33 | 0.3 | 0.4 | 3.47 | 1 | 0.6 | 1.66 |  |  |  | 758.99 | 758.97 | 757.69 | 757.68 | 757.67 | 757.67 | 757.67 | 757.67 | 757.67 | 122.44 | 0.1 | 0.1 | 0.3 | 0.2 | 10.5
500 | 24B5B08046 | 240208046 | 2024-02-08 | 8:20 | 8:30 | 8 | 6 | 1 | 288.3 | 33 | 57 | 0.1 | 1 | 0.53 | 0.3 | 0.1 | 3.09 | 0.6 | 0.33 | 0.3 | 0.4 | 3.47 | 1 | 0.6 | 1.66 |  |  |  | 762.99 | 762.97 | 761.68 | 761.67 | 761.66 | 761.66 | 761.66 | 761.66 | 761.67 | 126.43 | 0.1 | 0.1 | 0.3 | 0.2 | 10.5
500 | 24B5B08047 | 240208047 | 2024-02-08 | 8:30 | 8:40 | 8 | 6 | 1 | 287.6 | 33 | 129 | 0.1 | 1 | 0.53 | 0.3 | 0.1 | 3.09 | 0.6 | 0.33 | 0.3 | 0.4 | 3.47 | 1 | 0.6 | 1.66 |  |  |  | 767.12 | 767.1 | 765.81 | 765.8 | 765.8 | 765.79 | 765.79 | 765.79 | 765.8 | 130.56 | 0.1 | 0.1 | 0.3 | 0.2 | 10.5
500 | 24B5B08048 | 240208048 | 2024-02-08 | 8:40 | 8:49 | 8 | 6 | 1 | 287.6 | 42 | 129 | 0.1 | 1 | 0.53 | 0.3 | 0.1 | 3.09 | 0.6 | 0.33 | 0.3 | 0.4 | 3.47 | 1 | 0.6 | 1.66 |  |  |  | 771.11 | 771.09 | 769.8 | 769.79 | 769.78 | 769.78 | 769.78 | 769.78 | 769.79 | 134.53 | 0.1 | 0.1 | 0.3 | 0.2 | 10.5
500 | 24B5B08049 | 240208049 | 2024-02-08 | 8:49 | 8:59 | 8 | 6 | 1 | 286.4 | 33 | 138 | 0.1 | 1 | 0.57 | 0.35 | 0.1 | 2.89 | 0.6 | 0.4 | 0.3 | 0.4 | 3.44 | 1 | 0.6 | 1.62 |  |  |  | 775.24 | 775.22 | 773.93 | 773.92 | 773.92 | 773.91 | 773.91 | 773.91 | 773.92 | 138.66 | 0.1 | 0.1 | 0.3 | 0.2 | 11.6
500 | 24B5B08050 | 240208050 | 2024-02-08 | 8:59 | 9:09 | 8 | 6 | 1 | 286.4 | 33 | 138 | 0.1 | 1 | 0.57 | 0.35 | 0.1 | 2.89 | 0.6 | 0.4 | 0.3 | 0.4 | 3.44 | 1 | 0.6 | 1.62 |  |  |  | 779.23 | 779.21 | 777.93 | 777.92 | 777.91 | 777.91 | 777.91 | 777.91 | 777.91 | 142.64 | 0.1 | 0.1 | 0.3 | 0.2 | 11.6
500 | 24B5B08051 | 240208051 | 2024-02-08 | 9:09 | 9:18 | 8 | 6 | 1 | 299 | 33 | 90 | 0.1 | 1 | 0.57 | 0.35 | 0.1 | 2.89 | 0.6 | 0.4 | 0.3 | 0.4 | 3.44 | 1 | 0.6 | 1.62 |  |  | 1 | 783.37 | 783.35 | 782.06 | 782.05 | 782.04 | 782.04 | 782.04 | 782.04 | 782.05 | 146.77 | 0.1 | 0.1 | 0.3 | 0.2 | 11.6
500 | 24B5B08052 | 240208052 | 2024-02-08 | 9:18 | 9:28 | 8 | 4 | 2 | 299 | 33 | 90 | 0.1 | 1 | 0.57 | 0.35 | 0.1 | 2.89 | 0.6 | 0.4 | 0.3 | 0.4 | 3.44 | 1 | 0.6 | 1.62 |  |  |  | 787.36 | 787.34 | 786.05 | 786.04 | 786.04 | 786.03 | 786.03 | 786.03 | 786.04 | 150.75 | 0.1 | 0.1 | 0.3 | 0.2 | 11.6
500 | 24B5B08053 | 240208053 | 2024-02-08 | 9:28 | 9:38 | 8 | 6 | 1 | 259.8 | 33 | 117 | 0.1 | 1 | 0.57 | 0.35 | 0.1 | 2.89 | 0.6 | 0.4 | 0.3 | 0.4 | 3.44 | 1 | 0.6 | 1.62 |  |  |  | 791.49 | 791.47 | 790.19 | 790.18 | 790.17 | 790.17 | 790.17 | 790.17 | 790.17 | 154.88 | 0.1 | 0.1 | 0.3 | 0.2 | 11.6
500 | 24B5B08054 | 240208054 | 2024-02-08 | 9:38 | 9:48 | 8 | 4 | 2 | 259.8 | 33 | 117 | 0.1 | 1 | 0.57 | 0.35 | 0.1 | 2.89 | 0.6 | 0.4 | 0.3 | 0.4 | 3.44 | 1 | 0.6 | 1.62 |  |  |  | 795.66 | 795.63 | 794.35 | 794.34 | 794.33 | 794.33 | 794.33 | 794.33 | 794.33 | 159.03 | 0.1 | 0.1 | 0.3 | 0.2 | 11.6
500 | 24B5B08055 | 240208055 | 2024-02-08 | 9:48 | 9:58 | 8 | 5 | 1 | 271.2 | 33 | 161 | 0.1 | 1 | 0.44 | 0.3 | 0.1 | 1.95 | 0.6 | 0.42 | 0.3 | 0.4 | 3.5 | 1 | 4.99 | 1.59 |  |  |  | 799.81 | 799.79 | 798.5 | 798.49 | 798.49 | 798.48 | 798.48 | 798.48 | 798.49 | 163.17 | 0.1 | 0.1 | 0.3 | 0.22 | 11.7
500 | 24B5B08056 | 240208056 | 2024-02-08 | 9:58 | 10:08 | 8 | 5 | 1 | 271.2 | 33 | 161 | 0.1 | 1 | 0.44 | 0.3 | 0.1 | 1.95 | 0.6 | 0.42 | 0.3 | 0.4 | 3.5 | 1 | 4.99 | 1.59 |  |  |  | 803.83 | 803.81 | 802.52 | 802.51 | 802.51 | 802.5 | 802.5 | 802.5 | 802.51 | 167.19 | 0.1 | 0.1 | 0.3 | 0.22 | 11.7
500 | 24B5B08057 | 240208057 | 2024-02-08 | 10:08 | 10:17 | 8 | 4 | 1 | 257.3 | 33 | 154 | 0.1 | 1 | 0.62 | 0.34 | 0.1 | 2.23 | 0.6 | 0.39 | 0.3 | 0.4 | 3.5 | 1 | 5.86 | 1.63 |  |  |  | 807.96 | 807.94 | 806.65 | 806.64 | 806.63 | 806.63 | 806.63 | 806.63 | 806.64 | 171.3 | 0.11 | 0.1 | 0.3 | 0.2 | 11.2
500 | 24B5B08058 | 240208058 | 2024-02-08 | 10:17 | 10:27 | 8 | 4 | 1 | 257.3 | 33 | 154 | 0.1 | 1 | 0.62 | 0.34 | 0.1 | 2.23 | 0.6 | 0.39 | 0.3 | 0.4 | 3.5 | 1 | 5.86 | 1.63 |  |  |  | 812.09 | 812.07 | 810.78 | 810.77 | 810.77 | 810.76 | 810.76 | 810.76 | 810.77 | 175.43 | 0.11 | 0.1 | 0.3 | 0.2 | 11.2
500 | 24B5B08059 | 240208059 | 2024-02-08 | 10:27 | 10:38 | 8 | 4 | 1 | 241.4 | 33 | 127 | 0.1 | 1 | 0.62 | 0.34 | 0.1 | 2.23 | 0.6 | 0.39 | 0.3 | 0.4 | 3.5 | 1 | 5.86 | 1.63 |  |  |  | 816.4 | 816.38 | 815.1 | 815.09 | 815.08 | 815.08 | 815.08 | 815.08 | 815.08 | 179.73 | 0.11 | 0.1 | 0.3 | 0.2 | 11.2
500 | 24B5B08060 | 240208060 | 2024-02-08 | 10:38 | 10:48 | 8 | 4 | 1 | 241.4 | 33 | 127 | 0.1 | 1 | 0.62 | 0.34 | 0.1 | 2.23 | 0.6 | 0.39 | 0.3 | 0.4 | 3.5 | 1 | 5.86 | 1.63 |  |  |  | 820.58 | 820.56 | 819.27 | 819.26 | 819.26 | 819.25 | 819.25 | 819.25 | 819.26 | 183.9 | 0.11 | 0.1 | 0.3 | 0.2 | 11.2
500 | 24B5B08061 | 240208061 | 2024-02-08 | 10:48 | 10:58 | 8 | 4 | 1 | 231 | 33 | 132 | 0.1 | 1 | 0.64 | 0.3 | 0.1 | 2.33 | 0.6 | 0.41 | 0.3 | 0.4 | 3.68 | 1 | 5.48 | 1.63 |  |  | 1 | 824.86 | 824.84 | 823.56 | 823.55 | 823.54 | 823.54 | 823.54 | 823.54 | 823.54 | 188.17 | 0.1 | 0.1 | 0.3 | 0.2 | 11.3
500 | 24B5B08062 | 240208062 | 2024-02-08 | 10:58 | 11:08 | 8 | 4 | 1 | 231 | 33 | 132 | 0.1 | 1 | 0.64 | 0.3 | 0.1 | 2.33 | 0.6 | 0.41 | 0.3 | 0.4 | 3.68 | 1 | 5.48 | 1.63 |  |  |  | 829.03 | 829 | 827.72 | 827.71 | 827.7 | 827.7 | 827.7 | 827.7 | 827.7 | 192.33 | 0.1 | 0.1 | 0.3 | 0.2 | 11.3
500 | 24B5B08063 | 240208063 | 2024-02-08 | 11:08 | 11:18 | 8 | 6 | 1 | 234.2 | 33 | 135 | 0.1 | 1 | 0.57 | 0.3 | 0.1 | 1.99 | 0.6 | 0.38 | 0.3 | 0.4 | 3.39 | 1 | 0.6 | 1.63 |  |  | 1 | 833.32 | 833.3 | 832.01 | 832 | 832 | 831.99 | 831.99 | 831.99 | 832 | 196.61 | 0.1 | 0.1 | 0.3 | 0.2 | 11.3
500 | 24B5B08064 | 240208064 | 2024-02-08 | 11:18 | 11:28 | 8 | 6 | 1 | 234.2 | 33 | 135 | 0.1 | 1 | 0.57 | 0.3 | 0.1 | 1.99 | 0.6 | 0.38 | 0.3 | 0.4 | 3.39 | 1 | 0.6 | 1.63 |  |  |  | 837.45 | 837.43 | 836.14 | 836.13 | 836.13 | 836.13 | 836.13 | 836.13 | 836.13 | 200.73 | 0.1 | 0.1 | 0.3 | 0.2 | 11.3
500 | 24B5B08065 | 240208065 | 2024-02-08 | 11:28 | 11:39 | 8 | 6 | 1 | 243.8 | 33 | 135 | 0.1 | 1 | 0.57 | 0.3 | 0.1 | 1.99 | 0.6 | 0.38 | 0.3 | 0.4 | 3.39 | 1 | 0.6 | 1.63 |  |  | 1 | 841.58 | 841.56 | 840.28 | 840.27 | 840.26 | 840.26 | 840.26 | 840.26 | 840.26 | 204.86 | 0.1 | 0.1 | 0.3 | 0.2 | 11.3
500 | 24B5B08066 | 240208066 | 2024-02-08 | 11:39 | 11:48 | 8 | 6 | 1 | 243.8 | 33 | 135 | 0.1 | 1 | 0.57 | 0.3 | 0.1 | 1.99 | 0.6 | 0.38 | 0.3 | 0.4 | 3.39 | 1 | 0.6 | 1.63 |  |  | 1 | 845.71 | 845.69 | 844.4 | 844.39 | 844.39 | 844.38 | 844.38 | 844.38 | 844.39 | 208.97 | 0.1 | 0.1 | 0.3 | 0.2 | 11.3
500 | 24B5B08067 | 240208067 | 2024-02-08 | 11:48 | 11:58 | 8 | 6 | 1 | 295.5 | 33 | 99 | 0.1 | 1 | 0.56 | 0.32 | 0.1 | 2.21 | 0.6 | 0.42 | 0.3 | 0.4 | 3.48 | 1 | 0.6 | 1.6 |  |  | 1 | 849.84 | 849.82 | 848.53 | 848.52 | 848.51 | 848.51 | 848.51 | 848.51 | 848.52 | 213.09 | 0.11 | 0.1 | 0.3 | 0.24 | 11.3
500 | 24B5B08068 | 240208068 | 2024-02-08 | 11:58 | 12:56 | 8 | 0 | 2 | 238 | 33 | 99 | 0.1 | 1 | 0.56 | 0.32 | 0.1 | 2.21 | 0.6 | 0.42 | 0.3 | 0.4 | 3.48 | 1 | 0.6 | 1.6 |  |  |  | 854.85 | 854.82 | 852.82 | 852.8 | 852.8 | 852.79 | 852.79 | 852.8 | 852.8 | 217.37 | 0.11 | 0.1 | 0.3 | 0.24 | 11.3
500 | 24B5B08069 | 240208069 | 2024-02-08 | 12:56 | 13:05 | 8 | 6 | 1 | 236.1 | 33 | 125 | 0.1 | 1 | 0.56 | 0.32 | 0.1 | 2.21 | 0.6 | 0.42 | 0.3 | 0.4 | 3.48 | 1 | 0.6 | 1.6 |  |  |  | 858.88 | 858.85 | 856.85 | 856.83 | 856.83 | 856.82 | 856.82 | 856.82 | 856.83 | 221.39 | 0.11 | 0.1 | 0.3 | 0.24 | 11.3
500 | 24B5B08070 | 240208070 | 2024-02-08 | 13:05 | 13:15 | 8 | 6 | 1 | 236.1 | 33 | 125 | 0.1 | 1 | 0.56 | 0.32 | 0.1 | 2.21 | 0.6 | 0.42 | 0.3 | 0.4 | 3.48 | 1 | 0.6 | 1.6 |  |  |  | 863.02 | 862.99 | 860.99 | 860.97 | 860.97 | 860.96 | 860.96 | 860.96 | 860.97 | 225.52 | 0.11 | 0.1 | 0.3 | 0.24 | 11.3
500 | 24B5B08071 | 240208071 | 2024-02-08 | 13:15 | 13:25 | 8 | 6 | 1 | 290.1 | 33 | 72 | 0.1 | 1 | 0.56 | 0.32 | 0.1 | 2.21 | 0.6 | 0.42 | 0.3 | 0.4 | 3.48 | 1 | 0.6 | 1.6 |  |  | 1 | 867.17 | 867.14 | 865.14 | 865.13 | 865.12 | 865.12 | 865.12 | 865.12 | 865.12 | 229.67 | 0.11 | 0.1 | 0.3 | 0.24 | 11.3
500 | 24B5B08072 | 240208072 | 2024-02-08 | 13:25 | 13:35 | 8 | 6 | 1 | 290.1 | 33 | 72 | 0.1 | 1 | 0.56 | 0.32 | 0.1 | 2.21 | 0.6 | 0.42 | 0.3 | 0.4 | 3.48 | 1 | 0.6 | 1.6 |  |  | 1 | 871.31 | 871.28 | 869.28 | 869.27 | 869.26 | 869.26 | 869.26 | 869.26 | 869.26 | 233.8 | 0.11 | 0.1 | 0.3 | 0.24 | 11.3
500 | 24B5B08073 | 240208073 | 2024-02-08 | 13:35 | 13:45 | 8 | 2 | 1 | 279.2 | 33 | 80 | 0.1 | 1 | 0.42 | 0.38 | 0.1 | 2.36 | 0.6 | 0.32 | 0.3 | 0.4 | 3.3 | 1 | 0.6 | 1.69 | 6 | 10 | 14 | 875.44 | 875.42 | 873.41 | 873.4 | 873.39 | 873.39 | 873.39 | 873.39 | 873.4 | 237.92 | 0.1 | 0.1 | 0.3 | 0.2 | 11.7
500 | 24B5B08074 | 240208074 | 2024-02-08 | 13:45 | 13:55 | 8 | 6 | 1 | 279.2 | 33 | 80 | 0.1 | 1 | 0.42 | 0.38 | 0.1 | 2.36 | 0.6 | 0.32 | 0.3 | 0.4 | 3.3 | 1 | 0.6 | 1.69 |  |  | 1 | 879.58 | 879.56 | 877.55 | 877.54 | 877.53 | 877.53 | 877.53 | 877.53 | 877.54 | 242.05 | 0.1 | 0.1 | 0.3 | 0.2 | 11.7
500 | 24B5B08075 | 240208075 | 2024-02-08 | 13:55 | 14:04 | 8 | 6 | 1 | 287.5 | 33 | 106 | 0.1 | 1 | 0.42 | 0.38 | 0.1 | 2.36 | 0.6 | 0.32 | 0.3 | 0.4 | 3.3 | 1 | 0.6 | 1.69 |  |  |  | 883.72 | 883.7 | 881.69 | 881.68 | 881.67 | 881.67 | 881.67 | 881.67 | 881.68 | 246.18 | 0.1 | 0.1 | 0.3 | 0.2 | 11.7
500 | 24B5B08076 | 240208076 | 2024-02-08 | 14:04 | 14:14 | 8 | 6 | 1 | 287.5 | 33 | 106 | 0.1 | 1 | 0.42 | 0.38 | 0.1 | 2.36 | 0.6 | 0.32 | 0.3 | 0.4 | 3.3 | 1 | 0.6 | 1.69 |  |  | 1 | 887.86 | 887.83 | 885.83 | 885.81 | 885.81 | 885.8 | 885.8 | 885.8 | 885.81 | 250.31 | 0.1 | 0.1 | 0.3 | 0.2 | 11.7
500 | 24B5B08077 | 240208077 | 2024-02-08 | 14:14 | 14:24 | 8 | 6 | 1 | 272.3 | 33 | 133 | 0.1 | 1 | 0.42 | 0.38 | 0.1 | 2.36 | 0.6 | 0.32 | 0.3 | 0.4 | 3.3 | 1 | 0.6 | 1.69 |  |  | 1 | 891.99 | 891.96 | 889.96 | 889.94 | 889.94 | 889.94 | 889.94 | 889.94 | 889.94 | 254.43 | 0.1 | 0.1 | 0.3 | 0.2 | 11.7
500 | 24B5B08078 | 240208078 | 2024-02-08 | 14:24 | 14:34 | 8 | 6 | 1 | 272.3 | 33 | 133 | 0.1 | 1 | 0.42 | 0.38 | 0.1 | 2.36 | 0.6 | 0.32 | 0.3 | 0.4 | 3.3 | 1 | 0.6 | 1.69 |  |  |  | 896.13 | 896.1 | 894.1 | 894.08 | 894.08 | 894.08 | 894.08 | 894.08 | 894.08 | 258.57 | 0.1 | 0.1 | 0.3 | 0.2 | 11.7
500 | 24B5B08079 | 240208079 | 2024-02-08 | 14:34 | 14:44 | 8 | 6 | 1 | 300 | 33 | 134 | 0.1 | 1 | 0.49 | 0.3 | 0.1 | 2.56 | 0.6 | 0.39 | 0.3 | 0.4 | 3.35 | 1 | 0.6 | 1.61 |  | 1 | 1 | 900.26 | 900.24 | 898.23 | 898.22 | 898.21 | 898.21 | 898.21 | 898.21 | 898.22 | 262.7 | 0.1 | 0.1 | 0.3 | 0.2 | 12.2
500 | 24B5B08080 | 240208080 | 2024-02-08 | 14:44 | 14:54 | 8 | 6 | 1 | 300 | 33 | 134 | 0.1 | 1 | 0.49 | 0.3 | 0.1 | 2.56 | 0.6 | 0.39 | 0.3 | 0.4 | 3.35 | 1 | 0.6 | 1.61 |  |  |  | 904.4 | 904.38 | 902.37 | 902.36 | 902.35 | 902.35 | 902.35 | 902.35 | 902.36 | 266.84 | 0.1 | 0.1 | 0.3 | 0.2 | 12.2
500 | 24B5B08081 | 240208081 | 2024-02-08 | 14:54 | 15:04 | 8 | 6 | 1 | 281.3 | 33 | 115 | 0.1 | 1 | 0.49 | 0.3 | 0.1 | 2.56 | 0.6 | 0.39 | 0.3 | 0.4 | 3.35 | 1 | 0.6 | 1.61 |  |  |  | 908.54 | 908.52 | 906.51 | 906.5 | 906.49 | 906.49 | 906.49 | 906.49 | 906.5 | 270.98 | 0.1 | 0.1 | 0.3 | 0.2 | 12.2
500 | 24B5B08082 | 240208082 | 2024-02-08 | 15:04 | 15:14 | 8 | 6 | 1 | 281.3 | 33 | 115 | 0.1 | 1 | 0.49 | 0.3 | 0.1 | 2.56 | 0.6 | 0.39 | 0.3 | 0.4 | 3.35 | 1 | 0.6 | 1.61 |  |  |  | 912.68 | 912.66 | 910.65 | 910.64 | 910.63 | 910.63 | 910.63 | 910.63 | 910.64 | 275.12 | 0.1 | 0.1 | 0.3 | 0.2 | 12.2
500 | 24B5B08083 | 240208083 | 2024-02-08 | 15:14 | 15:24 | 8 | 6 | 1 | 238.8 | 33 | 151 | 0.1 | 1 | 0.49 | 0.3 | 0.1 | 2.56 | 0.6 | 0.39 | 0.3 | 0.4 | 3.35 | 1 | 0.6 | 1.61 |  |  |  | 916.83 | 916.8 | 914.8 | 914.78 | 914.78 | 914.78 | 914.78 | 914.78 | 914.78 | 279.27 | 0.1 | 0.1 | 0.3 | 0.2 | 12.2
500 | 24B5B08084 | 240208084 | 2024-02-08 | 15:24 | 15:34 | 8 | 6 | 1 | 238.8 | 33 | 115 | 0.1 | 1 | 0.49 | 0.3 | 0.1 | 2.56 | 0.6 | 0.39 | 0.3 | 0.4 | 3.35 | 1 | 0.6 | 1.61 |  |  |  | 920.97 | 920.94 | 918.94 | 918.92 | 918.92 | 918.92 | 918.92 | 918.92 | 918.92 | 283.41 | 0.1 | 0.1 | 0.3 | 0.2 | 12.2
500 | 24B5B08085 | 240208085 | 2024-02-08 | 15:34 | 15:44 | 8 | 6 | 1 | 251.4 | 33 | 106 | 0.1 | 1 | 0.49 | 0.3 | 0.1 | 2.56 | 0.6 | 0.39 | 0.3 | 0.4 | 3.35 | 1 | 0.6 | 1.61 |  |  |  | 925.12 | 925.1 | 923.09 | 923.08 | 923.07 | 923.07 | 923.07 | 923.07 | 923.08 | 287.56 | 0.1 | 0.1 | 0.3 | 0.2 | 12.2
500 | 24B5B08086 | 240208086 | 2024-02-08 | 15:44 | 15:54 | 8 | 6 | 1 | 251.4 | 33 | 106 | 0.1 | 1 | 0.49 | 0.3 | 0.1 | 2.56 | 0.6 | 0.39 | 0.3 | 0.4 | 3.35 | 1 | 0.6 | 1.61 |  |  |  | 929.26 | 929.24 | 927.23 | 927.22 | 927.21 | 927.21 | 927.21 | 927.21 | 927.22 | 291.7 | 0.1 | 0.1 | 0.3 | 0.2 | 12.2
500 | 24B5B08087 | 240208087 | 2024-02-08 | 15:54 | 16:03 | 8 | 6 | 1 | 280 | 33 | 106 | 0.1 | 1 | 0.49 | 0.3 | 0.1 | 2.56 | 0.6 | 0.39 | 0.3 | 0.4 | 3.35 | 1 | 0.6 | 1.61 |  |  | 1 | 933.4 | 933.38 | 931.37 | 931.36 | 931.35 | 931.35 | 931.35 | 931.35 | 931.36 | 295.84 | 0.1 | 0.1 | 0.3 | 0.2 | 12.2
500 | 24B5B08088 | 240208088 | 2024-02-08 | 16:03 | 16:13 | 8 | 6 | 1 | 280 | 33 | 106 | 0.1 | 1 | 0.49 | 0.3 | 0.1 | 2.56 | 0.6 | 0.39 | 0.3 | 0.4 | 3.35 | 1 | 0.6 | 1.61 |  | 1 | 2 | 937.54 | 937.52 | 935.51 | 935.5 | 935.49 | 935.49 | 935.49 | 935.49 | 935.5 | 299.98 | 0.1 | 0.1 | 0.3 | 0.2 | 12.2
500 | 24B5B08089 | 240208089 | 2024-02-08 | 16:13 | 16:23 | 8 | 6 | 1 | 252.8 | 33 | 139 | 0.1 | 1 | 0.49 | 0.3 | 0.1 | 2.56 | 0.6 | 0.39 | 0.3 | 0.4 | 3.35 | 1 | 0.6 | 1.61 |  | 1 | 2 | 941.69 | 941.66 | 939.66 | 939.65 | 939.64 | 939.64 | 939.64 | 939.64 | 939.64 | 304.13 | 0.1 | 0.1 | 0.3 | 0.2 | 12.2
500 | 24B5B08090 | 240208090 | 2024-02-08 | 16:23 | 16:33 | 8 | 6 | 1 | 252.8 | 33 | 139 | 0.1 | 1 | 0.49 | 0.3 | 0.1 | 2.56 | 0.6 | 0.39 | 0.3 | 0.4 | 3.35 | 1 | 0.6 | 1.61 |  |  |  | 945.83 | 945.8 | 943.8 | 943.79 | 943.78 | 943.78 | 943.78 | 943.78 | 943.78 | 308.27 | 0.1 | 0.1 | 0.3 | 0.2 | 12.2
500 | 24B5B08091 | 240208091 | 2024-02-08 | 16:33 | 16:43 | 8 | 6 | 1 | 298.9 | 33 | 156 | 0.1 | 1 | 0.49 | 0.3 | 0.1 | 2.56 | 0.6 | 0.39 | 0.3 | 0.4 | 3.35 | 1 | 0.6 | 1.61 |  |  |  | 949.98 | 949.95 | 947.95 | 947.93 | 947.93 | 947.92 | 947.92 | 947.92 | 947.93 | 312.42 | 0.1 | 0.1 | 0.3 | 0.2 | 12.2
500 | 24B5B08092 | 240208092 | 2024-02-08 | 16:43 | 16:53 | 8 | 6 | 1 | 298.9 | 33 | 156 | 0.1 | 1 | 0.49 | 0.3 | 0.1 | 2.56 | 0.6 | 0.39 | 0.3 | 0.4 | 3.35 | 1 | 0.6 | 1.61 |  |  |  | 954.12 | 954.09 | 952.09 | 952.07 | 952.07 | 952.06 | 952.06 | 952.06 | 952.07 | 316.56 | 0.1 | 0.1 | 0.3 | 0.2 | 12.2
500 | 24B5B08093 | 240208093 | 2024-02-08 | 16:53 | 17:03 | 8 | 6 | 1 | 267 | 33 | 159 | 0.1 | 1 | 0.49 | 0.3 | 0.1 | 2.56 | 0.6 | 0.39 | 0.3 | 0.4 | 3.35 | 1 | 0.6 | 1.61 |  |  |  | 958.26 | 958.23 | 956.23 | 956.21 | 956.21 | 956.2 | 956.2 | 956.2 | 956.21 | 320.7 | 0.1 | 0.1 | 0.3 | 0.2 | 12.2
500 | 24B5B08094 | 240208094 | 2024-02-08 | 17:03 | 17:13 | 8 | 6 | 1 | 267 | 33 | 159 | 0.1 | 1 | 0.49 | 0.3 | 0.1 | 2.56 | 0.6 | 0.39 | 0.3 | 0.4 | 3.35 | 1 | 0.6 | 1.61 |  |  |  | 962.4 | 962.37 | 960.37 | 960.35 | 960.35 | 960.34 | 960.34 | 960.34 | 960.35 | 324.84 | 0.1 | 0.1 | 0.3 | 0.2 | 12.2
500 | 24B5B08095 | 240208095 | 2024-02-08 | 17:13 | 17:23 | 8 | 6 | 1 | 252.2 | 33 | 196 | 0.1 | 1 | 0.49 | 0.3 | 0.1 | 2.56 | 0.6 | 0.39 | 0.3 | 0.4 | 3.35 | 1 | 0.6 | 1.61 |  |  |  | 966.55 | 966.52 | 964.51 | 964.5 | 964.5 | 964.49 | 964.49 | 964.49 | 964.5 | 328.98 | 0.1 | 0.1 | 0.3 | 0.2 | 12.2
500 | 24B5B08096 | 240208096 | 2024-02-08 | 17:23 | 17:33 | 8 | 6 | 1 | 252.2 | 33 | 196 | 0.1 | 1 | 0.49 | 0.3 | 0.1 | 2.56 | 0.6 | 0.39 | 0.3 | 0.4 | 3.35 | 1 | 0.6 | 1.61 |  |  | 1 | 970.69 | 970.66 | 968.65 | 968.64 | 968.64 | 968.63 | 968.63 | 968.63 | 968.64 | 333.12 | 0.1 | 0.1 | 0.3 | 0.2 | 12.2
500 | 24B5B08097 | 240208097 | 2024-02-08 | 17:33 | 17:43 | 8 | 4 | 2 | 273.3 | 33 | 196 | 0.1 | 1 | 0.48 | 0.43 | 0.1 | 2.87 | 0.6 | 0.43 | 0.3 | 0.4 | 3.25 | 1 | 0.6 | 1.72 |  |  |  | 974.83 | 974.8 | 972.79 | 972.78 | 972.78 | 972.77 | 972.77 | 972.77 | 972.78 | 337.26 | 0.1 | 0.1 | 0.33 | 0.2 | 14
500 | 24B5B08098 | 240208098 | 2024-02-08 | 17:43 | 17:53 | 8 | 6 | 1 | 273.3 | 33 | 143 | 0.1 | 1 | 0.48 | 0.43 | 0.1 | 2.87 | 0.6 | 0.43 | 0.3 | 0.4 | 3.25 | 1 | 0.6 | 1.72 |  |  | 1 | 978.97 | 978.94 | 976.93 | 976.92 | 976.92 | 976.91 | 976.91 | 976.91 | 976.92 | 341.4 | 0.1 | 0.1 | 0.33 | 0.2 | 14
500 | 24B5B08099 | 240208099 | 2024-02-08 | 17:53 | 18:03 | 8 | 6 | 1 | 256.2 | 33 | 128 | 0.1 | 1 | 0.48 | 0.43 | 0.1 | 2.87 | 0.6 | 0.43 | 0.3 | 0.4 | 3.25 | 1 | 0.6 | 1.72 |  |  |  | 983.12 | 983.09 | 981.09 | 981.07 | 981.07 | 981.06 | 981.06 | 981.07 | 981.07 | 345.56 | 0.1 | 0.1 | 0.33 | 0.2 | 14
500 | 24B5B08100 | 240208100 | 2024-02-08 | 18:03 | 18:12 | 8 | 6 | 1 | 249.2 | 33 | 128 | 0.1 | 1 | 0.48 | 0.43 | 0.1 | 2.87 | 0.6 | 0.43 | 0.3 | 0.4 | 3.25 | 1 | 0.6 | 1.72 |  |  |  | 987.27 | 987.24 | 985.24 | 985.22 | 985.22 | 985.21 | 985.21 | 985.21 | 985.22 | 349.71 | 0.1 | 0.1 | 0.33 | 0.2 | 14
500 | 24B5B08101 | 240208101 | 2024-02-08 | 18:12 | 18:22 | 8 | 6 | 1 | 249.2 | 33 | 163 | 0.1 | 1 | 0.48 | 0.43 | 0.1 | 2.87 | 0.6 | 0.43 | 0.3 | 0.4 | 3.25 | 1 | 0.6 | 1.72 |  |  |  | 991.41 | 991.39 | 989.38 | 989.37 | 989.36 | 989.36 | 989.36 | 989.36 | 989.36 | 353.85 | 0.1 | 0.1 | 0.33 | 0.2 | 14
500 | 24B5B08102 | 240208102 | 2024-02-08 | 18:22 | 18:32 | 8 | 6 | 1 | 249.2 | 33 | 163 | 0.1 | 1 | 0.48 | 0.43 | 0.1 | 2.87 | 0.6 | 0.43 | 0.3 | 0.4 | 3.25 | 1 | 0.6 | 1.72 |  |  |  | 995.4 | 995.37 | 993.37 | 993.35 | 993.35 | 993.35 | 993.35 | 993.35 | 993.35 | 357.84 | 0.1 | 0.1 | 0.33 | 0.2 | 14
500 | 24B5B08103 | 240208103 | 2024-02-08 | 18:32 | 18:42 | 8 | 6 | 1 | 262.4 | 33 | 157 | 0.1 | 1 | 0.64 | 0.38 | 0.1 | 2.36 | 0.6 | 0.32 | 0.3 | 0.4 | 3.32 | 1 | 0.6 | 1.64 |  |  |  | 999.52 | 999.49 | 997.49 | 997.47 | 997.47 | 997.46 | 997.46 | 997.47 | 997.47 | 361.96 | 0.1 | 0.1 | 0.3 | 0.2 | 12.9
500 | 24B5B08104 | 240208104 | 2024-02-08 | 18:42 | 18:52 | 8 | 6 | 1 | 262.4 | 33 | 157 | 0.1 | 1 | 0.64 | 0.38 | 0.1 | 2.36 | 0.6 | 0.32 | 0.3 | 0.4 | 3.32 | 1 | 0.6 | 1.64 |  |  |  | 1003.67 | 1003.64 | 1001.64 | 1001.62 | 1001.62 | 1001.61 | 1001.61 | 1001.61 | 1001.62 | 366.11 | 0.1 | 0.1 | 0.3 | 0.2 | 12.9
500 | 24B5B08105 | 240208105 | 2024-02-08 | 18:52 | 19:02 | 8 | 4 | 1 | 379.2 | 33 | 146 | 0.1 | 1 | 0.64 | 0.38 | 0.1 | 2.36 | 0.6 | 0.32 | 0.3 | 0.4 | 3.32 | 1 | 0.6 | 1.64 |  |  |  | 1007.81 | 1007.78 | 1005.78 | 1005.76 | 1005.76 | 1005.75 | 1005.75 | 1005.75 | 1005.76 | 370.25 | 0.1 | 0.1 | 0.3 | 0.2 | 12.9
500 | 24B5B08106 | 240208106 | 2024-02-08 | 19:02 | 19:12 | 8 | 4 | 1 | 379.2 | 33 | 146 | 0.1 | 1 | 0.64 | 0.38 | 0.1 | 2.36 | 0.6 | 0.32 | 0.3 | 0.4 | 3.32 | 1 | 0.6 | 1.64 |  |  |  | 1011.94 | 1011.91 | 1009.91 | 1009.89 | 1009.89 | 1009.88 | 1009.88 | 1009.89 | 1009.89 | 374.38 | 0.1 | 0.1 | 0.3 | 0.2 | 12.9
500 | 24B5B08107 | 240208107 | 2024-02-08 | 19:12 | 19:22 | 8 | 5 | 1 | 321.7 | 33 | 185 | 0.1 | 1 | 0.64 | 0.38 | 0.1 | 2.36 | 0.6 | 0.32 | 0.3 | 0.4 | 3.32 | 1 | 0.6 | 1.64 |  |  |  | 1016.09 | 1016.06 | 1014.06 | 1014.04 | 1014.04 | 1014.03 | 1014.03 | 1014.03 | 1014.04 | 378.53 | 0.1 | 0.1 | 0.3 | 0.2 | 12.9
500 | 24B5B08108 | 240208108 | 2024-02-08 | 19:22 | 19:32 | 8 | 5 | 1 | 321.7 | 33 | 185 | 0.1 | 1 | 0.64 | 0.38 | 0.1 | 2.36 | 0.6 | 0.32 | 0.3 | 0.4 | 3.32 | 1 | 0.6 | 1.64 |  |  |  | 1020.23 | 1020.2 | 1018.2 | 1018.18 | 1018.18 | 1018.17 | 1018.17 | 1018.17 | 1018.18 | 382.67 | 0.1 | 0.1 | 0.3 | 0.2 | 12.9
500 | 24B5B08109 | 240208109 | 2024-02-08 | 19:32 | 19:41 | 8 | 6 | 1 | 291.6 | 33 | 155 | 0.1 | 1 | 0.43 | 0.3 | 0.1 | 1.94 | 0.6 | 0.35 | 0.3 | 0.4 | 3.18 | 1 | 0.6 | 1.72 |  |  |  | 1024.37 | 1024.35 | 1022.34 | 1022.33 | 1022.32 | 1022.32 | 1022.32 | 1022.32 | 1022.33 | 386.81 | 0.1 | 0.1 | 0.3 | 0.2 | 13
500 | 24B5B08110 | 240208110 | 2024-02-08 | 19:41 | 19:51 | 8 | 6 | 1 | 292 | 33 | 155 | 0.1 | 1 | 0.43 | 0.3 | 0.1 | 1.94 | 0.6 | 0.35 | 0.3 | 0.4 | 3.18 | 1 | 0.6 | 1.72 |  |  |  | 1028.52 | 1028.49 | 1026.49 | 1026.47 | 1026.47 | 1026.47 | 1026.47 | 1026.47 | 1026.47 | 390.96 | 0.1 | 0.1 | 0.3 | 0.2 | 13
500 | 24B5B08111 | 240208111 | 2024-02-08 | 19:51 | 20:01 | 8 | 5 | 1 | 330 | 33 | 175 | 0.1 | 1 | 0.43 | 0.3 | 0.1 | 1.94 | 0.6 | 0.35 | 0.3 | 0.4 | 3.18 | 1 | 0.6 | 1.72 |  |  |  | 1032.66 | 1032.63 | 1030.63 | 1030.61 | 1030.61 | 1030.61 | 1030.61 | 1030.61 | 1030.61 | 395.1 | 0.1 | 0.1 | 0.3 | 0.2 | 13
500 | 24B5B08112 | 240208112 | 2024-02-08 | 20:01 | 20:11 | 8 | 5 | 1 | 330 | 33 | 175 | 0.1 | 1 | 0.43 | 0.3 | 0.1 | 1.94 | 0.6 | 0.35 | 0.3 | 0.4 | 3.18 | 1 | 0.6 | 1.72 |  |  | 1 | 1036.81 | 1036.78 | 1034.78 | 1034.76 | 1034.76 | 1034.75 | 1034.75 | 1034.75 | 1034.76 | 399.25 | 0.1 | 0.1 | 0.3 | 0.2 | 13
500 | 24B5B08113 | 240208113 | 2024-02-08 | 20:11 | 20:21 | 8 | 6 | 1 | 297 | 33 | 106 | 0.1 | 1 | 0.43 | 0.3 | 0.1 | 1.94 | 0.6 | 0.35 | 0.3 | 0.4 | 3.18 | 1 | 0.6 | 1.72 |  |  |  | 1040.95 | 1040.93 | 1038.92 | 1038.91 | 1038.9 | 1038.9 | 1038.9 | 1038.9 | 1038.91 | 403.39 | 0.1 | 0.1 | 0.3 | 0.2 | 13
500 | 24B5B08114 | 240208114 | 2024-02-08 | 20:21 | 20:31 | 8 | 6 | 1 | 297 | 33 | 106 | 0.1 | 1 | 0.43 | 0.3 | 0.1 | 1.94 | 0.6 | 0.35 | 0.3 | 0.4 | 3.18 | 1 | 0.6 | 1.72 |  |  |  | 1045.09 | 1045.07 | 1043.06 | 1043.05 | 1043.04 | 1043.04 | 1043.04 | 1043.04 | 1043.05 | 407.53 | 0.1 | 0.1 | 0.3 | 0.2 | 13
500 | 24B5B08115 | 240208115 | 2024-02-08 | 20:31 | 20:41 | 8 | 6 | 1 | 300 | 33 | 92 | 0.1 | 1 | 0.58 | 0.38 | 0.16 | 2.48 | 0.6 | 0.44 | 0.3 | 0.4 | 3.27 | 1 | 0.6 | 1.93 |  |  |  | 1049.23 | 1049.21 | 1047.2 | 1047.19 | 1047.18 | 1047.18 | 1047.18 | 1047.18 | 1047.19 | 411.67 | 0.1 | 0.13 | 0.31 | 0.2 | 12.8
500 | 24B5B08116 | 240208116 | 2024-02-08 | 20:41 | 20:51 | 8 | 6 | 1 | 300 | 33 | 92 | 0.1 | 1 | 0.58 | 0.38 | 0.16 | 2.48 | 0.6 | 0.44 | 0.3 | 0.4 | 3.27 | 1 | 0.6 | 1.93 |  |  |  | 1053.39 | 1053.36 | 1051.36 | 1051.34 | 1051.34 | 1051.33 | 1051.33 | 1051.33 | 1051.34 | 415.83 | 0.1 | 0.13 | 0.31 | 0.2 | 12.8
500 | 24B5B08117 | 240208117 | 2024-02-08 | 20:51 | 21:01 | 8 | 5 | 1 | 337 | 33 | 162 | 0.1 | 1 | 0.58 | 0.38 | 0.16 | 2.48 | 0.6 | 0.44 | 0.3 | 0.4 | 3.27 | 1 | 0.6 | 1.93 |  |  |  | 1057.53 | 1057.5 | 1055.5 | 1055.48 | 1055.48 | 1055.47 | 1055.47 | 1055.47 | 1055.48 | 419.97 | 0.1 | 0.13 | 0.31 | 0.2 | 12.8
500 | 24B5B08118 | 240208118 | 2024-02-08 | 21:01 | 21:11 | 8 | 5 | 1 | 337 | 33 | 162 | 0.1 | 1 | 0.58 | 0.38 | 0.16 | 2.48 | 0.6 | 0.44 | 0.3 | 0.4 | 3.27 | 1 | 0.6 | 1.93 |  |  |  | 1061.68 | 1061.65 | 1059.64 | 1059.63 | 1059.62 | 1059.62 | 1059.62 | 1059.62 | 1059.63 | 424.11 | 0.1 | 0.13 | 0.31 | 0.2 | 12.8
500 | 24B5B08119 | 240208119 | 2024-02-08 | 21:11 | 21:21 | 8 | 6 | 1 | 250 | 33 | 113 | 0.1 | 1 | 0.58 | 0.38 | 0.16 | 2.48 | 0.6 | 0.44 | 0.3 | 0.4 | 3.27 | 1 | 0.6 | 1.93 |  |  |  | 1065.82 | 1065.79 | 1063.78 | 1063.77 | 1063.76 | 1063.76 | 1063.76 | 1063.76 | 1063.77 | 428.25 | 0.1 | 0.13 | 0.31 | 0.2 | 12.8
500 | 24B5B08120 | 240208120 | 2024-02-08 | 21:21 | 21:30 | 8 | 6 | 1 | 250 | 33 | 113 | 0.1 | 1 | 0.58 | 0.38 | 0.16 | 2.48 | 0.6 | 0.44 | 0.3 | 0.4 | 3.27 | 1 | 0.6 | 1.93 |  |  |  | 1069.82 | 1069.8 | 1067.79 | 1067.78 | 1067.77 | 1067.77 | 1067.77 | 1067.77 | 1067.77 | 432.26 | 0.1 | 0.13 | 0.31 | 0.2 | 12.8
500 | 24B5B08121 | 240208121 | 2024-02-08 | 21:30 | 21:40 | 8 | 6 | 1 | 229 | 33 | 146 | 0.1 | 1 | 0.86 | 0.33 | 0.13 | 2.82 | 0.6 | 0.48 | 0.3 | 0.4 | 3.3 | 1 | 0.6 | 1.95 |  |  |  | 1073.93 | 1073.9 | 1071.9 | 1071.88 | 1071.88 | 1071.87 | 1071.87 | 1071.87 | 1071.88 | 436.37 | 0.1 | 0.11 | 0.32 | 0.2 | 13.4
500 | 24B5B08122 | 240208122 | 2024-02-08 | 21:40 | 21:50 | 8 | 6 | 1 | 229 | 33 | 146 | 0.1 | 1 | 0.86 | 0.33 | 0.13 | 2.82 | 0.6 | 0.48 | 0.3 | 0.4 | 3.3 | 1 | 0.6 | 1.95 |  |  |  | 1077.94 | 1077.91 | 1075.91 | 1075.89 | 1075.89 | 1075.88 | 1075.88 | 1075.88 | 1075.89 | 440.38 | 0.1 | 0.11 | 0.32 | 0.2 | 13.4
500 | 24B5B08123 | 240208123 | 2024-02-08 | 21:50 | 22:00 | 8 | 6 | 1 | 288.9 | 33 | 168 | 0.1 | 1 | 0.86 | 0.33 | 0.13 | 2.82 | 0.6 | 0.48 | 0.3 | 0.4 | 3.3 | 1 | 0.6 | 1.95 |  |  |  | 1082.05 | 1082.02 | 1080.02 | 1080 | 1080 | 1079.99 | 1079.99 | 1079.99 | 1080 | 444.49 | 0.1 | 0.11 | 0.32 | 0.2 | 13.4
500 | 24B5B08124 | 240208124 | 2024-02-08 | 22:00 | 23:44 | 8 | 0 | 1 | 273.9 | 33 | 168 | 0.1 | 1 | 0.86 | 0.33 | 0.13 | 2.82 | 0.6 | 0.48 | 0.3 | 0.4 | 3.3 | 1 | 0.6 | 1.95 | 16 | 27 | 71 | 1085.67 | 1085.64 | 1082.49 | 1082.46 | 1082.45 | 1082.45 | 1082.44 | 1082.44 | 2.06 | 2.06 | 0.1 | 0.11 | 0.32 | 0.2 | 13.4
500 | 24B5B08125 | 240208125 | 2024-02-08 | 23:44 | 23:54 | 8 | 5 | 1 | 304.1 | 33 | 168 | 0.1 | 1 | 0.86 | 0.33 | 0.13 | 2.82 | 0.6 | 0.48 | 0.3 | 0.4 | 3.3 | 1 | 0.6 | 1.95 |  |  |  | 1089.71 | 1089.69 | 1086.53 | 1086.51 | 1086.5 | 1086.49 | 1086.49 | 1086.48 | 6.1 | 6.1 | 0.1 | 0.11 | 0.32 | 0.2 | 13.4
500 | 24B5B08126 | 240208126 | 2024-02-08 | 23:54 | 0:04 | 8 | 4 | 1 | 346 | 33 | 78 | 0.1 | 1 | 0.86 | 0.33 | 0.13 | 2.82 | 0.6 | 0.48 | 0.3 | 0.4 | 3.3 | 1 | 0.6 | 1.95 | 3 | 4 | 7 | 1093.87 | 1093.84 | 1090.69 | 1090.66 | 1090.65 | 1090.65 | 1090.64 | 1090.63 | 10.24 | 10.24 | 0.1 | 0.11 | 0.32 | 0.2 | 13.4
500 | 24B5B09001 | 240209001 | 2024-02-09 | 0:04 | 0:14 | 8 | 3 | 1 | 418 | 33 | 62 | 0.3 | 1.5 | 0.4 | 0.68 | 0.26 | 9.47 | 3.37 | 0.93 | 0.3 | 0.27 | 4.54 | 0.9 | 13.5 | 3.28 |  |  |  | 1098.03 | 1098.01 | 1094.85 | 1094.83 | 1094.82 | 1094.81 | 1094.81 | 1094.8 | 14.4 | 14.4 | 0.3 | 0.4 | 0.6 | 0.2 | 6.25
500 | 24B5B09002 | 240209002 | 2024-02-09 | 0:14 | 0:24 | 8 | 3 | 1 | 443.8 | 33 | 62 | 0.3 | 1.5 | 0.4 | 0.63 | 0.2 | 12.4 | 3.04 | 0.79 | 0.3 | 0.25 | 5.13 | 0.9 | 14.75 | 3.94 |  |  | 1 | 1102.2 | 1102.18 | 1099.02 | 1099 | 1098.99 | 1098.98 | 1098.98 | 1098.97 | 18.57 | 18.57 | 0.3 | 0.44 | 0.6 | 0.2 | 5.72
500 | 24B5B09003 | 240209003 | 2024-02-09 | 0:24 | 0:34 | 8 | 2 | 1 | 505.1 | 33 | 44 | 0.3 | 1.5 | 0.4 | 0.58 | 0.44 | 13.32 | 3.52 | 0.41 | 0.3 | 0.2 | 4.72 | 0.9 | 7.08 | 2.98 |  |  |  | 1106.37 | 1106.34 | 1103.19 | 1103.16 | 1103.15 | 1103.15 | 1103.15 | 1103.14 | 22.73 | 22.73 | 0.3 | 0.4 | 0.6 | 0.2 | 5.83
500 | 24B5B09004 | 240209004 | 2024-02-09 | 0:34 | 0:44 | 8 | 2 | 1 | 488.2 | 33 | 44 | 0.3 | 1.5 | 0.4 | 0.68 | 0.23 | 13.61 | 3.75 | 1.53 | 0.3 | 0.27 | 4.19 | 0.9 | 28.57 | 6.09 |  |  |  | 1110.54 | 1110.52 | 1107.36 | 1107.34 | 1107.33 | 1107.33 | 1107.32 | 1107.31 | 26.89 | 26.89 | 0.3 | 0.4 | 0.6 | 0.2 | 5.21
500 | 24B5B09005 | 240209005 | 2024-02-09 | 0:44 | 0:54 | 8 | 2 | 1 | 480.5 | 33 | 141 | 0.3 | 1.5 | 0.4 | 0.64 | 0.21 | 13.35 | 2.49 | 1.26 | 0.3 | 0.21 | 4.35 | 0.9 | 25.43 | 5.01 |  |  | 1 | 1114.71 | 1114.69 | 1111.53 | 1111.51 | 1111.5 | 1111.49 | 1111.49 | 1111.48 | 31.06 | 31.06 | 0.3 | 0.4 | 0.6 | 0.2 | 5.59
500 | 24B5B09006 | 240209006 | 2024-02-09 | 0:54 | 1:04 | 8 | 2 | 1 | 480.5 | 33 | 141 | 0.3 | 1.5 | 0.4 | 0.6 | 0.34 | 12.94 | 4.53 | 1.18 | 0.3 | 0.25 | 5.03 | 0.9 | 22.23 | 5.25 |  |  |  | 1118.89 | 1118.86 | 1115.71 | 1115.68 | 1115.67 | 1115.67 | 1115.66 | 1115.65 | 35.22 | 35.22 | 0.3 | 0.4 | 0.6 | 0.2 | 5.48
500 | 24B5B09007 | 240209007 | 2024-02-09 | 1:04 | 1:14 | 8 | 5 | 1 | 338.6 | 33 | 139 | 0.3 | 1.5 | 0.4 | 0.68 | 0.21 | 4.73 | 2.85 | 0.42 | 0.3 | 0.22 | 4.66 | 0.9 | 0.5 | 3.6 |  |  |  | 1123.08 | 1123.05 | 1119.9 | 1119.87 | 1119.86 | 1119.86 | 1119.85 | 1119.84 | 39.41 | 39.41 | 0.3 | 0.4 | 0.6 | 0.2 | 6.02
500 | 24B5B09008 | 240209008 | 2024-02-09 | 1:14 | 1:24 | 8 | 5 | 1 | 306 | 33 | 139 | 0.3 | 1.5 | 0.4 | 0.67 | 0.25 | 8.92 | 2.85 | 0.52 | 0.3 | 0.22 | 5.88 | 0.9 | 8.75 | 2.93 |  |  | 1 | 1127.26 | 1127.23 | 1124.08 | 1124.05 | 1124.04 | 1124.04 | 1124.03 | 1124.02 | 43.58 | 43.58 | 0.3 | 0.53 | 0.6 | 0.2 | 6.25
500 | 24B5B09009 | 240209009 | 2024-02-09 | 1:24 | 1:34 | 8 | 6 | 1 | 289.4 | 33 | 134 | 0.3 | 1.5 | 0.4 | 0.83 | 0.25 | 12.29 | 4.32 | 1.07 | 0.3 | 0.2 | 5.26 | 0.9 | 12.5 | 4.31 |  |  | 2 | 1131.43 | 1131.41 | 1128.25 | 1128.23 | 1128.22 | 1128.21 | 1128.21 | 1128.2 | 47.75 | 47.75 | 0.3 | 0.57 | 0.6 | 0.2 | 6
500 | 24B5B09010 | 240209010 | 2024-02-09 | 1:34 | 1:44 | 8 | 5 | 1 | 289.4 | 33 | 134 | 0.3 | 1.5 | 0.4 | 0.73 | 0.3 | 11.53 | 4.78 | 1.36 | 0.3 | 0.25 | 5.13 | 0.9 | 12.41 | 4.31 |  |  |  | 1135.6 | 1135.57 | 1132.42 | 1132.39 | 1132.39 | 1132.38 | 1132.38 | 1132.37 | 51.91 | 51.91 | 0.3 | 0.41 | 0.6 | 0.2 | 5.95
500 | 24B5B09011 | 240209011 | 2024-02-09 | 1:44 | 1:54 | 8 | 6 | 1 | 261.6 | 33 | 79 | 0.3 | 1.5 | 0.4 | 0.64 | 0.22 | 10.96 | 3.25 | 0.4 | 0.3 | 0.21 | 6.54 | 0.9 | 3.76 | 2.63 |  |  |  | 1139.78 | 1139.75 | 1136.6 | 1136.57 | 1136.56 | 1136.56 | 1136.55 | 1136.54 | 56.08 | 56.08 | 0.3 | 0.75 | 0.6 | 0.2 | 6.26
500 | 24B5B09012 | 240209012 | 2024-02-09 | 1:54 | 2:04 | 8 | 6 | 1 | 261.6 | 33 | 79 | 0.3 | 1.5 | 0.4 | 0.59 | 0.2 | 6.19 | 3.15 | 0.4 | 0.3 | 0.2 | 6.45 | 0.9 | 4.22 | 1.77 |  |  | 1 | 1143.98 | 1143.95 | 1140.8 | 1140.77 | 1140.76 | 1140.76 | 1140.75 | 1140.74 | 60.27 | 60.27 | 0.3 | 0.57 | 0.6 | 0.2 | 6.78
500 | 24B5B09013 | 240209013 | 2024-02-09 | 2:04 | 2:14 | 8 | 6 | 1 | 241.1 | 33 | 128 | 0.3 | 1.5 | 0.4 | 0.69 | 0.17 | 16.52 | 4.31 | 0.4 | 0.3 | 0.22 | 3.94 | 0.9 | 9.77 | 2.65 |  |  |  | 1148.17 | 1148.15 | 1144.99 | 1144.97 | 1144.96 | 1144.95 | 1144.95 | 1144.94 | 64.46 | 64.46 | 0.3 | 0.52 | 0.6 | 0.2 | 5.93
500 | 24B5B09014 | 240209014 | 2024-02-09 | 2:14 | 2:24 | 8 | 6 | 1 | 241.1 | 33 | 128 | 0.3 | 1.5 | 0.4 | 0.65 | 0.3 | 4.58 | 3.07 | 0.4 | 0.74 | 0.2 | 8.47 | 0.9 | 0.5 | 1.32 |  |  | 1 | 1152.36 | 1152.34 | 1149.18 | 1149.16 | 1149.15 | 1149.14 | 1149.14 | 1149.13 | 68.65 | 68.65 | 0.3 | 0.74 | 0.6 | 0.2 | 6.87
500 | 24B5B09015 | 240209015 | 2024-02-09 | 2:24 | 2:34 | 8 | 6 | 1 | 231.7 | 33 | 154 | 0.3 | 1.5 | 0.4 | 0.68 | 0.24 | 12.61 | 3.56 | 0.61 | 0.3 | 0.2 | 3.98 | 0.9 | 21.53 | 3.81 |  |  |  | 1156.54 | 1156.52 | 1153.36 | 1153.34 | 1153.33 | 1153.32 | 1153.32 | 1153.31 | 72.82 | 72.82 | 0.3 | 0.4 | 0.6 | 0.2 | 6.3
500 | 24B5B09016 | 240209016 | 2024-02-09 | 2:34 | 2:44 | 8 | 6 | 1 | 231.7 | 33 | 154 | 0.3 | 1.5 | 0.4 | 0.68 | 0.24 | 12.61 | 3.56 | 0.61 | 0.3 | 0.2 | 3.98 | 0.9 | 21.53 | 3.81 |  |  |  | 1160.73 | 1160.71 | 1157.55 | 1157.53 | 1157.52 | 1157.51 | 1157.51 | 1157.5 | 77.01 | 77.01 | 0.3 | 0.4 | 0.6 | 0.2 | 6.3
500 | 24B5B09017 | 240209017 | 2024-02-09 | 2:44 | 2:54 | 8 | 6 | 1 | 247.1 | 33 | 136 | 0.3 | 1.5 | 0.4 | 0.68 | 0.24 | 12.61 | 3.56 | 0.61 | 0.3 | 0.2 | 3.98 | 0.9 | 21.53 | 3.81 |  |  |  | 1164.91 | 1164.89 | 1161.73 | 1161.71 | 1161.7 | 1161.7 | 1161.69 | 1161.68 | 81.18 | 81.18 | 0.3 | 0.4 | 0.6 | 0.2 | 6.3
500 | 24B5B09018 | 240209018 | 2024-02-09 | 2:54 | 3:02 | 8 | 5 | 1 | 247.1 | 33 | 136 | 0.3 | 1.5 | 0.4 | 0.68 | 0.24 | 12.61 | 3.56 | 0.61 | 0.3 | 0.2 | 3.98 | 0.9 | 21.53 | 3.81 |  |  |  | 1168.51 | 1168.48 | 1165.33 | 1165.3 | 1165.29 | 1165.29 | 1165.28 | 1165.27 | 84.77 | 84.77 | 0.3 | 0.4 | 0.6 | 0.2 | 6.3
500 | 24B5B09019 | 240209019 | 2024-02-09 | 3:02 | 3:11 | 8 | 5 | 1 | 256.7 | 42 | 112 | 0.1 | 1 | 0.53 | 0.31 | 0.15 | 2.95 | 0.6 | 0.52 | 0.3 | 0.4 | 3.2 | 1 | 0.6 | 1.98 |  |  |  | 1172.1 | 1172.07 | 1168.92 | 1168.89 | 1168.88 | 1168.88 | 1168.87 | 1168.86 | 88.36 | 88.36 | 0.1 | 0.12 | 0.32 | 0.23 | 13.5
500 | 24B5B09020 | 240209020 | 2024-02-09 | 3:11 | 3:20 | 8 | 5 | 1 | 256.7 | 33 | 112 | 0.1 | 1 | 0.53 | 0.31 | 0.15 | 2.95 | 0.6 | 0.52 | 0.3 | 0.4 | 3.2 | 1 | 0.6 | 1.98 |  |  | 1 | 1175.7 | 1175.67 | 1172.52 | 1172.49 | 1172.48 | 1172.48 | 1172.47 | 1172.47 | 91.96 | 91.96 | 0.1 | 0.12 | 0.32 | 0.23 | 13.5
500 | 24B5B09021 | 240209021 | 2024-02-09 | 3:20 | 3:28 | 8 | 5 | 1 | 292.2 | 33 | 112 | 0.1 | 1 | 0.53 | 0.31 | 0.15 | 2.95 | 0.6 | 0.52 | 0.3 | 0.4 | 3.2 | 1 | 0.6 | 1.98 |  |  | 1 | 1179.3 | 1179.27 | 1176.12 | 1176.09 | 1176.08 | 1176.08 | 1176.07 | 1176.06 | 95.55 | 95.55 | 0.1 | 0.12 | 0.32 | 0.23 | 13.5
500 | 24B5B09022 | 240209022 | 2024-02-09 | 3:28 | 3:37 | 8 | 5 | 1 | 292.2 | 33 | 112 | 0.1 | 1 | 0.53 | 0.31 | 0.15 | 2.95 | 0.6 | 0.52 | 0.3 | 0.4 | 3.2 | 1 | 0.6 | 1.98 |  |  |  | 1182.91 | 1182.88 | 1179.73 | 1179.7 | 1179.69 | 1179.69 | 1179.68 | 1179.67 | 99.16 | 99.16 | 0.1 | 0.12 | 0.32 | 0.23 | 13.5
500 | 24B5B09023 | 240209023 | 2024-02-09 | 3:37 | 3:45 | 8 | 5 | 1 | 294.6 | 33 | 160 | 0.1 | 1 | 0.53 | 0.31 | 0.15 | 2.95 | 0.6 | 0.52 | 0.3 | 0.4 | 3.2 | 1 | 0.6 | 1.98 |  |  |  | 1186.51 | 1186.49 | 1183.33 | 1183.31 | 1183.3 | 1183.29 | 1183.29 | 1183.28 | 102.76 | 102.76 | 0.1 | 0.12 | 0.32 | 0.23 | 13.5
500 | 24B5B09024 | 240209024 | 2024-02-09 | 3:45 | 3:54 | 8 | 5 | 1 | 294.6 | 33 | 160 | 0.1 | 1 | 0.53 | 0.31 | 0.15 | 2.95 | 0.6 | 0.52 | 0.3 | 0.4 | 3.2 | 1 | 0.6 | 1.98 |  |  |  | 1190.11 | 1190.08 | 1186.93 | 1186.9 | 1186.89 | 1186.89 | 1186.88 | 1186.88 | 106.35 | 106.35 | 0.1 | 0.12 | 0.32 | 0.23 | 13.5
500 | 24B5B09025 | 240209025 | 2024-02-09 | 3:54 | 4:03 | 8 | 5 | 1 | 310.1 | 33 | 146 | 0.1 | 1 | 0.57 | 0.32 | 0.16 | 2.96 | 0.6 | 0.48 | 0.3 | 0.4 | 3.26 | 1 | 0.6 | 1.89 |  |  |  | 1193.72 | 1193.69 | 1190.54 | 1190.51 | 1190.51 | 1190.5 | 1190.5 | 1190.49 | 109.96 | 109.96 | 0.1 | 0.1 | 0.31 | 0.23 | 11.6
500 | 24B5B09026 | 240209026 | 2024-02-09 | 4:03 | 4:11 | 8 | 5 | 1 | 310.1 | 33 | 146 | 0.1 | 1 | 0.57 | 0.32 | 0.16 | 2.96 | 0.6 | 0.48 | 0.3 | 0.4 | 3.26 | 1 | 0.6 | 1.89 |  |  |  | 1197.33 | 1197.3 | 1194.15 | 1194.12 | 1194.11 | 1194.11 | 1194.1 | 1194.09 | 113.56 | 113.56 | 0.1 | 0.1 | 0.31 | 0.23 | 11.6
500 | 24B5B09027 | 240209027 | 2024-02-09 | 4:11 | 4:20 | 8 | 5 | 1 | 298.4 | 33 | 147 | 0.1 | 1 | 0.57 | 0.32 | 0.16 | 2.96 | 0.6 | 0.48 | 0.3 | 0.4 | 3.26 | 1 | 0.6 | 1.89 |  |  |  | 1200.93 | 1200.9 | 1197.75 | 1197.72 | 1197.71 | 1197.71 | 1197.7 | 1197.7 | 117.16 | 117.16 | 0.1 | 0.1 | 0.31 | 0.23 | 11.6
500 | 24B5B09028 | 240209028 | 2024-02-09 | 4:20 | 4:29 | 8 | 5 | 1 | 298.4 | 33 | 147 | 0.1 | 1 | 0.57 | 0.32 | 0.16 | 2.96 | 0.6 | 0.48 | 0.3 | 0.4 | 3.26 | 1 | 0.6 | 1.89 |  |  |  | 1204.53 | 1204.51 | 1201.35 | 1201.33 | 1201.32 | 1201.31 | 1201.31 | 1201.3 | 120.76 | 120.76 | 0.1 | 0.1 | 0.31 | 0.23 | 11.6
500 | 24B5B09029 | 240209029 | 2024-02-09 | 4:29 | 4:37 | 8 | 5 | 1 | 280.4 | 33 | 77 | 0.1 | 1 | 0.57 | 0.32 | 0.16 | 2.96 | 0.6 | 0.48 | 0.3 | 0.4 | 3.26 | 1 | 0.6 | 1.89 |  |  |  | 1208.14 | 1208.11 | 1204.96 | 1204.93 | 1204.92 | 1204.92 | 1204.91 | 1204.9 | 124.36 | 124.36 | 0.1 | 0.1 | 0.31 | 0.23 | 11.6
500 | 24B5B09030 | 240209030 | 2024-02-09 | 4:37 | 4:46 | 8 | 5 | 1 | 280.4 | 33 | 77 | 0.1 | 1 | 0.57 | 0.32 | 0.16 | 2.96 | 0.6 | 0.48 | 0.3 | 0.4 | 3.26 | 1 | 0.6 | 1.89 |  | 1 | 1 | 1211.74 | 1211.72 | 1208.56 | 1208.54 | 1208.53 | 1208.52 | 1208.52 | 1208.51 | 127.96 | 127.96 | 0.1 | 0.1 | 0.31 | 0.23 | 11.6
500 | 24B5B09031 | 240209031 | 2024-02-09 | 4:46 | 4:55 | 8 | 5 | 1 | 267.1 | 33 | 86 | 0.1 | 1 | 0.6 | 0.48 | 0.1 | 3.82 | 0.6 | 0.43 | 0.3 | 0.4 | 3.45 | 1 | 0.6 | 1.99 |  |  |  | 1215.35 | 1215.32 | 1212.17 | 1212.14 | 1212.13 | 1212.13 | 1212.12 | 1212.11 | 131.56 | 131.56 | 0.1 | 0.1 | 0.34 | 0.2 | 9.27
500 | 24B5B09032 | 240209032 | 2024-02-09 | 4:55 | 5:03 | 8 | 5 | 1 | 267.1 | 33 | 86 | 0.1 | 1 | 0.6 | 0.48 | 0.1 | 3.82 | 0.6 | 0.43 | 0.3 | 0.4 | 3.45 | 1 | 0.6 | 1.99 |  |  |  | 1218.96 | 1218.94 | 1215.78 | 1215.76 | 1215.75 | 1215.75 | 1215.74 | 1215.73 | 135.17 | 135.17 | 0.1 | 0.1 | 0.34 | 0.2 | 9.27
500 | 24B5B09033 | 240209033 | 2024-02-09 | 5:03 | 5:12 | 8 | 5 | 1 | 259.4 | 33 | 84 | 0.1 | 1 | 0.6 | 0.48 | 0.1 | 3.82 | 0.6 | 0.43 | 0.3 | 0.4 | 3.45 | 1 | 0.6 | 1.99 |  |  |  | 1222.58 | 1222.55 | 1219.4 | 1219.37 | 1219.36 | 1219.36 | 1219.35 | 1219.34 | 138.77 | 138.77 | 0.1 | 0.1 | 0.34 | 0.2 | 9.27
500 | 24B5B09034 | 240209034 | 2024-02-09 | 5:12 | 5:20 | 8 | 5 | 1 | 259.4 | 33 | 84 | 0.1 | 1 | 0.6 | 0.48 | 0.1 | 3.82 | 0.6 | 0.43 | 0.3 | 0.4 | 3.45 | 1 | 0.6 | 1.99 |  |  |  | 1226.18 | 1226.15 | 1223 | 1222.97 | 1222.96 | 1222.96 | 1222.95 | 1222.95 | 142.37 | 142.37 | 0.1 | 0.1 | 0.34 | 0.2 | 9.27
500 | 24B5B09035 | 240209035 | 2024-02-09 | 5:20 | 5:30 | 8 | 5 | 1 | 261 | 33 | 184 | 0.1 | 1 | 0.6 | 0.48 | 0.1 | 3.82 | 0.6 | 0.43 | 0.3 | 0.4 | 3.45 | 1 | 0.6 | 1.99 |  |  |  | 1230.35 | 1230.32 | 1227.17 | 1227.14 | 1227.13 | 1227.13 | 1227.12 | 1227.11 | 146.53 | 146.53 | 0.1 | 0.1 | 0.34 | 0.2 | 9.27
500 | 24B5B09036 | 240209036 | 2024-02-09 | 5:30 | 5:41 | 8 | 5 | 1 | 261 | 33 | 184 | 0.1 | 1 | 0.6 | 0.48 | 0.1 | 3.82 | 0.6 | 0.43 | 0.3 | 0.4 | 3.45 | 1 | 0.6 | 1.99 |  |  |  | 1234.68 | 1234.65 | 1231.5 | 1231.47 | 1231.46 | 1231.46 | 1231.45 | 1231.44 | 150.84 | 150.84 | 0.1 | 0.1 | 0.34 | 0.2 | 9.27
500 | 24B5B09037 | 240209037 | 2024-02-09 | 5:41 | 5:51 | 8 | 5 | 1 | 260.3 | 33 | 167 | 0.1 | 1 | 0.38 | 0.34 | 0.1 | 3.15 | 0.6 | 0.49 | 0.3 | 0.4 | 3.37 | 1 | 0.6 | 1.73 |  |  |  | 1239.03 | 1239 | 1235.85 | 1235.82 | 1235.82 | 1235.81 | 1235.81 | 1235.8 | 155.19 | 155.19 | 0.1 | 0.1 | 0.31 | 0.23 | 8.41
500 | 24B5B09038 | 240209038 | 2024-02-09 | 5:51 | 6:02 | 8 | 5 | 1 | 260.3 | 33 | 167 | 0.1 | 1 | 0.38 | 0.34 | 0.1 | 3.15 | 0.6 | 0.49 | 0.3 | 0.4 | 3.37 | 1 | 0.6 | 1.73 |  |  | 1 | 1243.39 | 1243.37 | 1240.21 | 1240.19 | 1240.18 | 1240.17 | 1240.17 | 1240.16 | 159.54 | 159.54 | 0.1 | 0.1 | 0.31 | 0.23 | 8.41
500 | 24B5B09039 | 240209039 | 2024-02-09 | 6:02 | 6:12 | 8 | 5 | 1 | 255.4 | 42 | 126 | 0.1 | 1 | 0.38 | 0.34 | 0.1 | 3.15 | 0.6 | 0.49 | 0.3 | 0.4 | 3.37 | 1 | 0.6 | 1.73 |  |  |  | 1247.76 | 1247.73 | 1244.58 | 1244.55 | 1244.54 | 1244.54 | 1244.53 | 1244.52 | 163.9 | 163.9 | 0.1 | 0.1 | 0.31 | 0.23 | 8.41
500 | 24B5B09040 | 240209040 | 2024-02-09 | 6:12 | 6:23 | 8 | 5 | 1 | 255.4 | 33 | 126 | 0.1 | 1 | 0.38 | 0.34 | 0.1 | 3.15 | 0.6 | 0.49 | 0.3 | 0.4 | 3.37 | 1 | 0.6 | 1.73 |  |  |  | 1252.11 | 1252.09 | 1248.93 | 1248.91 | 1248.9 | 1248.89 | 1248.89 | 1248.88 | 168.24 | 168.24 | 0.1 | 0.1 | 0.31 | 0.23 | 8.41
500 | 24B5B09041 | 240209041 | 2024-02-09 | 6:23 | 6:33 | 8 | 5 | 1 | 266 | 33 | 177 | 0.1 | 1 | 0.38 | 0.34 | 0.1 | 3.15 | 0.6 | 0.49 | 0.3 | 0.4 | 3.37 | 1 | 0.6 | 1.73 |  |  |  | 1256.46 | 1256.43 | 1253.28 | 1253.25 | 1253.25 | 1253.24 | 1253.24 | 1253.23 | 172.58 | 172.58 | 0.1 | 0.1 | 0.31 | 0.23 | 8.41
500 | 24B5B09042 | 240209042 | 2024-02-09 | 6:33 | 6:43 | 8 | 5 | 1 | 266 | 33 | 177 | 0.1 | 1 | 0.38 | 0.34 | 0.1 | 3.15 | 0.6 | 0.49 | 0.3 | 0.4 | 3.37 | 1 | 0.6 | 1.73 |  |  |  | 1260.82 | 1260.79 | 1257.64 | 1257.61 | 1257.6 | 1257.6 | 1257.59 | 1257.58 | 176.93 | 176.93 | 0.1 | 0.1 | 0.31 | 0.23 | 8.41
500 | 24B5B09043 | 240209043 | 2024-02-09 | 6:43 | 6:54 | 8 | 5 | 1 | 243.2 | 33 | 170 | 0.1 | 1 | 0.41 | 0.35 | 0.11 | 3.98 | 0.6 | 0.59 | 0.3 | 0.4 | 3.29 | 1 | 0.6 | 1.68 |  |  |  | 1265.17 | 1265.15 | 1261.99 | 1261.97 | 1261.96 | 1261.95 | 1261.95 | 1261.94 | 181.27 | 181.27 | 0.13 | 0.1 | 0.3 | 0.31 | 8.91
500 | 24B5B09044 | 240209044 | 2024-02-09 | 6:54 | 7:04 | 8 | 5 | 1 | 243.2 | 33 | 170 | 0.1 | 1 | 0.41 | 0.35 | 0.11 | 3.98 | 0.6 | 0.59 | 0.3 | 0.4 | 3.29 | 1 | 0.6 | 1.68 |  |  |  | 1269.53 | 1269.5 | 1266.35 | 1266.32 | 1266.31 | 1266.31 | 1266.3 | 1266.29 | 185.62 | 185.62 | 0.13 | 0.1 | 0.3 | 0.31 | 8.91
500 | 24B5B09045 | 240209045 | 2024-02-09 | 7:04 | 7:15 | 8 | 5 | 1 | 227 | 33 | 163 | 0.1 | 1 | 0.41 | 0.35 | 0.11 | 3.98 | 0.6 | 0.59 | 0.3 | 0.4 | 3.29 | 1 | 0.6 | 1.68 |  | 1 | 2 | 1273.88 | 1273.85 | 1270.7 | 1270.67 | 1270.66 | 1270.66 | 1270.65 | 1270.64 | 189.96 | 189.96 | 0.13 | 0.1 | 0.3 | 0.31 | 8.91
500 | 24B5B09046 | 240209046 | 2024-02-09 | 7:15 | 7:25 | 8 | 5 | 1 | 227 | 33 | 163 | 0.1 | 1 | 0.41 | 0.35 | 0.11 | 3.98 | 0.6 | 0.59 | 0.3 | 0.4 | 3.29 | 1 | 0.6 | 1.68 |  |  |  | 1278.23 | 1278.21 | 1275.05 | 1275.03 | 1275.02 | 1275.01 | 1275.01 | 1275 | 194.31 | 194.31 | 0.13 | 0.1 | 0.3 | 0.31 | 8.91
500 | 24B5B09047 | 240209047 | 2024-02-09 | 7:25 | 7:36 | 8 | 5 | 1 | 269.3 | 33 | 193 | 0.1 | 1 | 0.41 | 0.35 | 0.11 | 3.98 | 0.6 | 0.59 | 0.3 | 0.4 | 3.29 | 1 | 0.6 | 1.68 |  |  |  | 1282.58 | 1282.55 | 1279.4 | 1279.38 | 1279.37 | 1279.36 | 1279.36 | 1279.35 | 198.64 | 198.64 | 0.13 | 0.1 | 0.3 | 0.31 | 8.91
500 | 24B5B09048 | 240209048 | 2024-02-09 | 7:36 | 7:46 | 8 | 5 | 1 | 269.3 | 33 | 193 | 0.1 | 1 | 0.41 | 0.35 | 0.11 | 3.98 | 0.6 | 0.59 | 0.3 | 0.4 | 3.29 | 1 | 0.6 | 1.68 |  |  |  | 1286.92 | 1286.9 | 1283.74 | 1283.72 | 1283.71 | 1283.7 | 1283.7 | 1283.69 | 202.98 | 202.98 | 0.13 | 0.1 | 0.3 | 0.31 | 8.91
500 | 24B5B09049 | 240209049 | 2024-02-09 | 7:46 | 7:56 | 8 | 5 | 1 | 297.6 | 33 | 208 | 0.1 | 1 | 0.51 | 0.48 | 0.18 | 3.37 | 0.6 | 0.71 | 0.3 | 0.4 | 3.29 | 1 | 0.6 | 2.28 |  |  |  | 1291.26 | 1291.23 | 1288.08 | 1288.05 | 1288.04 | 1288.04 | 1288.03 | 1288.02 | 207.3 | 207.3 | 0.1 | 0.12 | 0.3 | 0.31 | 9.98
500 | 24B5B09050 | 240209050 | 2024-02-09 | 7:56 | 8:07 | 8 | 5 | 1 | 297.6 | 33 | 208 | 0.1 | 1 | 0.51 | 0.48 | 0.18 | 3.37 | 0.6 | 0.71 | 0.3 | 0.4 | 3.29 | 1 | 0.6 | 2.28 |  |  |  | 1295.59 | 1295.57 | 1292.41 | 1292.39 | 1292.38 | 1292.37 | 1292.37 | 1292.36 | 211.63 | 211.63 | 0.1 | 0.12 | 0.3 | 0.31 | 9.98
500 | 24B5B09051 | 240209051 | 2024-02-09 | 8:07 | 8:17 | 8 | 5 | 1 | 300.4 | 33 | 100 | 0.1 | 1 | 0.51 | 0.48 | 0.18 | 3.37 | 0.6 | 0.71 | 0.3 | 0.4 | 3.29 | 1 | 0.6 | 2.28 |  |  |  | 1299.93 | 1299.91 | 1296.76 | 1296.73 | 1296.72 | 1296.72 | 1296.71 | 1296.7 | 215.96 | 215.96 | 0.1 | 0.12 | 0.3 | 0.31 | 9.98
500 | 24B5B09052 | 240209052 | 2024-02-09 | 8:17 | 8:28 | 8 | 5 | 1 | 300.4 | 33 | 100 | 0.1 | 1 | 0.51 | 0.48 | 0.18 | 3.37 | 0.6 | 0.71 | 0.3 | 0.4 | 3.29 | 1 | 0.6 | 2.28 |  |  |  | 1304.28 | 1304.25 | 1301.1 | 1301.07 | 1301.06 | 1301.06 | 1301.05 | 1301.04 | 220.29 | 220.29 | 0.1 | 0.12 | 0.3 | 0.31 | 9.98
500 | 24B5B09053 | 240209053 | 2024-02-09 | 8:28 | 8:38 | 8 | 5 | 1 | 278.4 | 33 | 194 | 0.1 | 1 | 0.51 | 0.48 | 0.18 | 3.37 | 0.6 | 0.71 | 0.3 | 0.4 | 3.29 | 1 | 0.6 | 2.28 |  |  |  | 1308.63 | 1308.6 | 1305.45 | 1305.42 | 1305.41 | 1305.41 | 1305.4 | 1305.39 | 224.63 | 224.63 | 0.1 | 0.12 | 0.3 | 0.31 | 9.98
500 | 24B5B09054 | 240209054 | 2024-02-09 | 8:38 | 8:48 | 8 | 5 | 1 | 278.4 | 33 | 194 | 0.1 | 1 | 0.51 | 0.48 | 0.18 | 3.37 | 0.6 | 0.71 | 0.3 | 0.4 | 3.29 | 1 | 0.6 | 2.28 |  |  |  | 1312.97 | 1312.94 | 1309.79 | 1309.76 | 1309.75 | 1309.75 | 1309.74 | 1309.73 | 228.96 | 228.96 | 0.1 | 0.12 | 0.3 | 0.31 | 9.98
500 | 24B5B09055 | 240209055 | 2024-02-09 | 8:48 | 8:59 | 8 | 5 | 1 | 301.7 | 33 | 115 | 0.1 | 1 | 0.46 | 0.48 | 0.16 | 3.51 | 0.6 | 0.72 | 0.3 | 0.4 | 3.31 | 1 | 0.6 | 2.51 |  |  | 1 | 1317.31 | 1317.28 | 1314.13 | 1314.1 | 1314.09 | 1314.09 | 1314.08 | 1314.08 | 233.3 | 233.3 | 0.12 | 0.1 | 0.36 | 0.45 | 9.55
500 | 24B5B09056 | 240209056 | 2024-02-09 | 8:59 | 9:09 | 8 | 5 | 1 | 301.7 | 33 | 115 | 0.1 | 1 | 0.46 | 0.48 | 0.16 | 3.51 | 0.6 | 0.72 | 0.3 | 0.4 | 3.31 | 1 | 0.6 | 2.51 |  |  | 1 | 1321.66 | 1321.63 | 1318.48 | 1318.45 | 1318.44 | 1318.44 | 1318.43 | 1318.42 | 237.64 | 237.64 | 0.12 | 0.1 | 0.36 | 0.45 | 9.55
500 | 24B5B09057 | 240209057 | 2024-02-09 | 9:09 | 9:20 | 8 | 5 | 1 | 286.7 | 33 | 151 | 0.1 | 1 | 0.46 | 0.48 | 0.16 | 3.51 | 0.6 | 0.72 | 0.3 | 0.4 | 3.31 | 1 | 0.6 | 2.51 |  |  |  | 1326.01 | 1325.98 | 1322.83 | 1322.8 | 1322.79 | 1322.79 | 1322.78 | 1322.77 | 241.97 | 241.97 | 0.12 | 0.1 | 0.36 | 0.45 | 9.55
500 | 24B5B09058 | 240209058 | 2024-02-09 | 9:20 | 9:30 | 8 | 5 | 1 | 286.7 | 33 | 151 | 0.1 | 1 | 0.46 | 0.48 | 0.16 | 3.51 | 0.6 | 0.72 | 0.3 | 0.4 | 3.31 | 1 | 0.6 | 2.51 |  |  |  | 1330.36 | 1330.33 | 1327.18 | 1327.15 | 1327.14 | 1327.14 | 1327.13 | 1327.12 | 246.31 | 246.31 | 0.12 | 0.1 | 0.36 | 0.45 | 9.55
500 | 24B5B09059 | 240209059 | 2024-02-09 | 9:30 | 9:40 | 8 | 5 | 1 | 273.6 | 33 | 196 | 0.1 | 1 | 0.46 | 0.48 | 0.16 | 3.51 | 0.6 | 0.72 | 0.3 | 0.4 | 3.31 | 1 | 0.6 | 2.51 |  |  |  | 1334.7 | 1334.68 | 1331.52 | 1331.5 | 1331.49 | 1331.48 | 1331.48 | 1331.47 | 250.65 | 250.65 | 0.12 | 0.1 | 0.36 | 0.45 | 9.55
500 | 24B5B09060 | 240209060 | 2024-02-09 | 9:40 | 9:51 | 8 | 5 | 1 | 273.6 | 33 | 196 | 0.1 | 1 | 0.46 | 0.48 | 0.16 | 3.51 | 0.6 | 0.72 | 0.3 | 0.4 | 3.31 | 1 | 0.6 | 2.51 |  |  |  | 1339.05 | 1339.03 | 1335.87 | 1335.85 | 1335.84 | 1335.83 | 1335.83 | 1335.82 | 254.99 | 254.99 | 0.12 | 0.1 | 0.36 | 0.45 | 9.55
500 | 24B5B09061 | 240209061 | 2024-02-09 | 9:51 | 10:01 | 8 | 5 | 1 | 293.9 | 33 | 112 | 0.1 | 1 | 0.45 | 0.68 | 0.27 | 3.36 | 0.6 | 0.86 | 0.3 | 0.4 | 3.47 | 1 | 0.6 | 3.92 |  |  |  | 1343.4 | 1343.37 | 1340.22 | 1340.2 | 1340.19 | 1340.18 | 1340.18 | 1340.17 | 259.34 | 259.34 | 0.13 | 0.17 | 0.33 | 0.46 | 9.98
500 | 24B5B09062 | 240209062 | 2024-02-09 | 10:01 | 10:12 | 8 | 5 | 1 | 293.9 | 33 | 112 | 0.1 | 1 | 0.45 | 0.68 | 0.27 | 3.36 | 0.6 | 0.86 | 0.3 | 0.4 | 3.47 | 1 | 0.6 | 3.92 |  |  | 1 | 1347.74 | 1347.72 | 1344.56 | 1344.54 | 1344.53 | 1344.52 | 1344.52 | 1344.51 | 263.68 | 263.68 | 0.13 | 0.17 | 0.33 | 0.46 | 9.98
500 | 24B5B09063 | 240209063 | 2024-02-09 | 10:12 | 10:22 | 8 | 5 | 1 | 300.1 | 33 | 148 | 0.1 | 1 | 0.45 | 0.68 | 0.27 | 3.36 | 0.6 | 0.86 | 0.3 | 0.4 | 3.47 | 1 | 0.6 | 3.92 |  |  |  | 1352.09 | 1352.07 | 1348.91 | 1348.89 | 1348.88 | 1348.87 | 1348.87 | 1348.86 | 268.03 | 268.03 | 0.13 | 0.17 | 0.33 | 0.46 | 9.98
500 | 24B5B09064 | 240209064 | 2024-02-09 | 10:22 | 10:33 | 8 | 5 | 1 | 300.1 | 33 | 148 | 0.1 | 1 | 0.45 | 0.68 | 0.27 | 3.36 | 0.6 | 0.86 | 0.3 | 0.4 | 3.47 | 1 | 0.6 | 3.92 |  |  |  | 1356.44 | 1356.41 | 1353.26 | 1353.23 | 1353.23 | 1353.22 | 1353.22 | 1353.21 | 272.38 | 272.38 | 0.13 | 0.17 | 0.33 | 0.46 | 9.98
500 | 24B5B09065 | 240209065 | 2024-02-09 | 10:33 | 10:43 | 8 | 5 | 1 | 257.6 | 33 | 191 | 0.1 | 1 | 0.45 | 0.68 | 0.27 | 3.36 | 0.6 | 0.86 | 0.3 | 0.4 | 3.47 | 1 | 0.6 | 3.92 |  |  |  | 1360.79 | 1360.76 | 1357.61 | 1357.58 | 1357.57 | 1357.57 | 1357.56 | 1357.56 | 276.73 | 276.73 | 0.13 | 0.17 | 0.33 | 0.46 | 9.98
500 | 24B5B09066 | 240209066 | 2024-02-09 | 10:43 | 10:53 | 8 | 5 | 1 | 257.6 | 33 | 191 | 0.1 | 1 | 0.45 | 0.68 | 0.27 | 3.36 | 0.6 | 0.86 | 0.3 | 0.4 | 3.47 | 1 | 0.6 | 3.92 |  |  |  | 1365.15 | 1365.12 | 1361.97 | 1361.94 | 1361.93 | 1361.93 | 1361.92 | 1361.91 | 281.08 | 281.08 | 0.13 | 0.17 | 0.33 | 0.46 | 9.98
500 | 24B5B09067 | 240209067 | 2024-02-09 | 10:53 | 11:04 | 8 | 5 | 1 | 272 | 33 | 132 | 0.1 | 1 | 0.49 | 0.42 | 0.12 | 3.94 | 0.6 | 0.61 | 0.3 | 0.4 | 3.4 | 1 | 0.6 | 2.43 |  |  |  | 1369.49 | 1369.47 | 1366.31 | 1366.29 | 1366.28 | 1366.27 | 1366.27 | 1366.26 | 285.43 | 285.43 | 0.1 | 0.17 | 0.34 | 0.31 | 9.83
500 | 24B5B09068 | 240209068 | 2024-02-09 | 11:04 | 11:14 | 8 | 5 | 1 | 272 | 33 | 132 | 0.1 | 1 | 0.49 | 0.42 | 0.12 | 3.94 | 0.6 | 0.61 | 0.3 | 0.4 | 3.4 | 1 | 0.6 | 2.43 |  |  |  | 1373.84 | 1373.82 | 1370.66 | 1370.64 | 1370.63 | 1370.62 | 1370.62 | 1370.61 | 289.78 | 289.78 | 0.1 | 0.17 | 0.34 | 0.31 | 9.83
500 | 24B5B09069 | 240209069 | 2024-02-09 | 11:14 | 11:25 | 8 | 5 | 1 | 317 | 33 | 110 | 0.1 | 1 | 0.49 | 0.42 | 0.12 | 3.94 | 0.6 | 0.61 | 0.3 | 0.4 | 3.4 | 1 | 0.6 | 2.43 |  |  |  | 1378.18 | 1378.16 | 1375 | 1374.98 | 1374.97 | 1374.97 | 1374.96 | 1374.95 | 294.12 | 294.12 | 0.1 | 0.17 | 0.34 | 0.31 | 9.83
500 | 24B5B09070 | 240209070 | 2024-02-09 | 11:25 | 11:35 | 8 | 0 | 1 | 317 | 42 | 110 | 0.1 | 1 | 0.49 | 0.42 | 0.12 | 3.94 | 0.6 | 0.61 | 0.3 | 0.4 | 3.4 | 1 | 0.6 | 2.43 |  |  |  | 1382.54 | 1382.51 | 1379.36 | 1379.33 | 1379.33 | 1379.32 | 1379.32 | 1379.31 | 298.48 | 298.48 | 0.1 | 0.17 | 0.34 | 0.31 | 9.83
500 | 24B5B09071 | 240209071 | 2024-02-09 | 11:35 | 11:45 | 8 | 0 | 1 | 317 | 42 | 110 | 0.1 | 1 | 0.49 | 0.42 | 0.12 | 3.94 | 0.6 | 0.61 | 0.3 | 0.4 | 3.4 | 1 | 0.6 | 2.43 |  |  |  | 1386.9 | 1386.87 | 1383.72 | 1383.69 | 1383.68 | 1383.68 | 1383.67 | 1383.66 | 302.83 | 302.83 | 0.1 | 0.17 | 0.34 | 0.31 | 9.83
500 | 24B5B09072 | 240209072 | 2024-02-09 | 11:45 | 0:04 | 8 | 0 | 1 | 317 | 42 | 110 | 0.1 | 1 | 0.49 | 0.42 | 0.12 | 3.94 | 0.6 | 0.61 | 0.3 | 0.4 | 3.4 | 1 | 0.6 | 2.43 |  |  |  | 1386.9 | 1386.87 | 1383.72 | 1383.69 | 1383.68 | 1383.68 | 1383.67 | 1383.66 | 302.83 | 302.83 | 0.1 | 0.17 | 0.34 | 0.31 | 9.83
| 24B5B10001 | 240210001 | 2024-02-10 | 0:04 | 0:14 | 8 | 5 | 1 | 244.5 | 33 | 139 | 0.3 | 1.5 | 0.4 | 0.71 | 0.36 | 10.39 | 48.65 | 2.48 | 0.3 | 0.43 | 8.3 | 0.9 | 0.5 | 2.16 |  |  |  | 1699.28 | 1699.26 | 1696.1 | 1696.08 | 1696.07 | 1696.06 | 1696.06 | 1696.05 | 615.22 | 615.22 | 0.3 | 0.4 | 0.6 | 0.2 | 6.43
| 24B5B10002 | 240210002 | 2024-02-10 | 0:14 | 0:24 | 8 | 5 | 1 | 244.5 | 33 | 139 | 0.3 | 1.5 | 1.27 | 0.65 | 0.1 | 5.18 | 60.69 | 0.97 | 0.3 | 0.59 | 5.8 | 0.9 | 0.5 | 1.94 |  |  |  | 1703.62 | 1703.59 | 1700.44 | 1700.41 | 1700.4 | 1700.4 | 1700.39 | 1700.38 | 619.55 | 619.55 | 0.3 | 0.4 | 0.6 | 0.2 | 4.8
| 24B5B10003 | 240210003 | 2024-02-10 | 0:24 | 0:34 | 8 | 5 | 1 | 241.9 | 33 | 143 | 17.16 | 1.5 | 0.87 | 3.82 | 0.22 | 12.35 | 66.44 | 0.97 | 4.83 | 0.74 | 5.19 | 0.9 | 0.5 | 2.8 |  |  |  | 1707.82 | 1707.79 | 1704.64 | 1704.61 | 1704.61 | 1704.6 | 1704.6 | 1704.59 | 623.76 | 623.76 | 8.75 | 0.67 | 196 | 0.55 | 4.73
| 24B5B10004 | 240210004 | 2024-02-10 | 0:34 | 0:45 | 8 | 5 | 1 | 241.9 | 33 | 143 | 0.3 | 1.5 | 1.11 | 0.88 | 0.05 | 15.12 | 10.77 | 0.4 | 0.3 | 0.24 | 4.99 | 0.9 | 1.34 | 5.36 |  |  |  | 1712.16 | 1712.14 | 1708.98 | 1708.96 | 1708.95 | 1708.94 | 1708.94 | 1708.93 | 628.1 | 628.1 | 0.3 | 0.72 | 0.6 | 1.63 | 6.75
| 24B5B10005 | 240210005 | 2024-02-10 | 0:45 | 0:55 | 8 | 4 | 1 | 207.1 | 33 | 134 | 0.3 | 1.5 | 0.4 | 0.64 | 0.18 | 38.99 | 3.59 | 1.02 | 0.3 | 0.4 | 9.44 | 0.9 | 365 | 1.41 |  |  |  | 1716.38 | 1716.35 | 1713.2 | 1713.17 | 1713.16 | 1713.16 | 1713.15 | 1713.14 | 632.32 | 632.32 | 0.3 | 0.4 | 0.6 | 0.2 | 4.96
| 24B5B10006 | 240210006 | 2024-02-10 | 0:55 | 1:05 | 8 | 4 | 1 | 207.1 | 33 | 134 | 0.3 | 1.5 | 0.4 | 0.7 | 0.14 | 15.1 | 13.79 | 0.68 | 0.3 | 0.27 | 7.76 | 0.9 | 2.62 | 11.98 |  |  |  | 1720.72 | 1720.69 | 1717.54 | 1717.51 | 1717.51 | 1717.5 | 1717.5 | 1717.49 | 636.66 | 636.66 | 0.3 | 0.4 | 0.6 | 0.2 | 6.64
| 24B5B10007 | 240210007 | 2024-02-10 | 1:05 | 1:15 | 8 | 5 | 1 | 240.3 | 33 | 186 | 0.3 | 1.5 | 0.4 | 0.56 | 0.11 | 4.76 | 5.58 | 0.58 | 0.3 | 0.2 | 6.19 | 0.9 | 0.5 | 1 |  |  |  | 1724.93 | 1724.9 | 1721.75 | 1721.72 | 1721.71 | 1721.71 | 1721.7 | 1721.7 | 640.87 | 640.87 | 0.3 | 0.58 | 0.6 | 0.2 | 3.8
| 24B5B10008 | 240210008 | 2024-02-10 | 1:15 | 1:26 | 8 | 5 | 1 | 240.3 | 33 | 186 | 0.3 | 1.5 | 0.56 | 0.74 | 0.38 | 5.23 | 89.59 | 1.06 | 0.3 | 0.2 | 9.1 | 0.9 | 0.5 | 2.13 |  |  |  | 1729.27 | 1729.24 | 1726.09 | 1726.07 | 1726.06 | 1726.05 | 1726.05 | 1726.04 | 645.21 | 645.21 | 0.3 | 0.4 | 0.6 | 0.2 | 6.11
| 24B5B10009 | 240210009 | 2024-02-10 | 1:26 | 1:36 | 8 | 5 | 1 | 273.5 | 33 | 193 | 0.3 | 1.5 | 0.77 | 1.76 | 0.2 | 27.54 | 58.56 | 2.34 | 0.3 | 0.42 | 8.01 | 0.9 | 0.5 | 2.68 |  |  |  | 1733.47 | 1733.44 | 1730.29 | 1730.26 | 1730.25 | 1730.25 | 1730.24 | 1730.23 | 649.4 | 649.4 | 0.89 | 0.61 | 0.6 | 0.2 | 6.36
| 24B5B10010 | 240210010 | 2024-02-10 | 1:36 | 1:46 | 8 | 5 | 1 | 273.5 | 33 | 193 | 0.3 | 1.5 | 0.57 | 0.58 | 0.28 | 15.29 | 8.54 | 0.6 | 0.3 | 0.4 | 11.73 | 0.9 | 1.47 | 4.39 |  |  |  | 1737.8 | 1737.77 | 1734.62 | 1734.59 | 1734.58 | 1734.58 | 1734.57 | 1734.56 | 653.73 | 653.73 | 0.3 | 0.4 | 0.6 | 0.2 | 6.88
| 24B5B10011 | 240210011 | 2024-02-10 | 1:46 | 1:56 | 8 | 5 | 1 | 278.5 | 32 | 102 | 0.3 | 1.5 | 0.4 | 1.21 | 0.15 | 5.41 | 4.29 | 0.54 | 0.3 | 0.25 | 7.3 | 0.9 | 0.5 | 1.35 |  |  |  | 1742.01 | 1741.98 | 1738.83 | 1738.8 | 1738.79 | 1738.79 | 1738.78 | 1738.77 | 657.94 | 657.94 | 0.44 | 0.71 | 1.43 | 0.2 | 4.23
| 24B5B10012 | 240210012 | 2024-02-10 | 1:56 | 2:06 | 8 | 5 | 1 | 278.5 | 32 | 102 | 0.3 | 1.5 | 1.23 | 0.68 | 0.18 | 14.87 | 56.38 | 1.07 | 0.3 | 0.7 | 6.54 | 0.9 | 0.5 | 2.31 |  |  |  | 1746.34 | 1746.31 | 1743.16 | 1743.13 | 1743.12 | 1743.12 | 1743.11 | 1743.11 | 662.28 | 662.28 | 0.3 | 0.4 | 0.6 | 0.2 | 4.81
| 24B5B10013 | 240210013 | 2024-02-10 | 2:06 | 2:16 | 8 | 4 | 1 | 278.9 | 32 | 98 | 0.3 | 1.5 | 0.49 | 1.24 | 0.41 | 21.79 | 82.34 | 0.5 | 0.3 | 0.28 | 7.51 | 0.9 | 0.5 | 19.04 |  |  | 1 | 1750.55 | 1750.52 | 1747.37 | 1747.34 | 1747.33 | 1747.33 | 1747.32 | 1747.32 | 666.49 | 666.49 | 0.3 | 0.4 | 0.6 | 0.22 | 6
| 24B5B10014 | 240210014 | 2024-02-10 | 2:16 | 2:27 | 8 | 4 | 1 | 278.9 | 32 | 98 | 0.3 | 12.72 | 1.83 | 0.78 | 1.91 | 12.52 | 529 | 61.12 | 0.3 | 1.17 | 12.08 | 0.9 | 101 | 64.5 |  |  |  | 1754.88 | 1754.86 | 1751.7 | 1751.68 | 1751.67 | 1751.66 | 1751.66 | 1751.65 | 670.82 | 670.82 | 0.3 | 0.4 | 0.6 | 0.2 | 30.7
| 24B5B10015 | 240210015 | 2024-02-10 | 2:27 | 2:37 | 8 | 4 | 1 | 280.9 | 33 | 75 | 0.3 | 1.5 | 0.64 | 0.81 | 0.24 | 30.17 | 2.62 | 0.61 | 0.47 | 0.22 | 16.59 | 0.9 | 0.5 | 24.56 |  |  |  | 1759.09 | 1759.07 | 1755.91 | 1755.89 | 1755.88 | 1755.87 | 1755.87 | 1755.86 | 675.03 | 675.03 | 0.3 | 0.59 | 0.6 | 0.2 | 6.2
| 24B5B10016 | 240210016 | 2024-02-10 | 2:37 | 2:47 | 8 | 4 | 1 | 280.9 | 33 | 75 | 0.3 | 1.5 | 0.75 | 0.74 | 0.26 | 27.05 | 3.77 | 0.46 | 0.31 | 0.3 | 15.01 | 0.9 | 0.5 | 24.16 |  |  |  | 1763.44 | 1763.41 | 1760.26 | 1760.23 | 1760.22 | 1760.22 | 1760.21 | 1760.2 | 679.37 | 679.37 | 0.3 | 0.45 | 0.6 | 0.2 | 6.21
| 24B5B10017 | 240210017 | 2024-02-10 | 2:47 | 2:57 | 8 | 4 | 1 | 258.3 | 33 | 79 | 0.3 | 1.5 | 1.22 | 0.95 | 0.25 | 8.63 | 67.11 | 1.06 | 0.3 | 0.7 | 6.16 | 0.9 | 0.5 | 2.69 |  |  |  | 1767.66 | 1767.63 | 1764.48 | 1764.45 | 1764.44 | 1764.44 | 1764.43 | 1764.43 | 683.6 | 683.6 | 0.3 | 0.4 | 0.6 | 0.2 | 4.86
| 24B5B10018 | 240210018 | 2024-02-10 | 2:57 | 3:08 | 8 | 4 | 1 | 258.3 | 33 | 79 | 0.3 | 1.5 | 1.22 | 0.95 | 0.25 | 8.63 | 67.11 | 1.06 | 0.3 | 0.7 | 6.16 | 0.9 | 0.5 | 2.69 |  |  |  | 1771.85 | 1771.82 | 1768.67 | 1768.64 | 1768.63 | 1768.63 | 1768.62 | 1768.61 | 687.78 | 687.78 | 0.3 | 0.4 | 0.6 | 0.2 | 4.86
| 24B5B10019 | 240210019 | 2024-02-10 | 3:08 | 3:18 | 8 | 4 | 1 | 258.4 | 33 | 83 | 0.1 | 1 | 0.39 | 0.3 | 0.1 | 3.49 | 0.6 | 0.49 | 0.3 | 0.4 | 3.81 | 1 | 0.6 | 2.51 |  |  | 1 | 1776.19 | 1776.16 | 1773.01 | 1772.98 | 1772.97 | 1772.97 | 1772.96 | 1772.96 | 692.13 | 692.13 | 0.1 | 0.1 | 0.3 | 0.24 | 4.99
| 24B5B10020 | 240210020 | 2024-02-10 | 3:18 | 3:28 | 8 | 4 | 1 | 258.4 | 33 | 83 | 0.1 | 1 | 0.39 | 0.3 | 0.1 | 3.49 | 0.6 | 0.49 | 0.3 | 0.4 | 3.81 | 1 | 0.6 | 2.51 |  |  | 1 | 1780.41 | 1780.39 | 1777.23 | 1777.21 | 1777.2 | 1777.19 | 1777.19 | 1777.18 | 696.35 | 696.35 | 0.1 | 0.1 | 0.3 | 0.24 | 4.99
| 24B5B10021 | 240210021 | 2024-02-10 | 3:28 | 3:38 | 8 | 4 | 1 | 259.1 | 33 | 88 | 0.1 | 1 | 0.39 | 0.3 | 0.1 | 3.49 | 0.6 | 0.49 | 0.3 | 0.4 | 3.81 | 1 | 0.6 | 2.51 |  |  |  | 1784.76 | 1784.73 | 1781.58 | 1781.56 | 1781.55 | 1781.54 | 1781.54 | 1781.53 | 700.7 | 700.7 | 0.1 | 0.1 | 0.3 | 0.24 | 4.99
| 24B5B10022 | 240210022 | 2024-02-10 | 3:38 | 3:49 | 8 | 4 | 1 | 259.1 | 33 | 88 | 0.1 | 1 | 0.39 | 0.3 | 0.1 | 3.49 | 0.6 | 0.49 | 0.3 | 0.4 | 3.81 | 1 | 0.6 | 2.51 |  |  |  | 1788.97 | 1788.94 | 1785.79 | 1785.77 | 1785.76 | 1785.75 | 1785.75 | 1785.74 | 704.91 | 704.91 | 0.1 | 0.1 | 0.3 | 0.24 | 4.99
| 24B5B10023 | 240210023 | 2024-02-10 | 3:49 | 3:59 | 8 | 4 | 1 | 258.1 | 33 | 69 | 0.1 | 1 | 0.36 | 0.3 | 0.1 | 3.92 | 0.68 | 0.79 | 0.3 | 0.4 | 3.76 | 1 | 0.6 | 2.9 |  |  | 1 | 1793.31 | 1793.29 | 1790.13 | 1790.11 | 1790.1 | 1790.09 | 1790.09 | 1790.08 | 709.25 | 709.25 | 0.1 | 0.1 | 0.3 | 0.28 | 5.74
| 24B5B10024 | 240210024 | 2024-02-10 | 3:59 | 4:09 | 8 | 4 | 1 | 258.1 | 33 | 69 | 0.1 | 1 | 0.36 | 0.3 | 0.1 | 3.92 | 0.68 | 0.79 | 0.3 | 0.4 | 3.76 | 1 | 0.6 | 2.9 |  |  | 1 | 1797.54 | 1797.51 | 1794.36 | 1794.33 | 1794.32 | 1794.32 | 1794.31 | 1794.3 | 713.47 | 713.47 | 0.1 | 0.1 | 0.3 | 0.28 | 5.74
| 24B5B10025 | 240210025 | 2024-02-10 | 4:09 | 4:19 | 8 | 4 | 1 | 247 | 33 | 77 | 0.1 | 1 | 0.36 | 0.3 | 0.1 | 3.92 | 0.68 | 0.79 | 0.3 | 0.4 | 3.76 | 1 | 0.6 | 2.9 |  |  |  | 1801.88 | 1801.85 | 1798.7 | 1798.67 | 1798.66 | 1798.66 | 1798.65 | 1798.64 | 717.82 | 717.82 | 0.1 | 0.1 | 0.3 | 0.28 | 5.74
| 24B5B10026 | 240210026 | 2024-02-10 | 4:19 | 4:30 | 8 | 4 | 1 | 247 | 33 | 77 | 0.1 | 1 | 0.36 | 0.3 | 0.1 | 3.92 | 0.68 | 0.79 | 0.3 | 0.4 | 3.76 | 1 | 0.6 | 2.9 |  |  |  | 1806.09 | 1806.06 | 1802.91 | 1802.88 | 1802.87 | 1802.87 | 1802.86 | 1802.85 | 722.03 | 722.03 | 0.1 | 0.1 | 0.3 | 0.28 | 5.74
| 24B5B10027 | 240210027 | 2024-02-10 | 4:30 | 4:40 | 8 | 4 | 1 | 257.5 | 33 | 85 | 0.1 | 1 | 0.3 | 0.3 | 0.1 | 5.54 | 1.39 | 0.92 | 0.3 | 0.4 | 3.8 | 1 | 0.6 | 3.87 |  |  |  | 1810.44 | 1810.41 | 1807.26 | 1807.23 | 1807.22 | 1807.22 | 1807.21 | 1807.2 | 726.37 | 726.37 | 0.1 | 0.1 | 0.3 | 0.25 | 5.1
| 24B5B10028 | 240210028 | 2024-02-10 | 4:40 | 4:50 | 8 | 4 | 1 | 257.5 | 33 | 85 | 0.1 | 1 | 0.3 | 0.3 | 0.1 | 5.54 | 1.39 | 0.92 | 0.3 | 0.4 | 3.8 | 1 | 0.6 | 3.87 |  |  | 2 | 1814.68 | 1814.65 | 1811.5 | 1811.47 | 1811.46 | 1811.46 | 1811.45 | 1811.44 | 730.6 | 730.6 | 0.1 | 0.1 | 0.3 | 0.25 | 5.1
| 24B5B10029 | 240210029 | 2024-02-10 | 4:50 | 5:01 | 8 | 4 | 1 | 280 | 33 | 103 | 0.1 | 1 | 0.3 | 0.3 | 0.1 | 5.54 | 1.39 | 0.92 | 0.3 | 0.4 | 3.8 | 1 | 0.6 | 3.87 |  |  | 2 | 1818.91 | 1818.88 | 1815.73 | 1815.7 | 1815.69 | 1815.69 | 1815.68 | 1815.67 | 734.79 | 734.79 | 0.1 | 0.1 | 0.3 | 0.25 | 5.1
| 24B5B10030 | 240210030 | 2024-02-10 | 5:01 | 5:12 | 8 | 4 | 1 | 280 | 33 | 103 | 0.1 | 1 | 0.3 | 0.3 | 0.1 | 5.54 | 1.39 | 0.92 | 0.3 | 0.4 | 3.8 | 1 | 0.6 | 3.87 |  |  | 1 | 1823.27 | 1823.24 | 1820.09 | 1820.07 | 1820.06 | 1820.05 | 1820.05 | 1820.04 | 739.11 | 739.11 | 0.1 | 0.1 | 0.3 | 0.25 | 5.1
| 24B5B10031 | 240210031 | 2024-02-10 | 5:12 | 5:22 | 8 | 4 | 1 | 313.8 | 33 | 118 | 0.1 | 1 | 0.3 | 0.3 | 0.1 | 5.27 | 0.66 | 0.66 | 0.3 | 0.4 | 3.86 | 1 | 0.6 | 2.81 |  |  |  | 1827.53 | 1827.51 | 1824.35 | 1824.33 | 1824.32 | 1824.32 | 1824.31 | 1824.3 | 743.34 | 743.34 | 0.1 | 0.1 | 0.3 | 0.31 | 4.96
| 24B5B10032 | 240210032 | 2024-02-10 | 5:22 | 5:33 | 8 | 4 | 1 | 313.8 | 33 | 118 | 0.1 | 1 | 0.3 | 0.3 | 0.1 | 5.27 | 0.66 | 0.66 | 0.3 | 0.4 | 3.86 | 1 | 0.6 | 2.81 |  |  |  | 1831.75 | 1831.72 | 1828.57 | 1828.54 | 1828.54 | 1828.53 | 1828.53 | 1828.52 | 747.52 | 747.52 | 0.1 | 0.1 | 0.3 | 0.31 | 4.96
| 24B5B10033 | 240210033 | 2024-02-10 | 5:33 | 5:44 | 8 | 4 | 1 | 322.6 | 33 | 90 | 0.3 | 1.5 | 0.44 | 0.69 | 0.13 | 8.59 | 7.72 | 1.33 | 0.3 | 0.21 | 6.31 | 0.9 | 0.5 | 1.59 |  |  |  | 1836.12 | 1836.09 | 1832.94 | 1832.92 | 1832.91 | 1832.9 | 1832.9 | 1832.89 | 751.85 | 751.85 | 0.3 | 0.43 | 0.6 | 0.2 | 4.05
| 24B5B10034 | 240210034 | 2024-02-10 | 5:44 | 5:54 | 8 | 4 | 1 | 322.6 | 33 | 90 | 0.3 | 1.5 | 0.44 | 0.69 | 0.13 | 8.59 | 7.72 | 1.33 | 0.3 | 0.21 | 6.31 | 0.9 | 0.5 | 1.59 |  |  |  | 1840.53 | 1840.51 | 1837.35 | 1837.33 | 1837.32 | 1837.32 | 1837.31 | 1837.3 | 756.22 | 756.22 | 0.3 | 0.43 | 0.6 | 0.2 | 4.05
| 24B5B10035 | 240210035 | 2024-02-10 | 5:54 | 6:05 | 8 | 4 | 1 | 292.1 | 33 | 121 | 0.1 | 1 | 0.36 | 0.3 | 0.1 | 4.27 | 0.65 | 0.56 | 0.3 | 0.4 | 3.89 | 1 | 0.6 | 2.02 |  |  |  | 1844.94 | 1844.91 | 1841.76 | 1841.73 | 1841.72 | 1841.72 | 1841.71 | 1841.7 | 760.58 | 760.58 | 0.1 | 0.1 | 0.3 | 0.31 | 4.27
| 24B5B10036 | 240210036 | 2024-02-10 | 6:05 | 6:16 | 8 | 4 | 1 | 292.1 | 33 | 121 | 0.1 | 1 | 0.36 | 0.3 | 0.1 | 4.27 | 0.65 | 0.56 | 0.3 | 0.4 | 3.89 | 1 | 0.6 | 2.02 |  |  |  | 1849.34 | 1849.31 | 1846.16 | 1846.13 | 1846.12 | 1846.12 | 1846.11 | 1846.11 | 764.95 | 764.95 | 0.1 | 0.1 | 0.3 | 0.31 | 4.27
| 24B5B10037 | 240210037 | 2024-02-10 | 6:16 | 6:27 | 8 | 4 | 1 | 280 | 33 | 125 | 0.1 | 1 | 0.36 | 0.3 | 0.1 | 4.27 | 0.65 | 0.56 | 0.3 | 0.4 | 3.89 | 1 | 0.6 | 2.02 |  |  |  | 1853.75 | 1853.72 | 1850.57 | 1850.54 | 1850.53 | 1850.53 | 1850.52 | 1850.51 | 769.32 | 769.32 | 0.1 | 0.1 | 0.3 | 0.31 | 4.27
| 24B5B10038 | 240210038 | 2024-02-10 | 6:27 | 6:37 | 8 | 4 | 1 | 280 | 33 | 125 | 0.1 | 1 | 0.36 | 0.3 | 0.1 | 4.27 | 0.65 | 0.56 | 0.3 | 0.4 | 3.89 | 1 | 0.6 | 2.02 |  |  |  | 1857.99 | 1857.97 | 1854.81 | 1854.79 | 1854.78 | 1854.77 | 1854.77 | 1854.76 | 773.52 | 773.52 | 0.1 | 0.1 | 0.3 | 0.31 | 4.27
| 24B5B10039 | 240210039 | 2024-02-10 | 6:37 | 6:48 | 8 | 4 | 1 | 244 | 33 | 97 | 0.1 | 1 | 0.38 | 0.31 | 0.1 | 4.88 | 2.2 | 0.8 | 0.3 | 0.4 | 4.11 | 1 | 0.6 | 2.34 |  |  |  | 1862.37 | 1862.34 | 1859.19 | 1859.16 | 1859.15 | 1859.15 | 1859.14 | 1859.13 | 777.86 | 777.86 | 0.1 | 0.1 | 0.3 | 0.49 | 4.68
| 24B5B10040 | 240210040 | 2024-02-10 | 6:48 | 6:58 | 8 | 4 | 1 | 244 | 33 | 97 | 0.1 | 1 | 0.38 | 0.31 | 0.1 | 4.88 | 2.2 | 0.8 | 0.3 | 0.4 | 4.11 | 1 | 0.6 | 2.34 |  |  | 2 | 1866.63 | 1866.6 | 1863.45 | 1863.42 | 1863.41 | 1863.41 | 1863.4 | 1863.39 | 782.08 | 782.08 | 0.1 | 0.1 | 0.3 | 0.49 | 4.68
| 24B5B10041 | 240210041 | 2024-02-10 | 6:58 | 7:09 | 8 | 4 | 1 | 258.3 | 33 | 134 | 0.1 | 1 | 0.38 | 0.31 | 0.1 | 4.88 | 2.2 | 0.8 | 0.3 | 0.4 | 4.11 | 1 | 0.6 | 2.34 | 1 | 1 | 2 | 1871 | 1870.98 | 1867.82 | 1867.8 | 1867.79 | 1867.78 | 1867.78 | 1867.77 | 786.42 | 786.42 | 0.1 | 0.1 | 0.3 | 0.49 | 4.68
| 24B5B10042 | 240210042 | 2024-02-10 | 7:09 | 7:19 | 8 | 4 | 1 | 258.3 | 33 | 134 | 0.1 | 1 | 0.38 | 0.31 | 0.1 | 4.88 | 2.2 | 0.8 | 0.3 | 0.4 | 4.11 | 1 | 0.6 | 2.34 |  |  | 1 | 1875.39 | 1875.36 | 1872.21 | 1872.19 | 1872.18 | 1872.17 | 1872.17 | 1872.16 | 790.79 | 790.79 | 0.1 | 0.1 | 0.3 | 0.49 | 4.68
| 24B5B10043 | 240210043 | 2024-02-10 | 7:19 | 7:30 | 8 | 3 | 1 | 255.1 | 33 | 142 | 0.1 | 1 | 0.4 | 0.44 | 0.11 | 5.17 | 6.28 | 1.21 | 0.3 | 0.4 | 3.86 | 1 | 0.6 | 3.01 |  |  | 2 | 1879.77 | 1879.74 | 1876.59 | 1876.56 | 1876.55 | 1876.55 | 1876.54 | 1876.53 | 795.16 | 795.16 | 0.12 | 0.12 | 0.3 | 0.65 | 6.01
| 24B5B10044 | 240210044 | 2024-02-10 | 7:30 | 7:40 | 8 | 3 | 1 | 255.1 | 33 | 142 | 0.1 | 1 | 0.4 | 0.44 | 0.11 | 5.17 | 6.28 | 1.21 | 0.3 | 0.4 | 3.86 | 1 | 0.6 | 3.01 |  |  |  | 1884.14 | 1884.11 | 1880.96 | 1880.93 | 1880.92 | 1880.92 | 1880.91 | 1880.9 | 799.53 | 799.53 | 0.12 | 0.12 | 0.3 | 0.65 | 6.01
| 24B5B10045 | 240210045 | 2024-02-10 | 7:40 | 7:51 | 8 | 3 | 1 | 235 | 33 | 131 | 0.1 | 1 | 0.4 | 0.44 | 0.11 | 5.17 | 6.28 | 1.21 | 0.3 | 0.4 | 3.86 | 1 | 0.6 | 3.01 |  |  |  | 1888.52 | 1888.49 | 1885.34 | 1885.31 | 1885.31 | 1885.3 | 1885.3 | 1885.29 | 803.92 | 803.92 | 0.12 | 0.12 | 0.3 | 0.65 | 6.01
| 24B5B10046 | 240210046 | 2024-02-10 | 7:51 | 8:01 | 8 | 3 | 1 | 235 | 33 | 131 | 0.1 | 1 | 0.4 | 0.44 | 0.11 | 5.17 | 6.28 | 1.21 | 0.3 | 0.4 | 3.86 | 1 | 0.6 | 3.01 |  |  |  | 1892.77 | 1892.75 | 1889.59 | 1889.57 | 1889.56 | 1889.55 | 1889.55 | 1889.54 | 808.17 | 808.17 | 0.12 | 0.12 | 0.3 | 0.65 | 6.01
| 24B5B10047 | 240210047 | 2024-02-10 | 8:01 | 8:11 | 8 | 4 | 1 | 241.1 | 33 | 133 | 0.12 | 1 | 0.48 | 0.32 | 0.1 | 4.48 | 2.58 | 0.98 | 0.3 | 0.4 | 3.71 | 1 | 0.6 | 2.49 |  |  |  | 1897.12 | 1897.09 | 1893.94 | 1893.92 | 1893.91 | 1893.9 | 1893.9 | 1893.89 | 812.52 | 812.52 | 0.1 | 0.1 | 0.3 | 0.36 | 7.21
| 24B5B10048 | 240210048 | 2024-02-10 | 8:11 | 8:22 | 8 | 4 | 1 | 241.1 | 33 | 133 | 0.12 | 1 | 0.48 | 0.32 | 0.1 | 4.48 | 2.58 | 0.98 | 0.3 | 0.4 | 3.71 | 1 | 0.6 | 2.49 |  |  | 1 | 1901.49 | 1901.46 | 1898.31 | 1898.28 | 1898.28 | 1898.27 | 1898.27 | 1898.26 | 816.89 | 816.89 | 0.1 | 0.1 | 0.3 | 0.36 | 7.21
| 24B5B10049 | 240210049 | 2024-02-10 | 8:22 | 8:32 | 8 | 4 | 1 | 284.7 | 33 | 130 | 0.12 | 1 | 0.48 | 0.32 | 0.1 | 4.48 | 2.58 | 0.98 | 0.3 | 0.4 | 3.71 | 1 | 0.6 | 2.49 |  |  | 1 | 1905.85 | 1905.83 | 1902.67 | 1902.65 | 1902.64 | 1902.63 | 1902.63 | 1902.62 | 821.25 | 821.25 | 0.1 | 0.1 | 0.3 | 0.36 | 7.21
| 24B5B10050 | 240210050 | 2024-02-10 | 8:32 | 8:43 | 8 | 4 | 1 | 284.7 | 33 | 130 | 0.12 | 1 | 0.48 | 0.32 | 0.1 | 4.48 | 2.58 | 0.98 | 0.3 | 0.4 | 3.71 | 1 | 0.6 | 2.49 |  |  |  | 1910.22 | 1910.19 | 1907.04 | 1907.01 | 1907 | 1907 | 1906.99 | 1906.98 | 825.61 | 825.61 | 0.1 | 0.1 | 0.3 | 0.36 | 7.21
| 24B5B10051 | 240210051 | 2024-02-10 | 8:43 | 8:53 | 8 | 4 | 1 | 285.3 | 33 | 143 | 0.1 | 1 | 0.5 | 0.3 | 0.1 | 4.95 | 3 | 1.01 | 0.3 | 0.4 | 3.72 | 1 | 0.6 | 2.44 |  | 1 | 1 | 1914.41 | 1914.39 | 1911.23 | 1911.21 | 1911.2 | 1911.19 | 1911.19 | 1911.18 | 829.81 | 829.81 | 0.12 | 0.1 | 0.3 | 0.25 | 7.38
| 24B5B10052 | 240210052 | 2024-02-10 | 8:53 | 9:03 | 8 | 4 | 1 | 285.3 | 33 | 143 | 0.1 | 1 | 0.5 | 0.3 | 0.1 | 4.95 | 3 | 1.01 | 0.3 | 0.4 | 3.72 | 1 | 0.6 | 2.44 | 1 | 1 | 1 | 1918.6 | 1918.57 | 1915.42 | 1915.39 | 1915.39 | 1915.38 | 1915.38 | 1915.37 | 834 | 834 | 0.12 | 0.1 | 0.3 | 0.25 | 7.38
| 24B5B10053 | 240210053 | 2024-02-10 | 9:03 | 9:13 | 8 | 4 | 1 | 254.9 | 32 | 145 | 0.1 | 1 | 0.5 | 0.3 | 0.1 | 4.95 | 3 | 1.01 | 0.3 | 0.4 | 3.72 | 1 | 0.6 | 2.44 |  |  |  | 1922.78 | 1922.75 | 1919.6 | 1919.57 | 1919.56 | 1919.56 | 1919.55 | 1919.54 | 838.17 | 838.17 | 0.12 | 0.1 | 0.3 | 0.25 | 7.38
| 24B5B10054 | 240210054 | 2024-02-10 | 9:13 | 9:23 | 8 | 4 | 1 | 254.9 | 32 | 145 | 0.1 | 1 | 0.5 | 0.3 | 0.1 | 4.95 | 3 | 1.01 | 0.3 | 0.4 | 3.72 | 1 | 0.6 | 2.44 |  |  |  | 1927.1 | 1927.07 | 1923.92 | 1923.89 | 1923.88 | 1923.88 | 1923.87 | 1923.86 | 842.49 | 842.49 | 0.12 | 0.1 | 0.3 | 0.25 | 7.38
| 24B5B10055 | 240210055 | 2024-02-10 | 9:23 | 9:34 | 8 | 4 | 1 | 275.6 | 33 | 141 | 0.1 | 1 | 0.46 | 0.38 | 0.1 | 4.04 | 1.89 | 0.74 | 0.3 | 0.4 | 3.75 | 1 | 0.6 | 2.02 |  |  | 1 | 1931.46 | 1931.43 | 1928.28 | 1928.25 | 1928.24 | 1928.24 | 1928.23 | 1928.23 | 846.85 | 846.85 | 0.12 | 0.1 | 0.3 | 0.23 | 6.66
| 24B5B10056 | 240210056 | 2024-02-10 | 9:34 | 9:44 | 8 | 4 | 1 | 275.6 | 33 | 141 | 0.1 | 1 | 0.46 | 0.38 | 0.1 | 4.04 | 1.89 | 0.74 | 0.3 | 0.4 | 3.75 | 1 | 0.6 | 2.02 |  | 1 | 1 | 1935.68 | 1935.65 | 1932.5 | 1932.47 | 1932.46 | 1932.46 | 1932.45 | 1932.44 | 851.07 | 851.07 | 0.12 | 0.1 | 0.3 | 0.23 | 6.66
| 24B5B10057 | 240210057 | 2024-02-10 | 9:44 | 9:54 | 8 | 4 | 1 | 277.1 | 33 | 100 | 0.1 | 1 | 0.46 | 0.38 | 0.1 | 4.04 | 1.89 | 0.74 | 0.3 | 0.4 | 3.75 | 1 | 0.6 | 2.02 |  |  |  | 1939.98 | 1939.96 | 1936.8 | 1936.78 | 1936.77 | 1936.76 | 1936.76 | 1936.75 | 855.38 | 855.38 | 0.12 | 0.1 | 0.3 | 0.23 | 6.66
| 24B5B10058 | 240210058 | 2024-02-10 | 9:54 | 10:04 | 8 | 4 | 1 | 277.1 | 33 | 100 | 0.1 | 1 | 0.46 | 0.38 | 0.1 | 4.04 | 1.89 | 0.74 | 0.3 | 0.4 | 3.75 | 1 | 0.6 | 2.02 |  |  | 1 | 1944.21 | 1944.19 | 1941.03 | 1941.01 | 1941 | 1940.99 | 1940.99 | 1940.98 | 859.61 | 859.61 | 0.12 | 0.1 | 0.3 | 0.23 | 6.66
| 24B5B10059 | 240210059 | 2024-02-10 | 10:04 | 10:14 | 8 | 4 | 1 | 296 | 33 | 60 | 0.1 | 1 | 0.52 | 0.3 | 0.1 | 3.67 | 0.93 | 0.68 | 0.3 | 0.4 | 3.52 | 1 | 0.6 | 2.24 |  |  | 1 | 1948.53 | 1948.5 | 1945.35 | 1945.32 | 1945.31 | 1945.31 | 1945.3 | 1945.29 | 863.92 | 863.92 | 0.1 | 0.1 | 0.3 | 0.22 | 7.55
| 24B5B10060 | 240210060 | 2024-02-10 | 10:14 | 10:25 | 8 | 4 | 1 | 296 | 33 | 60 | 0.1 | 1 | 0.52 | 0.3 | 0.1 | 3.67 | 0.93 | 0.68 | 0.3 | 0.4 | 3.52 | 1 | 0.6 | 2.24 |  | 1 | 1 | 1952.89 | 1952.86 | 1949.71 | 1949.68 | 1949.67 | 1949.67 | 1949.66 | 1949.66 | 868.28 | 868.28 | 0.1 | 0.1 | 0.3 | 0.22 | 7.55
| 24B5B10061 | 240210061 | 2024-02-10 | 10:25 | 10:35 | 8 | 4 | 1 | 279 | 33 | 196 | 0.1 | 1 | 0.52 | 0.3 | 0.1 | 3.67 | 0.93 | 0.68 | 0.3 | 0.4 | 3.52 | 1 | 0.6 | 2.24 |  |  |  | 1957.25 | 1957.23 | 1954.07 | 1954.05 | 1954.04 | 1954.03 | 1954.03 | 1954.02 | 872.65 | 872.65 | 0.1 | 0.1 | 0.3 | 0.22 | 7.55
| 24B5B10062 | 240210062 | 2024-02-10 | 10:35 | 10:46 | 8 | 4 | 1 | 278.6 | 33 | 196 | 0.1 | 1 | 0.52 | 0.3 | 0.1 | 3.67 | 0.93 | 0.68 | 0.3 | 0.4 | 3.52 | 1 | 0.6 | 2.24 |  |  |  | 1961.46 | 1961.44 | 1958.28 | 1958.26 | 1958.25 | 1958.24 | 1958.24 | 1958.23 | 876.86 | 876.86 | 0.1 | 0.1 | 0.3 | 0.22 | 7.55
| 24B5B10063 | 240210063 | 2024-02-10 | 10:46 | 10:55 | 8 | 4 | 1 | 287.5 | 32 | 180 | 0.1 | 1 | 0.36 | 0.3 | 0.1 | 3.26 | 0.6 | 0.58 | 0.3 | 0.4 | 3.62 | 1 | 0.6 | 1.83 |  |  |  | 1965.64 | 1965.62 | 1962.46 | 1962.44 | 1962.43 | 1962.42 | 1962.42 | 1962.41 | 881.04 | 881.04 | 0.1 | 0.1 | 0.3 | 0.2 | 6.93
| 24B5B10064 | 240210064 | 2024-02-10 | 10:55 | 11:06 | 8 | 4 | 1 | 287.5 | 32 | 180 | 0.1 | 1 | 0.36 | 0.3 | 0.1 | 3.26 | 0.6 | 0.58 | 0.3 | 0.4 | 3.62 | 1 | 0.6 | 1.83 |  |  |  | 1969.97 | 1969.94 | 1966.79 | 1966.77 | 1966.76 | 1966.75 | 1966.75 | 1966.74 | 885.37 | 885.37 | 0.1 | 0.1 | 0.3 | 0.2 | 6.93
| 24B5B10065 | 240210065 | 2024-02-10 | 11:06 | 11:16 | 8 | 4 | 1 | 297 | 32 | 111 | 0.1 | 1 | 0.36 | 0.3 | 0.1 | 3.26 | 0.6 | 0.58 | 0.3 | 0.4 | 3.62 | 1 | 0.6 | 1.83 |  |  |  | 1974.17 | 1974.15 | 1970.99 | 1970.97 | 1970.96 | 1970.96 | 1970.95 | 1970.94 | 889.57 | 889.57 | 0.1 | 0.1 | 0.3 | 0.2 | 6.93
| 24B5B10066 | 240210066 | 2024-02-10 | 11:16 | 11:26 | 8 | 4 | 1 | 297 | 32 | 111 | 0.1 | 1 | 0.36 | 0.3 | 0.1 | 3.26 | 0.6 | 0.58 | 0.3 | 0.4 | 3.62 | 1 | 0.6 | 1.83 |  |  |  | 1978.49 | 1978.46 | 1975.31 | 1975.28 | 1975.27 | 1975.27 | 1975.26 | 1975.25 | 893.88 | 893.88 | 0.1 | 0.1 | 0.3 | 0.2 | 6.93
| 24B5B10067 | 240210067 | 2024-02-10 | 11:26 | 11:36 | 8 | 4 | 1 | 320.3 | 33 | 134 | 0.1 | 1 | 0.51 | 0.34 | 0.1 | 3.3 | 0.6 | 0.99 | 0.3 | 0.4 | 3.84 | 1 | 0.6 | 3.62 |  |  |  | 1982.69 | 1982.66 | 1979.51 | 1979.48 | 1979.48 | 1979.47 | 1979.47 | 1979.46 | 898.09 | 898.09 | 0.2 | 0.1 | 0.3 | 0.2 | 7.73
| 24B5B10068 | 240210068 | 2024-02-10 | 11:36 | 11:47 | 8 | 4 | 1 | 320.3 | 33 | 134 | 0.1 | 1 | 0.51 | 0.34 | 0.1 | 3.3 | 0.6 | 0.99 | 0.3 | 0.4 | 3.84 | 1 | 0.6 | 3.62 |  |  |  | 1987.01 | 1986.98 | 1983.83 | 1983.8 | 1983.79 | 1983.79 | 1983.78 | 1983.77 | 902.4 | 902.4 | 0.2 | 0.1 | 0.3 | 0.2 | 7.73
| 24B5B10069 | 240210069 | 2024-02-10 | 11:47 | 11:57 | 8 | 4 | 1 | 298 | 33 | 137 | 0.1 | 1 | 0.51 | 0.34 | 0.1 | 3.3 | 0.6 | 0.99 | 0.3 | 0.4 | 3.84 | 1 | 0.6 | 3.62 |  |  |  | 1991.21 | 1991.18 | 1988.03 | 1988 | 1987.99 | 1987.99 | 1987.98 | 1987.97 | 906.6 | 906.6 | 0.2 | 0.1 | 0.3 | 0.2 | 7.73
| 24B5B10070 | 240210070 | 2024-02-10 | 11:57 | 12:07 | 8 | 1 | 1 | 298 | 33 | 137 | 0.1 | 1 | 0.51 | 0.34 | 0.1 | 3.3 | 0.6 | 0.99 | 0.3 | 0.4 | 3.84 | 1 | 0.6 | 3.62 |  |  | 1 | 1995.54 | 1995.52 | 1992.36 | 1992.34 | 1992.33 | 1992.32 | 1992.32 | 1992.31 | 910.94 | 910.94 | 0.2 | 0.1 | 0.3 | 0.2 | 7.73
| 24B5B10071 | 240210071 | 2024-02-10 | 12:07 | 12:17 | 8 | 4 | 1 | 225.9 | 32 | 198 | 0.1 | 1 | 0.51 | 0.34 | 0.1 | 3.3 | 0.6 | 0.99 | 0.3 | 0.4 | 3.84 | 1 | 0.6 | 3.62 | 1 | 1 | 2 | 1999.77 | 1999.74 | 1996.59 | 1996.56 | 1996.55 | 1996.55 | 1996.54 | 1996.53 | 915.16 | 915.16 | 0.2 | 0.1 | 0.3 | 0.2 | 7.73
| 24B5B10072 | 240210072 | 2024-02-10 | 12:17 | 12:27 | 8 | 4 | 1 | 225.7 | 32 | 198 | 0.1 | 1 | 0.51 | 0.34 | 0.1 | 3.3 | 0.6 | 0.99 | 0.3 | 0.4 | 3.84 | 1 | 0.6 | 3.62 |  |  | 1 | 2003.95 | 2003.93 | 2000.77 | 2000.75 | 2000.74 | 2000.74 | 2000.73 | 2000.72 | 919.35 | 919.35 | 0.2 | 0.1 | 0.3 | 0.2 | 7.73
| 24B5B10073 | 240210073 | 2024-02-10 | 12:27 | 12:38 | 8 | 4 | 2 | 255 | 32 | 116 | 0.1 | 1 | 0.51 | 0.34 | 0.1 | 3.3 | 0.6 | 0.99 | 0.3 | 0.4 | 3.84 | 1 | 0.6 | 3.62 |  | 1 | 1 | 2008.3 | 2008.27 | 2005.12 | 2005.09 | 2005.08 | 2005.08 | 2005.07 | 2005.06 | 923.69 | 923.69 | 0.2 | 0.1 | 0.3 | 0.2 | 7.73
| 24B5B10074 | 240210074 | 2024-02-10 | 12:38 | 12:48 | 8 | 4 | 1 | 255.5 | 32 | 116 | 0.1 | 1 | 0.51 | 0.34 | 0.1 | 3.3 | 0.6 | 0.99 | 0.3 | 0.4 | 3.84 | 1 | 0.6 | 3.62 |  |  |  | 2012.51 | 2012.49 | 2009.33 | 2009.31 | 2009.3 | 2009.29 | 2009.29 | 2009.28 | 927.91 | 927.91 | 0.2 | 0.1 | 0.3 | 0.2 | 7.73
| 24B5B10075 | 240210075 | 2024-02-10 | 12:48 | 12:58 | 8 | 3 | 1 | 275 | 33 | 134 | 0.1 | 1 | 0.34 | 0.3 | 0.1 | 3.48 | 3.15 | 1.22 | 0.3 | 0.4 | 3.89 | 1 | 8.31 | 13.3 |  |  | 3 | 2016.83 | 2016.8 | 2013.65 | 2013.62 | 2013.61 | 2013.61 | 2013.6 | 2013.59 | 932.22 | 932.22 | 0.12 | 0.1 | 0.3 | 0.22 | 6.62
| 24B5B10076 | 240210076 | 2024-02-10 | 12:58 | 13:08 | 8 | 3 | 1 | 275 | 33 | 134 | 0.1 | 1 | 0.34 | 0.3 | 0.1 | 3.48 | 3.15 | 1.22 | 0.3 | 0.4 | 3.89 | 1 | 8.31 | 13.3 |  |  |  | 2021.18 | 2021.15 | 2018 | 2017.97 | 2017.96 | 2017.96 | 2017.95 | 2017.94 | 936.57 | 936.57 | 0.12 | 0.1 | 0.3 | 0.22 | 6.62
| 24B5B10077 | 240210077 | 2024-02-10 | 13:08 | 13:19 | 8 | 3 | 1 | 260.2 | 33 | 128 | 0.1 | 1 | 0.34 | 0.3 | 0.1 | 3.48 | 3.15 | 1.22 | 0.3 | 0.4 | 3.89 | 1 | 8.31 | 13.3 |  | 1 | 9 | 2025.53 | 2025.5 | 2022.35 | 2022.33 | 2022.32 | 2022.31 | 2022.31 | 2022.3 | 940.93 | 940.93 | 0.12 | 0.1 | 0.3 | 0.22 | 6.62
| 24B5B10078 | 240210078 | 2024-02-10 | 13:19 | 13:29 | 8 | 3 | 1 | 276.9 | 33 | 128 | 0.1 | 1 | 0.34 | 0.3 | 0.1 | 3.48 | 3.15 | 1.22 | 0.3 | 0.4 | 3.89 | 1 | 8.31 | 13.3 |  |  |  | 2029.88 | 2029.85 | 2026.7 | 2026.67 | 2026.67 | 2026.66 | 2026.66 | 2026.65 | 945.28 | 945.28 | 0.12 | 0.1 | 0.3 | 0.22 | 6.62
| 24B5B10079 | 240210079 | 2024-02-10 | 13:29 | 13:40 | 8 | 4 | 1 | 276.9 | 33 | 121 | 0.1 | 1 | 0.47 | 0.3 | 0.1 | 4.43 | 2.39 | 1.52 | 0.3 | 0.4 | 3.73 | 1 | 18.1 | 7.66 | 1 | 1 | 1 | 2034.24 | 2034.21 | 2031.06 | 2031.03 | 2031.02 | 2031.02 | 2031.01 | 2031 | 949.63 | 949.63 | 0.1 | 0.1 | 0.3 | 0.22 | 7.01
| 24B5B10080 | 240210080 | 2024-02-10 | 13:40 | 13:50 | 8 | 4 | 1 | 276.9 | 33 | 121 | 0.1 | 1 | 0.47 | 0.3 | 0.1 | 4.43 | 2.39 | 1.52 | 0.3 | 0.4 | 3.73 | 1 | 18.1 | 7.66 | 1 | 1 | 1 | 2038.58 | 2038.56 | 2035.4 | 2035.38 | 2035.37 | 2035.37 | 2035.36 | 2035.35 | 953.98 | 953.98 | 0.1 | 0.1 | 0.3 | 0.22 | 7.01
| 24B5B10081 | 240210081 | 2024-02-10 | 13:50 | 14:01 | 8 | 4 | 1 | 309.3 | 33 | 178 | 0.1 | 1 | 0.47 | 0.3 | 0.1 | 4.43 | 2.39 | 1.52 | 0.3 | 0.4 | 3.73 | 1 | 18.1 | 7.66 | 1 | 1 | 1 | 2042.93 | 2042.91 | 2039.75 | 2039.73 | 2039.72 | 2039.71 | 2039.71 | 2039.7 | 958.33 | 958.33 | 0.1 | 0.1 | 0.3 | 0.22 | 7.01
| 24B5B10082 | 240210082 | 2024-02-10 | 14:01 | 14:11 | 8 | 4 | 1 | 309.3 | 33 | 178 | 0.1 | 1 | 0.47 | 0.3 | 0.1 | 4.43 | 2.39 | 1.52 | 0.3 | 0.4 | 3.73 | 1 | 18.1 | 7.66 | 1 | 1 | 1 | 2047.28 | 2047.26 | 2044.1 | 2044.08 | 2044.07 | 2044.06 | 2044.06 | 2044.05 | 962.68 | 962.68 | 0.1 | 0.1 | 0.3 | 0.22 | 7.01
| 24B5B10083 | 240210083 | 2024-02-10 | 14:11 | 14:21 | 8 | 4 | 1 | 274.8 | 33 | 92 | 0.1 | 1 | 0.56 | 0.33 | 0.1 | 5.59 | 0.98 | 1.6 | 0.3 | 0.4 | 3.82 | 1 | 22.6 | 5.93 | 1 | 1 | 1 | 2051.42 | 2051.4 | 2048.3 | 2048.27 | 2048.27 | 2048.26 | 2048.26 | 2048.25 | 966.88 | 966.88 | 0.1 | 0.11 | 0.3 | 0.2 | 7.42
| 24B5B10084 | 240210084 | 2024-02-10 | 14:21 | 14:31 | 8 | 4 | 1 | 274.8 | 33 | 92 | 0.1 | 1 | 0.56 | 0.33 | 0.1 | 5.59 | 0.98 | 1.6 | 0.3 | 0.4 | 3.82 | 1 | 22.6 | 5.93 |  |  |  | 2055.52 | 2055.49 | 2052.39 | 2052.37 | 2052.36 | 2052.36 | 2052.35 | 2052.34 | 971.05 | 971.05 | 0.1 | 0.11 | 0.3 | 0.2 | 7.42
| 24B5B10085 | 240210085 | 2024-02-10 | 14:31 | 14:41 | 8 | 4 | 1 | 272.3 | 33 | 83 | 0.1 | 1 | 0.56 | 0.33 | 0.1 | 5.59 | 0.98 | 1.6 | 0.3 | 0.4 | 3.82 | 1 | 22.6 | 5.93 |  |  |  | 2059.61 | 2059.59 | 2056.49 | 2056.46 | 2056.45 | 2056.45 | 2056.44 | 2056.44 | 975.22 | 975.22 | 0.1 | 0.11 | 0.3 | 0.2 | 7.42
| 24B5B10086 | 240210086 | 2024-02-10 | 14:41 | 14:51 | 8 | 4 | 1 | 272.3 | 33 | 83 | 0.1 | 1 | 0.56 | 0.33 | 0.1 | 5.59 | 0.98 | 1.6 | 0.3 | 0.4 | 3.82 | 1 | 22.6 | 5.93 |  |  |  | 2063.71 | 2063.68 | 2060.58 | 2060.56 | 2060.55 | 2060.54 | 2060.54 | 2060.53 | 979.38 | 979.38 | 0.1 | 0.11 | 0.3 | 0.2 | 7.42
| 24B5B10087 | 240210087 | 2024-02-10 | 14:51 | 15:01 | 8 | 4 | 1 | 263.9 | 32 | 103 | 0.1 | 1 | 0.5 | 0.3 | 0.1 | 6.34 | 2.53 | 1.45 | 0.3 | 0.4 | 3.66 | 1 | 21.7 | 5.45 |  |  |  | 2067.82 | 2067.79 | 2064.69 | 2064.67 | 2064.66 | 2064.65 | 2064.65 | 2064.64 | 983.57 | 983.57 | 0.1 | 0.1 | 0.3 | 0.2 | 6.75
| 24B5B10088 | 240210088 | 2024-02-10 | 15:01 | 15:11 | 8 | 4 | 1 | 263.9 | 32 | 103 | 0.1 | 1 | 0.5 | 0.3 | 0.1 | 6.34 | 2.53 | 1.45 | 0.3 | 0.4 | 3.66 | 1 | 21.7 | 5.45 |  |  |  | 2071.92 | 2071.89 | 2068.79 | 2068.77 | 2068.76 | 2068.75 | 2068.75 | 2068.74 | 987.74 | 987.74 | 0.1 | 0.1 | 0.3 | 0.2 | 6.75
| 24B5B10089 | 240210089 | 2024-02-10 | 15:11 | 15:21 | 8 | 4 | 1 | 276.5 | 32 | 177 | 0.1 | 1 | 0.5 | 0.3 | 0.1 | 6.34 | 2.53 | 1.45 | 0.3 | 0.4 | 3.66 | 1 | 21.7 | 5.45 |  |  |  | 2076.16 | 2076.13 | 2073.03 | 2073.01 | 2073 | 2072.99 | 2072.99 | 2072.98 | 992.05 | 992.05 | 0.1 | 0.1 | 0.3 | 0.2 | 6.75
| 24B5B10090 | 240210090 | 2024-02-10 | 15:21 | 15:32 | 8 | 4 | 1 | 276.5 | 32 | 177 | 0.1 | 1 | 0.5 | 0.3 | 0.1 | 6.34 | 2.53 | 1.45 | 0.3 | 0.4 | 3.66 | 1 | 21.7 | 5.45 | 1 | 2 | 2 | 2080.43 | 2080.4 | 2077.3 | 2077.28 | 2077.27 | 2077.27 | 2077.26 | 2077.25 | 996.4 | 996.4 | 0.1 | 0.1 | 0.3 | 0.2 | 6.75
| 24B5B10091 | 240210091 | 2024-02-10 | 15:32 | 15:42 | 8 | 4 | 1 | 283.8 | 32 | 83 | 0.1 | 1 | 0.43 | 0.3 | 0.1 | 6.04 | 3.37 | 1.55 | 0.3 | 0.4 | 3.65 | 1 | 38.9 | 6.22 |  |  |  | 2084.69 | 2084.67 | 2081.57 | 2081.54 | 2081.54 | 2081.53 | 2081.53 | 2081.52 | 1000.74 | 1000.74 | 0.11 | 0.1 | 0.3 | 0.26 | 6.44
| 24B5B10092 | 240210092 | 2024-02-10 | 15:42 | 15:53 | 8 | 4 | 1 | 283.8 | 32 | 83 | 0.1 | 1 | 0.43 | 0.3 | 0.1 | 6.04 | 3.37 | 1.55 | 0.3 | 0.4 | 3.65 | 1 | 38.9 | 6.22 |  |  |  | 2088.95 | 2088.93 | 2085.83 | 2085.8 | 2085.79 | 2085.79 | 2085.78 | 2085.78 | 1005.08 | 1005.08 | 0.11 | 0.1 | 0.3 | 0.26 | 6.44
| 24B5B10093 | 240210093 | 2024-02-10 | 15:53 | 16:03 | 8 | 4 | 1 | 278 | 32 | 93 | 0.1 | 1 | 0.43 | 0.3 | 0.1 | 6.04 | 3.37 | 1.55 | 0.3 | 0.4 | 3.65 | 1 | 38.9 | 6.22 |  |  |  | 2093.21 | 2093.19 | 2090.09 | 2090.06 | 2090.05 | 2090.05 | 2090.04 | 2090.03 | 1009.41 | 1009.41 | 0.11 | 0.1 | 0.3 | 0.26 | 6.44
| 24B5B10094 | 240210094 | 2024-02-10 | 16:03 | 16:12 | 8 | 4 | 1 | 278 | 32 | 93 | 0.1 | 1 | 0.43 | 0.3 | 0.1 | 6.04 | 3.37 | 1.55 | 0.3 | 0.4 | 3.65 | 1 | 38.9 | 6.22 |  |  |  | 2096.93 | 2096.9 | 2093.81 | 2093.78 | 2093.77 | 2093.77 | 2093.76 | 2093.75 | 1013.2 | 1013.2 | 0.11 | 0.1 | 0.3 | 0.26 | 6.44
| 24B5B10095 | 240210095 | 2024-02-10 | 16:12 | 16:21 | 8 | 4 | 1 | 290 | 33 | 97 | 0.1 | 1 | 0.51 | 0.3 | 0.1 | 7.76 | 3.46 | 1.61 | 0.3 | 0.4 | 3.82 | 1 | 64.3 | 7.68 |  |  | 2 | 2100.64 | 2100.62 | 2097.52 | 2097.49 | 2097.48 | 2097.48 | 2097.47 | 2097.47 | 1016.98 | 1016.98 | 0.1 | 0.1 | 0.3 | 0.21 | 7.52
| 24B5B10096 | 240210096 | 2024-02-10 | 16:21 | 16:30 | 8 | 4 | 1 | 290.3 | 33 | 97 | 0.1 | 1 | 0.51 | 0.3 | 0.1 | 7.76 | 3.46 | 1.61 | 0.3 | 0.4 | 3.82 | 1 | 64.3 | 7.68 |  |  | 2 | 2104.35 | 2104.33 | 2101.23 | 2101.2 | 2101.2 | 2101.19 | 2101.19 | 2101.18 | 1020.76 | 1020.76 | 0.1 | 0.1 | 0.3 | 0.21 | 7.52
| 24B5B10097 | 240210097 | 2024-02-10 | 16:30 | 16:39 | 8 | 4 | 1 | 287.1 | 33 | 97 | 0.1 | 1 | 0.51 | 0.3 | 0.1 | 7.76 | 3.46 | 1.61 | 0.3 | 0.4 | 3.82 | 1 | 64.3 | 7.68 |  |  |  | 2108.06 | 2108.03 | 2104.94 | 2104.91 | 2104.9 | 2104.9 | 2104.89 | 2104.88 | 1024.53 | 1024.53 | 0.1 | 0.1 | 0.3 | 0.21 | 7.52
| 24B5B10098 | 240210098 | 2024-02-10 | 16:39 | 16:48 | 8 | 4 | 1 | 287.1 | 33 | 97 | 0.1 | 1 | 0.51 | 0.3 | 0.1 | 7.76 | 3.46 | 1.61 | 0.3 | 0.4 | 3.82 | 1 | 64.3 | 7.68 |  |  | 1 | 2111.77 | 2111.75 | 2108.65 | 2108.62 | 2108.61 | 2108.61 | 2108.6 | 2108.59 | 1028.31 | 1028.31 | 0.1 | 0.1 | 0.3 | 0.21 | 7.52
| 24B5B10099 | 240210099 | 2024-02-10 | 16:48 | 16:56 | 8 | 4 | 1 | 300 | 33 | 88 | 0.1 | 1 | 0.7 | 0.3 | 0.1 | 7.39 | 1.25 | 1.59 | 0.3 | 0.4 | 3.79 | 1 | 53.2 | 7 |  |  |  | 2115.16 | 2115.13 | 2112.03 | 2112 | 2112 | 2111.99 | 2111.99 | 2111.98 | 1031.75 | 1031.75 | 0.1 | 0.1 | 0.3 | 0.2 | 7.97
| 24B5B10100 | 240210100 | 2024-02-10 | 16:56 | 17:05 | 8 | 4 | 1 | 300.4 | 33 | 88 | 0.1 | 1 | 0.7 | 0.3 | 0.1 | 7.39 | 1.25 | 1.59 | 0.3 | 0.4 | 3.79 | 1 | 53.2 | 7 |  |  |  | 2118.64 | 2118.62 | 2115.52 | 2115.49 | 2115.48 | 2115.48 | 2115.47 | 2115.46 | 1035.3 | 1035.3 | 0.1 | 0.1 | 0.3 | 0.2 | 7.97
| 24B5B10101 | 240210101 | 2024-02-10 | 17:05 | 17:13 | 8 | 4 | 1 | 312.2 | 33 | 88 | 0.1 | 1 | 0.7 | 0.3 | 0.1 | 7.39 | 1.25 | 1.59 | 0.3 | 0.4 | 3.79 | 1 | 53.2 | 7 |  |  |  | 2121.83 | 2121.8 | 2118.7 | 2118.68 | 2118.67 | 2118.66 | 2118.66 | 2118.65 | 1038.54 | 1038.54 | 0.1 | 0.1 | 0.3 | 0.2 | 7.97
| 24B5B10102 | 240210102 | 2024-02-10 | 17:13 | 17:21 | 8 | 4 | 1 | 312.2 | 33 | 86 | 0.1 | 1 | 0.7 | 0.3 | 0.1 | 7.39 | 1.25 | 1.59 | 0.3 | 0.4 | 3.79 | 1 | 53.2 | 7 |  |  |  | 2124.99 | 2124.97 | 2121.87 | 2121.84 | 2121.83 | 2121.83 | 2121.82 | 2121.82 | 1041.76 | 1041.76 | 0.1 | 0.1 | 0.3 | 0.2 | 7.97
| 24B5B10103 | 240210103 | 2024-02-10 | 17:21 | 17:28 | 8 | 4 | 1 | 352.1 | 33 | 98 | 0.1 | 1 | 0.64 | 0.3 | 0.1 | 7.14 | 0.6 | 1.46 | 0.3 | 0.4 | 3.64 | 1 | 40.5 | 6 |  |  | 1 | 2128.15 | 2128.12 | 2125.03 | 2125 | 2124.99 | 2124.99 | 2124.98 | 2124.97 | 1044.98 | 1044.98 | 0.1 | 0.1 | 0.3 | 0.2 | 7.86
| 24B5B10104 | 240210104 | 2024-02-10 | 17:28 | 17:36 | 8 | 4 | 1 | 352.1 | 33 | 98 | 0.1 | 1 | 0.64 | 0.3 | 0.1 | 7.14 | 0.6 | 1.46 | 0.3 | 0.4 | 3.64 | 1 | 40.5 | 6 |  |  |  | 2131.47 | 2131.44 | 2128.34 | 2128.32 | 2128.31 | 2128.3 | 2128.3 | 2128.29 | 1048.35 | 1048.35 | 0.1 | 0.1 | 0.3 | 0.2 | 7.86
| 24B5B10105 | 240210105 | 2024-02-10 | 17:36 | 17:44 | 8 | 4 | 1 | 316.7 | 33 | 180 | 0.1 | 1 | 0.64 | 0.3 | 0.1 | 7.14 | 0.6 | 1.46 | 0.3 | 0.4 | 3.64 | 1 | 40.5 | 6 |  |  |  | 2134.81 | 2134.78 | 2131.68 | 2131.66 | 2131.65 | 2131.65 | 2131.64 | 2131.63 | 1051.75 | 1051.75 | 0.1 | 0.1 | 0.3 | 0.2 | 7.86
| 24B5B10106 | 240210106 | 2024-02-10 | 17:44 | 17:54 | 8 | 4 | 1 | 316.7 | 33 | 180 | 0.1 | 1 | 0.64 | 0.3 | 0.1 | 7.14 | 0.6 | 1.46 | 0.3 | 0.4 | 3.64 | 1 | 40.5 | 6 |  |  |  | 2138.94 | 2138.91 | 2135.81 | 2135.79 | 2135.78 | 2135.77 | 2135.77 | 2135.76 | 1055.96 | 1055.96 | 0.1 | 0.1 | 0.3 | 0.2 | 7.86
| 24B5B10107 | 240210107 | 2024-02-10 | 17:54 | 18:05 | 8 | 4 | 1 | 250 | 33 | 113 | 0.1 | 1 | 0.56 | 0.31 | 0.1 | 8.03 | 0.6 | 1.34 | 0.3 | 0.4 | 3.64 | 1 | 34.4 | 5.38 |  |  |  | 2143.18 | 2143.15 | 2140.05 | 2140.03 | 2140.02 | 2140.01 | 2140.01 | 2140 | 1060.27 | 1060.27 | 0.1 | 0.1 | 0.3 | 0.2 | 6.98
| 24B5B10108 | 240210108 | 2024-02-10 | 18:05 | 18:15 | 8 | 4 | 1 | 250 | 33 | 113 | 0.1 | 1 | 0.56 | 0.31 | 0.1 | 8.03 | 0.6 | 1.34 | 0.3 | 0.4 | 3.64 | 1 | 34.4 | 5.38 |  |  | 1 | 2147.3 | 2147.27 | 2144.17 | 2144.15 | 2144.14 | 2144.13 | 2144.13 | 2144.12 | 1064.47 | 1064.47 | 0.1 | 0.1 | 0.3 | 0.2 | 6.98
| 24B5B10109 | 240210109 | 2024-02-10 | 18:15 | 18:25 | 8 | 4 | 1 | 276.5 | 33 | 132 | 0.1 | 1 | 0.56 | 0.31 | 0.1 | 8.03 | 0.6 | 1.34 | 0.3 | 0.4 | 3.64 | 1 | 34.4 | 5.38 |  |  | 1 | 2151.54 | 2151.51 | 2148.41 | 2148.39 | 2148.38 | 2148.37 | 2148.37 | 2148.36 | 1068.78 | 1068.78 | 0.1 | 0.1 | 0.3 | 0.2 | 6.98
| 24B5B10110 | 240210110 | 2024-02-10 | 18:25 | 18:35 | 8 | 4 | 1 | 276.5 | 33 | 132 | 0.1 | 1 | 0.56 | 0.31 | 0.1 | 8.03 | 0.6 | 1.34 | 0.3 | 0.4 | 3.64 | 1 | 34.4 | 5.38 |  |  |  | 2155.66 | 2155.63 | 2152.53 | 2152.51 | 2152.5 | 2152.5 | 2152.49 | 2152.48 | 1072.98 | 1072.98 | 0.1 | 0.1 | 0.3 | 0.2 | 6.98
| 24B5B10111 | 240210111 | 2024-02-10 | 18:35 | 18:46 | 8 | 4 | 1 | 248.9 | 33 | 108 | 0.1 | 1.01 | 0.37 | 0.3 | 0.1 | 7.63 | 0.6 | 1.24 | 0.3 | 0.4 | 3.77 | 1 | 33.6 | 4.84 |  |  |  | 2159.91 | 2159.88 | 2156.79 | 2156.76 | 2156.75 | 2156.75 | 2156.74 | 2156.73 | 1077.3 | 1077.3 | 0.1 | 0.1 | 0.3 | 0.2 | 7.13
| 24B5B10112 | 240210112 | 2024-02-10 | 18:46 | 18:56 | 8 | 4 | 1 | 248.9 | 33 | 108 | 0.1 | 1.01 | 0.37 | 0.3 | 0.1 | 7.63 | 0.6 | 1.24 | 0.3 | 0.4 | 3.77 | 1 | 33.6 | 4.84 |  |  |  | 2164.05 | 2164.02 | 2160.92 | 2160.9 | 2160.89 | 2160.88 | 2160.88 | 2160.87 | 1081.51 | 1081.51 | 0.1 | 0.1 | 0.3 | 0.2 | 7.13
| 24B5B10113 | 240210113 | 2024-02-10 | 18:56 | 19:06 | 8 | 4 | 1 | 265.7 | 32 | 117 | 0.1 | 1.01 | 0.37 | 0.3 | 0.1 | 7.63 | 0.6 | 1.24 | 0.3 | 0.4 | 3.77 | 1 | 33.6 | 4.84 |  |  |  | 2168.28 | 2168.25 | 2165.15 | 2165.13 | 2165.12 | 2165.11 | 2165.11 | 2165.1 | 1085.82 | 1085.82 | 0.1 | 0.1 | 0.3 | 0.2 | 7.13
| 24B5B10114 | 240210114 | 2024-02-10 | 19:06 | 19:16 | 8 | 4 | 1 | 265.7 | 32 | 117 | 0.1 | 1.01 | 0.37 | 0.3 | 0.1 | 7.63 | 0.6 | 1.24 | 0.3 | 0.4 | 3.77 | 1 | 33.6 | 4.84 |  |  | 1 | 2172.54 | 2172.52 | 2169.42 | 2169.39 | 2169.38 | 2169.38 | 2169.37 | 2169.37 | 1090.16 | 1090.16 | 0.1 | 0.1 | 0.3 | 0.2 | 7.13
| 24B5B10115 | 240210115 | 2024-02-10 | 19:16 | 19:27 | 8 | 4 | 1 | 268.4 | 33 | 145 | 0.1 | 1 | 0.44 | 0.3 | 0.1 | 6.61 | 0.6 | 1.11 | 0.3 | 0.4 | 3.71 | 1 | 29.5 | 4.23 |  |  |  | 2176.82 | 2176.79 | 2173.69 | 2173.67 | 2173.66 | 2173.65 | 2173.65 | 2173.64 | 1094.51 | 1094.51 | 0.1 | 0.1 | 0.3 | 0.2 | 7.52
| 24B5B10116 | 240210116 | 2024-02-10 | 19:27 | 19:37 | 8 | 4 | 1 | 268.4 | 33 | 145 | 0.1 | 1 | 0.44 | 0.3 | 0.1 | 6.61 | 0.6 | 1.11 | 0.3 | 0.4 | 3.71 | 1 | 29.5 | 4.23 |  |  |  | 2181.08 | 2181.05 | 2177.96 | 2177.93 | 2177.92 | 2177.92 | 2177.91 | 2177.9 | 1098.85 | 1098.85 | 0.1 | 0.1 | 0.3 | 0.2 | 7.52
| 24B5B10117 | 240210117 | 2024-02-10 | 19:37 | 19:48 | 8 | 4 | 1 | 257.1 | 33 | 40 | 0.1 | 1 | 0.44 | 0.3 | 0.1 | 6.61 | 0.6 | 1.11 | 0.3 | 0.4 | 3.71 | 1 | 29.5 | 4.23 |  |  | 1 | 2185.35 | 2185.32 | 2182.22 | 2182.2 | 2182.19 | 2182.18 | 2182.18 | 2182.17 | 1103.19 | 1103.19 | 0.1 | 0.1 | 0.3 | 0.2 | 7.52
| 24B5B10118 | 240210118 | 2024-02-10 | 19:48 | 19:58 | 8 | 4 | 1 | 257.1 | 33 | 40 | 0.1 | 1 | 0.44 | 0.3 | 0.1 | 6.61 | 0.6 | 1.11 | 0.3 | 0.4 | 3.71 | 1 | 29.5 | 4.23 |  |  |  | 2189.63 | 2189.6 | 2186.5 | 2186.48 | 2186.47 | 2186.46 | 2186.46 | 2186.45 | 1107.55 | 1107.55 | 0.1 | 0.1 | 0.3 | 0.2 | 7.52
| 24B5B10119 | 240210119 | 2024-02-10 | 19:58 | 20:08 | 8 | 4 | 1 | 292.2 | 33 | 101 | 0.1 | 1 | 0.36 | 0.3 | 0.1 | 7.56 | 0.6 | 0.77 | 0.3 | 0.4 | 3.67 | 1 | 20.6 | 3.62 |  |  |  | 2193.9 | 2193.87 | 2190.77 | 2190.75 | 2190.74 | 2190.74 | 2190.73 | 2190.72 | 1111.9 | 1111.9 | 0.1 | 0.1 | 0.3 | 0.2 | 6.74
| 24B5B10120 | 240210120 | 2024-02-10 | 20:08 | 20:19 | 8 | 4 | 1 | 292.2 | 33 | 101 | 0.1 | 1 | 0.36 | 0.3 | 0.1 | 7.56 | 0.6 | 0.77 | 0.3 | 0.4 | 3.67 | 1 | 20.6 | 3.62 |  |  |  | 2198.17 | 2198.14 | 2195.05 | 2195.02 | 2195.01 | 2195.01 | 2195 | 2194.99 | 1116.25 | 1116.25 | 0.1 | 0.1 | 0.3 | 0.2 | 6.74
| 24B5B10121 | 240210121 | 2024-02-10 | 20:19 | 20:29 | 8 | 4 | 1 | 298 | 33 | 129 | 0.1 | 1 | 0.36 | 0.3 | 0.1 | 7.56 | 0.6 | 0.77 | 0.3 | 0.4 | 3.67 | 1 | 20.6 | 3.62 |  |  |  | 2202.44 | 2202.42 | 2199.32 | 2199.29 | 2199.28 | 2199.28 | 2199.27 | 2199.27 | 1120.6 | 1120.6 | 0.1 | 0.1 | 0.3 | 0.2 | 6.74
| 24B5B10122 | 240210122 | 2024-02-10 | 20:29 | 20:40 | 8 | 4 | 1 | 298 | 33 | 129 | 0.1 | 1 | 0.36 | 0.3 | 0.1 | 7.56 | 0.6 | 0.77 | 0.3 | 0.4 | 3.67 | 1 | 20.6 | 3.62 |  |  | 1 | 2206.72 | 2206.69 | 2203.59 | 2203.57 | 2203.56 | 2203.55 | 2203.55 | 2203.54 | 1124.94 | 1124.94 | 0.1 | 0.1 | 0.3 | 0.2 | 6.74
| 24B5B10123 | 240210123 | 2024-02-10 | 20:40 | 20:50 | 8 | 4 | 1 | 262.9 | 33 | 116 | 0.1 | 1 | 0.36 | 0.3 | 0.1 | 7.56 | 0.6 | 0.77 | 0.3 | 0.4 | 3.67 | 1 | 20.6 | 3.62 |  |  |  | 2210.84 | 2210.81 | 2207.71 | 2207.69 | 2207.68 | 2207.67 | 2207.67 | 2207.66 | 1129.14 | 1129.14 | 0.1 | 0.1 | 0.3 | 0.2 | 6.74
| 24B5B10124 | 240210124 | 2024-02-10 | 20:50 | 21:00 | 8 | 4 | 1 | 262.9 | 33 | 116 | 0.1 | 1 | 0.41 | 0.3 | 0.1 | 7.7 | 0.6 | 0.95 | 0.3 | 0.4 | 3.72 | 1 | 23.7 | 4.04 |  |  |  | 2215.08 | 2215.05 | 2211.95 | 2211.93 | 2211.92 | 2211.91 | 2211.91 | 2211.9 | 1133.45 | 1133.45 | 0.1 | 0.1 | 0.3 | 0.2 | 6.49
| 24B5B10125 | 240210125 | 2024-02-10 | 21:00 | 21:10 | 8 | 4 | 1 | 234.9 | 33 | 81 | 0.1 | 1 | 0.41 | 0.3 | 0.1 | 7.7 | 0.6 | 0.95 | 0.3 | 0.4 | 3.72 | 1 | 23.7 | 4.04 |  |  |  | 2219.19 | 2219.17 | 2216.07 | 2216.04 | 2216.03 | 2216.03 | 2216.02 | 2216.01 | 1137.64 | 1137.64 | 0.1 | 0.1 | 0.3 | 0.2 | 6.49
| 24B5B10126 | 240210126 | 2024-02-10 | 21:10 | 21:20 | 8 | 4 | 1 | 234.9 | 33 | 81 | 0.1 | 1 | 0.41 | 0.3 | 0.1 | 7.7 | 0.6 | 0.95 | 0.3 | 0.4 | 3.72 | 1 | 23.7 | 4.04 |  |  |  | 2223.44 | 2223.41 | 2220.31 | 2220.29 | 2220.28 | 2220.27 | 2220.27 | 2220.26 | 1141.96 | 1141.96 | 0.1 | 0.1 | 0.3 | 0.2 | 6.49
| 24B5B10127 | 240210127 | 2024-02-10 | 21:20 | 21:30 | 8 | 4 | 1 | 234.9 | 33 | 134 | 0.1 | 1 | 0.36 | 0.3 | 0.1 | 7.24 | 0.6 | 1.11 | 0.3 | 0.4 | 3.61 | 1 | 28.9 | 4.43 |  |  | 1 | 2227.56 | 2227.53 | 2224.43 | 2224.41 | 2224.4 | 2224.4 | 2224.39 | 2224.38 | 1146.16 | 1146.16 | 0.1 | 0.11 | 0.3 | 0.2 | 7.11
| 24B5B10128 | 240210128 | 2024-02-10 | 21:30 | 21:41 | 8 | 4 | 1 | 228.3 | 33 | 134 | 0.1 | 1 | 0.36 | 0.3 | 0.1 | 7.24 | 0.6 | 1.11 | 0.3 | 0.4 | 3.61 | 1 | 28.9 | 4.43 |  |  |  | 2231.8 | 2231.77 | 2228.67 | 2228.65 | 2228.64 | 2228.63 | 2228.63 | 2228.62 | 1150.47 | 1150.47 | 0.1 | 0.11 | 0.3 | 0.2 | 7.11
| 24B5B10129 | 240210129 | 2024-02-10 | 21:41 | 21:51 | 8 | 4 | 1 | 243.9 | 33 | 49 | 0.1 | 1 | 0.36 | 0.3 | 0.1 | 7.24 | 0.6 | 1.11 | 0.3 | 0.4 | 3.61 | 1 | 28.9 | 4.43 |  |  |  | 2235.92 | 2235.89 | 2232.79 | 2232.77 | 2232.76 | 2232.76 | 2232.75 | 2232.74 | 1154.67 | 1154.67 | 0.1 | 0.11 | 0.3 | 0.2 | 7.11
| 24B5B10130 | 240210130 | 2024-02-10 | 21:51 | 22:02 | 8 | 4 | 1 | 243.9 | 33 | 49 | 0.1 | 1 | 0.36 | 0.3 | 0.1 | 7.24 | 0.6 | 1.11 | 0.3 | 0.4 | 3.61 | 1 | 28.9 | 4.43 |  |  |  | 2240.16 | 2240.13 | 2237.03 | 2237.01 | 2237 | 2236.99 | 2236.99 | 2236.98 | 1158.98 | 1158.98 | 0.1 | 0.11 | 0.3 | 0.2 | 7.11
| 24B5B10131 | 240210131 | 2024-02-10 | 22:02 | 22:11 | 8 | 4 | 1 | 223.1 | 33 | 140 | 0.1 | 1 | 0.33 | 0.34 | 0.1 | 8.13 | 1.22 | 1.45 | 0.3 | 0.4 | 3.74 | 1 | 38.7 | 4.57 |  |  |  | 2244.28 | 2244.25 | 2241.16 | 2241.13 | 2241.12 | 2241.12 | 2241.11 | 2241.1 | 1163.18 | 1163.18 | 0.1 | 0.1 | 0.3 | 0.2 | 7.92
| 24B5B10132 | 240210132 | 2024-02-10 | 22:11 | 22:22 | 8 | 4 | 1 | 223.1 | 33 | 140 | 0.1 | 1 | 0.33 | 0.34 | 0.1 | 8.13 | 1.22 | 1.45 | 0.3 | 0.4 | 3.74 | 1 | 38.7 | 4.57 |  |  |  | 2248.52 | 2248.49 | 2245.39 | 2245.37 | 2245.36 | 2245.35 | 2245.35 | 2245.34 | 1167.49 | 1167.49 | 0.1 | 0.1 | 0.3 | 0.2 | 7.92
| 24B5B10133 | 240210133 | 2024-02-10 | 22:22 | 22:32 | 8 | 4 | 1 | 245.1 | 33 | 141 | 0.1 | 1 | 0.33 | 0.34 | 0.1 | 8.13 | 1.22 | 1.45 | 0.3 | 0.4 | 3.74 | 1 | 38.7 | 4.57 |  |  |  | 2252.63 | 2252.61 | 2249.51 | 2249.48 | 2249.47 | 2249.47 | 2249.46 | 2249.46 | 1171.68 | 1171.68 | 0.1 | 0.1 | 0.3 | 0.2 | 7.92
| 24B5B10134 | 240210134 | 2024-02-10 | 22:32 | 22:42 | 8 | 4 | 1 | 245.1 | 33 | 141 | 0.1 | 1 | 0.33 | 0.34 | 0.1 | 8.13 | 1.22 | 1.45 | 0.3 | 0.4 | 3.74 | 1 | 38.7 | 4.57 |  |  |  | 2256.87 | 2256.84 | 2253.75 | 2253.72 | 2253.71 | 2253.71 | 2253.7 | 2253.69 | 1176 | 1176 | 0.1 | 0.1 | 0.3 | 0.2 | 7.92
| 24B5B10135 | 240210135 | 2024-02-10 | 22:42 | 22:52 | 8 | 4 | 1 | 273.5 | 33 | 119 | 0.1 | 1 | 0.51 | 0.3 | 0.1 | 8.16 | 3.28 | 1.62 | 0.3 | 0.4 | 3.79 | 1 | 52.3 | 4.44 |  |  |  | 2260.99 | 2260.96 | 2257.86 | 2257.84 | 2257.83 | 2257.82 | 2257.82 | 2257.81 | 1180.18 | 1180.18 | 0.1 | 0.1 | 0.3 | 0.26 | 8
| 24B5B10136 | 240210136 | 2024-02-10 | 22:52 | 23:02 | 8 | 4 | 1 | 273.5 | 33 | 119 | 0.1 | 1 | 0.51 | 0.3 | 0.1 | 8.16 | 3.28 | 1.62 | 0.3 | 0.4 | 3.79 | 1 | 52.3 | 4.44 |  |  |  | 2265.22 | 2265.19 | 2262.09 | 2262.07 | 2262.06 | 2262.05 | 2262.05 | 2262.04 | 1184.49 | 1184.49 | 0.1 | 0.1 | 0.3 | 0.26 | 8
| 24B5B10137 | 240210137 | 2024-02-10 | 23:02 | 23:12 | 8 | 4 | 1 | 277 | 33 | 88 | 0.1 | 1 | 0.51 | 0.3 | 0.1 | 8.16 | 3.28 | 1.62 | 0.3 | 0.4 | 3.79 | 1 | 52.3 | 4.44 |  |  |  | 2269.33 | 2269.31 | 2266.21 | 2266.18 | 2266.17 | 2266.17 | 2266.16 | 2266.16 | 1188.68 | 1188.68 | 0.1 | 0.1 | 0.3 | 0.26 | 8
| 24B5B10138 | 240210138 | 2024-02-10 | 23:12 | 23:23 | 8 | 4 | 1 | 276.5 | 33 | 88 | 0.1 | 1 | 0.51 | 0.3 | 0.1 | 8.16 | 3.28 | 1.62 | 0.3 | 0.4 | 3.79 | 1 | 52.3 | 4.44 |  |  |  | 2273.56 | 2273.54 | 2270.44 | 2270.41 | 2270.41 | 2270.4 | 2270.4 | 2270.39 | 1192.99 | 1192.99 | 0.1 | 0.1 | 0.3 | 0.26 | 8
| 24B5B10139 | 240210139 | 2024-02-10 | 23:23 | 23:33 | 8 | 4 | 1 | 232.2 | 33 | 103 | 0.1 | 1 | 0.74 | 0.3 | 0.1 | 8.42 | 2.88 | 1.79 | 0.3 | 0.4 | 3.81 | 1 | 58.4 | 5.8 |  |  |  | 2277.69 | 2277.66 | 2274.56 | 2274.54 | 2274.53 | 2274.52 | 2274.52 | 2274.51 | 1197.18 | 1197.18 | 0.1 | 0.1 | 0.3 | 0.2 | 8.52
| 24B5B10140 | 240210140 | 2024-02-10 | 23:33 | 23:43 | 8 | 4 | 1 | 232.2 | 33 | 103 | 0.1 | 1 | 0.74 | 0.3 | 0.1 | 8.42 | 2.88 | 1.79 | 0.3 | 0.4 | 3.81 | 1 | 58.4 | 5.8 |  |  |  | 2281.93 | 2281.91 | 2278.81 | 2278.78 | 2278.77 | 2278.77 | 2278.76 | 2278.75 | 1201.5 | 1201.5 | 0.1 | 0.1 | 0.3 | 0.2 | 8.52
| 24B5B10141 | 240210141 | 2024-02-10 | 23:43 | 23:53 | 8 | 4 | 1 | 219.5 | 33 | 145 | 0.1 | 1 | 0.74 | 0.3 | 0.1 | 8.42 | 2.88 | 1.79 | 0.3 | 0.4 | 3.81 | 1 | 58.4 | 5.8 |  |  |  | 2286.07 | 2286.04 | 2282.94 | 2282.92 | 2282.91 | 2282.9 | 2282.9 | 2282.89 | 1205.71 | 1205.71 | 0.1 | 0.1 | 0.3 | 0.2 | 8.52
| 24B5B10142 | 240210142 | 2024-02-10 | 23:53 | 0:04 | 8 | 4 | 1 | 219.5 | 33 | 145 | 0.1 | 1 | 0.74 | 0.3 | 0.1 | 8.42 | 2.88 | 1.79 | 0.3 | 0.4 | 3.81 | 1 | 58.4 | 5.8 |  |  |  | 2290.31 | 2290.28 | 2287.18 | 2287.16 | 2287.15 | 2287.14 | 2287.14 | 2287.13 | 1210.03 | 1210.03 | 0.1 | 0.1 | 0.3 | 0.2 | 8.52
| 24B5B11001 | 240211001 | 2024-02-11 | 0:04 | 0:14 | 8 | 4 | 1 | 300.8 | 33 | 108 | 0.3 | 1.5 | 0.55 | 0.68 | 0.05 | 6.81 | 3.7 | 1.02 | 0.3 | 0.35 | 6.75 | 0.9 | 0.5 | 1.15 |  |  |  | 2294.42 | 2294.39 | 2291.3 | 2291.27 | 2291.26 | 2291.26 | 2291.25 | 2291.24 | 1214.22 | 1214.22 | 0.3 | 1.15 | 0.6 | 0.28 | 6.76
| 24B5B11002 | 240211002 | 2024-02-11 | 0:14 | 0:24 | 8 | 4 | 1 | 300.8 | 33 | 108 | 0.3 | 1.5 | 0.69 | 0.74 | 0.1 | 6.3 | 4.98 | 0.54 | 0.3 | 0.29 | 6.51 | 0.9 | 0.5 | 1.45 |  |  |  | 2298.65 | 2298.63 | 2295.53 | 2295.5 | 2295.49 | 2295.49 | 2295.48 | 2295.48 | 1218.52 | 1218.52 | 0.3 | 1.5 | 0.6 | 0.31 | 5.74
| 24B5B11003 | 240211003 | 2024-02-11 | 0:24 | 0:34 | 8 | 4 | 1 | 329.4 | 33 | 140 | 0.3 | 1.5 | 0.4 | 0.68 | 0.06 | 2.98 | 6.33 | 0.4 | 0.3 | 0.41 | 6.24 | 0.9 | 0.5 | 1.7 |  |  |  | 2302.91 | 2302.88 | 2299.79 | 2299.76 | 2299.75 | 2299.75 | 2299.74 | 2299.73 | 1222.86 | 1222.86 | 0.3 | 0.5 | 0.6 | 0.21 | 8.24
| 24B5B11004 | 240211004 | 2024-02-11 | 0:34 | 0:44 | 8 | 4 | 1 | 329.4 | 33 | 140 | 0.3 | 1.5 | 0.64 | 0.69 | 0.05 | 8.75 | 5.71 | 1.25 | 0.3 | 0.23 | 6.06 | 0.9 | 0.5 | 1.3 |  |  |  | 2307.03 | 2307.01 | 2303.91 | 2303.88 | 2303.87 | 2303.87 | 2303.86 | 2303.86 | 1227.05 | 1227.05 | 0.3 | 1.29 | 0.6 | 0.2 | 6.44
| 24B5B11005 | 240211005 | 2024-02-11 | 0:44 | 0:55 | 8 | 4 | 1 | 327.1 | 33 | 165 | 0.3 | 1.5 | 0.53 | 0.59 | 0.06 | 7.28 | 6.63 | 1.55 | 0.3 | 0.22 | 6.2 | 0.9 | 0.65 | 2.8 |  |  |  | 2311.25 | 2311.22 | 2308.13 | 2308.1 | 2308.09 | 2308.09 | 2308.08 | 2308.07 | 1231.35 | 1231.35 | 0.3 | 0.96 | 0.6 | 0.2 | 5.64
| 24B5B11006 | 240211006 | 2024-02-11 | 0:55 | 1:05 | 8 | 4 | 1 | 279 | 33 | 120 | 0.3 | 1.5 | 0.4 | 0.58 | 0.15 | 6.18 | 6.23 | 1.58 | 0.3 | 0.22 | 6.28 | 0.9 | 0.5 | 2.83 |  |  |  | 2315.37 | 2315.35 | 2312.25 | 2312.22 | 2312.21 | 2312.21 | 2312.2 | 2312.2 | 1235.54 | 1235.54 | 0.3 | 0.74 | 0.6 | 0.2 | 5.62
| 24B5B11007 | 240211007 | 2024-02-11 | 1:05 | 1:15 | 8 | 4 | 1 | 278.7 | 33 | 120 | 0.3 | 1.5 | 0.46 | 0.56 | 0.14 | 7.73 | 3.29 | 0.92 | 0.3 | 0.2 | 6.03 | 0.9 | 0.5 | 3.16 |  |  |  | 2319.6 | 2319.58 | 2316.48 | 2316.45 | 2316.45 | 2316.44 | 2316.44 | 2316.43 | 1239.85 | 1239.85 | 0.3 | 0.8 | 0.6 | 0.2 | 5.06
| 24B5B11008 | 240211008 | 2024-02-11 | 1:15 | 1:25 | 8 | 4 | 1 | 278.7 | 33 | 120 | 0.3 | 1.5 | 0.58 | 0.56 | 0.1 | 6.26 | 8.31 | 1.5 | 0.3 | 0.2 | 6.49 | 0.9 | 0.5 | 2.87 |  |  |  | 2323.73 | 2323.71 | 2320.61 | 2320.58 | 2320.57 | 2320.57 | 2320.56 | 2320.56 | 1244.05 | 1244.05 | 0.3 | 0.66 | 0.6 | 0.2 | 5.64
| 24B5B11009 | 240211009 | 2024-02-11 | 1:25 | 1:35 | 8 | 3 | 1 | 247.3 | 33 | 137 | 0.3 | 1.5 | 0.44 | 0.55 | 0.14 | 7.17 | 2.98 | 0.81 | 0.3 | 0.21 | 5.65 | 0.9 | 0.5 | 3.15 |  |  |  | 2327.99 | 2327.96 | 2324.86 | 2324.83 | 2324.83 | 2324.82 | 2324.82 | 2324.81 | 1248.38 | 1248.38 | 0.3 | 0.62 | 0.6 | 0.2 | 5.09
| 24B5B11010 | 240211010 | 2024-02-11 | 1:35 | 1:45 | 8 | 3 | 1 | 247.3 | 33 | 137 | 0.3 | 1.5 | 0.4 | 0.58 | 0.14 | 6.76 | 6.69 | 1.61 | 0.3 | 0.2 | 6.1 | 0.9 | 0.62 | 2.83 |  |  |  | 2332.13 | 2332.11 | 2329.01 | 2328.98 | 2328.98 | 2328.97 | 2328.97 | 2328.96 | 1252.6 | 1252.6 | 0.3 | 0.83 | 0.6 | 0.2 | 5.6
| 24B5B11011 | 240211011 | 2024-02-11 | 1:45 | 1:55 | 8 | 3 | 1 | 233.5 | 33 | 88 | 0.3 | 1.5 | 0.74 | 0.69 | 0.05 | 8.52 | 5.54 | 1.06 | 0.3 | 0.43 | 5.61 | 0.9 | 0.5 | 1.28 |  |  |  | 2336.25 | 2336.22 | 2333.13 | 2333.1 | 2333.09 | 2333.09 | 2333.08 | 2333.07 | 1256.79 | 1256.79 | 0.3 | 1.29 | 0.6 | 0.24 | 6.43
| 24B5B11012 | 240211012 | 2024-02-11 | 1:55 | 2:06 | 8 | 3 | 1 | 233.5 | 33 | 88 | 0.3 | 1.5 | 0.4 | 0.69 | 0.07 | 2.74 | 5.95 | 0.4 | 0.3 | 0.29 | 5.97 | 0.9 | 0.5 | 1.69 |  |  |  | 2340.5 | 2340.47 | 2337.37 | 2337.34 | 2337.34 | 2337.33 | 2337.33 | 2337.32 | 1261.11 | 1261.11 | 0.3 | 0.48 | 0.6 | 0.2 | 8.26
| 24B5B11013 | 240211013 | 2024-02-11 | 2:06 | 2:16 | 8 | 3 | 1 | 234.9 | 32 | 101 | 0.3 | 1.5 | 0.72 | 0.69 | 0.17 | 5.77 | 4.72 | 0.57 | 0.3 | 0.29 | 6.41 | 0.9 | 0.5 | 1.43 |  |  | 1 | 2344.64 | 2344.61 | 2341.51 | 2341.49 | 2341.48 | 2341.47 | 2341.47 | 2341.46 | 1265.33 | 1265.33 | 0.3 | 1.22 | 0.6 | 0.2 | 5.75
| 24B5B11014 | 240211014 | 2024-02-11 | 2:16 | 2:26 | 8 | 3 | 1 | 234.9 | 32 | 101 | 0.3 | 1.5 | 0.82 | 0.66 | 0.1 | 6.63 | 4.12 | 1 | 0.3 | 0.29 | 6.69 | 0.9 | 0.5 | 1.15 |  |  | 2 | 2348.89 | 2348.86 | 2345.77 | 2345.74 | 2345.73 | 2345.73 | 2345.72 | 2345.71 | 1269.66 | 1269.66 | 0.3 | 0.98 | 0.6 | 0.2 | 6.77
| 24B5B11015 | 240211015 | 2024-02-11 | 2:26 | 2:36 | 8 | 3 | 1 | 223.7 | 32 | 91 | 0.3 | 1.5 | 0.82 | 0.66 | 0.1 | 6.63 | 4.12 | 1 | 0.3 | 0.29 | 6.69 | 0.9 | 0.5 | 1.15 |  |  |  | 2353.03 | 2353 | 2349.9 | 2349.88 | 2349.87 | 2349.86 | 2349.86 | 2349.85 | 1273.87 | 1273.87 | 0.3 | 0.98 | 0.6 | 0.2 | 6.77
| 24B5B11016 | 240211016 | 2024-02-11 | 2:36 | 2:47 | 8 | 3 | 1 | 223.7 | 32 | 91 | 0.3 | 1.5 | 0.82 | 0.66 | 0.1 | 6.63 | 4.12 | 1 | 0.3 | 0.29 | 6.69 | 0.9 | 0.5 | 1.15 |  |  |  | 2357.28 | 2357.26 | 2354.16 | 2354.13 | 2354.13 | 2354.12 | 2354.12 | 2354.11 | 1278.2 | 1278.2 | 0.3 | 0.98 | 0.6 | 0.2 | 6.77
| 24B5B11017 | 240211017 | 2024-02-11 | 2:47 | 2:57 | 8 | 3 | 1 | 263.1 | 33 | 90 | 0.1 | 1 | 0.37 | 0.4 | 0.1 | 8.59 | 5.59 | 1.98 | 0.3 | 0.4 | 4 | 1 | 22.7 | 12.3 |  |  |  | 2361.41 | 2361.38 | 2358.28 | 2358.26 | 2358.25 | 2358.24 | 2358.24 | 2358.23 | 1282.4 | 1282.4 | 0.1 | 0.1 | 0.3 | 0.2 | 8.16
| 24B5B11018 | 240211018 | 2024-02-11 | 2:57 | 3:07 | 8 | 3 | 1 | 263.1 | 33 | 90 | 0.1 | 1 | 0.37 | 0.4 | 0.1 | 8.59 | 5.59 | 1.98 | 0.3 | 0.4 | 4 | 1 | 22.7 | 12.3 |  |  | 1 | 2365.65 | 2365.63 | 2362.53 | 2362.5 | 2362.49 | 2362.49 | 2362.48 | 2362.47 | 1286.72 | 1286.72 | 0.1 | 0.1 | 0.3 | 0.2 | 8.16
| 24B5B11019 | 240211019 | 2024-02-11 | 3:07 | 3:17 | 8 | 3 | 1 | 209.3 | 33 | 118 | 0.1 | 1 | 0.37 | 0.4 | 0.1 | 8.59 | 5.59 | 1.98 | 0.3 | 0.4 | 4 | 1 | 22.7 | 12.3 |  |  |  | 2369.79 | 2369.76 | 2366.66 | 2366.64 | 2366.63 | 2366.62 | 2366.62 | 2366.61 | 1290.93 | 1290.93 | 0.1 | 0.1 | 0.3 | 0.2 | 8.16
| 24B5B11020 | 240211020 | 2024-02-11 | 3:17 | 3:28 | 8 | 3 | 1 | 209.3 | 33 | 118 | 0.1 | 1 | 0.37 | 0.4 | 0.1 | 8.59 | 5.59 | 1.98 | 0.3 | 0.4 | 4 | 1 | 22.7 | 12.3 |  |  |  | 2374.03 | 2374 | 2370.9 | 2370.88 | 2370.87 | 2370.86 | 2370.86 | 2370.85 | 1295.24 | 1295.24 | 0.1 | 0.1 | 0.3 | 0.2 | 8.16
| 24B5B11021 | 240211021 | 2024-02-11 | 3:28 | 3:38 | 8 | 3 | 1 | 220.9 | 33 | 79 | 0.1 | 1 | 0.46 | 0.3 | 0.1 | 7.93 | 4.02 | 1.75 | 0.3 | 0.4 | 3.92 | 1 | 16.7 | 11.3 |  |  |  | 2378.15 | 2378.12 | 2375.02 | 2375 | 2374.99 | 2374.98 | 2374.98 | 2374.97 | 1299.44 | 1299.44 | 0.1 | 0.12 | 0.3 | 0.2 | 7.57
| 24B5B11022 | 240211022 | 2024-02-11 | 3:38 | 3:48 | 8 | 3 | 1 | 220.9 | 33 | 79 | 0.1 | 1 | 0.46 | 0.3 | 0.1 | 7.93 | 4.02 | 1.75 | 0.3 | 0.4 | 3.92 | 1 | 16.7 | 11.3 |  |  | 2 | 2382.4 | 2382.37 | 2379.28 | 2379.25 | 2379.24 | 2379.24 | 2379.23 | 2379.22 | 1303.77 | 1303.77 | 0.1 | 0.12 | 0.3 | 0.2 | 7.57
| 24B5B11023 | 240211023 | 2024-02-11 | 3:48 | 3:58 | 8 | 3 | 1 | 203.2 | 33 | 73 | 0.1 | 1 | 0.46 | 0.3 | 0.1 | 7.93 | 4.02 | 1.75 | 0.3 | 0.4 | 3.92 | 1 | 16.7 | 11.3 |  |  | 2 | 2386.53 | 2386.5 | 2383.4 | 2383.38 | 2383.37 | 2383.37 | 2383.36 | 2383.35 | 1307.97 | 1307.97 | 0.1 | 0.12 | 0.3 | 0.2 | 7.57
| 24B5B11024 | 240211024 | 2024-02-11 | 3:58 | 4:08 | 8 | 3 | 1 | 203.2 | 33 | 73 | 0.1 | 1 | 0.46 | 0.3 | 0.1 | 7.93 | 4.02 | 1.75 | 0.3 | 0.4 | 3.92 | 1 | 16.7 | 11.3 |  |  | 2 | 2390.77 | 2390.75 | 2387.65 | 2387.62 | 2387.61 | 2387.61 | 2387.6 | 2387.6 | 1312.29 | 1312.29 | 0.1 | 0.12 | 0.3 | 0.2 | 7.57
| 24B5B11025 | 240211025 | 2024-02-11 | 4:08 | 4:19 | 8 | 3 | 1 | 207 | 33 | 83 | 0.1 | 1 | 0.58 | 0.3 | 0.1 | 8.21 | 4.93 | 1.56 | 0.3 | 0.4 | 4.06 | 1 | 14.6 | 10.9 |  |  | 2 | 2394.91 | 2394.88 | 2391.79 | 2391.76 | 2391.75 | 2391.75 | 2391.74 | 2391.73 | 1316.5 | 1316.5 | 0.1 | 0.1 | 0.3 | 0.21 | 6.83
| 24B5B11026 | 240211026 | 2024-02-11 | 4:19 | 4:29 | 8 | 2 | 3 | 207 | 33 | 83 | 0.1 | 1 | 0.58 | 0.3 | 0.1 | 8.21 | 4.93 | 1.56 | 0.3 | 0.4 | 4.06 | 1 | 14.6 | 10.9 |  |  |  | 2399.15 | 2399.12 | 2396.02 | 2396 | 2395.99 | 2395.98 | 2395.98 | 2395.97 | 1320.81 | 1320.81 | 0.1 | 0.1 | 0.3 | 0.21 | 6.83
| 24B5B11027 | 240211027 | 2024-02-11 | 4:29 | 4:39 | 8 | 3 | 1 | 252.1 | 33 | 111 | 0.1 | 1 | 0.58 | 0.3 | 0.1 | 8.21 | 4.93 | 1.56 | 0.3 | 0.4 | 4.06 | 1 | 14.6 | 10.9 |  |  |  | 2403.28 | 2403.25 | 2400.15 | 2400.13 | 2400.12 | 2400.11 | 2400.11 | 2400.1 | 1325.02 | 1325.02 | 0.1 | 0.1 | 0.3 | 0.21 | 6.83
| 24B5B11028 | 240211028 | 2024-02-11 | 4:39 | 4:49 | 8 | 3 | 1 | 252.1 | 33 | 111 | 0.1 | 1 | 0.58 | 0.3 | 0.1 | 8.21 | 4.93 | 1.56 | 0.3 | 0.4 | 4.06 | 1 | 14.6 | 10.9 |  |  | 2 | 2407.51 | 2407.48 | 2404.38 | 2404.36 | 2404.35 | 2404.34 | 2404.34 | 2404.33 | 1329.32 | 1329.32 | 0.1 | 0.1 | 0.3 | 0.21 | 6.83
| 24B5B11029 | 240211029 | 2024-02-11 | 4:49 | 4:59 | 8 | 0 | 3 | 293.8 | 33 | 120 | 0.1 | 1 | 0.36 | 0.3 | 0.1 | 6.47 | 2.23 | 1.09 | 0.3 | 0.4 | 3.8 | 1 | 4.12 | 7.43 |  |  | 1 | 2411.63 | 2411.6 | 2408.51 | 2408.48 | 2408.47 | 2408.47 | 2408.46 | 2408.45 | 1333.52 | 1333.52 | 0.1 | 0.1 | 0.3 | 0.2 | 6.38
| 24B5B11030 | 240211030 | 2024-02-11 | 4:59 | 5:10 | 8 | 0 | 3 | 293.8 | 33 | 120 | 0.1 | 1 | 0.36 | 0.3 | 0.1 | 6.47 | 2.23 | 1.09 | 0.3 | 0.4 | 3.8 | 1 | 4.12 | 7.43 |  |  | 1 | 2415.87 | 2415.84 | 2412.74 | 2412.72 | 2412.71 | 2412.71 | 2412.7 | 2412.69 | 1337.83 | 1337.83 | 0.1 | 0.1 | 0.3 | 0.2 | 6.38
| 24B5B11031 | 240211031 | 2024-02-11 | 5:10 | 5:20 | 8 | 3 | 1 | 313.6 | 33 | 104 | 0.1 | 1 | 0.36 | 0.3 | 0.1 | 6.47 | 2.23 | 1.09 | 0.3 | 0.4 | 3.8 | 1 | 4.12 | 7.43 |  |  |  | 2419.98 | 2419.96 | 2416.86 | 2416.83 | 2416.82 | 2416.82 | 2416.81 | 2416.81 | 1342.02 | 1342.02 | 0.1 | 0.1 | 0.3 | 0.2 | 6.38
| 24B5B11032 | 240211032 | 2024-02-11 | 5:20 | 5:30 | 8 | 3 | 1 | 313.6 | 33 | 104 | 0.1 | 1 | 0.36 | 0.3 | 0.1 | 6.47 | 2.23 | 1.09 | 0.3 | 0.4 | 3.8 | 1 | 4.12 | 7.43 |  |  |  | 2424.21 | 2424.19 | 2421.09 | 2421.06 | 2421.06 | 2421.05 | 2421.05 | 2421.04 | 1346.33 | 1346.33 | 0.1 | 0.1 | 0.3 | 0.2 | 6.38
| 24B5B11033 | 240211033 | 2024-02-11 | 5:30 | 5:40 | 8 | 0 | 3 | 297.4 | 33 | 110 | 0.1 | 1 | 0.57 | 0.3 | 0.1 | 6.24 | 0.6 | 0.6 | 0.3 | 0.4 | 3.67 | 1 | 0.6 | 4.81 |  |  | 1 | 2428.33 | 2428.3 | 2425.21 | 2425.18 | 2425.17 | 2425.17 | 2425.16 | 2425.15 | 1350.52 | 1350.52 | 0.1 | 0.1 | 0.3 | 0.26 | 5.95
| 24B5B11034 | 240211034 | 2024-02-11 | 5:40 | 5:50 | 8 | 3 | 1 | 297.4 | 33 | 110 | 0.1 | 1 | 0.57 | 0.3 | 0.1 | 6.24 | 0.6 | 0.6 | 0.3 | 0.4 | 3.67 | 1 | 0.6 | 4.81 |  |  |  | 2432.57 | 2432.54 | 2429.44 | 2429.42 | 2429.41 | 2429.41 | 2429.4 | 2429.39 | 1354.83 | 1354.83 | 0.1 | 0.1 | 0.3 | 0.26 | 5.95
| 24B5B11035 | 240211035 | 2024-02-11 | 5:50 | 6:00 | 8 | 3 | 1 | 298 | 33 | 130 | 0.1 | 1 | 0.57 | 0.3 | 0.1 | 6.24 | 0.6 | 0.6 | 0.3 | 0.4 | 3.67 | 1 | 0.6 | 4.81 |  |  |  | 2436.7 | 2436.67 | 2433.57 | 2433.55 | 2433.54 | 2433.53 | 2433.53 | 2433.52 | 1359.03 | 1359.03 | 0.1 | 0.1 | 0.3 | 0.26 | 5.95
| 24B5B11036 | 240211036 | 2024-02-11 | 6:00 | 6:11 | 8 | 3 | 1 | 298 | 33 | 130 | 0.1 | 1 | 0.57 | 0.3 | 0.1 | 6.24 | 0.6 | 0.6 | 0.3 | 0.4 | 3.67 | 1 | 0.6 | 4.81 | 1 | 1 | 1 | 2440.94 | 2440.91 | 2437.81 | 2437.79 | 2437.78 | 2437.77 | 2437.77 | 2437.76 | 1363.35 | 1363.35 | 0.1 | 0.1 | 0.3 | 0.26 | 5.95
| 24B5B11037 | 240211037 | 2024-02-11 | 6:11 | 6:21 | 8 | 3 | 1 | 271.4 | 33 | 121 | 0.1 | 1 | 0.35 | 0.43 | 0.1 | 6.06 | 0.6 | 0.57 | 0.3 | 0.4 | 4.07 | 1 | 0.6 | 3.82 |  |  |  | 2445.06 | 2445.04 | 2441.94 | 2441.91 | 2441.91 | 2441.9 | 2441.9 | 2441.89 | 1367.55 | 1367.55 | 0.1 | 0.12 | 0.3 | 0.21 | 6.67
| 24B5B11038 | 240211038 | 2024-02-11 | 6:21 | 6:31 | 8 | 3 | 1 | 271.4 | 33 | 121 | 0.1 | 1 | 0.35 | 0.43 | 0.1 | 6.06 | 0.6 | 0.57 | 0.3 | 0.4 | 4.07 | 1 | 0.6 | 3.82 |  | 1 | 1 | 2449.32 | 2449.29 | 2446.19 | 2446.17 | 2446.16 | 2446.15 | 2446.15 | 2446.14 | 1371.88 | 1371.88 | 0.1 | 0.12 | 0.3 | 0.21 | 6.67
| 24B5B11039 | 240211039 | 2024-02-11 | 6:31 | 6:41 | 8 | 3 | 1 | 271.2 | 33 | 133 | 0.1 | 1 | 0.35 | 0.43 | 0.1 | 6.06 | 0.6 | 0.57 | 0.3 | 0.4 | 4.07 | 1 | 0.6 | 3.82 |  |  |  | 2453.45 | 2453.42 | 2450.32 | 2450.29 | 2450.29 | 2450.28 | 2450.28 | 2450.27 | 1376.08 | 1376.08 | 0.1 | 0.12 | 0.3 | 0.21 | 6.67
| 24B5B11040 | 240211040 | 2024-02-11 | 6:41 | 6:52 | 8 | 3 | 1 | 271.2 | 33 | 133 | 0.1 | 1 | 0.35 | 0.43 | 0.1 | 6.06 | 0.6 | 0.57 | 0.3 | 0.4 | 4.07 | 1 | 0.6 | 3.82 |  |  |  | 2457.7 | 2457.68 | 2454.58 | 2454.55 | 2454.55 | 2454.54 | 2454.54 | 2454.53 | 1380.42 | 1380.42 | 0.1 | 0.12 | 0.3 | 0.21 | 6.67
| 24B5B11041 | 240211041 | 2024-02-11 | 6:52 | 7:02 | 8 | 3 | 1 | 348 | 33 | 163 | 0.1 | 1 | 0.3 | 0.38 | 0.1 | 5.23 | 0.6 | 0.44 | 0.3 | 0.4 | 3.64 | 1 | 0.6 | 2.7 |  |  |  | 2461.83 | 2461.81 | 2458.71 | 2458.68 | 2458.67 | 2458.67 | 2458.66 | 2458.66 | 1384.62 | 1384.62 | 0.1 | 0.1 | 0.3 | 0.25 | 6.95
| 24B5B11042 | 240211042 | 2024-02-11 | 7:02 | 7:08 | 8 | 0 | 1 | 347.6 | 33 | 163 | 0.1 | 1 | 0.3 | 0.38 | 0.1 | 5.23 | 0.6 | 0.44 | 0.3 | 0.4 | 3.64 | 1 | 0.6 | 2.7 |  |  |  | 2461.83 | 2461.81 | 2458.71 | 2458.68 | 2458.67 | 2458.67 | 2458.66 | 2458.66 | 1384.62 | 1384.62 | 0.1 | 0.1 | 0.3 | 0.25 | 6.95
| 24B5B11043 | 240211043 | 2024-02-11 | 7:08 | 9:52 | 8 | 0 | 1 | 347.6 | 42 | 323 | 0.1 | 1 | 0.3 | 0.38 | 0.1 | 5.23 | 0.6 | 0.44 | 0.3 | 0.4 | 3.64 | 1 | 0.6 | 2.7 |  |  |  | 2461.83 | 2461.81 | 2458.71 | 2458.68 | 2458.67 | 2458.67 | 2458.66 | 2458.66 | 1384.62 | 1384.62 | 0.1 | 0.1 | 0.3 | 0.25 | 6.95
| 24B5B13001 | 240213001 | 2024-02-13 | 9:52 | 10:23 | 8 | 0 | 2 | 227.9 | 32 | 150 | 0.3 | 1.5 | 0.4 | 0.7 | 0.05 | 2.6 | 2.09 | 0.4 | 0.3 | 0.2 | 2.87 | 0.9 | 0.5 | 1.03 |  |  |  | 2.94 | 2.92 | 2.16 | 2.15 | 2.15 | 2.15 | 2.14 | 2.14 | 2.14 | 2.14 | 0.3 | 0.42 | 0.6 | 0.66 | 7.67
| 24B5B13002 | 240213002 | 2024-02-13 | 10:23 | 10:34 | 8 | 0 | 2 | 231.2 | 32 | 150 | 0.3 | 1.5 | 0.4 | 0.53 | 0.19 | 2.02 | 2.6 | 1.4 | 0.3 | 0.2 | 6.1 | 0.9 | 2.42 | 0.93 |  |  |  | 7.2 | 7.17 | 6.41 | 6.41 | 6.4 | 6.4 | 6.4 | 6.4 | 6.4 | 6.4 | 0.3 | 0.4 | 0.6 | 0.2 | 8.23
| 24B5B13003 | 240213003 | 2024-02-13 | 10:34 | 10:44 | 8 | 1 | 1 | 268.2 | 32 | 96 | 0.3 | 1.5 | 0.4 | 0.48 | 0.18 | 0.3 | 4.95 | 0.4 | 0.3 | 0.2 | 4.18 | 0.9 | 0.5 | 1.04 |  |  |  | 11.32 | 11.29 | 10.53 | 10.53 | 10.52 | 10.52 | 10.52 | 10.52 | 10.52 | 10.52 | 0.3 | 0.4 | 0.6 | 0.2 | 7.85
| 24B5B13004 | 240213004 | 2024-02-13 | 10:44 | 10:54 | 8 | 1 | 1 | 318.1 | 32 | 96 | 0.3 | 1.5 | 0.5 | 0.77 | 0.05 | 3.63 | 2.85 | 0.4 | 0.3 | 0.2 | 2.59 | 0.9 | 0.5 | 1.11 |  |  |  | 15.52 | 15.5 | 14.74 | 14.73 | 14.73 | 14.73 | 14.72 | 14.72 | 14.72 | 14.72 | 0.3 | 0.58 | 0.6 | 1.05 | 7.99
| 24B5B13005 | 240213005 | 2024-02-13 | 10:54 | 11:04 | 8 | 1 | 1 | 381.7 | 32 | 119 | 0.3 | 1.5 | 0.4 | 0.53 | 0.16 | 2.45 | 3.44 | 0.5 | 0.3 | 0.2 | 5.4 | 0.9 | 0.53 | 1.17 |  |  |  | 19.74 | 19.71 | 18.96 | 18.95 | 18.95 | 18.95 | 18.94 | 18.94 | 18.94 | 18.94 | 0.3 | 0.4 | 0.6 | 0.2 | 7.3
| 24B5B13006 | 240213006 | 2024-02-13 | 11:04 | 11:14 | 8 | 3 | 1 | 443.8 | 32 | 119 | 0.3 | 1.5 | 0.4 | 0.5 | 0.07 | 0.39 | 2.57 | 0.4 | 0.3 | 0.22 | 4.33 | 0.9 | 0.5 | 1.96 |  |  |  | 23.95 | 23.92 | 23.17 | 23.16 | 23.15 | 23.15 | 23.15 | 23.15 | 23.15 | 23.15 | 0.3 | 0.4 | 0.6 | 0.2 | 7.27
| 24B5B13007 | 240213007 | 2024-02-13 | 11:14 | 11:25 | 8 | 1 | 1 | 445 | 32 | 106 | 0.3 | 1.5 | 0.4 | 0.54 | 0.24 | 1.9 | 3.99 | 0.41 | 0.3 | 0.32 | 4.49 | 0.9 | 0.5 | 0.97 |  |  |  | 28.15 | 28.12 | 27.36 | 27.36 | 27.35 | 27.35 | 27.34 | 27.34 | 27.34 | 27.34 | 0.3 | 0.4 | 0.6 | 0.2 | 7.94
| 24B5B13008 | 240213008 | 2024-02-13 | 11:25 | 11:34 | 8 | 3 | 1 | 437.6 | 32 | 106 | 0.3 | 1.5 | 0.4 | 0.52 | 0.13 | 1.65 | 3.49 | 0.59 | 0.3 | 0.2 | 5.18 | 0.9 | 0.84 | 0.99 |  |  |  | 32.18 | 32.15 | 31.4 | 31.39 | 31.39 | 31.39 | 31.38 | 31.38 | 31.38 | 31.38 | 0.3 | 0.4 | 0.6 | 0.2 | 7.24
| 24B5B13009 | 240213009 | 2024-02-13 | 11:34 | 11:44 | 8 | 3 | 1 | 405.8 | 32 | 108 | 0.3 | 1.5 | 0.4 | 0.46 | 0.29 | 19.33 | 3.73 | 1.08 | 0.3 | 0.2 | 6.52 | 0.9 | 1.28 | 0.99 |  |  |  | 36.34 | 36.32 | 35.56 | 35.55 | 35.55 | 35.55 | 35.54 | 35.54 | 35.54 | 35.54 | 0.3 | 0.4 | 1.09 | 0.2 | 7.28
| 24B5B13010 | 240213010 | 2024-02-13 | 11:44 | 11:54 | 8 | 4 | 1 | 370.1 | 32 | 108 | 0.3 | 1.5 | 0.4 | 0.45 | 0.31 | 2.41 | 3.53 | 1.12 | 0.3 | 0.2 | 6.07 | 0.9 | 1.18 | 1.11 |  |  |  | 40.39 | 40.37 | 39.61 | 39.6 | 39.6 | 39.6 | 39.59 | 39.59 | 39.59 | 39.59 | 0.3 | 0.4 | 0.6 | 0.2 | 7.86
| 24B5B13011 | 240213011 | 2024-02-13 | 11:54 | 12:04 | 8 | 4 | 1 | 330.4 | 32 | 128 | 0.3 | 1.5 | 0.4 | 0.45 | 0.31 | 2.41 | 3.53 | 1.12 | 0.3 | 0.2 | 6.07 | 0.9 | 1.18 | 1.11 |  |  |  | 44.42 | 44.39 | 43.64 | 43.63 | 43.63 | 43.63 | 43.62 | 43.62 | 43.62 | 43.62 | 0.3 | 0.4 | 0.6 | 0.2 | 7.86
| 24B5B13012 | 240213012 | 2024-02-13 | 12:04 | 12:13 | 8 | 5 | 1 | 301.3 | 32 | 128 | 0.3 | 1.5 | 0.4 | 0.5 | 0.21 | 3.87 | 2.94 | 0.66 | 0.3 | 0.2 | 5.05 | 0.9 | 0.5 | 0.96 |  |  |  | 48.46 | 48.43 | 47.67 | 47.67 | 47.66 | 47.66 | 47.66 | 47.66 | 47.66 | 47.66 | 0.3 | 0.4 | 0.6 | 0.2 | 8.03
| 24B5B13013 | 240213013 | 2024-02-13 | 12:13 | 12:23 | 8 | 5 | 1 | 315.5 | 33 | 128 | 0.3 | 1.5 | 0.4 | 0.43 | 0.3 | 0.69 | 3.68 | 0.4 | 0.3 | 0.2 | 4.67 | 0.9 | 0.5 | 0.9 |  |  | 1 | 52.51 | 52.48 | 51.72 | 51.72 | 51.71 | 51.71 | 51.71 | 51.71 | 51.71 | 51.71 | 0.3 | 0.4 | 0.6 | 0.2 | 7.75
| 24B5B13014 | 240213014 | 2024-02-13 | 12:23 | 12:33 | 8 | 5 | 1 | 315.5 | 33 | 126 | 0.3 | 1.5 | 0.4 | 0.43 | 0.3 | 0.69 | 3.68 | 0.4 | 0.3 | 0.2 | 4.67 | 0.9 | 0.5 | 0.9 |  |  |  | 56.7 | 56.67 | 55.91 | 55.91 | 55.9 | 55.9 | 55.9 | 55.9 | 55.9 | 55.9 | 0.3 | 0.4 | 0.6 | 0.2 | 7.75
| 24B5B13015 | 240213015 | 2024-02-13 | 12:33 | 12:43 | 8 | 5 | 1 | 282.4 | 33 | 116 | 0.3 | 1.5 | 0.4 | 0.57 | 0.24 | 4.03 | 3.69 | 0.61 | 0.3 | 0.2 | 4.8 | 0.9 | 0.5 | 0.98 |  |  |  | 60.92 | 60.89 | 60.14 | 60.13 | 60.12 | 60.12 | 60.12 | 60.12 | 60.12 | 60.12 | 0.3 | 0.4 | 0.6 | 0.2 | 7.92
| 24B5B13016 | 240213016 | 2024-02-13 | 12:43 | 12:53 | 8 | 5 | 1 | 282.4 | 33 | 116 | 0.3 | 1.5 | 0.4 | 0.58 | 0.18 | 2.11 | 2.59 | 0.54 | 0.3 | 0.2 | 4.41 | 0.9 | 0.5 | 0.98 |  |  |  | 65.14 | 65.12 | 64.36 | 64.35 | 64.35 | 64.35 | 64.34 | 64.34 | 64.34 | 64.34 | 0.3 | 0.51 | 0.6 | 0.2 | 7.89
| 24B5B13017 | 240213017 | 2024-02-13 | 12:53 | 13:03 | 8 | 5 | 1 | 298.7 | 33 | 134 | 0.3 | 1.5 | 0.4 | 0.43 | 0.33 | 2.83 | 3.59 | 0.59 | 0.3 | 0.23 | 7.85 | 0.9 | 0.55 | 1.49 |  |  |  | 69.37 | 69.34 | 68.58 | 68.58 | 68.57 | 68.57 | 68.57 | 68.57 | 68.57 | 68.57 | 0.3 | 0.4 | 0.6 | 0.2 | 5.56
| 24B5B13018 | 240213018 | 2024-02-13 | 13:03 | 13:14 | 8 | 5 | 1 | 298.7 | 33 | 134 | 0.3 | 1.5 | 0.4 | 0.43 | 0.41 | 4.28 | 5.94 | 0.4 | 0.3 | 0.25 | 4.83 | 0.9 | 0.5 | 2.04 |  |  |  | 73.58 | 73.55 | 72.8 | 72.79 | 72.79 | 72.79 | 72.78 | 72.78 | 72.78 | 72.78 | 0.3 | 0.4 | 0.6 | 0.2 | 2.93
| 24B5B13019 | 240213019 | 2024-02-13 | 13:14 | 13:24 | 8 | 5 | 1 | 288.2 | 33 | 117 | 0.3 | 1.5 | 0.54 | 0.5 | 0.21 | 4.35 | 3.72 | 1.45 | 0.3 | 0.28 | 8.46 | 0.9 | 0.63 | 3.6 |  |  |  | 77.79 | 77.77 | 77.01 | 77 | 77 | 77 | 76.99 | 76.99 | 76.99 | 76.99 | 0.3 | 0.4 | 0.6 | 0.2 | 5.48
| 24B5B13020 | 240213020 | 2024-02-13 | 13:24 | 13:34 | 8 | 5 | 1 | 288.2 | 33 | 117 | 0.3 | 1.5 | 0.54 | 0.5 | 0.21 | 4.35 | 3.72 | 1.45 | 0.3 | 0.28 | 8.46 | 0.9 | 0.63 | 3.6 |  |  |  | 82.01 | 81.99 | 81.23 | 81.22 | 81.22 | 81.22 | 81.21 | 81.21 | 81.21 | 81.21 | 0.3 | 0.4 | 0.6 | 0.2 | 5.48
| 24B5B13021 | 240213021 | 2024-02-13 | 13:34 | 13:44 | 8 | 5 | 1 | 279 | 33 | 153 | 0.3 | 1.5 | 0.54 | 0.5 | 0.21 | 4.35 | 3.72 | 1.45 | 0.3 | 0.28 | 8.46 | 0.9 | 0.63 | 3.6 |  |  |  | 86.24 | 86.22 | 85.46 | 85.45 | 85.45 | 85.45 | 85.44 | 85.44 | 85.44 | 85.44 | 0.3 | 0.4 | 0.6 | 0.2 | 5.48
| 24B5B13022 | 240213022 | 2024-02-13 | 13:44 | 13:54 | 8 | 5 | 1 | 279 | 33 | 153 | 0.3 | 1.5 | 0.54 | 0.5 | 0.21 | 4.35 | 3.72 | 1.45 | 0.3 | 0.28 | 8.46 | 0.9 | 0.63 | 3.6 |  |  |  | 90.33 | 90.31 | 89.55 | 89.54 | 89.54 | 89.54 | 89.53 | 89.53 | 89.53 | 89.53 | 0.3 | 0.4 | 0.6 | 0.2 | 5.48
| 24B5B13023 | 240213023 | 2024-02-13 | 13:54 | 14:04 | 8 | 5 | 1 | 266 | 33 | 189 | 0.3 | 1.5 | 0.54 | 0.5 | 0.21 | 4.35 | 3.72 | 1.45 | 0.3 | 0.28 | 8.46 | 0.9 | 0.63 | 3.6 |  |  |  | 94.53 | 94.5 | 93.75 | 93.74 | 93.73 | 93.73 | 93.73 | 93.73 | 93.73 | 93.73 | 0.3 | 0.4 | 0.6 | 0.2 | 5.48
| 24B5B13024 | 240213024 | 2024-02-13 | 14:04 | 14:13 | 8 | 6 | 1 | 266 | 33 | 189 | 0.3 | 1.5 | 0.54 | 0.5 | 0.21 | 4.35 | 3.72 | 1.45 | 0.3 | 0.28 | 8.46 | 0.9 | 0.63 | 3.6 |  |  |  | 98.59 | 98.56 | 97.8 | 97.8 | 97.79 | 97.79 | 97.79 | 97.79 | 97.79 | 97.79 | 0.3 | 0.4 | 0.6 | 0.2 | 5.48
| 24B5B13025 | 240213025 | 2024-02-13 | 14:13 | 14:23 | 8 | 6 | 1 | 280.1 | 33 | 145 | 0.1 | 1 | 0.3 | 0.3 | 0.1 | 8.66 | 0.6 | 0.2 | 0.3 | 0.48 | 3.38 | 1 | 0.6 | 0.3 |  |  |  | 102.64 | 102.61 | 101.86 | 101.85 | 101.85 | 101.85 | 101.84 | 101.84 | 101.84 | 101.84 | 0.1 | 0.1 | 0.3 | 0.2 | 7.21
| 24B5B13026 | 240213026 | 2024-02-13 | 14:23 | 14:33 | 8 | 6 | 1 | 280.1 | 33 | 145 | 0.1 | 1 | 0.3 | 0.3 | 0.1 | 8.66 | 0.6 | 0.2 | 0.3 | 0.48 | 3.38 | 1 | 0.6 | 0.3 |  |  |  | 106.55 | 106.53 | 105.77 | 105.76 | 105.76 | 105.76 | 105.75 | 105.75 | 105.75 | 105.75 | 0.1 | 0.1 | 0.3 | 0.2 | 7.21
| 24B5B13027 | 240213027 | 2024-02-13 | 14:33 | 14:42 | 8 | 6 | 1 | 281.8 | 33 | 134 | 0.1 | 1 | 0.3 | 0.3 | 0.1 | 8.66 | 0.6 | 0.2 | 0.3 | 0.48 | 3.38 | 1 | 0.6 | 0.3 |  |  |  | 110.57 | 110.54 | 109.79 | 109.78 | 109.78 | 109.78 | 109.77 | 109.77 | 109.77 | 109.77 | 0.1 | 0.1 | 0.3 | 0.2 | 7.21
| 24B5B13028 | 240213028 | 2024-02-13 | 14:42 | 14:52 | 8 | 6 | 1 | 281.8 | 33 | 134 | 0.1 | 1 | 0.3 | 0.3 | 0.1 | 8.66 | 0.6 | 0.2 | 0.3 | 0.48 | 3.38 | 1 | 0.6 | 0.3 |  |  |  | 114.62 | 114.6 | 113.84 | 113.83 | 113.83 | 113.83 | 113.82 | 113.82 | 113.82 | 113.82 | 0.1 | 0.1 | 0.3 | 0.2 | 7.21
| 24B5B13029 | 240213029 | 2024-02-13 | 14:52 | 15:01 | 8 | 6 | 1 | 299 | 33 | 155 | 0.1 | 1 | 0.3 | 0.3 | 0.1 | 8.66 | 0.6 | 0.2 | 0.3 | 0.48 | 3.38 | 1 | 0.6 | 0.3 |  |  |  | 118.52 | 118.49 | 117.73 | 117.73 | 117.72 | 117.72 | 117.71 | 117.71 | 117.71 | 117.71 | 0.1 | 0.1 | 0.3 | 0.2 | 7.21
| 24B5B13030 | 240213030 | 2024-02-13 | 15:01 | 15:11 | 8 | 6 | 1 | 299 | 33 | 155 | 0.1 | 1 | 0.3 | 0.3 | 0.1 | 8.66 | 0.6 | 0.2 | 0.3 | 0.48 | 3.38 | 1 | 0.6 | 0.3 |  |  |  | 122.53 | 122.51 | 121.75 | 121.74 | 121.74 | 121.74 | 121.73 | 121.73 | 121.73 | 121.73 | 0.1 | 0.1 | 0.3 | 0.2 | 7.21
| 24B5B13031 | 240213031 | 2024-02-13 | 15:11 | 15:20 | 8 | 5 | 1 | 347.7 | 33 | 169 | 0.1 | 1 | 0.3 | 0.3 | 0.1 | 5.01 | 0.6 | 0.2 | 0.3 | 0.59 | 3.4 | 1 | 0.6 | 0.3 |  |  |  | 126.43 | 126.41 | 125.65 | 125.64 | 125.64 | 125.64 | 125.63 | 125.63 | 125.63 | 125.63 | 0.1 | 0.1 | 0.3 | 0.2 | 7.2
| 24B5B13032 | 240213032 | 2024-02-13 | 15:20 | 15:30 | 8 | 5 | 1 | 347.7 | 33 | 169 | 0.1 | 1 | 0.3 | 0.3 | 0.1 | 5.01 | 0.6 | 0.2 | 0.3 | 0.59 | 3.4 | 1 | 0.6 | 0.3 |  |  |  | 130.45 | 130.42 | 129.66 | 129.66 | 129.65 | 129.65 | 129.65 | 129.65 | 129.65 | 129.65 | 0.1 | 0.1 | 0.3 | 0.2 | 7.2
| 24B5B13033 | 240213033 | 2024-02-13 | 15:30 | 15:39 | 8 | 5 | 1 | 324.4 | 33 | 142 | 0.1 | 1 | 0.3 | 0.3 | 0.1 | 5.01 | 0.6 | 0.2 | 0.3 | 0.59 | 3.4 | 1 | 0.6 | 0.3 |  |  |  | 134.35 | 134.32 | 133.56 | 133.56 | 133.55 | 133.55 | 133.55 | 133.55 | 133.55 | 133.55 | 0.1 | 0.1 | 0.3 | 0.2 | 7.2
| 24B5B13034 | 240213034 | 2024-02-13 | 15:39 | 15:49 | 8 | 5 | 1 | 324.4 | 33 | 142 | 0.1 | 1 | 0.3 | 0.3 | 0.1 | 5.01 | 0.6 | 0.2 | 0.3 | 0.59 | 3.4 | 1 | 0.6 | 0.3 |  |  |  | 138.36 | 138.33 | 137.58 | 137.57 | 137.57 | 137.57 | 137.56 | 137.56 | 137.56 | 137.56 | 0.1 | 0.1 | 0.3 | 0.2 | 7.2
| 24B5B13035 | 240213035 | 2024-02-13 | 15:49 | 15:58 | 8 | 6 | 1 | 296.1 | 33 | 172 | 0.1 | 1 | 0.3 | 0.3 | 0.1 | 5.01 | 0.6 | 0.2 | 0.3 | 0.59 | 3.4 | 1 | 0.6 | 0.3 |  |  |  | 142.26 | 142.24 | 141.48 | 141.47 | 141.47 | 141.47 | 141.46 | 141.46 | 141.46 | 141.46 | 0.1 | 0.1 | 0.3 | 0.2 | 7.2
| 24B5B13036 | 240213036 | 2024-02-13 | 15:58 | 16:08 | 8 | 6 | 1 | 296.1 | 33 | 172 | 0.1 | 1 | 0.3 | 0.3 | 0.1 | 5.01 | 0.6 | 0.2 | 0.3 | 0.59 | 3.4 | 1 | 0.6 | 0.3 |  |  |  | 146.28 | 146.25 | 145.49 | 145.49 | 145.48 | 145.48 | 145.48 | 145.48 | 145.48 | 145.48 | 0.1 | 0.1 | 0.3 | 0.2 | 7.2
| 24B5B13037 | 240213037 | 2024-02-13 | 16:08 | 16:17 | 8 | 6 | 1 | 293.4 | 33 | 126 | 0.1 | 1 | 0.3 | 0.3 | 0.1 | 4.01 | 0.6 | 0.2 | 0.3 | 0.52 | 3.4 | 1 | 0.6 | 0.3 |  |  |  | 150.18 | 150.15 | 149.39 | 149.39 | 149.38 | 149.38 | 149.38 | 149.38 | 149.38 | 149.38 | 0.1 | 0.1 | 0.3 | 0.2 | 7.04
| 24B5B13038 | 240213038 | 2024-02-13 | 16:17 | 16:27 | 8 | 6 | 1 | 293.4 | 33 | 126 | 0.1 | 1 | 0.3 | 0.3 | 0.1 | 4.01 | 0.6 | 0.2 | 0.3 | 0.52 | 3.4 | 1 | 0.6 | 0.3 |  |  |  | 154.2 | 154.17 | 153.41 | 153.41 | 153.4 | 153.4 | 153.4 | 153.4 | 153.4 | 153.4 | 0.1 | 0.1 | 0.3 | 0.2 | 7.04
| 24B5B13039 | 240213039 | 2024-02-13 | 16:27 | 16:36 | 8 | 6 | 1 | 291.3 | 33 | 138 | 0.1 | 1 | 0.3 | 0.3 | 0.1 | 4.01 | 0.6 | 0.2 | 0.3 | 0.52 | 3.4 | 1 | 0.6 | 0.3 |  |  |  | 158.11 | 158.08 | 157.32 | 157.32 | 157.31 | 157.31 | 157.31 | 157.31 | 157.31 | 157.31 | 0.1 | 0.1 | 0.3 | 0.2 | 7.04
| 24B5B13040 | 240213040 | 2024-02-13 | 16:36 | 16:46 | 8 | 6 | 1 | 291.3 | 33 | 138 | 0.1 | 1 | 0.3 | 0.3 | 0.1 | 4.01 | 0.6 | 0.2 | 0.3 | 0.52 | 3.4 | 1 | 0.6 | 0.3 |  |  |  | 162.13 | 162.1 | 161.34 | 161.34 | 161.33 | 161.33 | 161.33 | 161.33 | 161.33 | 161.33 | 0.1 | 0.1 | 0.3 | 0.2 | 7.04
| 24B5B13041 | 240213041 | 2024-02-13 | 16:46 | 16:55 | 8 | 6 | 1 | 299 | 33 | 130 | 0.1 | 1 | 0.3 | 0.3 | 0.1 | 4.01 | 0.6 | 0.2 | 0.3 | 0.52 | 3.4 | 1 | 0.6 | 0.3 |  |  |  | 166.02 | 165.99 | 165.24 | 165.23 | 165.23 | 165.23 | 165.22 | 165.22 | 165.22 | 165.22 | 0.1 | 0.1 | 0.3 | 0.2 | 7.04
| 24B5B13042 | 240213042 | 2024-02-13 | 16:55 | 17:05 | 8 | 6 | 1 | 299 | 33 | 130 | 0.1 | 1 | 0.3 | 0.3 | 0.1 | 4.01 | 0.6 | 0.2 | 0.3 | 0.52 | 3.4 | 1 | 0.6 | 0.3 |  |  |  | 170.04 | 170.01 | 169.26 | 169.25 | 169.25 | 169.25 | 169.24 | 169.24 | 169.24 | 169.24 | 0.1 | 0.1 | 0.3 | 0.2 | 7.04
| 24B5B13043 | 240213043 | 2024-02-13 | 17:05 | 17:14 | 8 | 6 | 1 | 296 | 33 | 143 | 0.1 | 1 | 0.3 | 0.3 | 0.1 | 3.85 | 0.6 | 0.2 | 0.3 | 0.42 | 3.39 | 1 | 0.6 | 0.3 |  |  |  | 173.94 | 173.92 | 173.16 | 173.15 | 173.15 | 173.15 | 173.14 | 173.14 | 173.14 | 173.14 | 0.1 | 0.1 | 0.3 | 0.2 | 6.86
| 24B5B13044 | 240213044 | 2024-02-13 | 17:14 | 17:24 | 8 | 6 | 1 | 296 | 33 | 143 | 0.1 | 1 | 0.3 | 0.3 | 0.1 | 3.85 | 0.6 | 0.2 | 0.3 | 0.42 | 3.39 | 1 | 0.6 | 0.3 |  |  |  | 177.96 | 177.93 | 177.17 | 177.17 | 177.16 | 177.16 | 177.16 | 177.16 | 177.16 | 177.16 | 0.1 | 0.1 | 0.3 | 0.2 | 6.86
| 24B5B13045 | 240213045 | 2024-02-13 | 17:24 | 17:33 | 8 | 6 | 1 | 269 | 33 | 173 | 0.1 | 1 | 0.3 | 0.3 | 0.1 | 3.85 | 0.6 | 0.2 | 0.3 | 0.42 | 3.39 | 1 | 0.6 | 0.3 |  |  |  | 181.86 | 181.83 | 181.07 | 181.07 | 181.06 | 181.06 | 181.06 | 181.06 | 181.06 | 181.06 | 0.1 | 0.1 | 0.3 | 0.2 | 6.86
| 24B5B13046 | 240213046 | 2024-02-13 | 17:33 | 17:43 | 8 | 6 | 1 | 269 | 33 | 173 | 0.1 | 1 | 0.3 | 0.3 | 0.1 | 3.85 | 0.6 | 0.2 | 0.3 | 0.42 | 3.39 | 1 | 0.6 | 0.3 |  |  | 1 | 185.88 | 185.85 | 185.09 | 185.09 | 185.08 | 185.08 | 185.08 | 185.08 | 185.08 | 185.08 | 0.1 | 0.1 | 0.3 | 0.2 | 6.86
| 24B5B13047 | 240213047 | 2024-02-13 | 17:43 | 17:52 | 8 | 6 | 1 | 267.3 | 33 | 183 | 0.1 | 1 | 0.3 | 0.3 | 0.1 | 3.85 | 0.6 | 0.2 | 0.3 | 0.42 | 3.39 | 1 | 0.6 | 0.3 |  |  | 1 | 189.78 | 189.75 | 189 | 188.99 | 188.98 | 188.98 | 188.98 | 188.98 | 188.98 | 188.98 | 0.1 | 0.1 | 0.3 | 0.2 | 6.86
| 24B5B13048 | 240213048 | 2024-02-13 | 17:52 | 18:02 | 8 | 6 | 1 | 267.3 | 33 | 183 | 0.1 | 1 | 0.3 | 0.3 | 0.1 | 3.85 | 0.6 | 0.2 | 0.3 | 0.42 | 3.39 | 1 | 0.6 | 0.3 |  |  | 3 | 193.8 | 193.77 | 193.02 | 193.01 | 193 | 193 | 193 | 193 | 193 | 193 | 0.1 | 0.1 | 0.3 | 0.2 | 6.86
| 24B5B13049 | 240213049 | 2024-02-13 | 18:02 | 18:11 | 8 | 6 | 1 | 279.3 | 33 | 99 | 0.1 | 1 | 0.31 | 0.3 | 0.1 | 3.07 | 0.6 | 0.2 | 0.3 | 0.47 | 3.53 | 1 | 0.6 | 0.3 |  |  |  | 197.71 | 197.68 | 196.92 | 196.92 | 196.91 | 196.91 | 196.91 | 196.91 | 196.91 | 196.91 | 0.1 | 0.1 | 0.3 | 0.2 | 6.85
| 24B5B13050 | 240213050 | 2024-02-13 | 18:11 | 18:21 | 8 | 6 | 1 | 279.3 | 33 | 99 | 0.1 | 1 | 0.31 | 0.3 | 0.1 | 3.07 | 0.6 | 0.2 | 0.3 | 0.47 | 3.53 | 1 | 0.6 | 0.3 |  |  |  | 201.73 | 201.7 | 200.94 | 200.94 | 200.93 | 200.93 | 200.93 | 200.93 | 200.93 | 200.93 | 0.1 | 0.1 | 0.3 | 0.2 | 6.85
| 24B5B13051 | 240213051 | 2024-02-13 | 18:21 | 18:30 | 8 | 6 | 1 | 294.3 | 33 | 132 | 0.1 | 1 | 0.31 | 0.3 | 0.1 | 3.07 | 0.6 | 0.2 | 0.3 | 0.47 | 3.53 | 1 | 0.6 | 0.3 |  |  |  | 205.63 | 205.6 | 204.85 | 204.84 | 204.83 | 204.83 | 204.83 | 204.83 | 204.83 | 204.83 | 0.1 | 0.1 | 0.3 | 0.2 | 6.85
| 24B5B13052 | 240213052 | 2024-02-13 | 18:30 | 18:40 | 8 | 6 | 1 | 294.3 | 33 | 132 | 0.1 | 1 | 0.31 | 0.3 | 0.1 | 3.07 | 0.6 | 0.2 | 0.3 | 0.47 | 3.53 | 1 | 0.6 | 0.3 |  |  | 1 | 209.65 | 209.62 | 208.87 | 208.86 | 208.85 | 208.85 | 208.85 | 208.85 | 208.85 | 208.85 | 0.1 | 0.1 | 0.3 | 0.2 | 6.85
| 24B5B13053 | 240213053 | 2024-02-13 | 18:40 | 18:49 | 8 | 5 | 1 | 281 | 33 | 132 | 0.1 | 1 | 0.31 | 0.3 | 0.1 | 3.07 | 0.6 | 0.2 | 0.3 | 0.47 | 3.53 | 1 | 0.6 | 0.3 | 2 | 3 | 7 | 213.55 | 213.52 | 212.77 | 212.76 | 212.76 | 212.76 | 212.75 | 212.75 | 212.75 | 212.75 | 0.1 | 0.1 | 0.3 | 0.2 | 6.85
| 24B5B13054 | 240213054 | 2024-02-13 | 18:49 | 18:59 | 8 | 6 | 1 | 281 | 33 | 84 | 0.1 | 1 | 0.31 | 0.3 | 0.1 | 3.07 | 0.6 | 0.2 | 0.3 | 0.47 | 3.53 | 1 | 0.6 | 0.3 |  |  |  | 217.45 | 217.43 | 216.67 | 216.66 | 216.66 | 216.66 | 216.65 | 216.65 | 216.65 | 216.65 | 0.1 | 0.1 | 0.3 | 0.2 | 6.85
| 24B5B13055 | 240213055 | 2024-02-13 | 18:59 | 19:08 | 8 | 6 | 1 | 264.7 | 33 | 154 | 0.1 | 1 | 0.3 | 0.3 | 0.1 | 5.96 | 0.6 | 0.2 | 0.3 | 0.6 | 3.32 | 1 | 0.6 | 0.3 |  |  |  | 221.38 | 221.36 | 220.6 | 220.59 | 220.59 | 220.59 | 220.58 | 220.58 | 220.58 | 220.58 | 0.1 | 0.1 | 0.3 | 0.2 | 6.99
| 24B5B13056 | 240213056 | 2024-02-13 | 19:08 | 19:18 | 8 | 6 | 1 | 264.7 | 33 | 154 | 0.1 | 1 | 0.3 | 0.3 | 0.1 | 5.96 | 0.6 | 0.2 | 0.3 | 0.6 | 3.32 | 1 | 0.6 | 0.3 |  |  |  | 225.31 | 225.29 | 224.53 | 224.52 | 224.52 | 224.52 | 224.51 | 224.51 | 224.51 | 224.51 | 0.1 | 0.1 | 0.3 | 0.2 | 6.99
| 24B5B13057 | 240213057 | 2024-02-13 | 19:18 | 19:27 | 8 | 6 | 1 | 268.7 | 33 | 147 | 0.1 | 1 | 0.3 | 0.3 | 0.1 | 5.96 | 0.6 | 0.2 | 0.3 | 0.6 | 3.32 | 1 | 0.6 | 0.3 |  |  |  | 229.24 | 229.22 | 228.46 | 228.45 | 228.45 | 228.45 | 228.44 | 228.44 | 228.44 | 228.44 | 0.1 | 0.1 | 0.3 | 0.2 | 6.99
| 24B5B13058 | 240213058 | 2024-02-13 | 19:27 | 19:36 | 8 | 6 | 1 | 268.7 | 33 | 147 | 0.1 | 1 | 0.3 | 0.3 | 0.1 | 5.96 | 0.6 | 0.2 | 0.3 | 0.6 | 3.32 | 1 | 0.6 | 0.3 |  |  |  | 233.16 | 233.13 | 232.37 | 232.37 | 232.36 | 232.36 | 232.36 | 232.36 | 232.36 | 232.36 | 0.1 | 0.1 | 0.3 | 0.2 | 6.99
| 24B5B13059 | 240213059 | 2024-02-13 | 19:36 | 19:46 | 8 | 6 | 1 | 288.2 | 33 | 128 | 0.1 | 1 | 0.3 | 0.3 | 0.1 | 5.96 | 0.6 | 0.2 | 0.3 | 0.6 | 3.32 | 1 | 0.6 | 0.3 |  |  |  | 237.06 | 237.03 | 236.28 | 236.27 | 236.26 | 236.26 | 236.26 | 236.26 | 236.26 | 236.26 | 0.1 | 0.1 | 0.3 | 0.2 | 6.99
| 24B5B13060 | 240213060 | 2024-02-13 | 19:46 | 19:55 | 8 | 6 | 1 | 288.2 | 33 | 128 | 0.1 | 1 | 0.3 | 0.3 | 0.1 | 5.96 | 0.6 | 0.2 | 0.3 | 0.6 | 3.32 | 1 | 0.6 | 0.3 |  |  |  | 240.96 | 240.93 | 240.18 | 240.17 | 240.17 | 240.17 | 240.16 | 240.16 | 240.16 | 240.16 | 0.1 | 0.1 | 0.3 | 0.2 | 6.99
| 24B5B13061 | 240213061 | 2024-02-13 | 19:55 | 20:05 | 8 | 6 | 1 | 280 | 33 | 179 | 0.1 | 1 | 0.3 | 0.3 | 0.1 | 5.45 | 0.6 | 0.2 | 0.3 | 0.4 | 3.31 | 1 | 0.6 | 0.3 |  |  |  | 244.86 | 244.83 | 244.07 | 244.07 | 244.06 | 244.06 | 244.06 | 244.06 | 244.06 | 244.06 | 0.1 | 0.1 | 0.3 | 0.2 | 6.98
| 24B5B13062 | 240213062 | 2024-02-13 | 20:05 | 20:14 | 8 | 6 | 1 | 280 | 33 | 179 | 0.1 | 1 | 0.3 | 0.3 | 0.1 | 5.45 | 0.6 | 0.2 | 0.3 | 0.4 | 3.31 | 1 | 0.6 | 0.3 |  |  |  | 248.74 | 248.72 | 247.96 | 247.96 | 247.95 | 247.95 | 247.94 | 247.94 | 247.94 | 247.94 | 0.1 | 0.1 | 0.3 | 0.2 | 6.98
| 24B5B13063 | 240213063 | 2024-02-13 | 20:14 | 20:23 | 8 | 6 | 1 | 267.3 | 33 | 167 | 0.1 | 1 | 0.3 | 0.3 | 0.1 | 5.45 | 0.6 | 0.2 | 0.3 | 0.4 | 3.31 | 1 | 0.6 | 0.3 |  |  |  | 252.65 | 252.62 | 251.86 | 251.86 | 251.85 | 251.85 | 251.85 | 251.85 | 251.85 | 251.85 | 0.1 | 0.1 | 0.3 | 0.2 | 6.98
| 24B5B13064 | 240213064 | 2024-02-13 | 20:23 | 20:33 | 8 | 6 | 1 | 267.3 | 33 | 167 | 0.1 | 1 | 0.3 | 0.3 | 0.1 | 5.45 | 0.6 | 0.2 | 0.3 | 0.4 | 3.31 | 1 | 0.6 | 0.3 |  |  |  | 256.72 | 256.7 | 255.94 | 255.93 | 255.93 | 255.93 | 255.92 | 255.92 | 255.92 | 255.92 | 0.1 | 0.1 | 0.3 | 0.2 | 6.98
| 24B5B13065 | 240213065 | 2024-02-13 | 20:33 | 20:43 | 8 | 6 | 1 | 261.1 | 33 | 128 | 0.1 | 1 | 0.3 | 0.3 | 0.1 | 5.45 | 0.6 | 0.2 | 0.3 | 0.4 | 3.31 | 1 | 0.6 | 0.3 |  |  |  | 260.81 | 260.79 | 260.03 | 260.02 | 260.02 | 260.02 | 260.01 | 260.01 | 260.01 | 260.01 | 0.1 | 0.1 | 0.3 | 0.2 | 6.98
| 24B5B13066 | 240213066 | 2024-02-13 | 20:43 | 20:53 | 8 | 6 | 1 | 261.1 | 33 | 128 | 0.1 | 1 | 0.3 | 0.3 | 0.1 | 5.45 | 0.6 | 0.2 | 0.3 | 0.4 | 3.31 | 1 | 0.6 | 0.3 |  |  |  | 264.91 | 264.89 | 264.13 | 264.12 | 264.12 | 264.12 | 264.11 | 264.11 | 264.11 | 264.11 | 0.1 | 0.1 | 0.3 | 0.2 | 6.98
| 24B5B13067 | 240213067 | 2024-02-13 | 20:53 | 21:03 | 8 | 6 | 1 | 253.4 | 33 | 142 | 0.1 | 1 | 0.3 | 0.3 | 0.1 | 2.52 | 0.6 | 0.2 | 0.3 | 0.41 | 3.32 | 1 | 0.6 | 0.3 |  |  |  | 269 | 268.98 | 268.22 | 268.21 | 268.21 | 268.21 | 268.2 | 268.2 | 268.2 | 268.2 | 0.1 | 0.1 | 0.3 | 0.2 | 6.89
| 24B5B13068 | 240213068 | 2024-02-13 | 21:03 | 21:13 | 8 | 6 | 1 | 253.4 | 33 | 142 | 0.1 | 1 | 0.3 | 0.3 | 0.1 | 2.52 | 0.6 | 0.2 | 0.3 | 0.41 | 3.32 | 1 | 0.6 | 0.3 |  |  |  | 273.25 | 273.22 | 272.46 | 272.46 | 272.45 | 272.45 | 272.45 | 272.45 | 272.45 | 272.45 | 0.1 | 0.1 | 0.3 | 0.2 | 6.89
| 24B5B13069 | 240213069 | 2024-02-13 | 21:13 | 21:23 | 8 | 6 | 1 | 247.1 | 33 | 124 | 0.1 | 1 | 0.3 | 0.3 | 0.1 | 2.52 | 0.6 | 0.2 | 0.3 | 0.41 | 3.32 | 1 | 0.6 | 0.3 |  |  |  | 277.38 | 277.35 | 276.6 | 276.59 | 276.58 | 276.58 | 276.58 | 276.58 | 276.58 | 276.58 | 0.1 | 0.1 | 0.3 | 0.2 | 6.89
| 24B5B13070 | 240213070 | 2024-02-13 | 21:23 | 21:33 | 8 | 6 | 1 | 247.1 | 33 | 124 | 0.1 | 1 | 0.3 | 0.3 | 0.1 | 2.52 | 0.6 | 0.2 | 0.3 | 0.41 | 3.32 | 1 | 0.6 | 0.3 |  |  |  | 281.63 | 281.61 | 280.85 | 280.84 | 280.84 | 280.84 | 280.83 | 280.83 | 280.83 | 280.83 | 0.1 | 0.1 | 0.3 | 0.2 | 6.89
| 24B5B13071 | 240213071 | 2024-02-13 | 21:33 | 21:43 | 8 | 6 | 1 | 239.3 | 33 | 100 | 0.1 | 1 | 0.3 | 0.3 | 0.1 | 2.52 | 0.6 | 0.2 | 0.3 | 0.41 | 3.32 | 1 | 0.6 | 0.3 |  |  |  | 285.92 | 285.89 | 285.13 | 285.13 | 285.12 | 285.12 | 285.12 | 285.12 | 285.12 | 285.12 | 0.1 | 0.1 | 0.3 | 0.2 | 6.89
| 24B5B13072 | 240213072 | 2024-02-13 | 21:43 | 21:53 | 8 | 6 | 1 | 239.3 | 33 | 100 | 0.1 | 1 | 0.3 | 0.3 | 0.1 | 2.52 | 0.6 | 0.2 | 0.3 | 0.41 | 3.32 | 1 | 0.6 | 0.3 |  |  |  | 290.2 | 290.17 | 289.41 | 289.41 | 289.4 | 289.4 | 289.4 | 289.4 | 289.4 | 289.4 | 0.1 | 0.1 | 0.3 | 0.2 | 6.89
| 24B5B13073 | 240213073 | 2024-02-13 | 21:53 | 22:03 | 8 | 6 | 1 | 241.6 | 33 | 166 | 0.1 | 1 | 0.3 | 0.46 | 0.23 | 5.49 | 2.59 | 0.91 | 0.3 | 0.53 | 4.91 | 1 | 2.39 | 3.24 |  |  |  | 294.48 | 294.45 | 293.69 | 293.69 | 293.68 | 293.68 | 293.68 | 293.68 | 293.68 | 293.68 | 0.17 | 0.7 | 0.3 | 0.4 | 5.66
| 24B5B13074 | 240213074 | 2024-02-13 | 22:03 | 22:14 | 8 | 6 | 1 | 241.6 | 33 | 166 | 0.1 | 1 | 0.3 | 0.46 | 0.23 | 5.49 | 2.59 | 0.91 | 0.3 | 0.53 | 4.91 | 1 | 2.39 | 3.24 |  |  |  | 298.75 | 298.72 | 297.96 | 297.96 | 297.95 | 297.95 | 297.95 | 297.95 | 297.95 | 297.95 | 0.17 | 0.7 | 0.3 | 0.4 | 5.66
| 24B5B13075 | 240213075 | 2024-02-13 | 22:14 | 22:24 | 8 | 6 | 1 | 259.3 | 33 | 175 | 0.1 | 1 | 0.3 | 0.46 | 0.23 | 5.49 | 2.59 | 0.91 | 0.3 | 0.53 | 4.91 | 1 | 2.39 | 3.24 |  |  |  | 303.02 | 302.99 | 302.24 | 302.23 | 302.23 | 302.23 | 302.22 | 302.22 | 302.22 | 302.22 | 0.17 | 0.7 | 0.3 | 0.4 | 5.66
| 24B5B13076 | 240213076 | 2024-02-13 | 22:24 | 22:34 | 8 | 6 | 1 | 259.3 | 33 | 175 | 0.1 | 1 | 0.3 | 0.46 | 0.23 | 5.49 | 2.59 | 0.91 | 0.3 | 0.53 | 4.91 | 1 | 2.39 | 3.24 |  |  |  | 307.15 | 307.12 | 306.36 | 306.36 | 306.35 | 306.35 | 306.35 | 306.35 | 306.35 | 306.35 | 0.17 | 0.7 | 0.3 | 0.4 | 5.66
| 24B5B13077 | 240213077 | 2024-02-13 | 22:34 | 22:44 | 8 | 6 | 1 | 257 | 33 | 139 | 0.1 | 1 | 0.3 | 0.46 | 0.23 | 5.49 | 2.59 | 0.91 | 0.3 | 0.53 | 4.91 | 1 | 2.39 | 3.24 |  |  |  | 311.39 | 311.37 | 310.61 | 310.6 | 310.6 | 310.6 | 310.59 | 310.59 | 310.59 | 310.59 | 0.17 | 0.7 | 0.3 | 0.4 | 5.66
| 24B5B13078 | 240213078 | 2024-02-13 | 22:44 | 22:54 | 8 | 6 | 1 | 256.6 | 33 | 139 | 0.1 | 1 | 0.3 | 0.46 | 0.23 | 5.49 | 2.59 | 0.91 | 0.3 | 0.53 | 4.91 | 1 | 2.39 | 3.24 |  |  |  | 315.51 | 315.48 | 314.73 | 314.72 | 314.71 | 314.71 | 314.71 | 314.71 | 314.71 | 314.71 | 0.17 | 0.7 | 0.3 | 0.4 | 5.66
| 24B5B13079 | 240213079 | 2024-02-13 | 22:54 | 23:04 | 8 | 6 | 1 | 268 | 33 | 180 | 0.1 | 1 | 0.3 | 0.3 | 0.1 | 1.81 | 0.6 | 0.2 | 0.3 | 0.48 | 3.49 | 1 | 0.6 | 0.3 |  |  |  | 319.75 | 319.72 | 318.96 | 318.96 | 318.95 | 318.95 | 318.95 | 318.95 | 318.95 | 318.95 | 0.1 | 0.1 | 0.3 | 0.2 | 6.77
| 24B5B13080 | 240213080 | 2024-02-13 | 23:04 | 23:14 | 8 | 6 | 1 | 268 | 33 | 180 | 0.1 | 1 | 0.3 | 0.3 | 0.1 | 1.81 | 0.6 | 0.2 | 0.3 | 0.48 | 3.49 | 1 | 0.6 | 0.3 |  |  |  | 323.87 | 323.84 | 323.08 | 323.08 | 323.07 | 323.07 | 323.07 | 323.07 | 323.07 | 323.07 | 0.1 | 0.1 | 0.3 | 0.2 | 6.77
| 24B5B13081 | 240213081 | 2024-02-13 | 23:14 | 23:24 | 8 | 6 | 1 | 294.1 | 33 | 153 | 0.1 | 1 | 0.3 | 0.3 | 0.1 | 1.81 | 0.6 | 0.2 | 0.3 | 0.48 | 3.49 | 1 | 0.6 | 0.3 |  |  |  | 328.11 | 328.09 | 327.33 | 327.32 | 327.32 | 327.32 | 327.31 | 327.31 | 327.31 | 327.31 | 0.1 | 0.1 | 0.3 | 0.2 | 6.77
| 24B5B13082 | 240213082 | 2024-02-13 | 23:24 | 23:34 | 8 | 6 | 1 | 294.1 | 33 | 153 | 0.1 | 1 | 0.3 | 0.3 | 0.1 | 1.81 | 0.6 | 0.2 | 0.3 | 0.48 | 3.49 | 1 | 0.6 | 0.3 |  |  |  | 332.23 | 332.2 | 331.45 | 331.44 | 331.43 | 331.43 | 331.43 | 331.43 | 331.43 | 331.43 | 0.1 | 0.1 | 0.3 | 0.2 | 6.77
| 24B5B13083 | 240213083 | 2024-02-13 | 23:34 | 23:44 | 8 | 6 | 1 | 260.1 | 33 | 168 | 0.1 | 1 | 0.3 | 0.3 | 0.1 | 1.81 | 0.6 | 0.2 | 0.3 | 0.48 | 3.49 | 1 | 0.6 | 0.3 |  |  |  | 336.47 | 336.44 | 335.68 | 335.68 | 335.67 | 335.67 | 335.67 | 335.67 | 335.67 | 335.67 | 0.1 | 0.1 | 0.3 | 0.2 | 6.77
| 24B5B13084 | 240213084 | 2024-02-13 | 23:44 | 23:54 | 8 | 2 | 3 | 260.1 | 33 | 168 | 0.1 | 1 | 0.3 | 0.3 | 0.1 | 1.81 | 0.6 | 0.2 | 0.3 | 0.48 | 3.49 | 1 | 0.6 | 0.3 |  |  |  | 340.59 | 340.57 | 339.81 | 339.8 | 339.8 | 339.8 | 339.79 | 339.79 | 339.79 | 339.79 | 0.1 | 0.1 | 0.3 | 0.2 | 6.77
| 24B5B13085 | 240213085 | 2024-02-13 | 23:54 | 0:04 | 8 | 6 | 1 | 248.7 | 33 | 165 | 0.1 | 1 | 0.3 | 0.3 | 0.1 | 1.31 | 0.6 | 0.2 | 0.3 | 0.49 | 3.38 | 1 | 0.6 | 0.3 |  |  |  | 344.84 | 344.81 | 344.05 | 344.05 | 344.04 | 344.04 | 344.04 | 344.04 | 344.04 | 344.04 | 0.1 | 0.1 | 0.3 | 0.2 | 6.63
| 24B5B14001 | 240214001 | 2024-02-14 | 0:04 | 0:14 | 8 | 6 | 1 | 248.7 | 33 | 165 | 0.3 | 1.5 | 0.51 | 0.62 | 0.05 | 2.24 | 1.73 | 0.4 | 0.3 | 0.38 | 1.36 | 0.9 | 0.5 | 2.01 |  |  |  | 348.97 | 348.94 | 348.18 | 348.17 | 348.17 | 348.17 | 348.16 | 348.16 | 348.16 | 348.16 | 0.3 | 0.4 | 0.6 | 0.37 | 8.23
| 24B5B14002 | 240214002 | 2024-02-14 | 0:14 | 0:24 | 8 | 6 | 1 | 264.6 | 33 | 99 | 0.3 | 1.5 | 0.51 | 0.6 | 0.05 | 1.94 | 3.11 | 0.4 | 0.3 | 0.28 | 1.37 | 0.9 | 0.5 | 2.02 |  |  |  | 353.21 | 353.18 | 352.42 | 352.42 | 352.41 | 352.41 | 352.41 | 352.41 | 352.41 | 352.41 | 0.3 | 0.4 | 0.6 | 0.21 | 8.21
| 24B5B14003 | 240214003 | 2024-02-14 | 0:24 | 0:34 | 8 | 6 | 1 | 264.6 | 33 | 99 | 0.3 | 1.5 | 0.4 | 0.57 | 0.05 | 8.32 | 2.68 | 1.54 | 0.3 | 0.49 | 3.28 | 0.9 | 0.5 | 3.23 |  |  |  | 357.5 | 357.47 | 356.71 | 356.7 | 356.7 | 356.7 | 356.69 | 356.69 | 356.69 | 356.69 | 0.3 | 0.4 | 0.6 | 0.2 | 2.83
| 24B5B14004 | 240214004 | 2024-02-14 | 0:34 | 0:45 | 8 | 6 | 1 | 268.1 | 33 | 81 | 0.3 | 1.5 | 0.4 | 0.51 | 0.09 | 7.3 | 4.36 | 0.42 | 0.3 | 0.2 | 2.32 | 0.9 | 0.5 | 1.26 |  |  |  | 361.81 | 361.78 | 361.02 | 361.02 | 361.01 | 361.01 | 361.01 | 361.01 | 361.01 | 361.01 | 0.3 | 0.4 | 0.6 | 0.2 | 2.23
| 24B5B14005 | 240214005 | 2024-02-14 | 0:45 | 0:55 | 8 | 6 | 1 | 268.1 | 33 | 81 | 0.3 | 1.73 | 0.54 | 0.59 | 0.07 | 12.96 | 55.64 | 12.83 | 0.3 | 0.71 | 7.08 | 0.9 | 5.09 | 10.67 |  |  |  | 366.1 | 366.07 | 365.31 | 365.3 | 365.3 | 365.3 | 365.29 | 365.29 | 365.29 | 365.29 | 0.3 | 0.4 | 0.6 | 0.2 | 12.69
| 24B5B14006 | 240214006 | 2024-02-14 | 0:55 | 1:06 | 8 | 6 | 1 | 258.1 | 33 | 134 | 0.3 | 1.5 | 0.4 | 0.57 | 0.05 | 14.28 | 5.98 | 0.88 | 0.3 | 0.2 | 5.61 | 0.9 | 0.5 | 1.59 |  |  |  | 370.37 | 370.35 | 369.59 | 369.58 | 369.58 | 369.58 | 369.57 | 369.57 | 369.57 | 369.57 | 0.3 | 0.4 | 0.6 | 1.57 | 1.52
| 24B5B14007 | 240214007 | 2024-02-14 | 1:06 | 1:16 | 8 | 6 | 1 | 258.1 | 33 | 134 | 0.3 | 1.5 | 0.4 | 0.59 | 0.05 | 2.42 | 2.21 | 0.4 | 0.3 | 0.29 | 2.22 | 0.9 | 0.5 | 1.73 |  |  |  | 374.65 | 374.63 | 373.87 | 373.86 | 373.86 | 373.86 | 373.85 | 373.85 | 373.85 | 373.85 | 0.3 | 0.4 | 0.6 | 0.22 | 3.68
| 24B5B14008 | 240214008 | 2024-02-14 | 1:16 | 1:26 | 8 | 6 | 1 | 262.5 | 33 | 118 | 0.3 | 1.5 | 0.4 | 0.53 | 0.05 | 9.39 | 3.65 | 1.74 | 0.3 | 0.52 | 3.51 | 0.9 | 0.5 | 3.25 |  |  |  | 378.93 | 378.9 | 378.14 | 378.14 | 378.13 | 378.13 | 378.12 | 378.12 | 378.12 | 378.12 | 0.3 | 0.4 | 0.6 | 0.28 | 2.86
| 24B5B14009 | 240214009 | 2024-02-14 | 1:26 | 1:36 | 8 | 6 | 1 | 262.5 | 33 | 118 | 0.3 | 1.5 | 0.4 | 0.51 | 0.16 | 3.89 | 2.27 | 0.4 | 0.3 | 0.33 | 1.89 | 0.9 | 0.5 | 1.19 |  |  |  | 383 | 382.97 | 382.21 | 382.21 | 382.2 | 382.2 | 382.19 | 382.19 | 382.19 | 382.19 | 0.3 | 0.4 | 0.6 | 0.2 | 4.14
| 24B5B14010 | 240214010 | 2024-02-14 | 1:36 | 1:45 | 8 | 6 | 1 | 270.8 | 33 | 94 | 0.3 | 1.5 | 0.42 | 0.6 | 0.05 | 9.48 | 1.17 | 0.4 | 0.3 | 0.22 | 6.1 | 0.9 | 0.5 | 4.38 |  |  |  | 387.09 | 387.07 | 386.31 | 386.3 | 386.3 | 386.3 | 386.29 | 386.29 | 386.29 | 386.29 | 0.3 | 0.4 | 0.6 | 0.2 | 6.54
| 24B5B14011 | 240214011 | 2024-02-14 | 1:45 | 1:55 | 8 | 6 | 1 | 270.8 | 33 | 94 | 0.3 | 1.5 | 0.4 | 0.49 | 0.08 | 4.66 | 2.68 | 0.4 | 0.3 | 0.24 | 1.9 | 0.9 | 0.5 | 1.24 |  |  |  | 391.19 | 391.16 | 390.4 | 390.4 | 390.39 | 390.39 | 390.38 | 390.38 | 390.38 | 390.38 | 0.3 | 0.4 | 0.6 | 0.2 | 4.14
| 24B5B14012 | 240214012 | 2024-02-14 | 1:55 | 2:05 | 8 | 6 | 1 | 260.1 | 33 | 86 | 0.3 | 1.5 | 0.4 | 0.56 | 0.05 | 7.65 | 4.54 | 0.4 | 0.3 | 0.2 | 2.59 | 0.9 | 0.5 | 1.28 |  |  |  | 395.14 | 395.12 | 394.36 | 394.35 | 394.35 | 394.35 | 394.34 | 394.34 | 394.34 | 394.34 | 0.3 | 0.4 | 0.6 | 0.2 | 2.2
| 24B5B14013 | 240214013 | 2024-02-14 | 2:05 | 2:14 | 8 | 6 | 1 | 260.1 | 33 | 86 | 0.3 | 1.5 | 0.4 | 0.46 | 0.1 | 0.3 | 1.1 | 1.95 | 0.3 | 0.29 | 1.55 | 0.9 | 0.5 | 0.83 |  |  |  | 399.06 | 399.04 | 398.28 | 398.27 | 398.27 | 398.27 | 398.26 | 398.26 | 398.26 | 398.26 | 0.3 | 0.4 | 0.6 | 0.2 | 9.26
| 24B5B14014 | 240214014 | 2024-02-14 | 2:14 | 2:23 | 8 | 6 | 1 | 261.5 | 33 | 119 | 0.3 | 1.5 | 0.4 | 0.48 | 0.24 | 6.44 | 2.25 | 1.56 | 0.3 | 1.03 | 7.04 | 0.9 | 0.5 | 4.6 |  |  |  | 402.98 | 402.95 | 402.19 | 402.19 | 402.18 | 402.18 | 402.18 | 402.18 | 402.18 | 402.18 | 0.3 | 0.4 | 0.6 | 0.2 | 6.5
| 24B5B14015 | 240214015 | 2024-02-14 | 2:23 | 2:33 | 8 | 6 | 1 | 261.5 | 33 | 119 | 0.3 | 1.5 | 0.4 | 0.54 | 0.05 | 3.87 | 8.98 | 0.48 | 0.3 | 0.2 | 3.31 | 0.9 | 0.5 | 1.23 |  |  |  | 406.9 | 406.87 | 406.11 | 406.11 | 406.1 | 406.1 | 406.1 | 406.1 | 406.1 | 406.1 | 0.3 | 0.4 | 0.6 | 0.38 | 1.9
| 24B5B14016 | 240214016 | 2024-02-14 | 2:33 | 2:42 | 8 | 6 | 1 | 253 | 33 | 51 | 0.3 | 1.5 | 0.4 | 0.54 | 0.05 | 3.87 | 8.98 | 0.48 | 0.3 | 0.2 | 3.31 | 0.9 | 0.5 | 1.23 |  |  |  | 410.95 | 410.93 | 410.17 | 410.16 | 410.16 | 410.16 | 410.15 | 410.15 | 410.15 | 410.15 | 0.3 | 0.4 | 0.6 | 0.38 | 1.9
| 24B5B14017 | 240214017 | 2024-02-14 | 2:42 | 2:52 | 8 | 6 | 1 | 253 | 33 | 51 | 0.3 | 1.5 | 0.4 | 0.64 | 0.14 | 7.73 | 1.14 | 0.4 | 0.3 | 0.67 | 7.83 | 0.9 | 0.5 | 1.48 |  |  |  | 414.91 | 414.89 | 414.13 | 414.12 | 414.12 | 414.12 | 414.11 | 414.11 | 414.11 | 414.11 | 0.3 | 0.47 | 0.6 | 0.2 | 6.52
| 24B5B14018 | 240214018 | 2024-02-14 | 2:52 | 3:02 | 8 | 6 | 1 | 240 | 33 | 105 | 0.3 | 1.5 | 0.4 | 0.7 | 0.05 | 10.03 | 2.17 | 1.03 | 0.3 | 0.67 | 5.02 | 0.9 | 0.5 | 4.12 |  |  |  | 418.98 | 418.95 | 418.19 | 418.19 | 418.18 | 418.18 | 418.17 | 418.17 | 418.17 | 418.17 | 0.3 | 0.81 | 0.6 | 0.34 | 3.55
| 24B5B14019 | 240214019 | 2024-02-14 | 3:02 | 3:11 | 8 | 6 | 1 | 240 | 33 | 105 | 0.3 | 1.5 | 0.42 | 0.53 | 0.32 | 5.08 | 2.45 | 0.4 | 0.3 | 0.46 | 8.95 | 0.9 | 0.5 | 1.33 |  |  |  | 422.94 | 422.91 | 422.15 | 422.14 | 422.14 | 422.14 | 422.13 | 422.13 | 422.13 | 422.13 | 0.3 | 0.4 | 0.6 | 0.2 | 9.74
| 24B5B14020 | 240214020 | 2024-02-14 | 3:11 | 3:21 | 8 | 6 | 1 | 254.1 | 33 | 125 | 0.3 | 1.5 | 0.4 | 0.72 | 0.05 | 8.1 | 0.9 | 0.4 | 0.3 | 0.2 | 5.4 | 0.9 | 0.57 | 1.56 |  |  |  | 427 | 426.97 | 426.21 | 426.21 | 426.2 | 426.2 | 426.2 | 426.2 | 426.2 | 426.2 | 0.3 | 0.88 | 0.6 | 0.2 | 4.87
| 24B5B14021 | 240214021 | 2024-02-14 | 3:21 | 3:30 | 8 | 6 | 1 | 254.1 | 33 | 125 | 0.3 | 1.5 | 0.4 | 0.57 | 0.16 | 7.16 | 1.18 | 0.57 | 0.3 | 0.31 | 7.11 | 0.9 | 0.5 | 1.5 |  |  |  | 430.96 | 430.93 | 430.17 | 430.17 | 430.16 | 430.16 | 430.16 | 430.16 | 430.16 | 430.16 | 0.3 | 0.4 | 0.6 | 0.2 | 7.64
| 24B5B14022 | 240214022 | 2024-02-14 | 3:30 | 3:40 | 8 | 5 | 1 | 311 | 33 | 96 | 0.3 | 1.5 | 0.4 | 0.69 | 0.11 | 6.99 | 0.9 | 0.4 | 0.3 | 0.25 | 5.09 | 0.9 | 0.5 | 1.59 |  |  |  | 435.01 | 434.99 | 434.23 | 434.22 | 434.22 | 434.22 | 434.21 | 434.21 | 434.21 | 434.21 | 0.3 | 0.61 | 0.6 | 0.2 | 4.85
| 24B5B14023 | 240214023 | 2024-02-14 | 3:40 | 3:50 | 8 | 5 | 1 | 311 | 33 | 96 | 0.3 | 1.5 | 0.4 | 0.58 | 0.2 | 4.36 | 1.93 | 0.42 | 0.3 | 0.33 | 6.25 | 0.9 | 0.5 | 1.22 | 1 | 3 | 3 | 439.11 | 439.09 | 438.33 | 438.32 | 438.32 | 438.32 | 438.31 | 438.31 | 438.31 | 438.31 | 0.3 | 0.41 | 0.6 | 0.2 | 7.07
| 24B5B14024 | 240214024 | 2024-02-14 | 3:50 | 3:59 | 8 | 6 | 1 | 272 | 33 | 57 | 0.3 | 1.5 | 0.4 | 0.6 | 0.24 | 3.61 | 1.81 | 0.76 | 0.3 | 0.3 | 7.64 | 0.9 | 0.5 | 0.66 |  |  |  | 443.06 | 443.04 | 442.28 | 442.27 | 442.27 | 442.27 | 442.26 | 442.26 | 442.26 | 442.26 | 0.3 | 0.4 | 0.6 | 0.2 | 2.29
| 24B5B14025 | 240214025 | 2024-02-14 | 3:59 | 4:09 | 8 | 6 | 1 | 212 | 33 | 57 | 0.3 | 1.5 | 0.4 | 0.67 | 0.15 | 16.93 | 2.69 | 2 | 0.3 | 0.6 | 8.85 | 0.9 | 0.5 | 2.32 |  | 1 | 1 | 447.13 | 447.1 | 446.34 | 446.34 | 446.33 | 446.33 | 446.33 | 446.33 | 446.33 | 446.33 | 0.3 | 0.62 | 0.6 | 0.2 | 5.61
| 24B5B14026 | 240214026 | 2024-02-14 | 4:09 | 4:19 | 8 | 6 | 1 | 289.8 | 33 | 171 | 0.3 | 1.5 | 0.4 | 0.67 | 0.16 | 9.35 | 3.02 | 0.4 | 0.3 | 0.29 | 6.21 | 0.9 | 0.5 | 2.08 |  |  |  | 451.08 | 451.05 | 450.3 | 450.29 | 450.28 | 450.28 | 450.28 | 450.28 | 450.28 | 450.28 | 0.3 | 0.41 | 0.6 | 0.2 | 5.17
| 24B5B14027 | 240214027 | 2024-02-14 | 4:19 | 4:28 | 8 | 6 | 1 | 289.8 | 33 | 171 | 0.3 | 1.5 | 0.4 | 0.58 | 0.31 | 4.15 | 3.3 | 0.4 | 0.3 | 0.23 | 6.5 | 0.9 | 0.5 | 0.8 |  |  |  | 455.14 | 455.11 | 454.35 | 454.35 | 454.34 | 454.34 | 454.34 | 454.34 | 454.34 | 454.34 | 0.3 | 0.41 | 0.6 | 0.2 | 1.57
| 24B5B14028 | 240214028 | 2024-02-14 | 4:28 | 4:38 | 8 | 6 | 1 | 259.5 | 33 | 106 | 0.3 | 1.5 | 0.43 | 0.54 | 0.32 | 2.62 | 3.7 | 0.4 | 0.3 | 0.42 | 6.4 | 0.9 | 0.5 | 1.11 |  |  |  | 459.1 | 459.07 | 458.31 | 458.31 | 458.3 | 458.3 | 458.29 | 458.29 | 458.29 | 458.29 | 0.3 | 0.4 | 0.6 | 0.2 | 9.51
| 24B5B14029 | 240214029 | 2024-02-14 | 4:38 | 4:48 | 8 | 6 | 1 | 259.5 | 33 | 106 | 0.3 | 1.5 | 0.4 | 0.6 | 0.11 | 8.38 | 0.9 | 0.4 | 0.3 | 0.77 | 8.33 | 0.9 | 0.5 | 1.48 |  |  |  | 463.17 | 463.14 | 462.38 | 462.38 | 462.37 | 462.37 | 462.36 | 462.36 | 462.36 | 462.36 | 0.3 | 0.54 | 0.6 | 0.2 | 6.5
| 24B5B14030 | 240214030 | 2024-02-14 | 4:48 | 4:57 | 8 | 6 | 1 | 260.2 | 33 | 165 | 0.3 | 1.5 | 0.4 | 0.57 | 0.17 | 4.39 | 2.08 | 0.4 | 0.3 | 0.31 | 7.18 | 0.9 | 0.5 | 0.93 |  |  |  | 467.13 | 467.1 | 466.34 | 466.33 | 466.33 | 466.33 | 466.32 | 466.32 | 466.32 | 466.32 | 0.3 | 0.55 | 0.6 | 0.2 | 9.06
| 24B5B14031 | 240214031 | 2024-02-14 | 4:57 | 5:07 | 8 | 6 | 1 | 260.2 | 33 | 165 | 0.3 | 1.5 | 0.4 | 0.69 | 0.18 | 16.93 | 3.2 | 2 | 0.3 | 0.55 | 9.32 | 0.9 | 0.5 | 2.35 |  |  |  | 471.19 | 471.16 | 470.4 | 470.4 | 470.39 | 470.39 | 470.39 | 470.39 | 470.39 | 470.39 | 0.3 | 0.53 | 0.6 | 0.2 | 5.57
| 24B5B14032 | 240214032 | 2024-02-14 | 5:07 | 5:16 | 8 | 6 | 1 | 292.6 | 33 | 156 | 0.3 | 1.5 | 0.4 | 0.69 | 0.18 | 16.93 | 3.2 | 2 | 0.3 | 0.55 | 9.32 | 0.9 | 0.5 | 2.35 |  |  |  | 475.14 | 475.11 | 474.36 | 474.35 | 474.34 | 474.34 | 474.34 | 474.34 | 474.34 | 474.34 | 0.3 | 0.53 | 0.6 | 0.2 | 5.57
| 24B5B14033 | 240214033 | 2024-02-14 | 5:16 | 5:26 | 8 | 6 | 1 | 292.6 | 33 | 156 | 0.3 | 1.5 | 0.4 | 0.69 | 0.18 | 16.93 | 3.2 | 2 | 0.3 | 0.55 | 9.32 | 0.9 | 0.5 | 2.35 |  |  |  | 479.19 | 479.16 | 478.41 | 478.4 | 478.39 | 478.39 | 478.39 | 478.39 | 478.39 | 478.39 | 0.3 | 0.53 | 0.6 | 0.2 | 5.57
| 24B5B14034 | 240214034 | 2024-02-14 | 5:26 | 5:35 | 8 | 6 | 1 | 282.1 | 33 | 136 | 0.3 | 1.5 | 0.4 | 0.69 | 0.18 | 16.93 | 3.2 | 2 | 0.3 | 0.55 | 9.32 | 0.9 | 0.5 | 2.35 |  |  |  | 483.16 | 483.13 | 482.37 | 482.37 | 482.36 | 482.36 | 482.35 | 482.35 | 482.35 | 482.35 | 0.3 | 0.53 | 0.6 | 0.2 | 5.57
| 24B5B14035 | 240214035 | 2024-02-14 | 5:35 | 5:45 | 8 | 6 | 1 | 282.1 | 33 | 136 | 0.3 | 1.5 | 0.4 | 0.69 | 0.18 | 16.93 | 3.2 | 2 | 0.3 | 0.55 | 9.32 | 0.9 | 0.5 | 2.35 |  |  |  | 487.21 | 487.19 | 486.43 | 486.42 | 486.42 | 486.42 | 486.41 | 486.41 | 486.41 | 486.41 | 0.3 | 0.53 | 0.6 | 0.2 | 5.57
| 24B5B14036 | 240214036 | 2024-02-14 | 5:45 | 5:55 | 8 | 6 | 1 | 281 | 33 | 182 | 0.1 | 1 | 0.3 | 0.3 | 0.1 | 0.33 | 0.6 | 0.2 | 0.3 | 0.47 | 3.33 | 1 | 0.6 | 0.3 |  |  |  | 491.17 | 491.14 | 490.38 | 490.37 | 490.37 | 490.37 | 490.36 | 490.36 | 490.36 | 490.36 | 0.1 | 0.1 | 0.3 | 0.2 | 6.48
| 24B5B14037 | 240214037 | 2024-02-14 | 5:55 | 6:04 | 8 | 6 | 1 | 281 | 33 | 182 | 0.1 | 1 | 0.3 | 0.3 | 0.1 | 0.33 | 0.6 | 0.2 | 0.3 | 0.47 | 3.33 | 1 | 0.6 | 0.3 |  |  |  | 495.22 | 495.2 | 494.44 | 494.43 | 494.43 | 494.43 | 494.42 | 494.42 | 494.42 | 494.42 | 0.1 | 0.1 | 0.3 | 0.2 | 6.48
| 24B5B14038 | 240214038 | 2024-02-14 | 6:04 | 6:14 | 8 | 6 | 1 | 292 | 33 | 101 | 0.1 | 1 | 0.3 | 0.3 | 0.1 | 0.33 | 0.6 | 0.2 | 0.3 | 0.47 | 3.33 | 1 | 0.6 | 0.3 |  |  |  | 499.17 | 499.14 | 498.38 | 498.38 | 498.37 | 498.37 | 498.37 | 498.37 | 498.37 | 498.37 | 0.1 | 0.1 | 0.3 | 0.2 | 6.48
| 24B5B14039 | 240214039 | 2024-02-14 | 6:14 | 6:24 | 8 | 2 | 3 | 292 | 33 | 101 | 0.1 | 1 | 0.3 | 0.3 | 0.1 | 0.33 | 0.6 | 0.2 | 0.3 | 0.47 | 3.33 | 1 | 0.6 | 0.3 |  |  |  | 503.23 | 503.2 | 502.45 | 502.44 | 502.43 | 502.43 | 502.43 | 502.43 | 502.43 | 502.43 | 0.1 | 0.1 | 0.3 | 0.2 | 6.48
| 24B5B14040 | 240214040 | 2024-02-14 | 6:24 | 6:33 | 8 | 6 | 1 | 287.1 | 33 | 77 | 0.1 | 1 | 0.3 | 0.3 | 0.1 | 0.33 | 0.6 | 0.2 | 0.3 | 0.47 | 3.33 | 1 | 0.6 | 0.3 |  |  |  | 507.17 | 507.14 | 506.38 | 506.38 | 506.37 | 506.37 | 506.37 | 506.37 | 506.37 | 506.37 | 0.1 | 0.1 | 0.3 | 0.2 | 6.48
| 24B5B14041 | 240214041 | 2024-02-14 | 6:33 | 6:43 | 8 | 6 | 1 | 287.1 | 33 | 77 | 0.1 | 1 | 0.3 | 0.3 | 0.1 | 0.33 | 0.6 | 0.2 | 0.3 | 0.47 | 3.33 | 1 | 0.6 | 0.3 |  |  |  | 511.23 | 511.2 | 510.44 | 510.43 | 510.43 | 510.43 | 510.42 | 510.42 | 510.42 | 510.42 | 0.1 | 0.1 | 0.3 | 0.2 | 6.48
| 24B5B14042 | 240214042 | 2024-02-14 | 6:43 | 6:51 | 8 | 6 | 1 | 274.5 | 33 | 198 | 0.1 | 1 | 0.3 | 0.3 | 0.1 | 0.74 | 0.6 | 0.2 | 0.3 | 0.46 | 3.34 | 1 | 0.6 | 0.3 |  |  |  | 514.77 | 514.74 | 513.98 | 513.98 | 513.97 | 513.97 | 513.97 | 513.97 | 513.97 | 513.97 | 0.1 | 0.1 | 0.3 | 0.2 | 6.45
| 24B5B14043 | 240214043 | 2024-02-14 | 6:51 | 7:00 | 8 | 6 | 1 | 274.5 | 33 | 198 | 0.1 | 1 | 0.3 | 0.3 | 0.1 | 0.74 | 0.6 | 0.2 | 0.3 | 0.46 | 3.34 | 1 | 0.6 | 0.3 |  |  |  | 518.31 | 518.28 | 517.52 | 517.52 | 517.51 | 517.51 | 517.51 | 517.51 | 517.51 | 517.51 | 0.1 | 0.1 | 0.3 | 0.2 | 6.45
| 24B5B14044 | 240214044 | 2024-02-14 | 7:00 | 7:08 | 8 | 6 | 1 | 298 | 33 | 160 | 0.1 | 1 | 0.3 | 0.3 | 0.1 | 0.74 | 0.6 | 0.2 | 0.3 | 0.46 | 3.34 | 1 | 0.6 | 0.3 |  |  |  | 521.85 | 521.82 | 521.07 | 521.06 | 521.05 | 521.05 | 521.05 | 521.05 | 521.05 | 521.05 | 0.1 | 0.1 | 0.3 | 0.2 | 6.45
| 24B5B14045 | 240214045 | 2024-02-14 | 7:08 | 7:17 | 8 | 6 | 1 | 298 | 33 | 160 | 0.1 | 1 | 0.3 | 0.3 | 0.1 | 0.74 | 0.6 | 0.2 | 0.3 | 0.46 | 3.34 | 1 | 0.6 | 0.3 |  |  |  | 525.39 | 525.37 | 524.61 | 524.6 | 524.6 | 524.6 | 524.59 | 524.59 | 524.59 | 524.59 | 0.1 | 0.1 | 0.3 | 0.2 | 6.45
| 24B5B14046 | 240214046 | 2024-02-14 | 7:17 | 7:25 | 8 | 5 | 1 | 317 | 33 | 176 | 0.1 | 1 | 0.3 | 0.3 | 0.1 | 0.74 | 0.6 | 0.2 | 0.3 | 0.46 | 3.34 | 1 | 0.6 | 0.3 |  |  | 1 | 528.93 | 528.91 | 528.15 | 528.14 | 528.14 | 528.14 | 528.13 | 528.13 | 528.13 | 528.13 | 0.1 | 0.1 | 0.3 | 0.2 | 6.45
| 24B5B14047 | 240214047 | 2024-02-14 | 7:25 | 7:34 | 8 | 5 | 1 | 317 | 33 | 176 | 0.1 | 1 | 0.3 | 0.3 | 0.1 | 0.74 | 0.6 | 0.2 | 0.3 | 0.46 | 3.34 | 1 | 0.6 | 0.3 |  |  |  | 532.48 | 532.45 | 531.69 | 531.68 | 531.68 | 531.68 | 531.67 | 531.67 | 531.67 | 531.67 | 0.1 | 0.1 | 0.3 | 0.2 | 6.45
| 24B5B14048 | 240214048 | 2024-02-14 | 7:34 | 7:42 | 8 | 6 | 1 | 286 | 33 | 160 | 0.1 | 1 | 0.3 | 0.3 | 0.1 | 0.31 | 0.6 | 0.2 | 0.3 | 0.44 | 3.33 | 1 | 0.6 | 0.3 |  |  |  | 536.02 | 535.99 | 535.23 | 535.23 | 535.22 | 535.22 | 535.21 | 535.21 | 535.21 | 535.21 | 0.1 | 0.1 | 0.3 | 0.2 | 6.64
| 24B5B14049 | 240214049 | 2024-02-14 | 7:42 | 7:51 | 8 | 6 | 1 | 286 | 33 | 160 | 0.1 | 1 | 0.3 | 0.3 | 0.1 | 0.31 | 0.6 | 0.2 | 0.3 | 0.44 | 3.33 | 1 | 0.6 | 0.3 |  |  |  | 539.56 | 539.53 | 538.77 | 538.77 | 538.76 | 538.76 | 538.76 | 538.76 | 538.76 | 538.76 | 0.1 | 0.1 | 0.3 | 0.2 | 6.64
| 24B5B14050 | 240214050 | 2024-02-14 | 7:51 | 7:59 | 8 | 6 | 1 | 260.5 | 33 | 129 | 0.1 | 1 | 0.3 | 0.3 | 0.1 | 0.31 | 0.6 | 0.2 | 0.3 | 0.44 | 3.33 | 1 | 0.6 | 0.3 |  |  |  | 543.11 | 543.08 | 542.32 | 542.32 | 542.31 | 542.31 | 542.31 | 542.31 | 542.31 | 542.31 | 0.1 | 0.1 | 0.3 | 0.2 | 6.64
| 24B5B14051 | 240214051 | 2024-02-14 | 7:59 | 8:08 | 8 | 6 | 1 | 260.5 | 33 | 129 | 0.1 | 1 | 0.3 | 0.3 | 0.1 | 0.31 | 0.6 | 0.2 | 0.3 | 0.44 | 3.33 | 1 | 0.6 | 0.3 |  |  |  | 546.65 | 546.62 | 545.86 | 545.86 | 545.85 | 545.85 | 545.85 | 545.85 | 545.85 | 545.85 | 0.1 | 0.1 | 0.3 | 0.2 | 6.64
| 24B5B14052 | 240214052 | 2024-02-14 | 8:08 | 8:16 | 8 | 6 | 1 | 261.6 | 33 | 116 | 0.1 | 1 | 0.3 | 0.3 | 0.1 | 0.31 | 0.6 | 0.2 | 0.3 | 0.44 | 3.33 | 1 | 0.6 | 0.3 |  |  |  | 550.2 | 550.17 | 549.41 | 549.41 | 549.4 | 549.4 | 549.4 | 549.4 | 549.4 | 549.4 | 0.1 | 0.1 | 0.3 | 0.2 | 6.64
| 24B5B14053 | 240214053 | 2024-02-14 | 8:16 | 8:25 | 8 | 6 | 1 | 261.6 | 33 | 116 | 0.1 | 1 | 0.3 | 0.3 | 0.1 | 0.31 | 0.6 | 0.2 | 0.3 | 0.44 | 3.33 | 1 | 0.6 | 0.3 |  |  |  | 553.75 | 553.73 | 552.97 | 552.96 | 552.96 | 552.96 | 552.95 | 552.95 | 552.95 | 552.95 | 0.1 | 0.1 | 0.3 | 0.2 | 6.64
| 24B5B14054 | 240214054 | 2024-02-14 | 8:25 | 8:33 | 8 | 6 | 1 | 239 | 33 | 109 | 0.1 | 1 | 0.3 | 0.3 | 0.1 | 0.3 | 0.6 | 0.2 | 0.3 | 0.4 | 3.36 | 1 | 0.6 | 0.3 |  |  |  | 557.16 | 557.13 | 556.37 | 556.36 | 556.36 | 556.36 | 556.35 | 556.35 | 556.35 | 556.35 | 0.1 | 0.1 | 0.3 | 0.2 | 7.04
| 24B5B14055 | 240214055 | 2024-02-14 | 8:33 | 8:41 | 8 | 6 | 1 | 239 | 33 | 109 | 0.1 | 1 | 0.3 | 0.3 | 0.1 | 0.3 | 0.6 | 0.2 | 0.3 | 0.4 | 3.36 | 1 | 0.6 | 0.3 |  |  | 1 | 560.68 | 560.65 | 559.89 | 559.89 | 559.88 | 559.88 | 559.87 | 559.87 | 559.87 | 559.87 | 0.1 | 0.1 | 0.3 | 0.2 | 7.04
| 24B5B14056 | 240214056 | 2024-02-14 | 8:41 | 8:49 | 8 | 6 | 1 | 267.6 | 33 | 147 | 0.1 | 1 | 0.3 | 0.3 | 0.1 | 0.3 | 0.6 | 0.2 | 0.3 | 0.4 | 3.36 | 1 | 0.6 | 0.3 |  |  |  | 564.09 | 564.06 | 563.3 | 563.29 | 563.29 | 563.29 | 563.28 | 563.28 | 563.28 | 563.28 | 0.1 | 0.1 | 0.3 | 0.2 | 7.04
| 24B5B14057 | 240214057 | 2024-02-14 | 8:49 | 8:58 | 8 | 6 | 1 | 267.6 | 33 | 147 | 0.1 | 1 | 0.3 | 0.3 | 0.1 | 0.3 | 0.6 | 0.2 | 0.3 | 0.4 | 3.36 | 1 | 0.6 | 0.3 |  |  |  | 567.6 | 567.57 | 566.81 | 566.81 | 566.8 | 566.8 | 566.8 | 566.8 | 566.8 | 566.8 | 0.1 | 0.1 | 0.3 | 0.2 | 7.04
| 24B5B14058 | 240214058 | 2024-02-14 | 8:58 | 9:06 | 8 | 6 | 1 | 265.7 | 33 | 108 | 0.1 | 1 | 0.3 | 0.3 | 0.1 | 0.3 | 0.6 | 0.2 | 0.3 | 0.4 | 3.36 | 1 | 0.6 | 0.3 |  |  |  | 570.99 | 570.97 | 570.21 | 570.2 | 570.2 | 570.2 | 570.19 | 570.19 | 570.19 | 570.19 | 0.1 | 0.1 | 0.3 | 0.2 | 7.04
| 24B5B14059 | 240214059 | 2024-02-14 | 9:06 | 9:16 | 8 | 6 | 1 | 265.7 | 33 | 108 | 0.1 | 1 | 0.3 | 0.3 | 0.1 | 0.3 | 0.6 | 0.2 | 0.3 | 0.4 | 3.36 | 1 | 0.6 | 0.3 |  |  |  | 575.25 | 575.23 | 574.47 | 574.46 | 574.46 | 574.46 | 574.45 | 574.45 | 574.45 | 574.45 | 0.1 | 0.1 | 0.3 | 0.2 | 7.04
| 24B5B14060 | 240214060 | 2024-02-14 | 9:16 | 9:26 | 8 | 6 | 1 | 245.7 | 33 | 126 | 0.1 | 1 | 0.36 | 0.3 | 0.1 | 0.31 | 0.6 | 0.2 | 0.3 | 0.54 | 3.49 | 1 | 0.6 | 0.3 |  |  |  | 579.55 | 579.52 | 578.76 | 578.76 | 578.75 | 578.75 | 578.74 | 578.74 | 578.74 | 578.74 | 0.1 | 0.1 | 0.3 | 0.2 | 6.7
| 24B5B14061 | 240214061 | 2024-02-14 | 9:26 | 9:36 | 8 | 6 | 1 | 245.7 | 33 | 126 | 0.1 | 1 | 0.36 | 0.3 | 0.1 | 0.31 | 0.6 | 0.2 | 0.3 | 0.54 | 3.49 | 1 | 0.6 | 0.3 |  |  |  | 583.69 | 583.66 | 582.9 | 582.9 | 582.89 | 582.89 | 582.88 | 582.88 | 582.88 | 582.88 | 0.1 | 0.1 | 0.3 | 0.2 | 6.7
| 24B5B14062 | 240214062 | 2024-02-14 | 9:36 | 9:46 | 8 | 6 | 1 | 258.6 | 33 | 113 | 0.1 | 1 | 0.36 | 0.3 | 0.1 | 0.31 | 0.6 | 0.2 | 0.3 | 0.54 | 3.49 | 1 | 0.6 | 0.3 |  |  |  | 587.95 | 587.92 | 587.17 | 587.16 | 587.16 | 587.16 | 587.15 | 587.15 | 587.15 | 587.15 | 0.1 | 0.1 | 0.3 | 0.2 | 6.7
| 24B5B14063 | 240214063 | 2024-02-14 | 9:46 | 9:56 | 8 | 6 | 1 | 258.6 | 33 | 113 | 0.1 | 1 | 0.36 | 0.3 | 0.1 | 0.31 | 0.6 | 0.2 | 0.3 | 0.54 | 3.49 | 1 | 0.6 | 0.3 |  |  |  | 592.09 | 592.06 | 591.31 | 591.3 | 591.3 | 591.3 | 591.29 | 591.29 | 591.29 | 591.29 | 0.1 | 0.1 | 0.3 | 0.2 | 6.7
| 24B5B14064 | 240214064 | 2024-02-14 | 9:56 | 10:06 | 8 | 6 | 1 | 289.6 | 33 | 84 | 0.1 | 1 | 0.36 | 0.3 | 0.1 | 0.31 | 0.6 | 0.2 | 0.3 | 0.54 | 3.49 | 1 | 0.6 | 0.3 |  |  |  | 596.2 | 596.18 | 595.42 | 595.41 | 595.41 | 595.41 | 595.4 | 595.4 | 595.4 | 595.4 | 0.1 | 0.1 | 0.3 | 0.2 | 6.7
| 24B5B14065 | 240214065 | 2024-02-14 | 10:06 | 10:16 | 8 | 6 | 1 | 289.6 | 33 | 84 | 0.1 | 1 | 0.36 | 0.3 | 0.1 | 0.31 | 0.6 | 0.2 | 0.3 | 0.54 | 3.49 | 1 | 0.6 | 0.3 |  |  |  | 600.3 | 600.28 | 599.52 | 599.51 | 599.51 | 599.51 | 599.5 | 599.5 | 599.5 | 599.5 | 0.1 | 0.1 | 0.3 | 0.2 | 6.7
| 24B5B14066 | 240214066 | 2024-02-14 | 10:16 | 10:26 | 8 | 6 | 1 | 281 | 33 | 164 | 0.1 | 1 | 0.3 | 0.3 | 0.1 | 0.35 | 0.6 | 0.2 | 0.3 | 0.46 | 3.36 | 1 | 0.6 | 0.3 |  |  |  | 604.41 | 604.38 | 603.62 | 603.62 | 603.61 | 603.61 | 603.61 | 603.61 | 603.61 | 603.61 | 0.1 | 0.1 | 0.3 | 0.2 | 6.46
| 24B5B14067 | 240214067 | 2024-02-14 | 10:26 | 10:36 | 8 | 6 | 1 | 281 | 33 | 165 | 0.1 | 1 | 0.3 | 0.3 | 0.1 | 0.35 | 0.6 | 0.2 | 0.3 | 0.46 | 3.36 | 1 | 0.6 | 0.3 |  |  |  | 608.64 | 608.62 | 607.86 | 607.85 | 607.85 | 607.85 | 607.84 | 607.84 | 607.84 | 607.84 | 0.1 | 0.1 | 0.3 | 0.2 | 6.46
| 24B5B14068 | 240214068 | 2024-02-14 | 10:36 | 10:46 | 8 | 6 | 1 | 308.2 | 33 | 191 | 0.1 | 1 | 0.3 | 0.3 | 0.1 | 0.35 | 0.6 | 0.2 | 0.3 | 0.46 | 3.36 | 1 | 0.6 | 0.3 |  |  |  | 612.78 | 612.75 | 611.99 | 611.99 | 611.98 | 611.98 | 611.98 | 611.98 | 611.98 | 611.98 | 0.1 | 0.1 | 0.3 | 0.2 | 6.46
| 24B5B14069 | 240214069 | 2024-02-14 | 10:46 | 10:56 | 8 | 5 | 1 | 308.2 | 33 | 191 | 0.1 | 1 | 0.3 | 0.3 | 0.1 | 0.35 | 0.6 | 0.2 | 0.3 | 0.46 | 3.36 | 1 | 0.6 | 0.3 | 1 | 1 | 1 | 617.01 | 616.99 | 616.23 | 616.22 | 616.22 | 616.22 | 616.21 | 616.21 | 616.21 | 616.21 | 0.1 | 0.1 | 0.3 | 0.2 | 6.46
| 24B5B14070 | 240214070 | 2024-02-14 | 10:56 | 11:06 | 8 | 6 | 1 | 292.9 | 33 | 186 | 0.1 | 1 | 0.3 | 0.3 | 0.1 | 0.35 | 0.6 | 0.2 | 0.3 | 0.46 | 3.36 | 1 | 0.6 | 0.3 |  |  |  | 621.15 | 621.12 | 620.36 | 620.36 | 620.35 | 620.35 | 620.35 | 620.35 | 620.35 | 620.35 | 0.1 | 0.1 | 0.3 | 0.2 | 6.46
| 24B5B14071 | 240214071 | 2024-02-14 | 11:06 | 11:16 | 8 | 6 | 1 | 292.9 | 33 | 186 | 0.1 | 1 | 0.3 | 0.3 | 0.1 | 0.35 | 0.6 | 0.2 | 0.3 | 0.46 | 3.36 | 1 | 0.6 | 0.3 |  |  |  | 625.41 | 625.38 | 624.62 | 624.62 | 624.61 | 624.61 | 624.6 | 624.6 | 624.6 | 624.6 | 0.1 | 0.1 | 0.3 | 0.2 | 6.46
| 24B5B14072 | 240214072 | 2024-02-14 | 11:16 | 11:26 | 8 | 5 | 1 | 327.4 | 33 | 111 | 0.1 | 1 | 0.3 | 0.3 | 0.1 | 0.7 | 0.6 | 0.2 | 0.3 | 0.56 | 3.36 | 1 | 0.6 | 0.3 | 1 | 1 | 1 | 629.55 | 629.52 | 628.76 | 628.76 | 628.75 | 628.75 | 628.74 | 628.74 | 628.74 | 628.74 | 0.1 | 0.1 | 0.3 | 0.2 | 6.67
| 24B5B14073 | 240214073 | 2024-02-14 | 11:26 | 11:36 | 8 | 5 | 1 | 327.4 | 33 | 111 | 0.1 | 1 | 0.3 | 0.3 | 0.1 | 0.7 | 0.6 | 0.2 | 0.3 | 0.56 | 3.36 | 1 | 0.6 | 0.3 |  |  |  | 633.78 | 633.76 | 633 | 632.99 | 632.99 | 632.99 | 632.98 | 632.98 | 632.98 | 632.98 | 0.1 | 0.1 | 0.3 | 0.2 | 6.67
| 24B5B14074 | 240214074 | 2024-02-14 | 11:36 | 11:47 | 8 | 5 | 1 | 329.5 | 33 | 113 | 0.1 | 1 | 0.3 | 0.3 | 0.1 | 0.7 | 0.6 | 0.2 | 0.3 | 0.56 | 3.36 | 1 | 0.6 | 0.3 |  |  |  | 638.06 | 638.04 | 637.28 | 637.27 | 637.27 | 637.27 | 637.26 | 637.26 | 637.26 | 637.26 | 0.1 | 0.1 | 0.3 | 0.2 | 6.67
| 24B5B14075 | 240214075 | 2024-02-14 | 11:47 | 11:57 | 8 | 5 | 1 | 329.5 | 33 | 113 | 0.1 | 1 | 0.3 | 0.3 | 0.1 | 0.7 | 0.6 | 0.2 | 0.3 | 0.56 | 3.36 | 1 | 0.6 | 0.3 |  |  | 1 | 642.33 | 642.3 | 641.54 | 641.54 | 641.53 | 641.53 | 641.53 | 641.53 | 641.53 | 641.53 | 0.1 | 0.1 | 0.3 | 0.2 | 6.67
| 24B5B14076 | 240214076 | 2024-02-14 | 11:57 | 12:07 | 8 | 6 | 1 | 298.4 | 33 | 89 | 0.1 | 1 | 0.3 | 0.3 | 0.1 | 0.7 | 0.6 | 0.2 | 0.3 | 0.56 | 3.36 | 1 | 0.6 | 0.3 |  |  |  | 646.61 | 646.58 | 645.82 | 645.82 | 645.81 | 645.81 | 645.81 | 645.81 | 645.81 | 645.81 | 0.1 | 0.1 | 0.3 | 0.2 | 6.67
| 24B5B14077 | 240214077 | 2024-02-14 | 12:07 | 12:17 | 8 | 6 | 1 | 298.4 | 33 | 89 | 0.1 | 1 | 0.3 | 0.3 | 0.1 | 0.7 | 0.6 | 0.2 | 0.3 | 0.56 | 3.36 | 1 | 0.6 | 0.3 |  |  |  | 650.73 | 650.71 | 649.95 | 649.94 | 649.94 | 649.94 | 649.93 | 649.93 | 649.93 | 649.93 | 0.1 | 0.1 | 0.3 | 0.2 | 6.67
| 24B5B14078 | 240214078 | 2024-02-14 | 12:17 | 12:27 | 8 | 6 | 1 | 288 | 33 | 155 | 0.1 | 1 | 0.3 | 0.3 | 0.1 | 0.38 | 0.6 | 0.2 | 0.3 | 0.42 | 3.38 | 1 | 0.6 | 0.3 |  |  |  | 654.98 | 654.95 | 654.19 | 654.19 | 654.18 | 654.18 | 654.18 | 654.18 | 654.18 | 654.18 | 0.1 | 0.1 | 0.3 | 0.2 | 6.43
| 24B5B14079 | 240214079 | 2024-02-14 | 12:27 | 12:37 | 8 | 6 | 1 | 281.3 | 33 | 155 | 0.1 | 1 | 0.3 | 0.3 | 0.1 | 0.38 | 0.6 | 0.2 | 0.3 | 0.42 | 3.38 | 1 | 0.6 | 0.3 |  |  |  | 659.12 | 659.09 | 658.33 | 658.33 | 658.32 | 658.32 | 658.32 | 658.32 | 658.32 | 658.32 | 0.1 | 0.1 | 0.3 | 0.2 | 6.43
| 24B5B14080 | 240214080 | 2024-02-14 | 12:37 | 12:47 | 8 | 6 | 1 | 282 | 33 | 82 | 0.1 | 1 | 0.3 | 0.3 | 0.1 | 0.38 | 0.6 | 0.2 | 0.3 | 0.42 | 3.38 | 1 | 0.6 | 0.3 |  |  |  | 663.36 | 663.33 | 662.57 | 662.56 | 662.56 | 662.56 | 662.55 | 662.55 | 662.55 | 662.55 | 0.1 | 0.1 | 0.3 | 0.2 | 6.43
| 24B5B14081 | 240214081 | 2024-02-14 | 12:47 | 12:57 | 8 | 6 | 1 | 282 | 33 | 82 | 0.1 | 1 | 0.3 | 0.3 | 0.1 | 0.38 | 0.6 | 0.2 | 0.3 | 0.42 | 3.38 | 1 | 0.6 | 0.3 |  |  | 2 | 667.5 | 667.47 | 666.71 | 666.7 | 666.7 | 666.7 | 666.69 | 666.69 | 666.69 | 666.69 | 0.1 | 0.1 | 0.3 | 0.2 | 6.43
| 24B5B14082 | 240214082 | 2024-02-14 | 12:57 | 13:07 | 8 | 5 | 1 | 264.4 | 33 | 140 | 0.1 | 1 | 0.3 | 0.3 | 0.1 | 0.38 | 0.6 | 0.2 | 0.3 | 0.42 | 3.38 | 1 | 0.6 | 0.3 |  |  |  | 671.73 | 671.71 | 670.95 | 670.94 | 670.94 | 670.94 | 670.93 | 670.93 | 670.93 | 670.93 | 0.1 | 0.1 | 0.3 | 0.2 | 6.43
| 24B5B14083 | 240214083 | 2024-02-14 | 13:07 | 13:17 | 8 | 5 | 1 | 264.4 | 33 | 140 | 0.1 | 1 | 0.3 | 0.3 | 0.1 | 0.38 | 0.6 | 0.2 | 0.3 | 0.42 | 3.38 | 1 | 0.6 | 0.3 |  |  | 1 | 675.87 | 675.85 | 675.09 | 675.08 | 675.08 | 675.08 | 675.07 | 675.07 | 675.07 | 675.07 | 0.1 | 0.1 | 0.3 | 0.2 | 6.43
| 24B5B14084 | 240214084 | 2024-02-14 | 13:17 | 13:27 | 8 | 5 | 1 | 309.8 | 32 | 132 | 0.1 | 1 | 0.3 | 0.3 | 0.1 | 0.3 | 0.6 | 0.2 | 0.3 | 0.4 | 3.27 | 1 | 0.6 | 0.3 |  |  |  | 680.1 | 680.08 | 679.32 | 679.31 | 679.31 | 679.31 | 679.3 | 679.3 | 679.3 | 679.3 | 0.1 | 0.1 | 0.3 | 0.2 | 6.3
| 24B5B14085 | 240214085 | 2024-02-14 | 13:27 | 13:37 | 8 | 5 | 1 | 309.8 | 33 | 132 | 0.1 | 1 | 0.3 | 0.3 | 0.1 | 0.38 | 0.6 | 0.2 | 0.3 | 0.42 | 3.38 | 1 | 0.6 | 0.3 |  |  |  | 684.38 | 684.35 | 683.59 | 683.58 | 683.58 | 683.58 | 683.57 | 683.57 | 683.57 | 683.57 | 0.1 | 0.1 | 0.3 | 0.2 | 6.43
| 24B5B14086 | 240214086 | 2024-02-14 | 13:37 | 13:47 | 8 | 5 | 1 | 329.2 | 32 | 123 | 0.1 | 1 | 0.3 | 0.3 | 0.1 | 0.3 | 0.6 | 0.2 | 0.3 | 0.4 | 3.27 | 1 | 0.6 | 0.3 | 1 | 1 | 1 | 688.5 | 688.48 | 687.72 | 687.71 | 687.71 | 687.71 | 687.7 | 687.7 | 687.7 | 687.7 | 0.1 | 0.1 | 0.3 | 0.2 | 6.3
| 24B5B14087 | 240214087 | 2024-02-14 | 13:47 | 13:57 | 8 | 5 | 1 | 329.2 | 32 | 123 | 0.1 | 1 | 0.3 | 0.3 | 0.1 | 0.3 | 0.6 | 0.2 | 0.3 | 0.4 | 3.27 | 1 | 0.6 | 0.3 | 1 | 1 | 1 | 692.73 | 692.71 | 691.95 | 691.94 | 691.94 | 691.94 | 691.93 | 691.93 | 691.93 | 691.93 | 0.1 | 0.1 | 0.3 | 0.2 | 6.3
| 24B5B14088 | 240214088 | 2024-02-14 | 13:57 | 14:07 | 8 | 5 | 1 | 289.8 | 32 | 106 | 0.1 | 1 | 0.3 | 0.3 | 0.1 | 0.3 | 0.6 | 0.2 | 0.3 | 0.4 | 3.27 | 1 | 0.6 | 0.3 |  |  |  | 696.87 | 696.85 | 696.09 | 696.08 | 696.08 | 696.08 | 696.07 | 696.07 | 696.07 | 696.07 | 0.1 | 0.1 | 0.3 | 0.2 | 6.3
| 24B5B14089 | 240214089 | 2024-02-14 | 14:07 | 14:17 | 8 | 5 | 1 | 289.8 | 32 | 106 | 0.1 | 1 | 0.3 | 0.3 | 0.1 | 0.3 | 0.6 | 0.2 | 0.3 | 0.4 | 3.27 | 1 | 0.6 | 0.3 |  |  |  | 701.1 | 701.08 | 700.32 | 700.31 | 700.31 | 700.31 | 700.3 | 700.3 | 700.3 | 700.3 | 0.1 | 0.1 | 0.3 | 0.2 | 6.3
| 24B5B14090 | 240214090 | 2024-02-14 | 14:17 | 14:27 | 8 | 5 | 1 | 266.2 | 32 | 134 | 0.1 | 1 | 0.3 | 0.3 | 0.1 | 0.38 | 0.6 | 0.2 | 0.3 | 0.4 | 3.29 | 1 | 0.87 | 0.3 |  |  |  | 705.24 | 705.22 | 704.46 | 704.45 | 704.45 | 704.45 | 704.44 | 704.44 | 704.44 | 704.44 | 0.1 | 0.1 | 0.3 | 0.2 | 6.66
| 24B5B14091 | 240214091 | 2024-02-14 | 14:27 | 14:38 | 8 | 5 | 1 | 266.2 | 32 | 134 | 0.1 | 1 | 0.3 | 0.3 | 0.1 | 0.38 | 0.6 | 0.2 | 0.3 | 0.4 | 3.29 | 1 | 0.87 | 0.3 |  |  |  | 709.47 | 709.45 | 708.69 | 708.68 | 708.68 | 708.68 | 708.67 | 708.67 | 708.67 | 708.67 | 0.1 | 0.1 | 0.3 | 0.2 | 6.66
| 24B5B14092 | 240214092 | 2024-02-14 | 14:38 | 14:47 | 8 | 5 | 1 | 287.1 | 33 | 132 | 0.1 | 1 | 0.3 | 0.3 | 0.1 | 0.38 | 0.6 | 0.2 | 0.3 | 0.4 | 3.29 | 1 | 0.87 | 0.3 |  |  | 1 | 713.61 | 713.59 | 712.83 | 712.82 | 712.82 | 712.82 | 712.81 | 712.81 | 712.81 | 712.81 | 0.1 | 0.1 | 0.3 | 0.2 | 6.66
| 24B5B14093 | 240214093 | 2024-02-14 | 14:47 | 14:58 | 8 | 5 | 1 | 287.1 | 33 | 132 | 0.1 | 1 | 0.3 | 0.3 | 0.1 | 0.38 | 0.6 | 0.2 | 0.3 | 0.4 | 3.29 | 1 | 0.87 | 0.3 |  |  | 1 | 717.84 | 717.82 | 717.06 | 717.05 | 717.05 | 717.05 | 717.04 | 717.04 | 717.04 | 717.04 | 0.1 | 0.1 | 0.3 | 0.2 | 6.66
| 24B5B14094 | 240214094 | 2024-02-14 | 14:58 | 15:08 | 8 | 5 | 1 | 271.6 | 33 | 99 | 0.1 | 1 | 0.3 | 0.3 | 0.1 | 0.38 | 0.6 | 0.2 | 0.3 | 0.4 | 3.29 | 1 | 0.87 | 0.3 |  |  | 2 | 722.12 | 722.09 | 721.33 | 721.32 | 721.32 | 721.32 | 721.31 | 721.31 | 721.31 | 721.31 | 0.1 | 0.1 | 0.3 | 0.2 | 6.66
| 24B5B14095 | 240214095 | 2024-02-14 | 15:08 | 15:18 | 8 | 5 | 1 | 271.6 | 33 | 99 | 0.1 | 1 | 0.3 | 0.3 | 0.1 | 0.38 | 0.6 | 0.2 | 0.3 | 0.4 | 3.29 | 1 | 0.87 | 0.3 |  |  | 2 | 726.26 | 726.23 | 725.47 | 725.46 | 725.46 | 725.46 | 725.45 | 725.45 | 725.45 | 725.45 | 0.1 | 0.1 | 0.3 | 0.2 | 6.66
| 24B5B14096 | 240214096 | 2024-02-14 | 15:18 | 15:28 | 8 | 5 | 1 | 280.9 | 33 | 69 | 0.1 | 1 | 0.3 | 0.3 | 0.1 | 0.38 | 0.6 | 0.2 | 0.3 | 0.4 | 3.29 | 1 | 0.87 | 0.3 |  |  | 1 | 730.5 | 730.47 | 729.71 | 729.71 | 729.7 | 729.7 | 729.7 | 729.7 | 729.7 | 729.7 | 0.1 | 0.1 | 0.3 | 0.2 | 6.66
| 24B5B14097 | 240214097 | 2024-02-14 | 15:28 | 15:38 | 8 | 5 | 1 | 280.9 | 33 | 69 | 0.1 | 1 | 0.3 | 0.3 | 0.1 | 0.38 | 0.6 | 0.2 | 0.3 | 0.4 | 3.29 | 1 | 0.87 | 0.3 |  |  |  | 734.63 | 734.6 | 733.84 | 733.84 | 733.83 | 733.83 | 733.82 | 733.82 | 733.82 | 733.82 | 0.1 | 0.1 | 0.3 | 0.2 | 6.66
| 24B5B14098 | 240214098 | 2024-02-14 | 15:38 | 15:48 | 8 | 5 | 1 | 275.9 | 33 | 155 | 0.1 | 1 | 0.3 | 0.3 | 0.1 | 0.38 | 0.6 | 0.2 | 0.3 | 0.4 | 3.29 | 1 | 0.87 | 0.3 |  |  |  | 738.87 | 738.84 | 738.09 | 738.08 | 738.07 | 738.07 | 738.07 | 738.07 | 738.07 | 738.07 | 0.1 | 0.1 | 0.3 | 0.2 | 6.66
| 24B5B14099 | 240214099 | 2024-02-14 | 15:48 | 15:58 | 8 | 5 | 1 | 275.9 | 33 | 155 | 0.1 | 1 | 0.3 | 0.3 | 0.1 | 0.38 | 0.6 | 0.2 | 0.3 | 0.4 | 3.29 | 1 | 0.87 | 0.3 |  |  | 1 | 743 | 742.97 | 742.21 | 742.21 | 742.2 | 742.2 | 742.19 | 742.19 | 742.19 | 742.19 | 0.1 | 0.1 | 0.3 | 0.2 | 6.66
| 24B5B14100 | 240214100 | 2024-02-14 | 15:58 | 16:20 | 8 | 0 | 1 | 276 | 32 | 204 | 0.1 | 1 | 0.3 | 0.3 | 0.1 | 0.38 | 0.6 | 0.2 | 0.3 | 0.4 | 3.29 | 1 | 0.87 | 0.3 | 1 | 2 | 2 | 743.44 | 743.44 | 742.68 | 742.68 | 742.68 | 742.68 | 742.67 | 742.67 | 742.68 | 742.68 | 0.1 | 0.1 | 0.3 | 0.2 | 6.66
| 24B5B14101 | 240214101 | 2024-02-14 | 16:20 | 18:19 | 8 | 0 | 2 | 221.9 | 32 | 204 | 0.1 | 1 | 0.3 | 0.3 | 0.1 | 0.38 | 0.6 | 0.2 | 0.3 | 0.4 | 3.29 | 1 | 0.87 | 0.3 | 2 | 2 | 4 | 748.13 | 748.1 | 744.85 | 744.84 | 744.84 | 744.84 | 744.83 | 744.83 | 744.83 | 744.85 | 0.1 | 0.1 | 0.3 | 0.2 | 6.66
| 24B5B14102 | 240214102 | 2024-02-14 | 18:19 | 18:29 | 8 | 4 | 1 | 215.7 | 32 | 114 | 0.1 | 1 | 0.3 | 0.3 | 0.1 | 2.01 | 0.6 | 0.2 | 0.3 | 0.4 | 3.53 | 1 | 0.6 | 0.3 |  |  | 1 | 752.25 | 752.23 | 748.98 | 748.97 | 748.97 | 748.97 | 748.96 | 748.96 | 748.96 | 748.98 | 0.1 | 0.1 | 0.3 | 0.2 | 6.43
| 24B5B14103 | 240214103 | 2024-02-14 | 18:29 | 18:39 | 8 | 4 | 1 | 212.5 | 32 | 114 | 0.1 | 1 | 0.3 | 0.3 | 0.1 | 2.01 | 0.6 | 0.2 | 0.3 | 0.4 | 3.53 | 1 | 0.6 | 0.3 |  |  |  | 756.49 | 756.46 | 753.22 | 753.21 | 753.2 | 753.2 | 753.2 | 753.2 | 753.2 | 753.22 | 0.1 | 0.1 | 0.3 | 0.2 | 6.43
| 24B5B14104 | 240214104 | 2024-02-14 | 18:39 | 18:50 | 8 | 5 | 1 | 231.2 | 33 | 114 | 0.1 | 1 | 0.3 | 0.3 | 0.1 | 2.01 | 0.6 | 0.2 | 0.3 | 0.4 | 3.53 | 1 | 0.6 | 0.3 |  |  |  | 760.76 | 760.74 | 757.49 | 757.48 | 757.47 | 757.47 | 757.47 | 757.47 | 757.47 | 757.49 | 0.1 | 0.1 | 0.3 | 0.2 | 6.43
| 24B5B14105 | 240214105 | 2024-02-14 | 18:50 | 19:00 | 8 | 5 | 1 | 290.6 | 33 | 114 | 0.1 | 1 | 0.3 | 0.3 | 0.1 | 2.01 | 0.6 | 0.2 | 0.3 | 0.4 | 3.53 | 1 | 0.6 | 0.3 |  |  |  | 765.01 | 764.99 | 761.74 | 761.73 | 761.73 | 761.73 | 761.72 | 761.72 | 761.72 | 761.74 | 0.1 | 0.1 | 0.3 | 0.2 | 6.43
| 24B5B14106 | 240214106 | 2024-02-14 | 19:00 | 19:10 | 8 | 5 | 1 | 245 | 33 | 96 | 0.1 | 1 | 0.3 | 0.3 | 0.1 | 2.01 | 0.6 | 0.2 | 0.3 | 0.4 | 3.53 | 1 | 0.6 | 0.3 |  |  |  | 769.28 | 769.25 | 766.01 | 766 | 765.99 | 765.99 | 765.99 | 765.99 | 765.99 | 766 | 0.1 | 0.1 | 0.3 | 0.2 | 6.43
| 24B5B14107 | 240214107 | 2024-02-14 | 19:10 | 19:20 | 8 | 5 | 1 | 245 | 33 | 96 | 0.1 | 1 | 0.3 | 0.3 | 0.1 | 2.01 | 0.6 | 0.2 | 0.3 | 0.4 | 3.53 | 1 | 0.6 | 0.3 |  |  |  | 773.53 | 773.51 | 770.26 | 770.25 | 770.24 | 770.24 | 770.24 | 770.24 | 770.24 | 770.26 | 0.1 | 0.1 | 0.3 | 0.2 | 6.43
| 24B5B14108 | 240214108 | 2024-02-14 | 19:20 | 19:30 | 8 | 5 | 1 | 287.3 | 33 | 143 | 0.1 | 1 | 0.3 | 0.3 | 0.1 | 2.01 | 0.6 | 0.2 | 0.3 | 0.4 | 3.53 | 1 | 0.6 | 0.3 |  |  |  | 777.8 | 777.77 | 774.52 | 774.51 | 774.51 | 774.51 | 774.5 | 774.5 | 774.5 | 774.52 | 0.1 | 0.1 | 0.3 | 0.2 | 6.43
| 24B5B14109 | 240214109 | 2024-02-14 | 19:30 | 19:40 | 8 | 5 | 1 | 287.3 | 33 | 143 | 0.1 | 1 | 0.3 | 0.3 | 0.1 | 2.01 | 0.6 | 0.2 | 0.3 | 0.4 | 3.53 | 1 | 0.6 | 0.3 |  |  | 1 | 781.9 | 781.88 | 778.63 | 778.62 | 778.61 | 778.61 | 778.61 | 778.61 | 778.61 | 778.63 | 0.1 | 0.1 | 0.3 | 0.2 | 6.43
| 24B5B14110 | 240214110 | 2024-02-14 | 19:40 | 19:50 | 8 | 5 | 1 | 266.4 | 33 | 144 | 0.1 | 1 | 0.3 | 0.3 | 0.1 | 2.01 | 0.6 | 0.2 | 0.3 | 0.4 | 3.53 | 1 | 0.6 | 0.3 |  |  |  | 786.12 | 786.09 | 782.85 | 782.83 | 782.83 | 782.83 | 782.82 | 782.82 | 782.83 | 782.84 | 0.1 | 0.1 | 0.3 | 0.2 | 6.43
| 24B5B14111 | 240214111 | 2024-02-14 | 19:50 | 20:00 | 8 | 5 | 1 | 266.4 | 33 | 144 | 0.1 | 1 | 0.3 | 0.3 | 0.1 | 2.01 | 0.6 | 0.2 | 0.3 | 0.4 | 3.53 | 1 | 0.6 | 0.3 |  |  |  | 790.22 | 790.2 | 786.95 | 786.94 | 786.94 | 786.94 | 786.93 | 786.93 | 786.93 | 786.95 | 0.1 | 0.1 | 0.3 | 0.2 | 6.43
| 24B5B14112 | 240214112 | 2024-02-14 | 20:00 | 20:10 | 8 | 5 | 1 | 241.2 | 33 | 157 | 0.1 | 1 | 0.3 | 0.3 | 0.1 | 2.01 | 0.6 | 0.2 | 0.3 | 0.4 | 3.53 | 1 | 0.6 | 0.3 |  |  |  | 794.45 | 794.42 | 791.17 | 791.16 | 791.16 | 791.16 | 791.15 | 791.15 | 791.15 | 791.17 | 0.1 | 0.1 | 0.3 | 0.2 | 6.43
| 24B5B14113 | 240214113 | 2024-02-14 | 20:10 | 20:20 | 8 | 5 | 1 | 241.2 | 33 | 157 | 0.1 | 1 | 0.3 | 0.3 | 0.1 | 2.01 | 0.6 | 0.2 | 0.3 | 0.4 | 3.53 | 1 | 0.6 | 0.3 |  |  |  | 798.55 | 798.53 | 795.28 | 795.27 | 795.26 | 795.26 | 795.26 | 795.26 | 795.26 | 795.28 | 0.1 | 0.1 | 0.3 | 0.2 | 6.43
| 24B5B14114 | 240214114 | 2024-02-14 | 20:20 | 20:30 | 8 | 5 | 1 | 264.7 | 33 | 130 | 0.1 | 1 | 0.3 | 0.3 | 0.1 | 0.96 | 0.6 | 0.2 | 0.3 | 0.49 | 3.44 | 1 | 0.6 | 0.3 |  |  |  | 802.77 | 802.74 | 799.5 | 799.48 | 799.48 | 799.48 | 799.47 | 799.47 | 799.48 | 799.49 | 0.1 | 0.1 | 0.3 | 0.2 | 6.65
| 24B5B14115 | 240214115 | 2024-02-14 | 20:30 | 20:40 | 8 | 5 | 1 | 264.7 | 33 | 130 | 0.1 | 1 | 0.3 | 0.3 | 0.1 | 0.96 | 0.6 | 0.2 | 0.3 | 0.49 | 3.44 | 1 | 0.6 | 0.3 |  |  |  | 806.87 | 806.85 | 803.6 | 803.59 | 803.59 | 803.59 | 803.58 | 803.58 | 803.58 | 803.6 | 0.1 | 0.1 | 0.3 | 0.2 | 6.65
| 24B5B14116 | 240214116 | 2024-02-14 | 20:40 | 20:50 | 8 | 5 | 1 | 331.1 | 33 | 153 | 0.1 | 1 | 0.3 | 0.3 | 0.1 | 0.96 | 0.6 | 0.2 | 0.3 | 0.49 | 3.44 | 1 | 0.6 | 0.3 |  |  |  | 811.07 | 811.04 | 807.8 | 807.79 | 807.78 | 807.78 | 807.78 | 807.78 | 807.78 | 807.79 | 0.1 | 0.1 | 0.3 | 0.2 | 6.65
| 24B5B14117 | 240214117 | 2024-02-14 | 20:50 | 21:00 | 8 | 5 | 1 | 331.1 | 33 | 153 | 0.1 | 1 | 0.3 | 0.3 | 0.1 | 0.96 | 0.6 | 0.2 | 0.3 | 0.49 | 3.44 | 1 | 0.6 | 0.3 |  |  |  | 815.31 | 815.29 | 812.04 | 812.03 | 812.03 | 812.03 | 812.02 | 812.02 | 812.02 | 812.04 | 0.1 | 0.1 | 0.3 | 0.2 | 6.65
| 24B5B14118 | 240214118 | 2024-02-14 | 21:00 | 21:10 | 8 | 5 | 1 | 325.5 | 33 | 105 | 0.1 | 1 | 0.3 | 0.3 | 0.1 | 0.96 | 0.6 | 0.2 | 0.3 | 0.49 | 3.44 | 1 | 0.6 | 0.3 |  |  |  | 819.56 | 819.53 | 816.29 | 816.27 | 816.27 | 816.27 | 816.26 | 816.26 | 816.27 | 816.28 | 0.1 | 0.1 | 0.3 | 0.2 | 6.65
| 24B5B14119 | 240214119 | 2024-02-14 | 21:10 | 21:20 | 8 | 5 | 1 | 325.5 | 33 | 105 | 0.1 | 1 | 0.3 | 0.3 | 0.1 | 0.96 | 0.6 | 0.2 | 0.3 | 0.49 | 3.44 | 1 | 0.6 | 0.3 |  |  | 1 | 823.66 | 823.64 | 820.39 | 820.38 | 820.38 | 820.38 | 820.37 | 820.37 | 820.37 | 820.39 | 0.1 | 0.1 | 0.3 | 0.2 | 6.65
| 24B5B14120 | 240214120 | 2024-02-14 | 21:20 | 21:30 | 8 | 5 | 1 | 269.4 | 33 | 178 | 0.1 | 1 | 0.4 | 0.3 | 0.1 | 0.96 | 0.6 | 0.2 | 0.3 | 0.43 | 3.51 | 1 | 0.6 | 0.3 |  |  |  | 827.87 | 827.84 | 824.59 | 824.58 | 824.58 | 824.58 | 824.57 | 824.57 | 824.57 | 824.59 | 0.1 | 0.1 | 0.3 | 0.2 | 6.59
| 24B5B14121 | 240214121 | 2024-02-14 | 21:30 | 21:41 | 8 | 5 | 1 | 269.4 | 33 | 178 | 0.1 | 1 | 0.4 | 0.3 | 0.1 | 0.96 | 0.6 | 0.2 | 0.3 | 0.43 | 3.51 | 1 | 0.6 | 0.3 |  |  | 1 | 832.1 | 832.08 | 828.83 | 828.82 | 828.82 | 828.82 | 828.81 | 828.81 | 828.81 | 828.83 | 0.1 | 0.1 | 0.3 | 0.2 | 6.59
| 24B5B14122 | 240214122 | 2024-02-14 | 21:41 | 21:51 | 8 | 5 | 1 | 298.1 | 33 | 154 | 0.1 | 1 | 0.4 | 0.3 | 0.1 | 0.96 | 0.6 | 0.2 | 0.3 | 0.43 | 3.51 | 1 | 0.6 | 0.3 |  |  |  | 836.35 | 836.32 | 833.07 | 833.06 | 833.06 | 833.06 | 833.05 | 833.05 | 833.06 | 833.07 | 0.1 | 0.1 | 0.3 | 0.2 | 6.59
| 24B5B14123 | 240214123 | 2024-02-14 | 21:51 | 22:01 | 8 | 5 | 1 | 298.1 | 33 | 154 | 0.1 | 1 | 0.4 | 0.3 | 0.1 | 0.96 | 0.6 | 0.2 | 0.3 | 0.43 | 3.51 | 1 | 0.6 | 0.3 |  | 1 | 2 | 840.57 | 840.55 | 837.3 | 837.29 | 837.28 | 837.28 | 837.28 | 837.28 | 837.28 | 837.3 | 0.1 | 0.1 | 0.3 | 0.2 | 6.59
| 24B5B14124 | 240214124 | 2024-02-14 | 22:01 | 22:11 | 8 | 5 | 1 | 308.5 | 33 | 87 | 0.1 | 1 | 0.4 | 0.3 | 0.1 | 0.96 | 0.6 | 0.2 | 0.3 | 0.43 | 3.51 | 1 | 0.6 | 0.3 |  |  | 1 | 844.81 | 844.78 | 841.54 | 841.52 | 841.52 | 841.52 | 841.52 | 841.52 | 841.52 | 841.53 | 0.1 | 0.1 | 0.3 | 0.2 | 6.59
| 24B5B14125 | 240214125 | 2024-02-14 | 22:11 | 22:21 | 8 | 5 | 1 | 308.5 | 33 | 87 | 0.1 | 1 | 0.4 | 0.3 | 0.1 | 0.96 | 0.6 | 0.2 | 0.3 | 0.43 | 3.51 | 1 | 0.6 | 0.3 |  |  |  | 849.05 | 849.03 | 845.78 | 845.77 | 845.77 | 845.77 | 845.76 | 845.76 | 845.76 | 845.78 | 0.1 | 0.1 | 0.3 | 0.2 | 6.59
| 24B5B14126 | 240214126 | 2024-02-14 | 22:21 | 22:31 | 8 | 5 | 1 | 267.2 | 33 | 159 | 0.1 | 1 | 0.3 | 0.3 | 0.1 | 0.89 | 0.6 | 0.2 | 0.3 | 0.53 | 3.28 | 1 | 0.6 | 0.3 |  |  | 1 | 853.16 | 853.13 | 849.89 | 849.87 | 849.87 | 849.87 | 849.86 | 849.86 | 849.87 | 849.88 | 0.1 | 0.1 | 0.3 | 0.2 | 6.71
| 24B5B14127 | 240214127 | 2024-02-14 | 22:31 | 22:41 | 8 | 5 | 1 | 267.2 | 33 | 159 | 0.1 | 1 | 0.3 | 0.3 | 0.1 | 0.89 | 0.6 | 0.2 | 0.3 | 0.53 | 3.28 | 1 | 0.6 | 0.3 |  | 1 | 1 | 857.37 | 857.34 | 854.1 | 854.08 | 854.08 | 854.08 | 854.07 | 854.07 | 854.08 | 854.09 | 0.1 | 0.1 | 0.3 | 0.2 | 6.71
| 24B5B14128 | 240214128 | 2024-02-14 | 22:41 | 22:51 | 8 | 5 | 1 | 234.1 | 33 | 152 | 0.1 | 1 | 0.3 | 0.3 | 0.1 | 0.89 | 0.6 | 0.2 | 0.3 | 0.53 | 3.28 | 1 | 0.6 | 0.3 | 1 | 1 | 5 | 861.47 | 861.45 | 858.2 | 858.19 | 858.19 | 858.19 | 858.18 | 858.18 | 858.18 | 858.2 | 0.1 | 0.1 | 0.3 | 0.2 | 6.71
| 24B5B14129 | 240214129 | 2024-02-14 | 22:51 | 23:01 | 8 | 2 | 3 | 234.1 | 33 | 152 | 0.1 | 1 | 0.3 | 0.3 | 0.1 | 0.89 | 0.6 | 0.2 | 0.3 | 0.53 | 3.28 | 1 | 0.6 | 0.3 |  |  | 2 | 865.7 | 865.67 | 862.42 | 862.41 | 862.41 | 862.41 | 862.4 | 862.4 | 862.4 | 862.42 | 0.1 | 0.1 | 0.3 | 0.2 | 6.71
| 24B5B14130 | 240214130 | 2024-02-14 | 23:01 | 23:10 | 8 | 5 | 1 | 253.1 | 33 | 182 | 0.1 | 1 | 0.3 | 0.3 | 0.1 | 0.89 | 0.6 | 0.2 | 0.3 | 0.53 | 3.28 | 1 | 0.6 | 0.3 |  |  |  | 869.23 | 869.21 | 865.96 | 865.95 | 865.94 | 865.94 | 865.94 | 865.94 | 865.94 | 865.96 | 0.1 | 0.1 | 0.3 | 0.2 | 6.71
| 24B5B14131 | 240214131 | 2024-02-14 | 23:10 | 23:18 | 8 | 5 | 1 | 253.1 | 33 | 182 | 0.1 | 1 | 0.3 | 0.3 | 0.1 | 0.89 | 0.6 | 0.2 | 0.3 | 0.53 | 3.28 | 1 | 0.6 | 0.3 |  |  |  | 872.76 | 872.73 | 869.49 | 869.48 | 869.47 | 869.47 | 869.47 | 869.47 | 869.47 | 869.48 | 0.1 | 0.1 | 0.3 | 0.2 | 6.71
| 24B5B14132 | 240214132 | 2024-02-14 | 23:18 | 23:26 | 8 | 5 | 1 | 245.7 | 33 | 198 | 0.1 | 1 | 0.3 | 0.3 | 0.1 | 2.2 | 0.6 | 0.2 | 0.3 | 0.41 | 3.45 | 1 | 0.6 | 0.3 |  |  | 1 | 876.27 | 876.25 | 873 | 872.99 | 872.98 | 872.98 | 872.98 | 872.98 | 872.98 | 873 | 0.1 | 0.1 | 0.3 | 0.2 | 6.78
| 24B5B14133 | 240214133 | 2024-02-14 | 23:26 | 23:35 | 8 | 5 | 1 | 245.7 | 33 | 198 | 0.1 | 1 | 0.3 | 0.3 | 0.1 | 2.2 | 0.6 | 0.2 | 0.3 | 0.41 | 3.45 | 1 | 0.6 | 0.3 |  |  |  | 879.8 | 879.77 | 876.53 | 876.52 | 876.51 | 876.51 | 876.51 | 876.51 | 876.51 | 876.53 | 0.1 | 0.1 | 0.3 | 0.2 | 6.78
| 24B5B14134 | 240214134 | 2024-02-14 | 23:35 | 23:43 | 8 | 5 | 1 | 226 | 33 | 63 | 0.1 | 1 | 0.3 | 0.3 | 0.1 | 2.2 | 0.6 | 0.2 | 0.3 | 0.41 | 3.45 | 1 | 0.6 | 0.3 |  |  | 2 | 883.3 | 883.27 | 880.03 | 880.02 | 880.01 | 880.01 | 880.01 | 880.01 | 880.01 | 880.02 | 0.1 | 0.1 | 0.3 | 0.2 | 6.78
| 24B5B14135 | 240214135 | 2024-02-14 | 23:43 | 23:52 | 8 | 5 | 1 | 226 | 33 | 63 | 0.1 | 1 | 0.3 | 0.3 | 0.1 | 2.2 | 0.6 | 0.2 | 0.3 | 0.41 | 3.45 | 1 | 0.6 | 0.3 |  |  |  | 886.81 | 886.78 | 883.53 | 883.52 | 883.52 | 883.52 | 883.51 | 883.51 | 883.51 | 883.53 | 0.1 | 0.1 | 0.3 | 0.2 | 6.78
| 24B5B14136 | 240214136 | 2024-02-14 | 23:52 | 0:00 | 8 | 4 | 1 | 238.2 | 33 | 134 | 0.1 | 1 | 0.3 | 0.3 | 0.1 | 2.2 | 0.6 | 0.2 | 0.3 | 0.41 | 3.45 | 1 | 0.6 | 0.3 |  |  | 1 | 890.32 | 890.3 | 887.05 | 887.04 | 887.03 | 887.03 | 887.03 | 887.03 | 887.03 | 887.05 | 0.1 | 0.1 | 0.3 | 0.2 | 6.78
| 24B5B15001 | 240215001 | 2024-02-15 | 0:00 | 0:10 | 8 | 5 | 1 | 238.2 | 33 | 134 | 0.3 | 1.5 | 0.44 | 0.5 | 0.36 | 4.88 | 7.57 | 1.28 | 0.3 | 0.35 | 7.15 | 0.9 | 0.5 | 1 |  |  |  | 894.57 | 894.54 | 891.29 | 891.28 | 891.28 | 891.28 | 891.27 | 891.27 | 891.27 | 891.29 | 0.3 | 0.4 | 0.6 | 0.2 | 3.3
| 24B5B15002 | 240215002 | 2024-02-15 | 0:10 | 0:20 | 8 | 5 | 1 | 247.3 | 33 | 105 | 0.3 | 1.5 | 0.68 | 0.46 | 0.37 | 3.92 | 4.88 | 2.35 | 0.3 | 0.42 | 7.2 | 0.9 | 0.66 | 0.74 |  | 1 | 1 | 898.82 | 898.79 | 895.54 | 895.53 | 895.53 | 895.53 | 895.52 | 895.52 | 895.52 | 895.54 | 0.3 | 0.4 | 0.6 | 0.2 | 6.32
| 24B5B15003 | 240215003 | 2024-02-15 | 0:20 | 0:30 | 8 | 5 | 1 | 247.3 | 33 | 105 | 0.3 | 1.5 | 0.81 | 0.51 | 0.34 | 3.28 | 4.69 | 1.47 | 0.3 | 0.25 | 5.65 | 0.9 | 0.52 | 0.95 |  |  |  | 903.06 | 903.04 | 899.79 | 899.78 | 899.77 | 899.77 | 899.77 | 899.77 | 899.77 | 899.79 | 0.3 | 0.4 | 0.6 | 0.2 | 7.33
| 24B5B15004 | 240215004 | 2024-02-15 | 0:30 | 0:41 | 8 | 5 | 1 | 247.2 | 32 | 155 | 0.3 | 1.5 | 0.62 | 0.51 | 0.32 | 5.27 | 6.36 | 1.5 | 0.3 | 0.34 | 15.19 | 0.9 | 1.36 | 1.23 |  |  |  | 907.3 | 907.27 | 904.03 | 904.01 | 904.01 | 904.01 | 904 | 904 | 904.01 | 904.02 | 0.3 | 0.45 | 0.6 | 0.2 | 6.4
| 24B5B15005 | 240215005 | 2024-02-15 | 0:41 | 0:51 | 8 | 5 | 1 | 247.2 | 32 | 155 | 0.3 | 1.5 | 0.4 | 0.52 | 0.34 | 5.84 | 8.22 | 1.08 | 0.3 | 0.31 | 8.66 | 0.9 | 0.5 | 1.34 |  |  |  | 911.55 | 911.52 | 908.28 | 908.27 | 908.26 | 908.26 | 908.26 | 908.26 | 908.26 | 908.27 | 0.3 | 0.4 | 0.6 | 0.2 | 2.81
| 24B5B15006 | 240215006 | 2024-02-15 | 0:51 | 1:01 | 8 | 5 | 1 | 238.8 | 32 | 96 | 0.3 | 1.5 | 0.4 | 0.53 | 0.34 | 7.44 | 6.12 | 1.4 | 0.3 | 0.2 | 7.39 | 0.9 | 1.57 | 2.37 |  |  |  | 915.79 | 915.77 | 912.52 | 912.51 | 912.51 | 912.51 | 912.5 | 912.5 | 912.5 | 912.52 | 0.3 | 0.4 | 0.6 | 0.2 | 5.13
| 24B5B15007 | 240215007 | 2024-02-15 | 1:01 | 1:11 | 8 | 5 | 1 | 238.8 | 32 | 96 | 0.3 | 1.5 | 0.9 | 0.56 | 0.29 | 8.1 | 5.82 | 2.96 | 0.3 | 0.43 | 10.27 | 0.9 | 1.41 | 1.21 |  |  |  | 920.04 | 920.01 | 916.77 | 916.75 | 916.75 | 916.75 | 916.74 | 916.74 | 916.75 | 916.76 | 0.3 | 0.4 | 0.6 | 0.2 | 6.57
| 24B5B15008 | 240215008 | 2024-02-15 | 1:11 | 1:21 | 8 | 5 | 1 | 263.6 | 33 | 115 | 0.3 | 1.5 | 0.43 | 0.54 | 0.32 | 2.86 | 6.11 | 1 | 0.3 | 0.74 | 7.92 | 0.9 | 0.5 | 0.94 |  | 1 | 2 | 924.28 | 924.25 | 921.01 | 920.99 | 920.99 | 920.99 | 920.99 | 920.99 | 920.99 | 921 | 0.3 | 0.48 | 0.6 | 0.2 | 5.4
| 24B5B15009 | 240215009 | 2024-02-15 | 1:21 | 1:32 | 8 | 4 | 1 | 263.6 | 33 | 115 | 0.3 | 1.5 | 0.51 | 0.51 | 0.35 | 4.68 | 8.08 | 1.48 | 0.3 | 0.5 | 8.91 | 0.9 | 2.17 | 1.09 |  |  | 1 | 928.52 | 928.5 | 925.25 | 925.24 | 925.23 | 925.23 | 925.23 | 925.23 | 925.23 | 925.25 | 0.3 | 0.4 | 0.6 | 0.2 | 5
| 24B5B15010 | 240215010 | 2024-02-15 | 1:32 | 1:42 | 8 | 5 | 1 | 262.8 | 33 | 94 | 0.3 | 1.5 | 0.51 | 0.53 | 0.34 | 2.99 | 8.31 | 1.11 | 0.3 | 0.22 | 6.1 | 0.9 | 0.5 | 0.93 |  |  |  | 932.78 | 932.76 | 929.51 | 929.5 | 929.49 | 929.49 | 929.49 | 929.49 | 929.49 | 929.51 | 0.3 | 0.4 | 0.6 | 0.2 | 4.81
| 24B5B15011 | 240215011 | 2024-02-15 | 1:42 | 1:52 | 8 | 5 | 1 | 262.8 | 33 | 94 | 0.3 | 1.5 | 0.55 | 0.49 | 0.34 | 4.03 | 7.56 | 1.35 | 0.3 | 0.39 | 7.97 | 0.9 | 1.02 | 1.22 |  | 1 | 1 | 937.03 | 937.01 | 933.76 | 933.75 | 933.74 | 933.74 | 933.74 | 933.74 | 933.74 | 933.76 | 0.3 | 0.44 | 0.6 | 0.2 | 5.15
| 24B5B15012 | 240215012 | 2024-02-15 | 1:52 | 2:02 | 8 | 5 | 1 | 266.5 | 33 | 104 | 0.3 | 1.5 | 0.41 | 0.52 | 0.26 | 7.15 | 7.65 | 1.06 | 0.3 | 0.29 | 9.34 | 0.9 | 1.2 | 2.11 |  |  | 2 | 941.29 | 941.27 | 938.02 | 938.01 | 938 | 938 | 938 | 938 | 938 | 938.02 | 0.3 | 0.97 | 0.63 | 0.2 | 3.4
| 24B5B15013 | 240215013 | 2024-02-15 | 2:02 | 2:12 | 8 | 5 | 1 | 266.5 | 33 | 104 | 0.3 | 1.5 | 0.78 | 0.57 | 0.28 | 2.45 | 7.17 | 0.89 | 0.3 | 0.32 | 7.09 | 0.9 | 0.5 | 1.27 |  |  | 1 | 945.54 | 945.52 | 942.27 | 942.26 | 942.25 | 942.25 | 942.25 | 942.25 | 942.25 | 942.27 | 0.3 | 1.04 | 0.6 | 0.2 | 6.47
| 24B5B15014 | 240215014 | 2024-02-15 | 2:12 | 2:23 | 8 | 5 | 1 | 281.4 | 33 | 104 | 0.3 | 1.5 | 0.62 | 0.59 | 0.08 | 4.52 | 3.35 | 0.51 | 0.3 | 0.66 | 6.74 | 0.9 | 0.57 | 0.81 |  |  | 1 | 949.81 | 949.78 | 946.53 | 946.52 | 946.52 | 946.52 | 946.51 | 946.51 | 946.52 | 946.53 | 0.3 | 0.4 | 0.6 | 0.2 | 4.36
| 24B5B15015 | 240215015 | 2024-02-15 | 2:23 | 2:33 | 8 | 2 | 3 | 281.4 | 33 | 104 | 0.3 | 1.5 | 0.84 | 0.75 | 0.05 | 11.22 | 179 | 17.76 | 0.3 | 0.96 | 4.92 | 0.9 | 24.33 | 30.51 |  |  | 2 | 954.06 | 954.03 | 950.79 | 950.77 | 950.77 | 950.77 | 950.77 | 950.77 | 950.77 | 950.78 | 0.3 | 0.4 | 0.6 | 0.51 | 6.11
| 24B5B15016 | 240215016 | 2024-02-15 | 2:33 | 2:43 | 8 | 5 | 1 | 321 | 33 | 175 | 0.3 | 1.5 | 0.71 | 0.64 | 0.05 | 7.14 | 173 | 13.77 | 0.3 | 0.85 | 5.3 | 0.9 | 16.26 | 15.83 |  |  | 1 | 958.3 | 958.28 | 955.03 | 955.02 | 955.02 | 955.02 | 955.01 | 955.01 | 955.01 | 955.03 | 0.3 | 0.4 | 0.6 | 0.2 | 8.38
| 24B5B15017 | 240215017 | 2024-02-15 | 2:43 | 2:53 | 8 | 5 | 1 | 321 | 33 | 175 | 0.3 | 2.54 | 0.53 | 0.75 | 0.05 | 9.99 | 220 | 14.47 | 0.3 | 0.83 | 4.01 | 0.9 | 15.96 | 10.13 |  |  |  | 962.59 | 962.56 | 959.32 | 959.31 | 959.3 | 959.3 | 959.3 | 959.3 | 959.3 | 959.31 | 0.3 | 0.4 | 0.6 | 0.75 | 10.73
| 24B5B15018 | 240215018 | 2024-02-15 | 2:53 | 3:03 | 8 | 5 | 1 | 300.6 | 33 | 127 | 0.3 | 1.59 | 0.58 | 0.68 | 0.05 | 6.08 | 135 | 14.72 | 0.3 | 0.94 | 4.73 | 0.9 | 14.16 | 12.53 |  |  |  | 966.73 | 966.7 | 963.46 | 963.45 | 963.44 | 963.44 | 963.44 | 963.44 | 963.44 | 963.45 | 0.3 | 0.4 | 0.6 | 0.2 | 10.65
| 24B5B15019 | 240215019 | 2024-02-15 | 3:03 | 3:14 | 8 | 5 | 1 | 300.6 | 33 | 127 | 0.3 | 1.5 | 0.5 | 0.66 | 0.05 | 8.18 | 144 | 8.96 | 0.3 | 0.6 | 5.18 | 0.9 | 13.69 | 13.7 |  |  | 1 | 970.97 | 970.95 | 967.7 | 967.69 | 967.68 | 967.68 | 967.68 | 967.68 | 967.68 | 967.7 | 0.3 | 0.4 | 0.6 | 0.2 | 7.66
| 24B5B15020 | 240215020 | 2024-02-15 | 3:14 | 3:24 | 8 | 5 | 1 | 269.2 | 33 | 83 | 0.3 | 1.79 | 0.51 | 0.64 | 0.11 | 8.07 | 188 | 15.45 | 0.3 | 0.75 | 5.67 | 0.9 | 18.5 | 16.8 |  |  | 1 | 975.04 | 975.01 | 971.76 | 971.75 | 971.75 | 971.75 | 971.74 | 971.74 | 971.74 | 971.76 | 0.3 | 0.4 | 0.6 | 0.2 | 10.73
| 24B5B15021 | 240215021 | 2024-02-15 | 3:24 | 3:34 | 8 | 5 | 1 | 269.2 | 33 | 83 | 0.3 | 2.98 | 1.26 | 0.79 | 0.05 | 16.99 | 288 | 23.98 | 0.3 | 1.43 | 6.72 | 0.9 | 34.25 | 42.36 |  |  |  | 979.1 | 979.07 | 975.82 | 975.81 | 975.81 | 975.81 | 975.8 | 975.8 | 975.8 | 975.82 | 0.3 | 0.4 | 0.6 | 0.24 | 8.35
| 24B5B15022 | 240215022 | 2024-02-15 | 3:34 | 3:43 | 8 | 5 | 1 | 298.3 | 33 | 85 | 0.3 | 1.5 | 0.41 | 0.58 | 0.05 | 2.82 | 1.4 | 1.91 | 0.3 | 0.72 | 14.51 | 0.9 | 0.89 | 0.95 |  |  |  | 983.02 | 982.99 | 979.75 | 979.74 | 979.73 | 979.73 | 979.73 | 979.73 | 979.73 | 979.74 | 0.3 | 0.4 | 0.6 | 0.2 | 6.43
| 24B5B15023 | 240215023 | 2024-02-15 | 3:43 | 3:53 | 8 | 5 | 1 | 298.3 | 33 | 85 | 0.3 | 1.5 | 0.91 | 0.5 | 0.25 | 9.18 | 74.8 | 5.89 | 0.3 | 1.04 | 7.89 | 0.9 | 5.83 | 4.91 |  |  | 1 | 987.06 | 987.03 | 983.78 | 983.77 | 983.77 | 983.77 | 983.76 | 983.76 | 983.76 | 983.78 | 0.3 | 0.4 | 0.6 | 0.2 | 7.56
| 24B5B15024 | 240215024 | 2024-02-15 | 3:53 | 4:03 | 8 | 5 | 1 | 303.2 | 33 | 167 | 0.3 | 1.5 | 0.59 | 0.54 | 0.14 | 5.54 | 72.37 | 8.15 | 0.3 | 0.93 | 6.89 | 0.9 | 7.64 | 7.21 |  | 1 | 1 | 990.97 | 990.95 | 987.7 | 987.69 | 987.68 | 987.68 | 987.68 | 987.68 | 987.68 | 987.7 | 0.3 | 0.4 | 0.6 | 0.2 | 8.01
| 24B5B15025 | 240215025 | 2024-02-15 | 4:03 | 4:12 | 8 | 5 | 1 | 303.2 | 33 | 167 | 0.3 | 1.5 | 0.65 | 0.67 | 0.05 | 7.51 | 111 | 6.83 | 0.3 | 0.8 | 4.86 | 0.9 | 9.24 | 9.1 | 1 | 1 | 1 | 995.01 | 994.98 | 991.74 | 991.72 | 991.72 | 991.72 | 991.71 | 991.71 | 991.72 | 991.73 | 0.3 | 0.4 | 0.6 | 0.2 | 7.25
| 24B5B15026 | 240215026 | 2024-02-15 | 4:12 | 4:22 | 8 | 5 | 1 | 303 | 33 | 167 | 0.1 | 1 | 0.33 | 0.3 | 0.1 | 1.92 | 0.6 | 0.68 | 0.3 | 0.4 | 3.53 | 1 | 3.62 | 0.3 |  |  |  | 998.93 | 998.91 | 995.66 | 995.65 | 995.64 | 995.64 | 995.64 | 995.64 | 995.64 | 995.66 | 0.1 | 0.1 | 0.3 | 0.2 | 7.36
| 24B5B15027 | 240215027 | 2024-02-15 | 4:22 | 4:31 | 8 | 5 | 1 | 284 | 33 | 133 | 0.1 | 1 | 0.33 | 0.3 | 0.1 | 1.92 | 0.6 | 0.68 | 0.3 | 0.4 | 3.53 | 1 | 3.62 | 0.3 |  |  |  | 1002.98 | 1002.96 | 999.71 | 999.7 | 999.69 | 999.69 | 999.69 | 999.69 | 999.69 | 999.71 | 0.1 | 0.1 | 0.3 | 0.2 | 7.36
| 24B5B15028 | 240215028 | 2024-02-15 | 4:31 | 4:41 | 8 | 5 | 1 | 273.3 | 33 | 75 | 0.1 | 1 | 0.33 | 0.3 | 0.1 | 1.92 | 0.6 | 0.68 | 0.3 | 0.4 | 3.53 | 1 | 3.62 | 0.3 |  |  |  | 1006.9 | 1006.87 | 1003.63 | 1003.62 | 1003.61 | 1003.61 | 1003.61 | 1003.61 | 1003.61 | 1003.62 | 0.1 | 0.1 | 0.3 | 0.2 | 7.36
| 24B5B15029 | 240215029 | 2024-02-15 | 4:41 | 4:50 | 8 | 5 | 1 | 273.3 | 33 | 75 | 0.1 | 1 | 0.33 | 0.3 | 0.1 | 1.92 | 0.6 | 0.68 | 0.3 | 0.4 | 3.53 | 1 | 3.62 | 0.3 |  |  |  | 1010.96 | 1010.93 | 1007.68 | 1007.67 | 1007.67 | 1007.67 | 1007.66 | 1007.66 | 1007.66 | 1007.68 | 0.1 | 0.1 | 0.3 | 0.2 | 7.36
| 24B5B15030 | 240215030 | 2024-02-15 | 4:50 | 5:00 | 8 | 5 | 1 | 242 | 33 | 117 | 0.1 | 1 | 0.33 | 0.3 | 0.1 | 1.92 | 0.6 | 0.68 | 0.3 | 0.4 | 3.53 | 1 | 3.62 | 0.3 |  |  |  | 1014.91 | 1014.88 | 1011.64 | 1011.62 | 1011.62 | 1011.62 | 1011.61 | 1011.61 | 1011.62 | 1011.63 | 0.1 | 0.1 | 0.3 | 0.2 | 7.36
| 24B5B15031 | 240215031 | 2024-02-15 | 5:00 | 5:10 | 8 | 5 | 1 | 241.6 | 33 | 117 | 0.1 | 1 | 0.33 | 0.3 | 0.1 | 1.92 | 0.6 | 0.68 | 0.3 | 0.4 | 3.53 | 1 | 3.62 | 0.3 |  |  |  | 1019.15 | 1019.13 | 1015.88 | 1015.87 | 1015.86 | 1015.86 | 1015.86 | 1015.86 | 1015.86 | 1015.88 | 0.1 | 0.1 | 0.3 | 0.2 | 7.36
| 24B5B15032 | 240215032 | 2024-02-15 | 5:10 | 5:20 | 8 | 5 | 1 | 225 | 33 | 110 | 0.1 | 1 | 0.3 | 0.3 | 0.1 | 2.15 | 0.6 | 0.31 | 0.3 | 0.4 | 3.56 | 1 | 2.79 | 0.3 |  |  |  | 1023.29 | 1023.26 | 1020.01 | 1020 | 1020 | 1020 | 1019.99 | 1019.99 | 1019.99 | 1020.01 | 0.1 | 0.1 | 0.3 | 0.2 | 7.06
| 24B5B15033 | 240215033 | 2024-02-15 | 5:20 | 5:30 | 8 | 5 | 1 | 225 | 33 | 110 | 0.1 | 1 | 0.3 | 0.3 | 0.1 | 2.15 | 0.6 | 0.31 | 0.3 | 0.4 | 3.56 | 1 | 2.79 | 0.3 |  |  |  | 1027.41 | 1027.39 | 1024.14 | 1024.13 | 1024.12 | 1024.12 | 1024.12 | 1024.12 | 1024.12 | 1024.14 | 0.1 | 0.1 | 0.3 | 0.2 | 7.06
| 24B5B15034 | 240215034 | 2024-02-15 | 5:30 | 5:39 | 8 | 5 | 1 | 246.1 | 33 | 128 | 0.1 | 1 | 0.3 | 0.3 | 0.1 | 2.15 | 0.6 | 0.31 | 0.3 | 0.4 | 3.56 | 1 | 2.79 | 0.3 |  |  |  | 1031.51 | 1031.48 | 1028.24 | 1028.23 | 1028.22 | 1028.22 | 1028.22 | 1028.22 | 1028.22 | 1028.23 | 0.1 | 0.1 | 0.3 | 0.2 | 7.06
| 24B5B15035 | 240215035 | 2024-02-15 | 5:39 | 5:49 | 8 | 5 | 1 | 246.1 | 33 | 128 | 0.1 | 1 | 0.3 | 0.3 | 0.1 | 2.15 | 0.6 | 0.31 | 0.3 | 0.4 | 3.56 | 1 | 2.79 | 0.3 |  |  |  | 1035.61 | 1035.58 | 1032.34 | 1032.32 | 1032.32 | 1032.32 | 1032.31 | 1032.31 | 1032.32 | 1032.33 | 0.1 | 0.1 | 0.3 | 0.2 | 7.06
| 24B5B15036 | 240215036 | 2024-02-15 | 5:49 | 5:59 | 8 | 5 | 1 | 275.1 | 33 | 162 | 0.1 | 1 | 0.3 | 0.3 | 0.1 | 2.15 | 0.6 | 0.31 | 0.3 | 0.4 | 3.56 | 1 | 2.79 | 0.3 |  |  |  | 1039.71 | 1039.68 | 1036.43 | 1036.42 | 1036.42 | 1036.42 | 1036.41 | 1036.41 | 1036.41 | 1036.43 | 0.1 | 0.1 | 0.3 | 0.2 | 7.06
| 24B5B15037 | 240215037 | 2024-02-15 | 5:59 | 6:09 | 8 | 5 | 1 | 275.1 | 33 | 162 | 0.1 | 1 | 0.3 | 0.3 | 0.1 | 2.15 | 0.6 | 0.31 | 0.3 | 0.4 | 3.56 | 1 | 2.79 | 0.3 |  |  |  | 1043.8 | 1043.77 | 1040.53 | 1040.51 | 1040.51 | 1040.51 | 1040.5 | 1040.5 | 1040.51 | 1040.52 | 0.1 | 0.1 | 0.3 | 0.2 | 7.06
| 24B5B15038 | 240215038 | 2024-02-15 | 6:09 | 6:19 | 8 | 5 | 1 | 249.4 | 33 | 122 | 0.1 | 1 | 0.33 | 0.3 | 0.1 | 1.3 | 0.6 | 0.33 | 0.3 | 0.4 | 3.47 | 1 | 2.2 | 0.3 |  |  |  | 1047.88 | 1047.85 | 1044.6 | 1044.59 | 1044.59 | 1044.59 | 1044.58 | 1044.58 | 1044.58 | 1044.6 | 0.1 | 0.1 | 0.3 | 0.2 | 7.15
| 24B5B15039 | 240215039 | 2024-02-15 | 6:19 | 6:28 | 8 | 5 | 1 | 249.4 | 33 | 122 | 0.1 | 1 | 0.33 | 0.3 | 0.1 | 1.3 | 0.6 | 0.33 | 0.3 | 0.4 | 3.47 | 1 | 2.2 | 0.3 |  |  |  | 1051.96 | 1051.93 | 1048.69 | 1048.68 | 1048.67 | 1048.67 | 1048.67 | 1048.67 | 1048.67 | 1048.68 | 0.1 | 0.1 | 0.3 | 0.2 | 7.15
| 24B5B15040 | 240215040 | 2024-02-15 | 6:28 | 6:38 | 8 | 5 | 1 | 294.5 | 33 | 181 | 0.1 | 1 | 0.33 | 0.3 | 0.1 | 1.3 | 0.6 | 0.33 | 0.3 | 0.4 | 3.47 | 1 | 2.2 | 0.3 |  |  |  | 1056.05 | 1056.03 | 1052.78 | 1052.77 | 1052.76 | 1052.76 | 1052.76 | 1052.76 | 1052.76 | 1052.78 | 0.1 | 0.1 | 0.3 | 0.2 | 7.15
| 24B5B15041 | 240215041 | 2024-02-15 | 6:38 | 6:48 | 8 | 5 | 1 | 294.5 | 33 | 181 | 0.1 | 1 | 0.33 | 0.3 | 0.1 | 1.3 | 0.6 | 0.33 | 0.3 | 0.4 | 3.47 | 1 | 2.2 | 0.3 |  |  |  | 1060.14 | 1060.11 | 1056.86 | 1056.85 | 1056.85 | 1056.85 | 1056.84 | 1056.84 | 1056.84 | 1056.86 | 0.1 | 0.1 | 0.3 | 0.2 | 7.15
| 24B5B15042 | 240215042 | 2024-02-15 | 6:48 | 6:58 | 8 | 5 | 1 | 256.5 | 33 | 101 | 0.1 | 1 | 0.33 | 0.3 | 0.1 | 1.3 | 0.6 | 0.33 | 0.3 | 0.4 | 3.47 | 1 | 2.2 | 0.3 |  |  |  | 1064.39 | 1064.36 | 1061.11 | 1061.1 | 1061.1 | 1061.1 | 1061.09 | 1061.09 | 1061.09 | 1061.11 | 0.1 | 0.1 | 0.3 | 0.2 | 7.15
| 24B5B15043 | 240215043 | 2024-02-15 | 6:58 | 7:08 | 8 | 5 | 1 | 256.5 | 33 | 101 | 0.1 | 1 | 0.33 | 0.3 | 0.1 | 1.3 | 0.6 | 0.33 | 0.3 | 0.4 | 3.47 | 1 | 2.2 | 0.3 |  |  |  | 1068.53 | 1068.51 | 1065.26 | 1065.25 | 1065.25 | 1065.25 | 1065.24 | 1065.24 | 1065.24 | 1065.26 | 0.1 | 0.1 | 0.3 | 0.2 | 7.15
| 24B5B15044 | 240215044 | 2024-02-15 | 7:08 | 7:18 | 8 | 5 | 1 | 235 | 33 | 172 | 0.1 | 1 | 0.3 | 0.3 | 0.1 | 1.45 | 0.6 | 0.24 | 0.3 | 0.6 | 3.55 | 1 | 1.52 | 0.3 |  |  |  | 1072.79 | 1072.77 | 1069.52 | 1069.51 | 1069.5 | 1069.5 | 1069.5 | 1069.5 | 1069.5 | 1069.52 | 0.1 | 0.1 | 0.3 | 0.2 | 6.74
| 24B5B15045 | 240215045 | 2024-02-15 | 7:18 | 7:28 | 8 | 5 | 1 | 235 | 33 | 172 | 0.1 | 1 | 0.3 | 0.3 | 0.1 | 1.45 | 0.6 | 0.24 | 0.3 | 0.6 | 3.55 | 1 | 1.52 | 0.3 |  |  |  | 1076.93 | 1076.91 | 1073.66 | 1073.65 | 1073.64 | 1073.64 | 1073.64 | 1073.64 | 1073.64 | 1073.66 | 0.1 | 0.1 | 0.3 | 0.2 | 6.74
| 24B5B15046 | 240215046 | 2024-02-15 | 7:28 | 7:38 | 8 | 5 | 1 | 231.7 | 33 | 135 | 0.1 | 1 | 0.3 | 0.3 | 0.1 | 1.45 | 0.6 | 0.24 | 0.3 | 0.6 | 3.55 | 1 | 1.52 | 0.3 |  |  |  | 1081.19 | 1081.16 | 1077.92 | 1077.91 | 1077.9 | 1077.9 | 1077.9 | 1077.9 | 1077.9 | 1077.91 | 0.1 | 0.1 | 0.3 | 0.2 | 6.74
| 24B5B15047 | 240215047 | 2024-02-15 | 7:38 | 7:48 | 8 | 5 | 1 | 231.7 | 33 | 135 | 0.1 | 1 | 0.3 | 0.3 | 0.1 | 1.45 | 0.6 | 0.24 | 0.3 | 0.6 | 3.55 | 1 | 1.52 | 0.3 |  |  |  | 1085.34 | 1085.32 | 1082.07 | 1082.06 | 1082.06 | 1082.06 | 1082.05 | 1082.05 | 1082.05 | 1082.07 | 0.1 | 0.1 | 0.3 | 0.2 | 6.74
| 24B5B15048 | 240215048 | 2024-02-15 | 7:48 | 7:59 | 8 | 5 | 1 | 232.9 | 32 | 230 | 0.1 | 1 | 0.3 | 0.3 | 0.1 | 1.45 | 0.6 | 0.24 | 0.3 | 0.6 | 3.55 | 1 | 1.52 | 0.3 |  |  | 1 | 1089.6 | 1089.58 | 1086.33 | 1086.32 | 1086.31 | 1086.31 | 1086.31 | 1086.31 | 1086.31 | 1086.33 | 0.1 | 0.1 | 0.3 | 0.2 | 6.74
| 24B5B15049 | 240215049 | 2024-02-15 | 7:59 | 8:09 | 8 | 5 | 1 | 232.9 | 32 | 230 | 0.1 | 1 | 0.3 | 0.3 | 0.1 | 1.45 | 0.6 | 0.24 | 0.3 | 0.6 | 3.55 | 1 | 1.52 | 0.3 |  |  |  | 1093.76 | 1093.73 | 1090.48 | 1090.47 | 1090.47 | 1090.47 | 1090.46 | 1090.46 | 1090.46 | 1090.48 | 0.1 | 0.1 | 0.3 | 0.2 | 6.74
| 24B5B15050 | 240215050 | 2024-02-15 | 8:09 | 8:19 | 8 | 4 | 1 | 218 | 32 | 117 | 0.1 | 1 | 0.35 | 0.3 | 0.1 | 3.49 | 0.6 | 0.32 | 0.3 | 0.4 | 3.96 | 1 | 2.47 | 1.71 |  |  | 2 | 1098.02 | 1098 | 1094.75 | 1094.74 | 1094.73 | 1094.73 | 1094.73 | 1094.73 | 1094.73 | 1094.75 | 0.1 | 0.1 | 0.3 | 0.2 | 7.31
| 24B5B15051 | 240215051 | 2024-02-15 | 8:19 | 8:29 | 8 | 4 | 1 | 218 | 32 | 117 | 0.1 | 1 | 0.35 | 0.3 | 0.1 | 3.49 | 0.6 | 0.32 | 0.3 | 0.4 | 3.96 | 1 | 2.47 | 1.71 |  |  |  | 1102.18 | 1102.15 | 1098.9 | 1098.89 | 1098.89 | 1098.89 | 1098.88 | 1098.88 | 1098.88 | 1098.9 | 0.1 | 0.1 | 0.3 | 0.2 | 7.31
| 24B5B15052 | 240215052 | 2024-02-15 | 8:29 | 8:39 | 8 | 5 | 1 | 283.6 | 33 | 145 | 0.1 | 1 | 0.35 | 0.3 | 0.1 | 3.49 | 0.6 | 0.32 | 0.3 | 0.4 | 3.96 | 1 | 2.47 | 1.71 |  |  |  | 1106.45 | 1106.42 | 1103.18 | 1103.16 | 1103.16 | 1103.16 | 1103.15 | 1103.15 | 1103.16 | 1103.17 | 0.1 | 0.1 | 0.3 | 0.2 | 7.31
| 24B5B15053 | 240215053 | 2024-02-15 | 8:39 | 17:36 | 8 | 0 | 2 | 995 | 33 | 145 | 0.1 | 1 | 0.35 | 0.3 | 0.1 | 3.49 | 0.6 | 0.32 | 0.3 | 0.4 | 3.96 | 1 | 2.47 | 1.71 | 4 | 4 | 7 | 1109.7 | 1109.67 | 1105.78 | 1105.77 | 1105.77 | 1105.77 | 1105.76 | 1105.76 | 2.17 | 2.24 | 0.1 | 0.1 | 0.3 | 0.2 | 7.31
| 24B5B15054 | 240215054 | 2024-02-15 | 17:36 | 17:47 | 8 | 0 | 1 | 998 | 33 | 84 | 0.1 | 1 | 0.35 | 0.3 | 0.1 | 3.49 | 0.6 | 0.32 | 0.3 | 0.4 | 3.96 | 1 | 2.47 | 1.71 | 1 | 3 | 7 | 1113.95 | 1113.92 | 1110.03 | 1110.02 | 1110.02 | 1110.02 | 1110.01 | 1110.01 | 6.44 | 6.51 | 0.1 | 0.1 | 0.3 | 0.2 | 7.31
| 24B5B15055 | 240215055 | 2024-02-15 | 17:47 | 17:58 | 8 | 0 | 1 | 997 | 33 | 84 | 0.1 | 1 | 0.35 | 0.3 | 0.1 | 3.49 | 0.6 | 0.32 | 0.3 | 0.4 | 3.96 | 1 | 2.47 | 1.71 |  | 1 | 5 | 1118.05 | 1118.02 | 1114.13 | 1114.12 | 1114.12 | 1114.12 | 1114.11 | 1114.11 | 10.57 | 10.64 | 0.1 | 0.1 | 0.3 | 0.2 | 7.31
| 24B5B15056 | 240215056 | 2024-02-15 | 17:58 | 18:08 | 8 | 0 | 1 | 998 | 32 | 96 | 0.1 | 1 | 0.52 | 0.3 | 0.1 | 2.77 | 0.6 | 1.11 | 0.3 | 0.72 | 3.61 | 1 | 2.56 | 1.58 |  |  |  | 1122.12 | 1122.1 | 1118.21 | 1118.2 | 1118.19 | 1118.19 | 1118.18 | 1118.18 | 14.68 | 14.75 | 0.1 | 0.1 | 0.32 | 0.2 | 8.38
| 24B5B15057 | 240215057 | 2024-02-15 | 18:08 | 18:19 | 8 | 0 | 1 | 999 | 32 | 96 | 0.1 | 1 | 0.52 | 0.3 | 0.1 | 2.77 | 0.6 | 1.11 | 0.3 | 0.72 | 3.61 | 1 | 2.56 | 1.58 |  |  | 2 | 1126.22 | 1126.19 | 1122.3 | 1122.29 | 1122.29 | 1122.29 | 1122.28 | 1122.28 | 18.81 | 18.88 | 0.1 | 0.1 | 0.32 | 0.2 | 8.38
| 24B5B15058 | 240215058 | 2024-02-15 | 18:19 | 18:30 | 8 | 0 | 1 | 999 | 32 | 88 | 0.1 | 1 | 0.52 | 0.3 | 0.1 | 2.77 | 0.6 | 1.11 | 0.3 | 0.72 | 3.61 | 1 | 2.56 | 1.58 |  |  |  | 1130.36 | 1130.33 | 1126.45 | 1126.44 | 1126.43 | 1126.43 | 1126.42 | 1126.42 | 22.99 | 23.06 | 0.1 | 0.1 | 0.32 | 0.2 | 8.38
| 24B5B15059 | 240215059 | 2024-02-15 | 18:30 | 18:41 | 8 | 0 | 1 | 999 | 32 | 88 | 0.1 | 1 | 0.52 | 0.3 | 0.1 | 2.77 | 0.6 | 1.11 | 0.3 | 0.72 | 3.61 | 1 | 2.56 | 1.58 |  |  |  | 1134.42 | 1134.39 | 1130.5 | 1130.49 | 1130.49 | 1130.49 | 1130.48 | 1130.48 | 27.08 | 27.15 | 0.1 | 0.1 | 0.32 | 0.2 | 8.38
| 24B5B15060 | 240215060 | 2024-02-15 | 18:41 | 18:51 | 8 | 0 | 1 | 882 | 32 | 114 | 0.1 | 1 | 0.52 | 0.3 | 0.1 | 2.77 | 0.6 | 1.11 | 0.3 | 0.72 | 3.61 | 1 | 2.56 | 1.58 |  |  |  | 1138.46 | 1138.43 | 1134.55 | 1134.54 | 1134.53 | 1134.53 | 1134.52 | 1134.52 | 31.16 | 31.23 | 0.1 | 0.1 | 0.32 | 0.2 | 8.38
| 24B5B15061 | 240215061 | 2024-02-15 | 18:51 | 19:02 | 8 | 0 | 1 | 795 | 32 | 114 | 0.1 | 1 | 0.52 | 0.3 | 0.1 | 2.77 | 0.6 | 1.11 | 0.3 | 0.72 | 3.61 | 1 | 2.56 | 1.58 |  |  | 3 | 1142.5 | 1142.48 | 1138.59 | 1138.58 | 1138.58 | 1138.58 | 1138.57 | 1138.57 | 35.23 | 35.3 | 0.1 | 0.1 | 0.32 | 0.2 | 8.38
| 24B5B15062 | 240215062 | 2024-02-15 | 19:02 | 19:13 | 8 | 1 | 1 | 707.4 | 32 | 110 | 0.1 | 1 | 0.37 | 0.3 | 0.1 | 2.21 | 0.6 | 0.69 | 0.3 | 0.46 | 4.17 | 1 | 1.93 | 1.76 |  |  |  | 1146.56 | 1146.53 | 1142.65 | 1142.64 | 1142.63 | 1142.63 | 1142.62 | 1142.62 | 39.32 | 39.39 | 0.1 | 0.1 | 0.3 | 0.2 | 8.19
| 24B5B15063 | 240215063 | 2024-02-15 | 19:13 | 19:23 | 8 | 1 | 2 | 635.6 | 32 | 110 | 0.1 | 1 | 0.37 | 0.3 | 0.1 | 2.21 | 0.6 | 0.69 | 0.3 | 0.46 | 4.17 | 1 | 1.93 | 1.76 |  |  |  | 1150.62 | 1150.59 | 1146.7 | 1146.69 | 1146.69 | 1146.69 | 1146.68 | 1146.68 | 43.4 | 43.47 | 0.1 | 0.1 | 0.3 | 0.2 | 8.19
| 24B5B15064 | 240215064 | 2024-02-15 | 19:23 | 19:33 | 8 | 1 | 1 | 611.9 | 32 | 123 | 0.1 | 1 | 0.37 | 0.3 | 0.1 | 2.21 | 0.6 | 0.69 | 0.3 | 0.46 | 4.17 | 1 | 1.93 | 1.76 |  |  |  | 1154.82 | 1154.79 | 1150.91 | 1150.9 | 1150.89 | 1150.89 | 1150.88 | 1150.88 | 47.6 | 47.67 | 0.1 | 0.1 | 0.3 | 0.2 | 8.19
| 24B5B15065 | 240215065 | 2024-02-15 | 19:33 | 19:43 | 8 | 1 | 1 | 617 | 33 | 123 | 0.1 | 1 | 0.37 | 0.3 | 0.1 | 2.21 | 0.6 | 0.69 | 0.3 | 0.46 | 4.17 | 1 | 1.93 | 1.76 |  |  |  | 1159.05 | 1159.02 | 1155.14 | 1155.13 | 1155.12 | 1155.12 | 1155.11 | 1155.11 | 51.82 | 51.89 | 0.1 | 0.1 | 0.3 | 0.2 | 8.19
| 24B5B15066 | 240215066 | 2024-02-15 | 19:43 | 19:53 | 8 | 2 | 1 | 584 | 33 | 90 | 0.1 | 1 | 0.37 | 0.3 | 0.1 | 2.21 | 0.6 | 0.69 | 0.3 | 0.46 | 4.17 | 1 | 1.93 | 1.76 |  |  |  | 1163.28 | 1163.25 | 1159.37 | 1159.36 | 1159.35 | 1159.35 | 1159.34 | 1159.34 | 56.05 | 56.12 | 0.1 | 0.1 | 0.3 | 0.2 | 8.19
| 24B5B15067 | 240215067 | 2024-02-15 | 19:53 | 20:03 | 8 | 2 | 1 | 451.1 | 33 | 90 | 0.1 | 1 | 0.37 | 0.3 | 0.1 | 2.21 | 0.6 | 0.69 | 0.3 | 0.46 | 4.17 | 1 | 1.93 | 1.76 |  |  | 1 | 1167.38 | 1167.35 | 1163.46 | 1163.45 | 1163.45 | 1163.45 | 1163.44 | 1163.44 | 60.14 | 60.21 | 0.1 | 0.1 | 0.3 | 0.2 | 8.19
| 24B5B15068 | 240215068 | 2024-02-15 | 20:03 | 20:13 | 8 | 4 | 1 | 354.1 | 33 | 135 | 0.1 | 1 | 0.41 | 0.3 | 0.1 | 2.76 | 0.6 | 0.56 | 0.3 | 0.4 | 4.33 | 1 | 2.04 | 1.8 |  |  | 1 | 1171.6 | 1171.57 | 1167.68 | 1167.67 | 1167.67 | 1167.67 | 1167.66 | 1167.66 | 64.35 | 64.42 | 0.1 | 0.1 | 0.3 | 0.2 | 7.37
| 24B5B15069 | 240215069 | 2024-02-15 | 20:13 | 20:23 | 8 | 5 | 1 | 281.1 | 33 | 135 | 0.1 | 1 | 0.41 | 0.3 | 0.1 | 2.76 | 0.6 | 0.56 | 0.3 | 0.4 | 4.33 | 1 | 2.04 | 1.8 |  |  |  | 1175.71 | 1175.69 | 1171.8 | 1171.79 | 1171.79 | 1171.79 | 1171.78 | 1171.78 | 68.46 | 68.53 | 0.1 | 0.1 | 0.3 | 0.2 | 7.37
| 24B5B15070 | 240215070 | 2024-02-15 | 20:23 | 20:33 | 8 | 5 | 1 | 239.3 | 33 | 121 | 0.1 | 1 | 0.41 | 0.3 | 0.1 | 2.76 | 0.6 | 0.56 | 0.3 | 0.4 | 4.33 | 1 | 2.04 | 1.8 |  |  |  | 1179.96 | 1179.93 | 1176.04 | 1176.03 | 1176.03 | 1176.03 | 1176.02 | 1176.02 | 72.7 | 72.77 | 0.1 | 0.1 | 0.3 | 0.2 | 7.37
| 24B5B15071 | 240215071 | 2024-02-15 | 20:33 | 20:43 | 8 | 5 | 1 | 240 | 33 | 121 | 0.1 | 1 | 0.41 | 0.3 | 0.1 | 2.76 | 0.6 | 0.56 | 0.3 | 0.4 | 4.33 | 1 | 2.04 | 1.8 |  |  | 1 | 1184.08 | 1184.06 | 1180.17 | 1180.16 | 1180.16 | 1180.16 | 1180.15 | 1180.15 | 76.82 | 76.89 | 0.1 | 0.1 | 0.3 | 0.2 | 7.37
| 24B5B15072 | 240215072 | 2024-02-15 | 20:43 | 20:53 | 8 | 5 | 1 | 235 | 33 | 133 | 0.1 | 1 | 0.41 | 0.3 | 0.1 | 2.76 | 0.6 | 0.56 | 0.3 | 0.4 | 4.33 | 1 | 2.04 | 1.8 |  |  | 1 | 1188.18 | 1188.15 | 1184.26 | 1184.25 | 1184.25 | 1184.25 | 1184.24 | 1184.24 | 80.91 | 80.98 | 0.1 | 0.1 | 0.3 | 0.2 | 7.37
| 24B5B15073 | 240215073 | 2024-02-15 | 20:53 | 21:03 | 8 | 5 | 1 | 235 | 33 | 133 | 0.1 | 1 | 0.41 | 0.3 | 0.1 | 2.76 | 0.6 | 0.56 | 0.3 | 0.4 | 4.33 | 1 | 2.04 | 1.8 |  |  |  | 1192.41 | 1192.38 | 1188.49 | 1188.48 | 1188.48 | 1188.48 | 1188.47 | 1188.47 | 85.14 | 85.21 | 0.1 | 0.1 | 0.3 | 0.2 | 7.37
| 24B5B15074 | 240215074 | 2024-02-15 | 21:03 | 21:13 | 8 | 5 | 1 | 250.1 | 33 | 123 | 0.1 | 1 | 0.31 | 0.3 | 0.1 | 5.11 | 0.6 | 0.55 | 0.3 | 0.44 | 4.34 | 1 | 1.87 | 1.41 |  |  |  | 1196.53 | 1196.5 | 1192.61 | 1192.6 | 1192.6 | 1192.6 | 1192.59 | 1192.59 | 89.25 | 89.32 | 0.1 | 0.1 | 0.3 | 0.2 | 7.14
| 24B5B15075 | 240215075 | 2024-02-15 | 21:13 | 21:23 | 8 | 5 | 1 | 250.1 | 33 | 123 | 0.1 | 1 | 0.31 | 0.3 | 0.1 | 5.11 | 0.6 | 0.55 | 0.3 | 0.44 | 4.34 | 1 | 1.87 | 1.41 |  |  |  | 1200.75 | 1200.72 | 1196.84 | 1196.83 | 1196.82 | 1196.82 | 1196.81 | 1196.81 | 93.47 | 93.54 | 0.1 | 0.1 | 0.3 | 0.2 | 7.14
| 24B5B15076 | 240215076 | 2024-02-15 | 21:23 | 21:33 | 8 | 5 | 1 | 296.9 | 33 | 137 | 0.1 | 1 | 0.31 | 0.3 | 0.1 | 5.11 | 0.6 | 0.55 | 0.3 | 0.44 | 4.34 | 1 | 1.87 | 1.41 |  |  |  | 1205.01 | 1204.98 | 1201.09 | 1201.08 | 1201.08 | 1201.08 | 1201.07 | 1201.07 | 97.72 | 97.79 | 0.1 | 0.1 | 0.3 | 0.2 | 7.14
| 24B5B15077 | 240215077 | 2024-02-15 | 21:33 | 21:43 | 8 | 5 | 1 | 296.9 | 33 | 137 | 0.1 | 1 | 0.31 | 0.3 | 0.1 | 5.11 | 0.6 | 0.55 | 0.3 | 0.44 | 4.34 | 1 | 1.87 | 1.41 |  |  |  | 1209.12 | 1209.09 | 1205.21 | 1205.2 | 1205.19 | 1205.19 | 1205.18 | 1205.18 | 101.83 | 101.9 | 0.1 | 0.1 | 0.3 | 0.2 | 7.14
| 24B5B15078 | 240215078 | 2024-02-15 | 21:43 | 21:53 | 8 | 5 | 1 | 272.9 | 33 | 139 | 0.1 | 1 | 0.31 | 0.3 | 0.1 | 5.11 | 0.6 | 0.55 | 0.3 | 0.44 | 4.34 | 1 | 1.87 | 1.41 |  |  |  | 1213.36 | 1213.33 | 1209.44 | 1209.43 | 1209.43 | 1209.43 | 1209.42 | 1209.42 | 106.06 | 106.14 | 0.1 | 0.1 | 0.3 | 0.2 | 7.14
| 24B5B15079 | 240215079 | 2024-02-15 | 21:53 | 22:03 | 8 | 5 | 1 | 272.9 | 33 | 139 | 0.1 | 1 | 0.31 | 0.3 | 0.1 | 5.11 | 0.6 | 0.55 | 0.3 | 0.44 | 4.34 | 1 | 1.87 | 1.41 |  |  |  | 1217.47 | 1217.44 | 1213.56 | 1213.55 | 1213.54 | 1213.54 | 1213.53 | 1213.53 | 110.17 | 110.24 | 0.1 | 0.1 | 0.3 | 0.2 | 7.14
| 24B5B15080 | 240215080 | 2024-02-15 | 22:03 | 22:13 | 8 | 5 | 1 | 268 | 33 | 130 | 0.1 | 1 | 0.33 | 0.3 | 0.1 | 4.93 | 0.6 | 1.14 | 0.3 | 0.43 | 4.35 | 1 | 3.59 | 1.77 |  |  | 1 | 1221.55 | 1221.53 | 1217.64 | 1217.63 | 1217.63 | 1217.63 | 1217.62 | 1217.62 | 114.25 | 114.32 | 0.1 | 0.1 | 0.3 | 0.2 | 6.39
| 24B5B15081 | 240215081 | 2024-02-15 | 22:13 | 22:23 | 8 | 5 | 1 | 268 | 33 | 130 | 0.1 | 1 | 0.33 | 0.3 | 0.1 | 4.93 | 0.6 | 1.14 | 0.3 | 0.43 | 4.35 | 1 | 3.59 | 1.77 |  |  |  | 1225.78 | 1225.76 | 1221.87 | 1221.86 | 1221.86 | 1221.86 | 1221.85 | 1221.85 | 118.48 | 118.55 | 0.1 | 0.1 | 0.3 | 0.2 | 6.39
| 24B5B15082 | 240215082 | 2024-02-15 | 22:23 | 22:33 | 8 | 5 | 1 | 274 | 33 | 130 | 0.1 | 1 | 0.33 | 0.3 | 0.1 | 4.93 | 0.6 | 1.14 | 0.3 | 0.43 | 4.35 | 1 | 3.59 | 1.77 |  |  |  | 1229.9 | 1229.87 | 1225.98 | 1225.97 | 1225.97 | 1225.97 | 1225.96 | 1225.96 | 122.59 | 122.66 | 0.1 | 0.1 | 0.3 | 0.2 | 6.39
| 24B5B15083 | 240215083 | 2024-02-15 | 22:33 | 22:43 | 8 | 5 | 1 | 274 | 33 | 190 | 0.1 | 1 | 0.33 | 0.3 | 0.1 | 4.93 | 0.6 | 1.14 | 0.3 | 0.43 | 4.35 | 1 | 3.59 | 1.77 |  |  | 2 | 1233.98 | 1233.95 | 1230.07 | 1230.06 | 1230.05 | 1230.05 | 1230.04 | 1230.04 | 126.67 | 126.74 | 0.1 | 0.1 | 0.3 | 0.2 | 6.39
| 24B5B15084 | 240215084 | 2024-02-15 | 22:43 | 22:53 | 8 | 5 | 1 | 273.1 | 33 | 99 | 0.1 | 1 | 0.33 | 0.3 | 0.1 | 4.93 | 0.6 | 1.14 | 0.3 | 0.43 | 4.35 | 1 | 3.59 | 1.77 |  |  | 1 | 1238.07 | 1238.04 | 1234.15 | 1234.14 | 1234.14 | 1234.14 | 1234.13 | 1234.13 | 130.74 | 130.81 | 0.1 | 0.1 | 0.3 | 0.2 | 6.39
| 24B5B15085 | 240215085 | 2024-02-15 | 22:53 | 23:03 | 8 | 5 | 1 | 273.1 | 33 | 99 | 0.1 | 1 | 0.33 | 0.3 | 0.1 | 4.93 | 0.6 | 1.14 | 0.3 | 0.43 | 4.35 | 1 | 3.59 | 1.77 |  |  |  | 1242.28 | 1242.26 | 1238.37 | 1238.36 | 1238.36 | 1238.36 | 1238.34 | 1238.34 | 134.95 | 135.02 | 0.1 | 0.1 | 0.3 | 0.2 | 6.39
| 24B5B15086 | 240215086 | 2024-02-15 | 23:03 | 23:12 | 8 | 5 | 1 | 296.4 | 33 | 133 | 0.1 | 1 | 0.35 | 0.3 | 0.1 | 4.89 | 0.6 | 0.94 | 0.3 | 0.41 | 4.29 | 1 | 4.14 | 2.23 |  |  |  | 1246.4 | 1246.37 | 1242.49 | 1242.48 | 1242.47 | 1242.47 | 1242.46 | 1242.46 | 139.06 | 139.13 | 0.1 | 0.1 | 0.3 | 0.2 | 6.39
| 24B5B15087 | 240215087 | 2024-02-15 | 23:12 | 23:23 | 8 | 5 | 1 | 296.4 | 33 | 133 | 0.1 | 1 | 0.35 | 0.3 | 0.1 | 4.89 | 0.6 | 0.94 | 0.3 | 0.41 | 4.29 | 1 | 4.14 | 2.23 |  |  |  | 1250.62 | 1250.6 | 1246.71 | 1246.7 | 1246.7 | 1246.7 | 1246.69 | 1246.69 | 143.27 | 143.34 | 0.1 | 0.1 | 0.3 | 0.2 | 6.39
| 24B5B15088 | 240215088 | 2024-02-15 | 23:23 | 23:33 | 8 | 5 | 1 | 313.8 | 33 | 80 | 0.1 | 1 | 0.35 | 0.3 | 0.1 | 4.89 | 0.6 | 0.94 | 0.3 | 0.41 | 4.29 | 1 | 4.14 | 2.23 |  |  |  | 1254.74 | 1254.71 | 1250.82 | 1250.81 | 1250.81 | 1250.81 | 1250.8 | 1250.8 | 147.38 | 147.45 | 0.1 | 0.1 | 0.3 | 0.2 | 6.39
| 24B5B15089 | 240215089 | 2024-02-15 | 23:33 | 23:42 | 8 | 5 | 1 | 313.8 | 33 | 80 | 0.1 | 1 | 0.35 | 0.3 | 0.1 | 4.89 | 0.6 | 0.94 | 0.3 | 0.41 | 4.29 | 1 | 4.14 | 2.23 |  |  |  | 1258.82 | 1258.79 | 1254.91 | 1254.9 | 1254.89 | 1254.89 | 1254.88 | 1254.88 | 151.45 | 151.52 | 0.1 | 0.1 | 0.3 | 0.2 | 6.39
| 24B5B15090 | 240215090 | 2024-02-15 | 23:42 | 23:52 | 8 | 5 | 1 | 301.3 | 33 | 108 | 0.1 | 1 | 0.35 | 0.3 | 0.1 | 4.89 | 0.6 | 0.94 | 0.3 | 0.41 | 4.29 | 1 | 4.14 | 2.23 |  |  | 1 | 1263.04 | 1263.01 | 1259.12 | 1259.11 | 1259.11 | 1259.11 | 1259.1 | 1259.1 | 155.66 | 155.73 | 0.1 | 0.1 | 0.3 | 0.2 | 6.39
| 24B5B15091 | 240215091 | 2024-02-15 | 23:52 | 0:02 | 8 | 5 | 1 | 301.3 | 33 | 108 | 0.1 | 1 | 0.35 | 0.3 | 0.1 | 4.89 | 0.6 | 0.94 | 0.3 | 0.41 | 4.29 | 1 | 4.14 | 2.23 |  |  | 1 | 1267.14 | 1267.12 | 1263.23 | 1263.22 | 1263.22 | 1263.22 | 1263.2 | 1263.2 | 159.76 | 159.83 | 0.1 | 0.1 | 0.3 | 0.2 | 6.39
| 24B5B16001 | 240216001 | 2024-02-16 | 0:02 | 0:12 | 8 | 5 | 1 | 322.1 | 33 | 90 | 0.3 | 1.5 | 0.4 | 0.55 | 0.06 | 9.7 | 8.23 | 1.52 | 0.3 | 0.4 | 6.98 | 0.9 | 1.2 | 4.67 |  |  | 1 | 1271.37 | 1271.35 | 1267.46 | 1267.45 | 1267.45 | 1267.45 | 1267.44 | 1267.44 | 163.98 | 164.05 | 0.3 | 0.4 | 0.6 | 0.86 | 3.13
| 24B5B16002 | 240216002 | 2024-02-16 | 0:12 | 0:22 | 8 | 5 | 1 | 322.1 | 33 | 90 | 0.3 | 1.5 | 0.45 | 0.52 | 0.11 | 9.53 | 7.18 | 1.53 | 0.3 | 0.54 | 9.02 | 0.9 | 1.36 | 4.03 |  |  |  | 1275.48 | 1275.45 | 1271.56 | 1271.55 | 1271.55 | 1271.55 | 1271.54 | 1271.54 | 168.07 | 168.14 | 0.3 | 0.4 | 0.6 | 0.35 | 3.56
| 24B5B16003 | 240216003 | 2024-02-16 | 0:22 | 0:32 | 8 | 5 | 1 | 240.7 | 33 | 83 | 0.3 | 1.5 | 0.4 | 0.6 | 0.05 | 9.25 | 7.61 | 1.53 | 0.3 | 0.26 | 7.49 | 0.9 | 1.1 | 5.18 |  |  | 2 | 1279.69 | 1279.67 | 1275.78 | 1275.77 | 1275.77 | 1275.77 | 1275.76 | 1275.76 | 172.28 | 172.35 | 0.3 | 0.4 | 0.6 | 0.73 | 2.99
| 24B5B16004 | 240216004 | 2024-02-16 | 0:32 | 0:42 | 8 | 5 | 1 | 240.7 | 33 | 83 | 0.3 | 1.5 | 1.27 | 0.57 | 0.06 | 6.79 | 3.18 | 0.54 | 0.3 | 0.33 | 9.2 | 0.9 | 0.62 | 1.97 |  |  |  | 1283.79 | 1283.77 | 1279.88 | 1279.87 | 1279.87 | 1279.87 | 1279.86 | 1279.86 | 176.37 | 176.44 | 0.3 | 0.4 | 0.6 | 0.2 | 4.82
| 24B5B16005 | 240216005 | 2024-02-16 | 0:42 | 0:52 | 8 | 5 | 1 | 309.1 | 33 | 103 | 0.3 | 1.5 | 0.42 | 0.56 | 0.16 | 12.27 | 13.09 | 2.71 | 0.3 | 0.46 | 7.25 | 0.9 | 3.13 | 7.61 |  |  | 1 | 1288.02 | 1287.99 | 1284.1 | 1284.09 | 1284.09 | 1284.09 | 1284.08 | 1284.08 | 180.58 | 180.65 | 0.3 | 0.4 | 0.6 | 0.22 | 3.93
| 24B5B16006 | 240216006 | 2024-02-16 | 0:52 | 1:02 | 8 | 5 | 1 | 309.1 | 33 | 103 | 0.3 | 1.5 | 0.58 | 0.49 | 0.21 | 5.55 | 4.63 | 0.69 | 0.3 | 0.36 | 9.23 | 0.9 | 0.5 | 1.79 |  |  | 1 | 1292.11 | 1292.09 | 1288.2 | 1288.19 | 1288.19 | 1288.19 | 1288.18 | 1288.18 | 184.67 | 184.74 | 0.3 | 0.4 | 0.6 | 0.2 | 4.4
| 24B5B16007 | 240216007 | 2024-02-16 | 1:02 | 1:12 | 8 | 5 | 1 | 295 | 33 | 88 | 0.3 | 1.5 | 0.83 | 0.54 | 0.1 | 8.59 | 8.64 | 1.61 | 0.3 | 0.45 | 7.76 | 0.9 | 0.88 | 4 |  |  | 1 | 1296.35 | 1296.32 | 1292.43 | 1292.42 | 1292.42 | 1292.42 | 1292.41 | 1292.41 | 188.89 | 188.97 | 0.3 | 0.4 | 0.6 | 0.3 | 4.76
| 24B5B16008 | 240216008 | 2024-02-16 | 1:12 | 1:22 | 8 | 5 | 1 | 295 | 33 | 88 | 0.3 | 1.82 | 2.11 | 0.57 | 0.1 | 6.79 | 8.01 | 1.17 | 0.3 | 1.15 | 7.91 | 0.9 | 0.69 | 2.35 |  |  | 2 | 1300.45 | 1300.42 | 1296.54 | 1296.53 | 1296.52 | 1296.52 | 1296.51 | 1296.51 | 192.99 | 193.06 | 0.3 | 0.4 | 0.6 | 0.2 | 9.26
| 24B5B16009 | 240216009 | 2024-02-16 | 1:22 | 1:32 | 8 | 5 | 1 | 284.9 | 32 | 81 | 0.3 | 1.5 | 0.4 | 0.58 | 0.18 | 12.16 | 11.31 | 2.41 | 0.3 | 0.28 | 8.8 | 0.9 | 2.47 | 7.18 |  |  |  | 1304.67 | 1304.64 | 1300.75 | 1300.74 | 1300.74 | 1300.74 | 1300.73 | 1300.73 | 197.2 | 197.27 | 0.3 | 0.4 | 0.6 | 0.36 | 3.05
| 24B5B16010 | 240216010 | 2024-02-16 | 1:32 | 1:42 | 8 | 5 | 1 | 284.9 | 32 | 81 | 0.3 | 1.5 | 0.4 | 0.57 | 0.14 | 12.02 | 14.25 | 2.94 | 0.3 | 0.46 | 8.17 | 0.9 | 2.83 | 7.76 |  |  | 1 | 1308.77 | 1308.75 | 1304.86 | 1304.85 | 1304.85 | 1304.85 | 1304.83 | 1304.83 | 201.29 | 201.37 | 0.3 | 0.4 | 0.6 | 0.3 | 4.08
| 24B5B16011 | 240216011 | 2024-02-16 | 1:42 | 1:52 | 8 | 5 | 1 | 299.5 | 32 | 74 | 0.3 | 1.5 | 0.4 | 0.35 | 0.55 | 5.3 | 7.73 | 1.63 | 0.3 | 0.31 | 10 | 0.9 | 1.73 | 2.2 |  |  | 1 | 1312.99 | 1312.96 | 1309.07 | 1309.07 | 1309.06 | 1309.06 | 1309.05 | 1309.05 | 205.5 | 205.57 | 0.3 | 0.4 | 0.6 | 0.2 | 3.12
| 24B5B16012 | 240216012 | 2024-02-16 | 1:52 | 2:02 | 8 | 5 | 1 | 299.5 | 32 | 74 | 0.3 | 1.5 | 0.57 | 0.5 | 0.28 | 7.25 | 8.15 | 0.73 | 0.3 | 0.39 | 8.58 | 0.9 | 0.5 | 2.73 |  |  |  | 1317.09 | 1317.06 | 1313.17 | 1313.16 | 1313.16 | 1313.16 | 1313.15 | 1313.15 | 209.59 | 209.66 | 0.3 | 0.4 | 0.6 | 0.2 | 4.21
| 24B5B16013 | 240216013 | 2024-02-16 | 2:02 | 2:12 | 8 | 5 | 1 | 307.9 | 33 | 86 | 0.3 | 1.5 | 1.93 | 0.46 | 0.4 | 6.02 | 8.84 | 1.42 | 0.3 | 1.05 | 8.58 | 0.9 | 0.5 | 2.57 |  |  |  | 1321.3 | 1321.27 | 1317.38 | 1317.37 | 1317.37 | 1317.37 | 1317.36 | 1317.36 | 213.79 | 213.86 | 0.3 | 0.4 | 0.6 | 0.2 | 9.3
| 24B5B16014 | 240216014 | 2024-02-16 | 2:12 | 2:22 | 8 | 5 | 1 | 307.9 | 33 | 86 | 0.3 | 1.5 | 0.4 | 0.59 | 0.18 | 11.33 | 6.77 | 1.83 | 0.3 | 0.27 | 9.06 | 0.9 | 0.99 | 5.15 |  |  |  | 1325.4 | 1325.38 | 1321.49 | 1321.48 | 1321.48 | 1321.48 | 1321.46 | 1321.46 | 217.89 | 217.96 | 0.3 | 0.56 | 0.6 | 0.6 | 2.4
| 24B5B16015 | 240216015 | 2024-02-16 | 2:22 | 2:32 | 8 | 5 | 1 | 288 | 33 | 136 | 0.1 | 1 | 0.4 | 0.3 | 0.24 | 3.98 | 5.53 | 1.19 | 0.3 | 0.4 | 5.94 | 1 | 0.6 | 2.31 |  |  |  | 1329.63 | 1329.6 | 1325.71 | 1325.7 | 1325.7 | 1325.7 | 1325.69 | 1325.69 | 222.1 | 222.17 | 0.13 | 0.1 | 0.3 | 0.33 | 7.28
| 24B5B16016 | 240216016 | 2024-02-16 | 2:32 | 2:42 | 8 | 5 | 1 | 288 | 33 | 136 | 0.1 | 1 | 0.46 | 0.3 | 0.42 | 4.22 | 5.39 | 1.35 | 0.3 | 0.4 | 5.67 | 1 | 1.26 | 2.09 |  |  |  | 1333.72 | 1333.7 | 1329.81 | 1329.8 | 1329.8 | 1329.8 | 1329.79 | 1329.79 | 226.19 | 226.26 | 0.23 | 0.1 | 0.3 | 0.28 | 9.71
| 24B5B16017 | 240216017 | 2024-02-16 | 2:42 | 2:52 | 8 | 5 | 1 | 318.9 | 33 | 110 | 0.1 | 1 | 0.46 | 0.3 | 0.36 | 4.79 | 5.2 | 0.77 | 0.3 | 0.42 | 5.24 | 1 | 0.6 | 2.2 |  |  |  | 1337.95 | 1337.92 | 1334.03 | 1334.02 | 1334.02 | 1334.02 | 1334.01 | 1334.01 | 230.41 | 230.48 | 0.31 | 0.1 | 0.3 | 0.34 | 10.4
| 24B5B16018 | 240216018 | 2024-02-16 | 2:52 | 3:02 | 8 | 5 | 1 | 318.9 | 33 | 110 | 0.1 | 1 | 0.54 | 0.86 | 0.49 | 1.61 | 4.1 | 0.99 | 0.3 | 0.66 | 5.79 | 1 | 0.6 | 1.82 |  |  |  | 1342.05 | 1342.03 | 1338.14 | 1338.13 | 1338.13 | 1338.13 | 1338.11 | 1338.11 | 234.5 | 234.57 | 0.48 | 0.1 | 2.46 | 0.36 | 12.7
| 24B5B16019 | 240216019 | 2024-02-16 | 3:02 | 3:12 | 8 | 5 | 1 | 341 | 32 | 94 | 0.3 | 1.5 | 0.4 | 0.6 | 0.05 | 1.05 | 4.15 | 0.4 | 0.3 | 0.39 | 14.49 | 0.9 | 0.5 | 0.55 |  |  |  | 1346.26 | 1346.23 | 1342.34 | 1342.33 | 1342.33 | 1342.33 | 1342.32 | 1342.32 | 238.7 | 238.77 | 0.3 | 0.4 | 0.6 | 1.64 | 1.61
| 24B5B16020 | 240216020 | 2024-02-16 | 3:12 | 3:22 | 8 | 5 | 1 | 341 | 32 | 94 | 0.3 | 1.5 | 0.4 | 0.54 | 0.05 | 0.3 | 0.9 | 0.65 | 0.3 | 0.23 | 3.36 | 0.9 | 0.5 | 0.52 |  |  |  | 1350.35 | 1350.32 | 1346.43 | 1346.42 | 1346.42 | 1346.42 | 1346.41 | 1346.41 | 242.78 | 242.85 | 0.3 | 0.4 | 0.6 | 0.2 | 8.29
| 24B5B16021 | 240216021 | 2024-02-16 | 3:22 | 3:32 | 8 | 5 | 1 | 334.7 | 33 | 134 | 0.3 | 1.5 | 0.43 | 0.64 | 0.05 | 2.23 | 32.09 | 3.39 | 0.3 | 0.47 | 0.91 | 0.9 | 1.42 | 2.3 |  |  |  | 1354.56 | 1354.53 | 1350.64 | 1350.63 | 1350.63 | 1350.63 | 1350.62 | 1350.62 | 246.98 | 247.05 | 0.3 | 0.4 | 0.6 | 0.2 | 7.84
| 24B5B16022 | 240216022 | 2024-02-16 | 3:32 | 3:41 | 8 | 5 | 1 | 334.7 | 33 | 134 | 0.3 | 1.5 | 0.84 | 0.54 | 0.1 | 0.4 | 68.56 | 2.21 | 0.3 | 1.24 | 9.5 | 0.9 | 5.39 | 2.38 |  |  | 2 | 1358.67 | 1358.64 | 1354.75 | 1354.74 | 1354.74 | 1354.74 | 1354.73 | 1354.73 | 251.08 | 251.15 | 0.3 | 0.4 | 0.6 | 0.2 | 10.73
| 24B5B16023 | 240216023 | 2024-02-16 | 3:41 | 3:52 | 8 | 5 | 1 | 298 | 33 | 86 | 0.3 | 1.5 | 0.4 | 0.49 | 0.12 | 0.3 | 0.9 | 0.4 | 0.3 | 0.25 | 4.42 | 0.9 | 0.5 | 0.78 |  | 1 | 1 | 1362.89 | 1362.87 | 1358.98 | 1358.97 | 1358.97 | 1358.97 | 1358.95 | 1358.95 | 255.3 | 255.37 | 0.3 | 0.4 | 0.6 | 0.2 | 8.11
| 24B5B16024 | 240216024 | 2024-02-16 | 3:52 | 4:01 | 8 | 5 | 1 | 298 | 33 | 86 | 0.3 | 1.5 | 0.4 | 0.52 | 0.05 | 0.3 | 0.9 | 0.4 | 0.3 | 0.39 | 2.81 | 0.9 | 0.5 | 0.78 |  |  |  | 1367 | 1366.97 | 1363.08 | 1363.07 | 1363.07 | 1363.07 | 1363.06 | 1363.06 | 259.4 | 259.47 | 0.3 | 0.4 | 0.6 | 0.2 | 6.96
| 24B5B16025 | 240216025 | 2024-02-16 | 4:01 | 4:11 | 8 | 5 | 1 | 298.8 | 33 | 101 | 0.1 | 1 | 0.41 | 0.3 | 0.1 | 5.24 | 0.6 | 0.73 | 0.3 | 0.4 | 4.29 | 1 | 4.23 | 2.91 |  |  | 1 | 1371.05 | 1371.03 | 1367.14 | 1367.13 | 1367.13 | 1367.13 | 1367.12 | 1367.12 | 263.46 | 263.53 | 0.1 | 0.1 | 0.3 | 0.2 | 5.04
| 24B5B16026 | 240216026 | 2024-02-16 | 4:11 | 4:21 | 8 | 5 | 1 | 298.8 | 33 | 101 | 0.1 | 1 | 0.41 | 0.3 | 0.1 | 5.24 | 0.6 | 0.73 | 0.3 | 0.4 | 4.29 | 1 | 4.23 | 2.91 |  |  | 1 | 1375.11 | 1375.08 | 1371.2 | 1371.19 | 1371.18 | 1371.18 | 1371.17 | 1371.17 | 267.51 | 267.58 | 0.1 | 0.1 | 0.3 | 0.2 | 5.04
| 24B5B16027 | 240216027 | 2024-02-16 | 4:21 | 4:31 | 8 | 5 | 1 | 278.8 | 33 | 134 | 0.1 | 1 | 0.41 | 0.3 | 0.1 | 5.24 | 0.6 | 0.73 | 0.3 | 0.4 | 4.29 | 1 | 4.23 | 2.91 |  | 1 | 4 | 1379.21 | 1379.18 | 1375.29 | 1375.28 | 1375.28 | 1375.28 | 1375.27 | 1375.27 | 271.61 | 271.68 | 0.1 | 0.1 | 0.3 | 0.2 | 5.04
| 24B5B16028 | 240216028 | 2024-02-16 | 4:31 | 4:40 | 8 | 5 | 1 | 278.8 | 33 | 134 | 0.1 | 1 | 0.41 | 0.3 | 0.1 | 5.24 | 0.6 | 0.73 | 0.3 | 0.4 | 4.29 | 1 | 4.23 | 2.91 |  |  | 1 | 1383.31 | 1383.28 | 1379.39 | 1379.38 | 1379.38 | 1379.38 | 1379.37 | 1379.37 | 275.71 | 275.78 | 0.1 | 0.1 | 0.3 | 0.2 | 5.04
| 24B5B16029 | 240216029 | 2024-02-16 | 4:40 | 4:51 | 8 | 5 | 1 | 304.1 | 33 | 120 | 0.1 | 1 | 0.41 | 0.3 | 0.1 | 5.24 | 0.6 | 0.73 | 0.3 | 0.4 | 4.29 | 1 | 4.23 | 2.91 |  |  |  | 1387.53 | 1387.5 | 1383.62 | 1383.61 | 1383.6 | 1383.6 | 1383.59 | 1383.59 | 279.93 | 280 | 0.1 | 0.1 | 0.3 | 0.2 | 5.04
| 24B5B16030 | 240216030 | 2024-02-16 | 4:51 | 5:00 | 8 | 5 | 1 | 304.1 | 33 | 120 | 0.1 | 1 | 0.41 | 0.3 | 0.1 | 5.24 | 0.6 | 0.73 | 0.3 | 0.4 | 4.29 | 1 | 4.23 | 2.91 |  |  | 1 | 1391.64 | 1391.62 | 1387.73 | 1387.72 | 1387.72 | 1387.72 | 1387.7 | 1387.7 | 284.04 | 284.11 | 0.1 | 0.1 | 0.3 | 0.2 | 5.04
| 24B5B16031 | 240216031 | 2024-02-16 | 5:00 | 5:11 | 8 | 5 | 1 | 280.9 | 33 | 137 | 0.1 | 1 | 0.31 | 0.3 | 0.1 | 5.47 | 0.73 | 0.63 | 0.3 | 0.4 | 4.51 | 1 | 3.61 | 2.86 |  |  | 3 | 1395.87 | 1395.85 | 1391.96 | 1391.95 | 1391.95 | 1391.95 | 1391.94 | 1391.94 | 288.27 | 288.35 | 0.1 | 0.1 | 0.3 | 0.2 | 4.82
| 24B5B16032 | 240216032 | 2024-02-16 | 5:11 | 5:20 | 8 | 5 | 1 | 280.9 | 33 | 137 | 0.1 | 1 | 0.31 | 0.3 | 0.1 | 5.47 | 0.73 | 0.63 | 0.3 | 0.4 | 4.51 | 1 | 3.61 | 2.86 | 1 | 2 | 11 | 1399.98 | 1399.96 | 1396.07 | 1396.06 | 1396.06 | 1396.06 | 1396.05 | 1396.05 | 292.39 | 292.46 | 0.1 | 0.1 | 0.3 | 0.2 | 4.82
| 24B5B16033 | 240216033 | 2024-02-16 | 5:20 | 5:31 | 8 | 5 | 1 | 279 | 33 | 99 | 0.1 | 1 | 0.31 | 0.3 | 0.1 | 5.47 | 0.73 | 0.63 | 0.3 | 0.4 | 4.51 | 1 | 3.61 | 2.86 | 1 | 2 | 11 | 1404.22 | 1404.19 | 1400.3 | 1400.29 | 1400.29 | 1400.29 | 1400.28 | 1400.28 | 296.62 | 296.69 | 0.1 | 0.1 | 0.3 | 0.2 | 4.82
| 24B5B16034 | 240216034 | 2024-02-16 | 5:31 | 5:40 | 8 | 2 | 1 | 279 | 33 | 99 | 0.1 | 1 | 0.31 | 0.3 | 0.1 | 5.71 | 7.12 | 1.66 | 0.3 | 0.4 | 4.32 | 1 | 5.49 | 3.46 | 1 | 2 | 11 | 1408.33 | 1408.31 | 1404.42 | 1404.41 | 1404.41 | 1404.41 | 1404.4 | 1404.4 | 300.74 | 300.81 | 0.1 | 0.1 | 0.3 | 0.2 | 5.31
| 24B5B16035 | 240216035 | 2024-02-16 | 5:40 | 5:51 | 8 | 2 | 1 | 263.1 | 33 | 117 | 0.1 | 1 | 0.31 | 0.3 | 0.1 | 5.71 | 7.12 | 1.66 | 0.3 | 0.4 | 4.32 | 1 | 5.49 | 3.46 |  | 3 | 20 | 1412.58 | 1412.55 | 1408.66 | 1408.66 | 1408.65 | 1408.65 | 1408.64 | 1408.64 | 304.98 | 305.05 | 0.1 | 0.1 | 0.3 | 0.2 | 5.31
| 24B5B16036 | 240216036 | 2024-02-16 | 5:51 | 6:00 | 8 | 2 | 1 | 263.1 | 33 | 117 | 0.1 | 1 | 0.31 | 0.3 | 0.1 | 5.71 | 7.12 | 1.66 | 0.3 | 0.4 | 4.32 | 1 | 5.49 | 3.46 |  | 1 | 13 | 1416.7 | 1416.67 | 1412.78 | 1412.77 | 1412.77 | 1412.77 | 1412.76 | 1412.76 | 309.1 | 309.17 | 0.1 | 0.1 | 0.3 | 0.2 | 5.31
| 24B5B16037 | 240216037 | 2024-02-16 | 6:00 | 6:11 | 8 | 2 | 1 | 287.2 | 42 | 92 | 0.1 | 1 | 0.36 | 0.3 | 0.1 | 6.21 | 7.17 | 1.36 | 0.3 | 0.42 | 4.71 | 1 | 5.81 | 3.4 |  | 2 | 13 | 1420.93 | 1420.9 | 1417.01 | 1417 | 1417 | 1417 | 1416.99 | 1416.99 | 313.33 | 313.4 | 0.1 | 0.1 | 0.3 | 0.2 | 4.87
| 24B5B16038 | 240216038 | 2024-02-16 | 6:11 | 6:20 | 8 | 2 | 1 | 287.2 | 42 | 92 | 0.1 | 1 | 0.36 | 0.3 | 0.1 | 6.21 | 7.17 | 1.36 | 0.3 | 0.42 | 4.71 | 1 | 5.81 | 3.4 | 1 | 1 | 4 | 1425.05 | 1425.02 | 1421.13 | 1421.12 | 1421.12 | 1421.12 | 1421.11 | 1421.11 | 317.45 | 317.52 | 0.1 | 0.1 | 0.3 | 0.2 | 4.87
| 24B5B16039 | 240216039 | 2024-02-16 | 6:20 | 6:31 | 8 | 2 | 1 | 293.3 | 33 | 187 | 0.1 | 1 | 0.36 | 0.3 | 0.1 | 6.21 | 7.17 | 1.36 | 0.3 | 0.42 | 4.71 | 1 | 5.81 | 3.4 |  |  | 3 | 1429.28 | 1429.25 | 1425.36 | 1425.35 | 1425.35 | 1425.35 | 1425.34 | 1425.34 | 321.68 | 321.75 | 0.1 | 0.1 | 0.3 | 0.2 | 4.87
| 24B5B16040 | 240216040 | 2024-02-16 | 6:31 | 6:40 | 8 | 5 | 1 | 293.3 | 33 | 187 | 0.1 | 1 | 0.3 | 0.3 | 0.1 | 5.83 | 3.69 | 1.04 | 0.3 | 0.45 | 4.23 | 1 | 3.82 | 3.28 |  |  | 3 | 1433.4 | 1433.37 | 1429.48 | 1429.47 | 1429.47 | 1429.47 | 1429.46 | 1429.46 | 325.8 | 325.87 | 0.13 | 0.1 | 0.3 | 0.2 | 4.41
| 24B5B16041 | 240216041 | 2024-02-16 | 6:40 | 6:51 | 8 | 5 | 1 | 273.4 | 33 | 150 | 0.1 | 1 | 0.3 | 0.3 | 0.1 | 5.83 | 3.69 | 1.04 | 0.3 | 0.45 | 4.23 | 1 | 3.82 | 3.28 |  |  | 1 | 1437.63 | 1437.61 | 1433.72 | 1433.71 | 1433.71 | 1433.71 | 1433.7 | 1433.7 | 330.04 | 330.11 | 0.13 | 0.1 | 0.3 | 0.2 | 4.41
| 24B5B16042 | 240216042 | 2024-02-16 | 6:51 | 7:00 | 8 | 5 | 1 | 273.4 | 33 | 150 | 0.1 | 1 | 0.3 | 0.3 | 0.1 | 5.83 | 3.69 | 1.04 | 0.3 | 0.45 | 4.23 | 1 | 3.82 | 3.28 |  |  |  | 1441.76 | 1441.73 | 1437.85 | 1437.84 | 1437.83 | 1437.83 | 1437.82 | 1437.82 | 334.16 | 334.23 | 0.13 | 0.1 | 0.3 | 0.2 | 4.41
| 24B5B16043 | 240216043 | 2024-02-16 | 7:00 | 7:11 | 8 | 5 | 1 | 250 | 33 | 132 | 0.1 | 1 | 0.35 | 0.3 | 0.1 | 5.8 | 0.6 | 0.78 | 0.3 | 0.4 | 4.53 | 1 | 3.03 | 2.91 |  |  | 1 | 1446 | 1445.97 | 1442.08 | 1442.07 | 1442.07 | 1442.07 | 1442.06 | 1442.06 | 338.4 | 338.47 | 0.1 | 0.1 | 0.3 | 0.2 | 4.56
| 24B5B16044 | 240216044 | 2024-02-16 | 7:11 | 7:20 | 8 | 5 | 1 | 250 | 33 | 132 | 0.1 | 1 | 0.35 | 0.3 | 0.1 | 5.8 | 0.6 | 0.78 | 0.3 | 0.4 | 4.53 | 1 | 3.03 | 2.91 |  |  | 1 | 1450.12 | 1450.09 | 1446.2 | 1446.19 | 1446.19 | 1446.19 | 1446.18 | 1446.18 | 342.52 | 342.59 | 0.1 | 0.1 | 0.3 | 0.2 | 4.56
| 24B5B16045 | 240216045 | 2024-02-16 | 7:20 | 7:31 | 8 | 5 | 1 | 257.3 | 33 | 209 | 0.1 | 1 | 0.35 | 0.3 | 0.1 | 5.8 | 0.6 | 0.78 | 0.3 | 0.4 | 4.53 | 1 | 3.03 | 2.91 |  | 1 | 5 | 1454.36 | 1454.34 | 1450.45 | 1450.44 | 1450.44 | 1450.44 | 1450.42 | 1450.42 | 346.76 | 346.83 | 0.1 | 0.1 | 0.3 | 0.2 | 4.56
| 24B5B16046 | 240216046 | 2024-02-16 | 7:31 | 7:40 | 8 | 5 | 1 | 257.3 | 33 | 209 | 0.1 | 1 | 0.35 | 0.3 | 0.1 | 5.8 | 0.6 | 0.78 | 0.3 | 0.4 | 4.53 | 1 | 3.03 | 2.91 |  |  | 1 | 1458.48 | 1458.45 | 1454.57 | 1454.56 | 1454.55 | 1454.55 | 1454.54 | 1454.54 | 350.88 | 350.95 | 0.1 | 0.1 | 0.3 | 0.2 | 4.56
| 24B5B16047 | 240216047 | 2024-02-16 | 7:40 | 7:51 | 8 | 5 | 1 | 257.5 | 33 | 137 | 0.1 | 1 | 0.35 | 0.3 | 0.1 | 5.8 | 0.6 | 0.78 | 0.3 | 0.4 | 4.53 | 1 | 3.03 | 2.91 |  |  |  | 1462.71 | 1462.69 | 1458.8 | 1458.79 | 1458.78 | 1458.78 | 1458.77 | 1458.77 | 355.11 | 355.18 | 0.1 | 0.1 | 0.3 | 0.2 | 4.56
| 24B5B16048 | 240216048 | 2024-02-16 | 7:51 | 8:01 | 8 | 1 | 1 | 257.5 | 33 | 137 | 0.1 | 1 | 0.35 | 0.3 | 0.1 | 5.8 | 0.6 | 0.78 | 0.3 | 0.4 | 4.53 | 1 | 3.03 | 2.91 |  |  |  | 1466.84 | 1466.82 | 1462.93 | 1462.92 | 1462.91 | 1462.91 | 1462.9 | 1462.9 | 359.23 | 359.3 | 0.1 | 0.1 | 0.3 | 0.2 | 4.56
| 24B5B16049 | 240216049 | 2024-02-16 | 8:01 | 8:11 | 8 | 5 | 1 | 259 | 32 | 111 | 0.1 | 1 | 0.37 | 0.3 | 0.1 | 4.7 | 0.6 | 0.45 | 0.3 | 0.4 | 4.77 | 1 | 3.18 | 3.36 |  |  |  | 1470.95 | 1470.92 | 1467.04 | 1467.03 | 1467.02 | 1467.02 | 1467.01 | 1467.01 | 363.34 | 363.41 | 0.1 | 0.1 | 0.3 | 0.2 | 4.09
| 24B5B16050 | 240216050 | 2024-02-16 | 8:11 | 8:21 | 8 | 5 | 1 | 259.2 | 32 | 111 | 0.1 | 1 | 0.37 | 0.3 | 0.1 | 4.7 | 0.6 | 0.45 | 0.3 | 0.4 | 4.77 | 1 | 3.18 | 3.36 |  |  |  | 1475.04 | 1475.02 | 1471.13 | 1471.12 | 1471.12 | 1471.12 | 1471.11 | 1471.11 | 367.44 | 367.51 | 0.1 | 0.1 | 0.3 | 0.2 | 4.09
| 24B5B16051 | 240216051 | 2024-02-16 | 8:21 | 8:31 | 8 | 5 | 1 | 263.8 | 32 | 112 | 0.1 | 1 | 0.37 | 0.3 | 0.1 | 4.7 | 0.6 | 0.45 | 0.3 | 0.4 | 4.77 | 1 | 3.18 | 3.36 |  |  | 1 | 1479.15 | 1479.12 | 1475.23 | 1475.22 | 1475.22 | 1475.22 | 1475.21 | 1475.21 | 371.54 | 371.61 | 0.1 | 0.1 | 0.3 | 0.2 | 4.09
| 24B5B16052 | 240216052 | 2024-02-16 | 8:31 | 8:41 | 8 | 5 | 1 | 263.8 | 32 | 112 | 0.1 | 1 | 0.37 | 0.3 | 0.1 | 4.7 | 0.6 | 0.45 | 0.3 | 0.4 | 4.77 | 1 | 3.18 | 3.36 |  |  |  | 1483.24 | 1483.21 | 1479.33 | 1479.32 | 1479.31 | 1479.31 | 1479.3 | 1479.3 | 375.63 | 375.7 | 0.1 | 0.1 | 0.3 | 0.2 | 4.09
| 24B5B16053 | 240216053 | 2024-02-16 | 8:41 | 8:51 | 8 | 5 | 1 | 272.9 | 33 | 136 | 0.1 | 1 | 0.37 | 0.3 | 0.1 | 4.7 | 0.6 | 0.45 | 0.3 | 0.4 | 4.77 | 1 | 3.18 | 3.36 |  |  |  | 1487.34 | 1487.32 | 1483.43 | 1483.42 | 1483.42 | 1483.42 | 1483.4 | 1483.4 | 379.72 | 379.79 | 0.1 | 0.1 | 0.3 | 0.2 | 4.09
| 24B5B16054 | 240216054 | 2024-02-16 | 8:51 | 9:01 | 8 | 5 | 1 | 272.9 | 33 | 136 | 0.1 | 1 | 0.37 | 0.3 | 0.1 | 4.7 | 0.6 | 0.45 | 0.3 | 0.4 | 4.77 | 1 | 3.18 | 3.36 |  |  | 1 | 1491.44 | 1491.42 | 1487.53 | 1487.52 | 1487.52 | 1487.52 | 1487.51 | 1487.51 | 383.8 | 383.87 | 0.1 | 0.1 | 0.3 | 0.2 | 4.09
| 24B5B16055 | 240216055 | 2024-02-16 | 9:01 | 9:11 | 8 | 1 | 1 | 344.6 | 33 | 138 | 0.1 | 1 | 0.31 | 0.3 | 0.1 | 4.36 | 0.6 | 0.36 | 0.3 | 0.4 | 4.51 | 1 | 2.12 | 1.83 |  |  | 1 | 1495.53 | 1495.5 | 1491.61 | 1491.6 | 1491.6 | 1491.6 | 1491.59 | 1491.59 | 387.86 | 387.93 | 0.1 | 0.1 | 0.3 | 0.2 | 4.4
| 24B5B16056 | 240216056 | 2024-02-16 | 9:11 | 9:21 | 8 | 5 | 1 | 344.6 | 33 | 138 | 0.1 | 1 | 0.31 | 0.3 | 0.1 | 4.36 | 0.6 | 0.36 | 0.3 | 0.4 | 4.51 | 1 | 2.12 | 1.83 |  |  |  | 1499.64 | 1499.62 | 1495.73 | 1495.72 | 1495.72 | 1495.72 | 1495.7 | 1495.7 | 391.96 | 392.03 | 0.1 | 0.1 | 0.3 | 0.2 | 4.4
| 24B5B16057 | 240216057 | 2024-02-16 | 9:21 | 9:31 | 8 | 5 | 1 | 346.8 | 32 | 115 | 0.1 | 1 | 0.31 | 0.3 | 0.1 | 4.36 | 0.6 | 0.36 | 0.3 | 0.4 | 4.51 | 1 | 2.12 | 1.83 |  |  | 1 | 1503.76 | 1503.73 | 1499.84 | 1499.83 | 1499.83 | 1499.83 | 1499.82 | 1499.82 | 396.06 | 396.13 | 0.1 | 0.1 | 0.3 | 0.2 | 4.4
| 24B5B16058 | 240216058 | 2024-02-16 | 9:31 | 9:41 | 8 | 5 | 1 | 346.8 | 32 | 115 | 0.1 | 1 | 0.31 | 0.3 | 0.1 | 4.36 | 0.6 | 0.36 | 0.3 | 0.4 | 4.51 | 1 | 2.12 | 1.83 |  |  |  | 1507.86 | 1507.83 | 1503.95 | 1503.94 | 1503.93 | 1503.93 | 1503.92 | 1503.92 | 400.14 | 400.21 | 0.1 | 0.1 | 0.3 | 0.2 | 4.4
| 24B5B16059 | 240216059 | 2024-02-16 | 9:41 | 9:51 | 8 | 5 | 1 | 297.4 | 32 | 98 | 0.1 | 1 | 0.31 | 0.3 | 0.1 | 4.36 | 0.6 | 0.36 | 0.3 | 0.4 | 4.51 | 1 | 2.12 | 1.83 |  |  |  | 1511.97 | 1511.94 | 1508.05 | 1508.04 | 1508.04 | 1508.04 | 1508.03 | 1508.03 | 404.23 | 404.3 | 0.1 | 0.1 | 0.3 | 0.2 | 4.4
| 24B5B16060 | 240216060 | 2024-02-16 | 9:51 | 10:02 | 8 | 5 | 1 | 297.4 | 32 | 98 | 0.1 | 1 | 0.31 | 0.3 | 0.1 | 4.36 | 0.6 | 0.36 | 0.3 | 0.4 | 4.51 | 1 | 2.12 | 1.83 |  |  |  | 1516.07 | 1516.04 | 1512.16 | 1512.15 | 1512.14 | 1512.14 | 1512.13 | 1512.13 | 408.31 | 408.39 | 0.1 | 0.1 | 0.3 | 0.2 | 4.4
| 24B5B16061 | 240216061 | 2024-02-16 | 10:02 | 10:12 | 8 | 5 | 1 | 263.4 | 32 | 103 | 0.1 | 1 | 0.3 | 0.3 | 0.1 | 3.65 | 0.6 | 0.38 | 0.3 | 0.43 | 4.36 | 1 | 2.24 | 1.34 |  |  | 1 | 1520.17 | 1520.14 | 1516.25 | 1516.24 | 1516.24 | 1516.24 | 1516.23 | 1516.23 | 412.39 | 412.46 | 0.1 | 0.1 | 0.3 | 0.2 | 4.27
| 24B5B16062 | 240216062 | 2024-02-16 | 10:12 | 10:22 | 8 | 5 | 1 | 263.4 | 33 | 103 | 0.1 | 1 | 0.3 | 0.3 | 0.1 | 3.65 | 0.6 | 0.38 | 0.3 | 0.43 | 4.36 | 1 | 2.24 | 1.34 |  |  |  | 1524.27 | 1524.24 | 1520.35 | 1520.34 | 1520.34 | 1520.34 | 1520.33 | 1520.33 | 416.47 | 416.55 | 0.1 | 0.1 | 0.3 | 0.2 | 4.27
| 24B5B16063 | 240216063 | 2024-02-16 | 10:22 | 10:32 | 8 | 5 | 1 | 293.4 | 33 | 98 | 0.1 | 1 | 0.3 | 0.3 | 0.1 | 3.65 | 0.6 | 0.38 | 0.3 | 0.43 | 4.36 | 1 | 2.24 | 1.34 |  |  |  | 1528.36 | 1528.34 | 1524.45 | 1524.44 | 1524.44 | 1524.44 | 1524.43 | 1524.43 | 420.55 | 420.62 | 0.1 | 0.1 | 0.3 | 0.2 | 4.27
| 24B5B16064 | 240216064 | 2024-02-16 | 10:32 | 10:42 | 8 | 5 | 1 | 293.4 | 33 | 98 | 0.1 | 1 | 0.3 | 0.3 | 0.1 | 3.65 | 0.6 | 0.38 | 0.3 | 0.43 | 4.36 | 1 | 2.24 | 1.34 |  |  |  | 1532.47 | 1532.44 | 1528.55 | 1528.54 | 1528.54 | 1528.54 | 1528.53 | 1528.53 | 424.64 | 424.71 | 0.1 | 0.1 | 0.3 | 0.2 | 4.27
| 24B5B16065 | 240216065 | 2024-02-16 | 10:42 | 10:53 | 8 | 5 | 1 | 290.4 | 32 | 84 | 0.1 | 1 | 0.3 | 0.3 | 0.1 | 3.65 | 0.6 | 0.38 | 0.3 | 0.43 | 4.36 | 1 | 2.24 | 1.34 |  |  |  | 1536.72 | 1536.69 | 1532.8 | 1532.79 | 1532.79 | 1532.79 | 1532.78 | 1532.78 | 428.88 | 428.95 | 0.1 | 0.1 | 0.3 | 0.2 | 4.27
| 24B5B16066 | 240216066 | 2024-02-16 | 10:53 | 11:04 | 8 | 5 | 1 | 290.4 | 32 | 84 | 0.1 | 1 | 0.3 | 0.3 | 0.1 | 3.65 | 0.6 | 0.38 | 0.3 | 0.43 | 4.36 | 1 | 2.24 | 1.34 |  |  |  | 1540.82 | 1540.8 | 1536.91 | 1536.9 | 1536.9 | 1536.9 | 1536.88 | 1536.88 | 433.02 | 433.09 | 0.1 | 0.1 | 0.3 | 0.2 | 4.27
| 24B5B16067 | 240216067 | 2024-02-16 | 11:04 | 11:15 | 8 | 5 | 1 | 295.9 | 32 | 118 | 0.1 | 1 | 0.31 | 0.3 | 0.1 | 3.23 | 0.6 | 0.62 | 0.3 | 0.4 | 4.16 | 1 | 3.09 | 1.41 |  |  |  | 1544.9 | 1544.87 | 1540.98 | 1540.97 | 1540.97 | 1540.97 | 1540.96 | 1540.96 | 437.14 | 437.21 | 0.1 | 0.1 | 0.3 | 0.2 | 4.89
| 24B5B16068 | 240216068 | 2024-02-16 | 11:15 | 11:25 | 8 | 5 | 1 | 295.9 | 32 | 118 | 0.1 | 1 | 0.31 | 0.3 | 0.1 | 3.23 | 0.6 | 0.62 | 0.3 | 0.4 | 4.16 | 1 | 3.09 | 1.41 |  |  |  | 1548.97 | 1548.94 | 1545.05 | 1545.04 | 1545.04 | 1545.04 | 1545.03 | 1545.03 | 441.25 | 441.32 | 0.1 | 0.1 | 0.3 | 0.2 | 4.89
| 24B5B16069 | 240216069 | 2024-02-16 | 11:25 | 11:36 | 8 | 5 | 1 | 274.6 | 32 | 120 | 0.1 | 1 | 0.31 | 0.3 | 0.1 | 3.23 | 0.6 | 0.62 | 0.3 | 0.4 | 4.16 | 1 | 3.09 | 1.41 |  |  |  | 1553.04 | 1553.02 | 1549.13 | 1549.12 | 1549.11 | 1549.11 | 1549.1 | 1549.1 | 445.36 | 445.43 | 0.1 | 0.1 | 0.3 | 0.2 | 4.89
| 24B5B16070 | 240216070 | 2024-02-16 | 11:36 | 11:47 | 8 | 5 | 1 | 274.6 | 32 | 120 | 0.1 | 1 | 0.31 | 0.3 | 0.1 | 3.23 | 0.6 | 0.62 | 0.3 | 0.4 | 4.16 | 1 | 3.09 | 1.41 |  |  |  | 1557.11 | 1557.08 | 1553.2 | 1553.19 | 1553.18 | 1553.18 | 1553.17 | 1553.17 | 449.47 | 449.54 | 0.1 | 0.1 | 0.3 | 0.2 | 4.89
| 24B5B16071 | 240216071 | 2024-02-16 | 11:47 | 11:58 | 8 | 4 | 1 | 255.1 | 32 | 169 | 0.1 | 1 | 0.31 | 0.3 | 0.1 | 3.23 | 0.6 | 0.62 | 0.3 | 0.4 | 4.16 | 1 | 3.09 | 1.41 |  |  |  | 1561.22 | 1561.2 | 1557.31 | 1557.3 | 1557.3 | 1557.3 | 1557.29 | 1557.29 | 453.6 | 453.67 | 0.1 | 0.1 | 0.3 | 0.2 | 4.89
| 24B5B16072 | 240216072 | 2024-02-16 | 11:58 | 12:09 | 8 | 5 | 1 | 255.1 | 33 | 169 | 0.1 | 1 | 0.31 | 0.3 | 0.1 | 3.23 | 0.6 | 0.62 | 0.3 | 0.4 | 4.16 | 1 | 3.09 | 1.41 |  |  |  | 1565.35 | 1565.32 | 1561.44 | 1561.43 | 1561.42 | 1561.42 | 1561.41 | 1561.41 | 457.73 | 457.8 | 0.1 | 0.1 | 0.3 | 0.2 | 4.89
| 24B5B16073 | 240216073 | 2024-02-16 | 12:09 | 12:20 | 8 | 5 | 1 | 241.6 | 33 | 238 | 0.1 | 1 | 0.37 | 0.3 | 0.1 | 4.2 | 0.6 | 0.5 | 0.3 | 0.43 | 4.66 | 1 | 2.28 | 2.21 |  |  |  | 1569.47 | 1569.44 | 1565.56 | 1565.55 | 1565.54 | 1565.54 | 1565.53 | 1565.53 | 461.87 | 461.94 | 0.1 | 0.1 | 0.3 | 0.2 | 5.97
| 24B5B16074 | 240216074 | 2024-02-16 | 12:20 | 12:32 | 8 | 1 | 1 | 241.6 | 33 | 238 | 0.1 | 1 | 0.37 | 0.3 | 0.1 | 4.2 | 0.6 | 0.5 | 0.3 | 0.43 | 4.66 | 1 | 2.28 | 2.21 |  |  |  | 1573.59 | 1573.56 | 1569.67 | 1569.66 | 1569.66 | 1569.66 | 1569.65 | 1569.65 | 466.02 | 466.09 | 0.1 | 0.1 | 0.3 | 0.2 | 5.97
| 24B5B16075 | 240216075 | 2024-02-16 | 12:32 | 12:43 | 8 | 4 | 1 | 248.8 | 33 | 141 | 0.1 | 1 | 0.37 | 0.3 | 0.1 | 4.2 | 0.6 | 0.5 | 0.3 | 0.43 | 4.66 | 1 | 2.28 | 2.21 |  |  | 1 | 1577.73 | 1577.71 | 1573.82 | 1573.81 | 1573.81 | 1573.81 | 1573.8 | 1573.8 | 470.19 | 470.26 | 0.1 | 0.1 | 0.3 | 0.2 | 5.97
| 24B5B16076 | 240216076 | 2024-02-16 | 12:43 | 12:54 | 8 | 5 | 1 | 248.8 | 33 | 141 | 0.1 | 1 | 0.37 | 0.3 | 0.1 | 4.2 | 0.6 | 0.5 | 0.3 | 0.43 | 4.66 | 1 | 2.28 | 2.21 |  |  | 1 | 1581.89 | 1581.86 | 1577.97 | 1577.96 | 1577.96 | 1577.96 | 1577.95 | 1577.95 | 474.32 | 474.39 | 0.1 | 0.1 | 0.3 | 0.2 | 5.97
| 24B5B16077 | 240216077 | 2024-02-16 | 12:54 | 13:05 | 8 | 5 | 1 | 252.2 | 32 | 205 | 0.1 | 1 | 0.37 | 0.3 | 0.1 | 4.2 | 0.6 | 0.5 | 0.3 | 0.43 | 4.66 | 1 | 2.28 | 2.21 |  |  | 2 | 1586.03 | 1586.01 | 1582.12 | 1582.11 | 1582.11 | 1582.11 | 1582.1 | 1582.1 | 478.45 | 478.52 | 0.1 | 0.1 | 0.3 | 0.2 | 5.97
| 24B5B16078 | 240216078 | 2024-02-16 | 13:05 | 13:16 | 8 | 5 | 1 | 252.2 | 32 | 205 | 0.1 | 1 | 0.37 | 0.3 | 0.1 | 4.2 | 0.6 | 0.5 | 0.3 | 0.43 | 4.66 | 1 | 2.28 | 2.21 |  |  |  | 1590.19 | 1590.16 | 1586.28 | 1586.27 | 1586.26 | 1586.26 | 1586.25 | 1586.25 | 482.59 | 482.66 | 0.1 | 0.1 | 0.3 | 0.2 | 5.97
| 24B5B16079 | 240216079 | 2024-02-16 | 13:16 | 13:28 | 8 | 5 | 1 | 257.3 | 32 | 117 | 0.1 | 1 | 0.34 | 0.3 | 0.1 | 4.37 | 0.6 | 0.65 | 0.3 | 0.4 | 4.52 | 1 | 2.44 | 2.09 |  |  |  | 1594.48 | 1594.46 | 1590.57 | 1590.56 | 1590.56 | 1590.56 | 1590.54 | 1590.54 | 486.87 | 486.94 | 0.1 | 0.1 | 0.3 | 0.2 | 5.72
| 24B5B16080 | 240216080 | 2024-02-16 | 13:28 | 13:40 | 8 | 5 | 1 | 257.3 | 33 | 117 | 0.1 | 1 | 0.34 | 0.3 | 0.1 | 4.37 | 0.6 | 0.65 | 0.3 | 0.4 | 4.52 | 1 | 2.44 | 2.09 |  |  |  | 1598.8 | 1598.78 | 1594.89 | 1594.88 | 1594.88 | 1594.88 | 1594.87 | 1594.87 | 491.19 | 491.26 | 0.1 | 0.1 | 0.3 | 0.2 | 5.72
| 24B5B16081 | 240216081 | 2024-02-16 | 13:40 | 13:51 | 8 | 4 | 1 | 240.4 | 33 | 145 | 0.1 | 1 | 0.34 | 0.3 | 0.1 | 4.37 | 0.6 | 0.65 | 0.3 | 0.4 | 4.52 | 1 | 2.44 | 2.09 |  |  |  | 1602.97 | 1602.95 | 1599.06 | 1599.05 | 1599.05 | 1599.05 | 1599.03 | 1599.03 | 495.36 | 495.43 | 0.1 | 0.1 | 0.3 | 0.2 | 5.72
| 24B5B16082 | 240216082 | 2024-02-16 | 13:51 | 14:03 | 8 | 5 | 1 | 240.4 | 33 | 145 | 0.1 | 1 | 0.34 | 0.3 | 0.1 | 4.37 | 0.6 | 0.65 | 0.3 | 0.4 | 4.52 | 1 | 2.44 | 2.09 |  |  |  | 1607.24 | 1607.22 | 1603.33 | 1603.32 | 1603.32 | 1603.32 | 1603.31 | 1603.31 | 499.63 | 499.7 | 0.1 | 0.1 | 0.3 | 0.2 | 5.72
| 24B5B16083 | 240216083 | 2024-02-16 | 14:03 | 14:15 | 8 | 5 | 1 | 297.6 | 33 | 145 | 0.1 | 1 | 0.34 | 0.3 | 0.1 | 4.37 | 0.6 | 0.65 | 0.3 | 0.4 | 4.52 | 1 | 2.44 | 2.09 |  |  |  | 1611.5 | 1611.48 | 1607.59 | 1607.58 | 1607.58 | 1607.58 | 1607.57 | 1607.57 | 503.89 | 503.96 | 0.1 | 0.1 | 0.3 | 0.2 | 5.72
| 24B5B16084 | 240216084 | 2024-02-16 | 14:15 | 14:26 | 8 | 4 | 1 | 297.6 | 33 | 142 | 0.1 | 1 | 0.34 | 0.3 | 0.1 | 4.37 | 0.6 | 0.65 | 0.3 | 0.4 | 4.52 | 1 | 2.44 | 2.09 |  |  |  | 1615.63 | 1615.6 | 1611.71 | 1611.7 | 1611.7 | 1611.7 | 1611.69 | 1611.69 | 508 | 508.07 | 0.1 | 0.1 | 0.3 | 0.2 | 5.72
| 24B5B16085 | 240216085 | 2024-02-16 | 14:26 | 14:37 | 8 | 4 | 1 | 244 | 33 | 134 | 0.1 | 1 | 0.42 | 0.3 | 0.1 | 3.93 | 0.6 | 0.5 | 0.3 | 0.4 | 4.23 | 1 | 1.94 | 1.4 |  |  |  | 1619.75 | 1619.72 | 1615.83 | 1615.82 | 1615.82 | 1615.82 | 1615.81 | 1615.81 | 512.1 | 512.17 | 0.1 | 0.1 | 0.3 | 0.2 | 6.09
| 24B5B16086 | 240216086 | 2024-02-16 | 14:37 | 14:49 | 8 | 3 | 1 | 243.6 | 33 | 134 | 0.1 | 1 | 0.42 | 0.3 | 0.1 | 3.93 | 0.6 | 0.5 | 0.3 | 0.4 | 4.23 | 1 | 1.94 | 1.4 |  |  |  | 1623.86 | 1623.84 | 1619.95 | 1619.94 | 1619.94 | 1619.94 | 1619.93 | 1619.93 | 516.22 | 516.29 | 0.1 | 0.1 | 0.3 | 0.2 | 6.09
| 24B5B16087 | 240216087 | 2024-02-16 | 14:49 | 15:00 | 8 | 4 | 1 | 227.4 | 33 | 82 | 0.1 | 1 | 0.42 | 0.3 | 0.1 | 3.93 | 0.6 | 0.5 | 0.3 | 0.4 | 4.23 | 1 | 1.94 | 1.4 |  |  |  | 1627.98 | 1627.96 | 1624.07 | 1624.06 | 1624.06 | 1624.06 | 1624.05 | 1624.05 | 520.34 | 520.41 | 0.1 | 0.1 | 0.3 | 0.2 | 6.09
| 24B5B16088 | 240216088 | 2024-02-16 | 15:00 | 16:44 | 8 | 0 | 1 | 247.5 | 33 | 82 | 0.1 | 1 | 0.42 | 0.3 | 0.1 | 3.93 | 0.6 | 0.5 | 0.3 | 0.4 | 4.23 | 1 | 1.94 | 1.4 | 2 | 2 | 4 | 2.62 | 2.6 | 2.11 | 2.1 | 2.1 | 2.1 | 2.1 | 2.1 | 522.81 | 522.88 | 0.1 | 0.1 | 0.3 | 0.2 | 6.09
| 24B5B16089 | 240216089 | 2024-02-16 | 16:44 | 16:53 | 8 | 5 | 1 | 252.6 | 33 | 77 | 0.1 | 1 | 0.42 | 0.3 | 0.1 | 3.93 | 0.6 | 0.5 | 0.3 | 0.4 | 4.23 | 1 | 1.94 | 1.4 |  |  |  | 6.76 | 6.74 | 6.25 | 6.24 | 6.24 | 6.24 | 6.24 | 6.24 | 526.96 | 527.03 | 0.1 | 0.1 | 0.3 | 0.2 | 6.09
| 24B5B16090 | 240216090 | 2024-02-16 | 16:53 | 17:03 | 8 | 5 | 1 | 252.6 | 33 | 77 | 0.1 | 1 | 0.42 | 0.3 | 0.1 | 3.93 | 0.6 | 0.5 | 0.3 | 0.4 | 4.23 | 1 | 1.94 | 1.4 |  |  |  | 10.89 | 10.87 | 10.38 | 10.38 | 10.38 | 10.37 | 10.37 | 10.37 | 531.1 | 531.17 | 0.1 | 0.1 | 0.3 | 0.2 | 6.09
| 24B5B16091 | 240216091 | 2024-02-16 | 17:03 | 17:13 | 8 | 5 | 1 | 257.2 | 33 | 134 | 0.1 | 1 | 0.41 | 0.3 | 0.1 | 4.98 | 4.22 | 0.6 | 0.3 | 0.4 | 4.54 | 1 | 1.39 | 3.19 |  |  |  | 15.07 | 15.05 | 14.56 | 14.56 | 14.56 | 14.55 | 14.55 | 14.55 | 535.29 | 535.36 | 0.1 | 0.1 | 0.3 | 0.2 | 5.13
| 24B5B16092 | 240216092 | 2024-02-16 | 17:13 | 17:23 | 8 | 5 | 1 | 257.2 | 33 | 134 | 0.1 | 1 | 0.41 | 0.3 | 0.1 | 4.98 | 4.22 | 0.6 | 0.3 | 0.4 | 4.54 | 1 | 1.39 | 3.19 |  |  |  | 19.26 | 19.24 | 18.75 | 18.75 | 18.75 | 18.74 | 18.74 | 18.74 | 539.48 | 539.55 | 0.1 | 0.1 | 0.3 | 0.2 | 5.13
| 24B5B16093 | 240216093 | 2024-02-16 | 17:23 | 17:34 | 8 | 5 | 1 | 283 | 33 | 72 | 0.1 | 1 | 0.41 | 0.3 | 0.1 | 4.98 | 4.22 | 0.6 | 0.3 | 0.4 | 4.54 | 1 | 1.39 | 3.19 |  |  |  | 23.46 | 23.44 | 22.95 | 22.94 | 22.94 | 22.94 | 22.94 | 22.94 | 543.69 | 543.76 | 0.1 | 0.1 | 0.3 | 0.2 | 5.13
| 24B5B16094 | 240216094 | 2024-02-16 | 17:34 | 17:44 | 8 | 5 | 1 | 283.1 | 32 | 72 | 0.1 | 1 | 0.41 | 0.3 | 0.1 | 4.98 | 4.22 | 0.6 | 0.3 | 0.4 | 4.54 | 1 | 1.39 | 3.19 |  |  | 1 | 27.64 | 27.62 | 27.13 | 27.12 | 27.12 | 27.12 | 27.12 | 27.12 | 547.87 | 547.95 | 0.1 | 0.1 | 0.3 | 0.2 | 5.13
| 24B5B16095 | 240216095 | 2024-02-16 | 17:44 | 17:54 | 8 | 5 | 1 | 289 | 32 | 97 | 0.1 | 1 | 0.41 | 0.3 | 0.1 | 4.98 | 4.22 | 0.6 | 0.3 | 0.4 | 4.54 | 1 | 1.39 | 3.19 |  |  | 3 | 31.82 | 31.8 | 31.31 | 31.31 | 31.31 | 31.3 | 31.3 | 31.3 | 552.06 | 552.13 | 0.1 | 0.1 | 0.3 | 0.2 | 5.13
| 24B5B16096 | 240216096 | 2024-02-16 | 17:54 | 18:04 | 8 | 5 | 1 | 289.3 | 32 | 97 | 0.1 | 1 | 0.41 | 0.3 | 0.1 | 4.98 | 4.22 | 0.6 | 0.3 | 0.4 | 4.54 | 1 | 1.39 | 3.19 |  |  |  | 36 | 35.98 | 35.49 | 35.48 | 35.48 | 35.48 | 35.48 | 35.48 | 556.24 | 556.32 | 0.1 | 0.1 | 0.3 | 0.2 | 5.13
| 24B5B16097 | 240216097 | 2024-02-16 | 18:04 | 18:14 | 8 | 3 | 1 | 269.2 | 33 | 92 | 0.1 | 1 | 0.31 | 0.3 | 0.1 | 3.37 | 6.49 | 0.98 | 0.3 | 0.42 | 4.58 | 1 | 2.79 | 2.98 |  |  | 1 | 40.17 | 40.14 | 39.66 | 39.65 | 39.65 | 39.64 | 39.64 | 39.64 | 560.42 | 560.49 | 0.1 | 0.1 | 0.3 | 0.2 | 5.5
| 24B5B16098 | 240216098 | 2024-02-16 | 18:14 | 18:24 | 8 | 3 | 1 | 269.2 | 33 | 92 | 0.1 | 1 | 0.31 | 0.3 | 0.1 | 3.37 | 6.49 | 0.98 | 0.3 | 0.42 | 4.58 | 1 | 2.79 | 2.98 |  |  | 2 | 44.33 | 44.3 | 43.82 | 43.81 | 43.81 | 43.81 | 43.81 | 43.81 | 564.59 | 564.66 | 0.1 | 0.1 | 0.3 | 0.2 | 5.5
| 24B5B16099 | 240216099 | 2024-02-16 | 18:24 | 18:34 | 8 | 3 | 1 | 255.3 | 33 | 81 | 0.1 | 1 | 0.31 | 0.3 | 0.1 | 3.37 | 6.49 | 0.98 | 0.3 | 0.42 | 4.58 | 1 | 2.79 | 2.98 |  |  |  | 48.47 | 48.44 | 47.96 | 47.95 | 47.95 | 47.95 | 47.95 | 47.95 | 568.73 | 568.81 | 0.1 | 0.1 | 0.3 | 0.2 | 5.5
| 24B5B16100 | 240216100 | 2024-02-16 | 18:34 | 18:43 | 8 | 2 | 1 | 255.3 | 33 | 81 | 0.1 | 1 | 0.3 | 0.3 | 0.1 | 3.74 | 7.62 | 1.11 | 0.3 | 0.46 | 4.61 | 1 | 2.4 | 2.68 |  |  | 1 | 52.47 | 52.45 | 51.96 | 51.96 | 51.96 | 51.95 | 51.95 | 51.95 | 572.75 | 572.82 | 0.1 | 0.1 | 0.3 | 0.2 | 5.32
| 24B5B16101 | 240216101 | 2024-02-16 | 18:43 | 18:53 | 8 | 2 | 1 | 259.4 | 33 | 66 | 0.1 | 1 | 0.3 | 0.3 | 0.1 | 3.74 | 7.62 | 1.11 | 0.3 | 0.46 | 4.61 | 1 | 2.4 | 2.68 |  |  | 4 | 56.57 | 56.54 | 56.06 | 56.05 | 56.05 | 56.04 | 56.04 | 56.04 | 576.85 | 576.92 | 0.1 | 0.1 | 0.3 | 0.2 | 5.32
| 24B5B16102 | 240216102 | 2024-02-16 | 18:53 | 19:03 | 8 | 2 | 1 | 259.4 | 33 | 66 | 0.1 | 1 | 0.3 | 0.3 | 0.1 | 3.74 | 7.62 | 1.11 | 0.3 | 0.46 | 4.61 | 1 | 2.4 | 2.68 |  |  | 1 | 60.7 | 60.68 | 60.19 | 60.18 | 60.18 | 60.18 | 60.18 | 60.18 | 580.99 | 581.06 | 0.1 | 0.1 | 0.3 | 0.2 | 5.32
| 24B5B16103 | 240216103 | 2024-02-16 | 19:03 | 19:13 | 8 | 2 | 1 | 241 | 33 | 113 | 0.1 | 1 | 0.33 | 0.3 | 0.1 | 3.9 | 8.7 | 1.31 | 0.3 | 0.4 | 4.58 | 1 | 2.84 | 2.69 |  |  | 2 | 64.85 | 64.83 | 64.34 | 64.33 | 64.33 | 64.33 | 64.33 | 64.33 | 585.14 | 585.21 | 0.1 | 0.1 | 0.3 | 0.2 | 5.86
| 24B5B16104 | 240216104 | 2024-02-16 | 19:13 | 19:23 | 8 | 2 | 1 | 241 | 33 | 113 | 0.1 | 1 | 0.33 | 0.3 | 0.1 | 3.9 | 8.7 | 1.31 | 0.3 | 0.4 | 4.58 | 1 | 2.84 | 2.69 |  | 1 | 10 | 68.99 | 68.97 | 68.48 | 68.47 | 68.47 | 68.47 | 68.47 | 68.47 | 589.29 | 589.36 | 0.1 | 0.1 | 0.3 | 0.2 | 5.86
| 24B5B16105 | 240216105 | 2024-02-16 | 19:23 | 19:33 | 8 | 2 | 1 | 276 | 33 | 81 | 0.1 | 1 | 0.33 | 0.3 | 0.1 | 3.9 | 8.7 | 1.31 | 0.3 | 0.4 | 4.58 | 1 | 2.84 | 2.69 |  |  |  | 73.13 | 73.11 | 72.62 | 72.62 | 72.62 | 72.61 | 72.61 | 72.61 | 593.44 | 593.51 | 0.1 | 0.1 | 0.3 | 0.2 | 5.86
| 24B5B16106 | 240216106 | 2024-02-16 | 19:33 | 19:43 | 8 | 2 | 1 | 276 | 33 | 81 | 0.1 | 1 | 0.33 | 0.3 | 0.1 | 3.9 | 8.7 | 1.31 | 0.3 | 0.4 | 4.58 | 1 | 2.84 | 2.69 |  | 2 | 4 | 77.27 | 77.25 | 76.76 | 76.76 | 76.76 | 76.75 | 76.75 | 76.75 | 597.58 | 597.65 | 0.1 | 0.1 | 0.3 | 0.2 | 5.86
| 24B5B16107 | 240216107 | 2024-02-16 | 19:43 | 19:53 | 8 | 0 | 1 | 268.6 | 33 | 57 | 0.1 | 1 | 0.3 | 0.3 | 0.1 | 4.39 | 15.7 | 2.26 | 0.3 | 0.4 | 4.48 | 1 | 4.91 | 3.59 |  |  | 10 | 81.42 | 81.39 | 80.91 | 80.9 | 80.9 | 80.9 | 80.9 | 80.9 | 601.73 | 601.8 | 0.1 | 0.1 | 0.3 | 0.2 | 6.14
| 24B5B16108 | 240216108 | 2024-02-16 | 19:53 | 20:02 | 8 | 0 | 1 | 268.6 | 33 | 57 | 0.1 | 1 | 0.3 | 0.3 | 0.1 | 4.39 | 15.7 | 2.26 | 0.3 | 0.4 | 4.48 | 1 | 4.91 | 3.59 |  | 1 | 9 | 85.55 | 85.53 | 85.04 | 85.04 | 85.04 | 85.03 | 85.03 | 85.03 | 605.87 | 605.94 | 0.1 | 0.1 | 0.3 | 0.2 | 6.14
| 24B5B16109 | 240216109 | 2024-02-16 | 20:02 | 20:12 | 8 | 0 | 1 | 254.4 | 33 | 53 | 0.1 | 1 | 0.4 | 0.3 | 0.1 | 5.01 | 14.6 | 2.46 | 0.3 | 0.43 | 4.97 | 1 | 5.66 | 3.76 |  |  | 5 | 89.69 | 89.67 | 89.18 | 89.18 | 89.18 | 89.17 | 89.17 | 89.17 | 610.02 | 610.09 | 0.1 | 0.1 | 0.3 | 0.2 | 6.51
| 24B5B16110 | 240216110 | 2024-02-16 | 20:12 | 20:22 | 8 | 0 | 1 | 254.4 | 33 | 53 | 0.1 | 1 | 0.4 | 0.3 | 0.1 | 5.01 | 14.6 | 2.46 | 0.3 | 0.43 | 4.97 | 1 | 5.66 | 3.76 |  | 1 | 5 | 93.86 | 93.84 | 93.35 | 93.34 | 93.34 | 93.34 | 93.34 | 93.34 | 614.18 | 614.26 | 0.1 | 0.1 | 0.3 | 0.2 | 6.51
| 24B5B16111 | 240216111 | 2024-02-16 | 20:22 | 20:32 | 8 | 0 | 1 | 263.5 | 33 | 77 | 0.1 | 1 | 0.4 | 0.3 | 0.1 | 5.01 | 14.6 | 2.46 | 0.3 | 0.43 | 4.97 | 1 | 5.66 | 3.76 |  | 1 | 5 | 98.01 | 97.99 | 97.5 | 97.49 | 97.49 | 97.49 | 97.49 | 97.49 | 618.34 | 618.41 | 0.1 | 0.1 | 0.3 | 0.2 | 6.51
| 24B5B16112 | 240216112 | 2024-02-16 | 20:32 | 20:42 | 8 | 0 | 1 | 263.5 | 33 | 77 | 0.1 | 1 | 0.4 | 0.3 | 0.1 | 5.01 | 14.6 | 2.46 | 0.3 | 0.43 | 4.97 | 1 | 5.66 | 3.76 |  |  |  | 102.16 | 102.14 | 101.65 | 101.65 | 101.65 | 101.64 | 101.64 | 101.64 | 622.5 | 622.57 | 0.1 | 0.1 | 0.3 | 0.2 | 6.51
| 24B5B16113 | 240216113 | 2024-02-16 | 20:42 | 20:52 | 8 | 4 | 1 | 274.1 | 33 | 70 | 0.1 | 1 | 0.38 | 0.3 | 0.12 | 3.75 | 5.22 | 1.08 | 0.3 | 0.4 | 4.48 | 1 | 4.13 | 3.23 |  |  | 2 | 106.31 | 106.29 | 105.8 | 105.8 | 105.8 | 105.79 | 105.79 | 105.79 | 626.65 | 626.72 | 0.1 | 0.1 | 0.3 | 0.2 | 6.37
| 24B5B16114 | 240216114 | 2024-02-16 | 20:52 | 21:02 | 8 | 4 | 1 | 274.1 | 33 | 70 | 0.1 | 1 | 0.38 | 0.3 | 0.12 | 3.75 | 5.22 | 1.08 | 0.3 | 0.4 | 4.48 | 1 | 4.13 | 3.23 |  |  |  | 110.46 | 110.44 | 109.95 | 109.95 | 109.95 | 109.94 | 109.94 | 109.94 | 630.81 | 630.88 | 0.1 | 0.1 | 0.3 | 0.2 | 6.37
| 24B5B16115 | 240216115 | 2024-02-16 | 21:02 | 21:12 | 8 | 5 | 1 | 269.9 | 33 | 121 | 0.1 | 1 | 0.3 | 0.3 | 0.1 | 3.22 | 3.37 | 0.56 | 0.3 | 0.4 | 4.73 | 1 | 2.31 | 2.82 |  |  |  | 114.61 | 114.59 | 114.1 | 114.1 | 114.1 | 114.09 | 114.09 | 114.09 | 634.96 | 635.03 | 0.1 | 0.1 | 0.3 | 0.2 | 6.15
| 24B5B16116 | 240216116 | 2024-02-16 | 21:12 | 21:22 | 8 | 5 | 1 | 269.9 | 33 | 121 | 0.1 | 1 | 0.3 | 0.3 | 0.1 | 3.22 | 3.37 | 0.56 | 0.3 | 0.4 | 4.73 | 1 | 2.31 | 2.82 |  |  |  | 118.77 | 118.75 | 118.26 | 118.25 | 118.25 | 118.25 | 118.25 | 118.25 | 639.12 | 639.19 | 0.1 | 0.1 | 0.3 | 0.2 | 6.15
| 24B5B16117 | 240216117 | 2024-02-16 | 21:22 | 21:32 | 8 | 5 | 1 | 272.2 | 33 | 123 | 0.1 | 1 | 0.3 | 0.3 | 0.1 | 3.22 | 3.37 | 0.56 | 0.3 | 0.4 | 4.73 | 1 | 2.31 | 2.82 |  |  |  | 122.91 | 122.89 | 122.4 | 122.39 | 122.39 | 122.39 | 122.39 | 122.39 | 643.27 | 643.34 | 0.1 | 0.1 | 0.3 | 0.2 | 6.15
| 24B5B16118 | 240216118 | 2024-02-16 | 21:32 | 21:42 | 8 | 5 | 1 | 272.2 | 33 | 110 | 0.1 | 1 | 0.3 | 0.3 | 0.1 | 3.22 | 3.37 | 0.56 | 0.3 | 0.4 | 4.73 | 1 | 2.31 | 2.82 |  |  |  | 127.05 | 127.03 | 126.54 | 126.54 | 126.54 | 126.53 | 126.53 | 126.53 | 647.42 | 647.49 | 0.1 | 0.1 | 0.3 | 0.2 | 6.15
| 24B5B16119 | 240216119 | 2024-02-16 | 21:42 | 21:52 | 8 | 5 | 1 | 270.3 | 33 | 105 | 0.1 | 1 | 0.3 | 0.3 | 0.1 | 3.22 | 3.37 | 0.56 | 0.3 | 0.4 | 4.73 | 1 | 2.31 | 2.82 |  |  |  | 131.2 | 131.18 | 130.69 | 130.68 | 130.68 | 130.68 | 130.68 | 130.68 | 651.57 | 651.64 | 0.1 | 0.1 | 0.3 | 0.2 | 6.15
| 24B5B16120 | 240216120 | 2024-02-16 | 21:52 | 22:02 | 8 | 5 | 1 | 270.3 | 33 | 105 | 0.1 | 1 | 0.3 | 0.3 | 0.1 | 3.22 | 3.37 | 0.56 | 0.3 | 0.4 | 4.73 | 1 | 2.31 | 2.82 |  |  |  | 135.36 | 135.34 | 134.85 | 134.84 | 134.84 | 134.84 | 134.84 | 134.84 | 655.74 | 655.81 | 0.1 | 0.1 | 0.3 | 0.2 | 6.15
| 24B5B16121 | 240216121 | 2024-02-16 | 22:02 | 22:12 | 8 | 5 | 1 | 272 | 33 | 88 | 0.1 | 1 | 0.35 | 0.3 | 0.13 | 3.52 | 2.63 | 0.47 | 0.3 | 0.4 | 4.53 | 1 | 1.32 | 2.67 |  |  |  | 139.36 | 139.34 | 138.85 | 138.85 | 138.85 | 138.84 | 138.84 | 138.84 | 659.75 | 659.82 | 0.1 | 0.1 | 0.3 | 0.2 | 7.01
| 24B5B16122 | 240216122 | 2024-02-16 | 22:12 | 22:21 | 8 | 5 | 1 | 272 | 33 | 88 | 0.1 | 1 | 0.35 | 0.3 | 0.13 | 3.52 | 2.63 | 0.47 | 0.3 | 0.4 | 4.53 | 1 | 1.32 | 2.67 |  |  |  | 143.49 | 143.47 | 142.98 | 142.97 | 142.97 | 142.97 | 142.97 | 142.97 | 663.88 | 663.96 | 0.1 | 0.1 | 0.3 | 0.2 | 7.01
| 24B5B16123 | 240216123 | 2024-02-16 | 22:21 | 22:31 | 8 | 5 | 1 | 276.3 | 33 | 88 | 0.1 | 1 | 0.35 | 0.3 | 0.13 | 3.52 | 2.63 | 0.47 | 0.3 | 0.4 | 4.53 | 1 | 1.32 | 2.67 |  |  |  | 147.5 | 147.48 | 146.99 | 146.98 | 146.98 | 146.98 | 146.98 | 146.98 | 667.91 | 667.98 | 0.1 | 0.1 | 0.3 | 0.2 | 7.01
| 24B5B16124 | 240216124 | 2024-02-16 | 22:31 | 22:41 | 8 | 5 | 1 | 276.3 | 33 | 86 | 0.1 | 1 | 0.35 | 0.3 | 0.13 | 3.52 | 2.63 | 0.47 | 0.3 | 0.4 | 4.53 | 1 | 1.32 | 2.67 |  |  |  | 151.61 | 151.59 | 151.1 | 151.09 | 151.09 | 151.09 | 151.09 | 151.09 | 672.03 | 672.1 | 0.1 | 0.1 | 0.3 | 0.2 | 7.01
| 24B5B16125 | 240216125 | 2024-02-16 | 22:41 | 22:51 | 8 | 5 | 1 | 281.8 | 33 | 124 | 0.1 | 1 | 0.35 | 0.3 | 0.13 | 3.52 | 2.63 | 0.47 | 0.3 | 0.4 | 4.53 | 1 | 1.32 | 2.67 |  |  |  | 155.62 | 155.59 | 155.11 | 155.1 | 155.1 | 155.1 | 155.1 | 155.1 | 676.04 | 676.11 | 0.1 | 0.1 | 0.3 | 0.2 | 7.01
| 24B5B16126 | 240216126 | 2024-02-16 | 22:51 | 23:00 | 8 | 5 | 1 | 281.8 | 33 | 124 | 0.1 | 1 | 0.35 | 0.3 | 0.13 | 3.52 | 2.63 | 0.47 | 0.3 | 0.4 | 4.53 | 1 | 1.32 | 2.67 |  |  |  | 159.73 | 159.7 | 159.22 | 159.21 | 159.21 | 159.21 | 159.21 | 159.21 | 680.16 | 680.23 | 0.1 | 0.1 | 0.3 | 0.2 | 7.01
| 24B5B16127 | 240216127 | 2024-02-16 | 23:00 | 23:10 | 8 | 5 | 1 | 280.8 | 33 | 113 | 0.1 | 1 | 0.36 | 0.3 | 0.1 | 2.82 | 2.3 | 0.41 | 0.3 | 0.4 | 4.41 | 1 | 0.6 | 2.46 |  |  |  | 163.73 | 163.7 | 163.22 | 163.21 | 163.21 | 163.2 | 163.2 | 163.2 | 684.17 | 684.24 | 0.1 | 0.1 | 0.3 | 0.2 | 7.17
| 24B5B16128 | 240216128 | 2024-02-16 | 23:10 | 23:20 | 8 | 5 | 1 | 280.8 | 33 | 113 | 0.1 | 1 | 0.36 | 0.3 | 0.1 | 2.82 | 2.3 | 0.41 | 0.3 | 0.4 | 4.41 | 1 | 0.6 | 2.46 |  |  |  | 167.84 | 167.81 | 167.33 | 167.32 | 167.32 | 167.31 | 167.31 | 167.31 | 688.29 | 688.36 | 0.1 | 0.1 | 0.3 | 0.2 | 7.17
| 24B5B16129 | 240216129 | 2024-02-16 | 23:20 | 23:30 | 8 | 5 | 1 | 271.4 | 33 | 101 | 0.1 | 1 | 0.36 | 0.3 | 0.1 | 2.82 | 2.3 | 0.41 | 0.3 | 0.4 | 4.41 | 1 | 0.6 | 2.46 |  |  |  | 171.84 | 171.82 | 171.33 | 171.33 | 171.33 | 171.32 | 171.32 | 171.32 | 692.3 | 692.37 | 0.1 | 0.1 | 0.3 | 0.2 | 7.17
| 24B5B16130 | 240216130 | 2024-02-16 | 23:30 | 23:39 | 8 | 5 | 1 | 271.4 | 33 | 101 | 0.1 | 1 | 0.36 | 0.3 | 0.1 | 2.82 | 2.3 | 0.41 | 0.3 | 0.4 | 4.41 | 1 | 0.6 | 2.46 |  |  |  | 175.95 | 175.93 | 175.44 | 175.44 | 175.44 | 175.43 | 175.43 | 175.43 | 696.42 | 696.49 | 0.1 | 0.1 | 0.3 | 0.2 | 7.17
| 24B5B16131 | 240216131 | 2024-02-16 | 23:39 | 23:49 | 8 | 5 | 1 | 273.9 | 33 | 104 | 0.1 | 1 | 0.36 | 0.3 | 0.1 | 2.82 | 2.3 | 0.41 | 0.3 | 0.4 | 4.41 | 1 | 0.6 | 2.46 |  |  |  | 180.1 | 180.08 | 179.59 | 179.59 | 179.59 | 179.58 | 179.58 | 179.58 | 700.58 | 700.65 | 0.1 | 0.1 | 0.3 | 0.2 | 7.17
| 24B5B16132 | 240216132 | 2024-02-16 | 23:49 | 23:59 | 8 | 5 | 1 | 273.9 | 33 | 104 | 0.1 | 1 | 0.36 | 0.3 | 0.1 | 2.82 | 2.3 | 0.41 | 0.3 | 0.4 | 4.41 | 1 | 0.6 | 2.46 |  |  |  | 184.26 | 184.24 | 183.75 | 183.75 | 183.75 | 183.74 | 183.74 | 183.74 | 704.75 | 704.82 | 0.1 | 0.1 | 0.3 | 0.2 | 7.17
| 24B5B17001 | 240217001 | 2024-02-16 | 23:59 | 0:09 | 8 | 5 | 1 | 241.7 | 33 | 104 | 0.3 | 1.5 | 0.59 | 0.76 | 0.05 | 1.81 | 42.68 | 0.82 | 0.3 | 0.42 | 4.21 | 0.9 | 0.5 | 11.8 |  |  | 1 | 188.42 | 188.4 | 187.91 | 187.91 | 187.91 | 187.9 | 187.9 | 187.9 | 708.92 | 708.99 | 0.3 | 0.4 | 0.6 | 0.41 | 5.79
| 24B5B17002 | 240217002 | 2024-02-17 | 0:09 | 0:19 | 8 | 5 | 1 | 241.7 | 33 | 104 | 0.3 | 1.5 | 0.55 | 0.67 | 0.07 | 2.18 | 23.04 | 0.62 | 0.3 | 0.35 | 5.29 | 0.9 | 0.5 | 2.02 |  | 1 | 4 | 192.57 | 192.55 | 192.06 | 192.06 | 192.06 | 192.05 | 192.05 | 192.05 | 713.08 | 713.15 | 0.3 | 0.4 | 0.6 | 0.2 | 5.76
| 24B5B17003 | 240217003 | 2024-02-17 | 0:19 | 0:29 | 8 | 5 | 1 | 252.8 | 33 | 148 | 0.3 | 1.5 | 0.82 | 0.57 | 0.09 | 2.68 | 35.35 | 2.94 | 0.3 | 0.53 | 5.44 | 0.9 | 0.5 | 2.14 |  | 1 | 9 | 196.73 | 196.71 | 196.22 | 196.22 | 196.22 | 196.21 | 196.21 | 196.21 | 717.25 | 717.32 | 0.3 | 0.4 | 0.6 | 0.2 | 5.84
| 24B5B17004 | 240217004 | 2024-02-17 | 0:29 | 0:39 | 8 | 5 | 1 | 252.8 | 33 | 148 | 0.3 | 1.5 | 0.94 | 0.66 | 0.05 | 2.57 | 35.7 | 2.67 | 0.3 | 0.42 | 5.09 | 0.9 | 0.5 | 2.12 |  | 1 | 8 | 200.88 | 200.86 | 200.37 | 200.37 | 200.37 | 200.36 | 200.36 | 200.36 | 721.41 | 721.48 | 0.3 | 0.4 | 0.6 | 0.2 | 5.86
| 24B5B17005 | 240217005 | 2024-02-17 | 0:39 | 0:49 | 8 | 5 | 1 | 245.3 | 33 | 100 | 0.3 | 1.5 | 0.85 | 0.71 | 0.05 | 4.21 | 44.11 | 3.45 | 0.3 | 0.72 | 4.72 | 0.9 | 0.5 | 4.1 | 1 | 2 | 15 | 205.04 | 205.01 | 204.52 | 204.52 | 204.52 | 204.51 | 204.51 | 204.51 | 725.57 | 725.64 | 0.3 | 0.4 | 0.6 | 0.42 | 5.94
| 24B5B17006 | 240217006 | 2024-02-17 | 0:49 | 0:59 | 8 | 5 | 1 | 245.3 | 33 | 100 | 0.3 | 1.5 | 0.46 | 0.77 | 0.05 | 6.75 | 37.73 | 1.14 | 0.3 | 0.41 | 4.78 | 0.9 | 0.5 | 6.87 |  |  | 9 | 209.19 | 209.16 | 208.68 | 208.67 | 208.67 | 208.67 | 208.67 | 208.67 | 729.73 | 729.8 | 0.3 | 0.45 | 0.6 | 0.55 | 4.65
| 24B5B17007 | 240217007 | 2024-02-17 | 0:59 | 1:09 | 8 | 1 | 1 | 258.8 | 33 | 86 | 0.3 | 1.5 | 0.93 | 0.6 | 0.06 | 7.72 | 8.76 | 1.79 | 0.3 | 0.54 | 8.1 | 0.9 | 0.7 | 2.72 |  |  | 6 | 213.33 | 213.31 | 212.82 | 212.82 | 212.82 | 212.81 | 212.81 | 212.81 | 733.88 | 733.95 | 0.3 | 0.4 | 0.6 | 0.2 | 7.2
| 24B5B17008 | 240217008 | 2024-02-17 | 1:09 | 1:19 | 8 | 1 | 1 | 258.8 | 33 | 86 | 0.3 | 1.5 | 0.96 | 0.67 | 0.05 | 7.5 | 5.35 | 1.51 | 0.3 | 0.53 | 8.02 | 0.9 | 0.98 | 1.9 |  |  | 2 | 217.47 | 217.45 | 216.96 | 216.95 | 216.95 | 216.95 | 216.95 | 216.95 | 738.03 | 738.1 | 0.3 | 0.4 | 0.6 | 0.25 | 7.27
| 24B5B17009 | 240217009 | 2024-02-17 | 1:19 | 1:29 | 8 | 1 | 1 | 302.7 | 33 | 86 | 0.3 | 1.5 | 0.83 | 0.68 | 0.05 | 8.04 | 6.53 | 1.64 | 0.3 | 0.59 | 8.25 | 0.9 | 1.01 | 2.08 |  |  | 1 | 221.61 | 221.59 | 221.1 | 221.1 | 221.1 | 221.09 | 221.09 | 221.09 | 742.18 | 742.25 | 0.3 | 0.41 | 0.6 | 0.2 | 7.4
| 24B5B17010 | 240217010 | 2024-02-17 | 1:29 | 1:39 | 8 | 1 | 1 | 302.7 | 33 | 61 | 0.3 | 1.5 | 0.77 | 0.55 | 0.21 | 4.87 | 23.56 | 1.24 | 0.3 | 0.45 | 7.14 | 0.9 | 0.5 | 1.67 |  |  |  | 225.77 | 225.74 | 225.26 | 225.25 | 225.25 | 225.24 | 225.24 | 225.24 | 746.34 | 746.42 | 0.3 | 0.4 | 0.6 | 0.2 | 6.02
| 24B5B17011 | 240217011 | 2024-02-17 | 1:39 | 1:49 | 8 | 1 | 1 | 287.7 | 33 | 61 | 0.3 | 1.5 | 0.91 | 0.72 | 0.05 | 8.36 | 4.59 | 1.27 | 0.3 | 0.48 | 7.11 | 0.9 | 0.6 | 1.75 |  |  | 1 | 229.91 | 229.89 | 229.4 | 229.4 | 229.4 | 229.39 | 229.39 | 229.39 | 750.5 | 750.57 | 0.3 | 0.49 | 0.6 | 0.5 | 7.35
| 24B5B17012 | 240217012 | 2024-02-17 | 1:49 | 1:59 | 8 | 1 | 1 | 287.7 | 33 | 61 | 0.3 | 1.5 | 0.4 | 0.65 | 0.05 | 9.16 | 5.21 | 0.94 | 0.3 | 0.23 | 7.13 | 0.9 | 0.61 | 1.09 |  |  |  | 234.07 | 234.05 | 233.56 | 233.55 | 233.55 | 233.55 | 233.55 | 233.55 | 754.67 | 754.74 | 0.3 | 0.4 | 0.6 | 1.05 | 2.78
| 24B5B17013 | 240217013 | 2024-02-17 | 1:59 | 2:09 | 8 | 2 | 1 | 331.1 | 33 | 98 | 0.3 | 1.5 | 0.69 | 0.65 | 0.05 | 6.93 | 21.06 | 1.25 | 0.3 | 0.42 | 6.02 | 0.9 | 0.5 | 4.45 |  |  | 1 | 238.23 | 238.21 | 237.72 | 237.71 | 237.71 | 237.71 | 237.71 | 237.71 | 758.83 | 758.91 | 0.3 | 0.4 | 0.6 | 0.28 | 5.84
| 24B5B17014 | 240217014 | 2024-02-17 | 2:09 | 2:19 | 8 | 2 | 1 | 331.1 | 33 | 98 | 0.3 | 1.5 | 0.7 | 0.63 | 0.05 | 5.39 | 14.24 | 1.13 | 0.3 | 0.38 | 6.76 | 0.9 | 0.62 | 1.62 | 2 | 2 | 5 | 242.39 | 242.37 | 241.88 | 241.88 | 241.88 | 241.87 | 241.87 | 241.87 | 763.01 | 763.08 | 0.3 | 0.4 | 0.6 | 0.2 | 6.68
| 24B5B17015 | 240217015 | 2024-02-17 | 2:19 | 2:29 | 8 | 2 | 1 | 277.7 | 33 | 70 | 0.3 | 1.5 | 0.43 | 0.61 | 0.05 | 11.97 | 6.24 | 1.12 | 0.3 | 0.2 | 6.68 | 0.9 | 0.5 | 1.23 |  |  | 1 | 246.43 | 246.41 | 245.92 | 245.91 | 245.91 | 245.91 | 245.91 | 245.91 | 767.05 | 767.12 | 0.3 | 0.4 | 0.6 | 1.15 | 3.02
| 24B5B17016 | 240217016 | 2024-02-17 | 2:29 | 2:38 | 8 | 5 | 1 | 277.7 | 33 | 70 | 0.3 | 1.5 | 0.4 | 0.54 | 0.3 | 20.29 | 15.22 | 2.95 | 0.3 | 0.29 | 5.08 | 0.9 | 0.5 | 2.33 |  |  | 1 | 250.57 | 250.55 | 250.06 | 250.06 | 250.06 | 250.05 | 250.05 | 250.05 | 771.21 | 771.28 | 0.3 | 0.4 | 0.6 | 0.2 | 4.41
| 24B5B17017 | 240217017 | 2024-02-17 | 2:38 | 2:48 | 8 | 5 | 1 | 310.8 | 33 | 53 | 0.3 | 1.5 | 0.62 | 0.66 | 0.12 | 2.78 | 2.59 | 0.42 | 0.3 | 0.23 | 4.83 | 0.9 | 0.5 | 0.77 |  |  |  | 254.6 | 254.58 | 254.09 | 254.08 | 254.08 | 254.08 | 254.08 | 254.08 | 775.24 | 775.31 | 0.3 | 0.4 | 0.6 | 0.2 | 6.54
| 24B5B17018 | 240217018 | 2024-02-17 | 2:48 | 2:58 | 8 | 5 | 1 | 310.8 | 33 | 53 | 0.3 | 1.5 | 0.4 | 0.56 | 0.18 | 3.86 | 4.4 | 0.68 | 0.3 | 0.29 | 5.34 | 0.9 | 2.8 | 0.5 |  |  |  | 258.75 | 258.73 | 258.24 | 258.23 | 258.23 | 258.23 | 258.23 | 258.23 | 779.39 | 779.47 | 0.3 | 0.4 | 0.6 | 0.2 | 4.82
| 24B5B17019 | 240217019 | 2024-02-17 | 2:58 | 3:08 | 8 | 5 | 1 | 288.7 | 33 | 65 | 0.3 | 1.5 | 0.45 | 0.67 | 0.1 | 2.32 | 2.64 | 0.83 | 0.3 | 0.2 | 6.53 | 0.9 | 0.5 | 0.51 |  |  | 1 | 262.79 | 262.76 | 262.27 | 262.27 | 262.27 | 262.26 | 262.26 | 262.26 | 783.43 | 783.5 | 0.3 | 0.4 | 0.6 | 0.2 | 8.05
| 24B5B17020 | 240217020 | 2024-02-17 | 3:08 | 3:18 | 8 | 5 | 1 | 288.7 | 33 | 65 | 0.3 | 1.5 | 0.4 | 0.55 | 0.17 | 1.68 | 4.33 | 1.67 | 0.3 | 0.2 | 6.97 | 0.9 | 0.5 | 0.41 |  |  |  | 266.95 | 266.92 | 266.44 | 266.43 | 266.43 | 266.42 | 266.42 | 266.42 | 787.59 | 787.66 | 0.3 | 0.4 | 0.6 | 0.2 | 5.81
| 24B5B17021 | 240217021 | 2024-02-17 | 3:18 | 3:27 | 8 | 5 | 1 | 303 | 33 | 134 | 0.3 | 1.5 | 0.4 | 0.55 | 0.17 | 1.68 | 4.33 | 1.67 | 0.3 | 0.2 | 6.97 | 0.9 | 0.5 | 0.41 |  |  |  | 270.98 | 270.96 | 270.47 | 270.47 | 270.47 | 270.46 | 270.46 | 270.46 | 791.63 | 791.7 | 0.3 | 0.4 | 0.6 | 0.2 | 5.81
| 24B5B17022 | 240217022 | 2024-02-17 | 3:27 | 3:37 | 8 | 5 | 1 | 303 | 33 | 134 | 0.3 | 1.5 | 0.4 | 0.66 | 0.08 | 2.39 | 3 | 0.75 | 0.3 | 0.2 | 6.34 | 0.9 | 0.5 | 0.43 |  |  |  | 275.13 | 275.11 | 274.62 | 274.61 | 274.61 | 274.61 | 274.61 | 274.61 | 795.77 | 795.85 | 0.3 | 0.4 | 0.6 | 0.2 | 8.14
| 24B5B17023 | 240217023 | 2024-02-17 | 3:37 | 3:47 | 8 | 5 | 1 | 297 | 33 | 72 | 0.3 | 1.5 | 0.4 | 0.69 | 0.07 | 2.94 | 2.7 | 1.11 | 0.3 | 0.2 | 5.86 | 0.9 | 0.5 | 0.48 |  |  | 2 | 279.31 | 279.29 | 278.8 | 278.79 | 278.79 | 278.79 | 278.79 | 278.79 | 799.96 | 800.03 | 0.3 | 0.55 | 0.6 | 0.2 | 7
| 24B5B17024 | 240217024 | 2024-02-17 | 3:47 | 3:57 | 8 | 5 | 1 | 297 | 33 | 72 | 0.3 | 1.5 | 0.4 | 0.57 | 0.18 | 1.79 | 4.49 | 1.58 | 0.3 | 0.2 | 6.34 | 0.9 | 0.5 | 0.43 |  |  |  | 283.49 | 283.47 | 282.98 | 282.98 | 282.98 | 282.97 | 282.97 | 282.97 | 804.14 | 804.21 | 0.3 | 0.4 | 0.6 | 0.2 | 5.28
| 24B5B17025 | 240217025 | 2024-02-17 | 3:57 | 4:07 | 8 | 5 | 1 | 303.9 | 33 | 98 | 0.3 | 1.5 | 0.42 | 0.66 | 0.13 | 2.03 | 2.38 | 0.84 | 0.3 | 0.2 | 7.02 | 0.9 | 0.5 | 0.43 |  |  |  | 287.68 | 287.66 | 287.17 | 287.16 | 287.16 | 287.16 | 287.16 | 287.16 | 808.33 | 808.4 | 0.3 | 0.4 | 0.6 | 0.2 | 8.27
| 24B5B17026 | 240217026 | 2024-02-17 | 4:07 | 4:17 | 8 | 5 | 1 | 303.9 | 33 | 98 | 0.3 | 1.5 | 0.4 | 0.52 | 0.22 | 5.23 | 8.74 | 0.46 | 0.3 | 0.2 | 8.93 | 0.9 | 0.5 | 0.46 |  |  |  | 291.86 | 291.84 | 291.35 | 291.35 | 291.35 | 291.34 | 291.34 | 291.34 | 812.51 | 812.58 | 0.3 | 0.4 | 0.6 | 0.33 | 1.48
| 24B5B17027 | 240217027 | 2024-02-17 | 4:17 | 4:27 | 8 | 5 | 1 | 323.4 | 33 | 88 | 0.3 | 1.5 | 0.4 | 0.52 | 0.22 | 5.23 | 8.74 | 0.46 | 0.3 | 0.2 | 8.93 | 0.9 | 0.5 | 0.46 |  |  |  | 296.05 | 296.03 | 295.54 | 295.54 | 295.54 | 295.53 | 295.53 | 295.53 | 816.7 | 816.77 | 0.3 | 0.4 | 0.6 | 0.33 | 1.48
| 24B5B17028 | 240217028 | 2024-02-17 | 4:27 | 4:38 | 8 | 4 | 1 | 323.4 | 33 | 88 | 0.3 | 1.5 | 0.4 | 0.52 | 0.22 | 5.23 | 8.74 | 0.46 | 0.3 | 0.2 | 8.93 | 0.9 | 0.5 | 0.46 | 4 | 7 | 13 | 300.23 | 300.21 | 299.72 | 299.72 | 299.72 | 299.71 | 299.71 | 299.71 | 820.88 | 820.95 | 0.3 | 0.4 | 0.6 | 0.33 | 1.48
| 24B5B17029 | 240217029 | 2024-02-17 | 4:38 | 4:48 | 8 | 5 | 1 | 297.1 | 33 | 90 | 0.3 | 1.5 | 0.4 | 0.52 | 0.22 | 5.23 | 8.74 | 0.46 | 0.3 | 0.2 | 8.93 | 0.9 | 0.5 | 0.46 |  |  |  | 304.42 | 304.39 | 303.9 | 303.9 | 303.9 | 303.89 | 303.89 | 303.89 | 825.06 | 825.13 | 0.3 | 0.4 | 0.6 | 0.33 | 1.48
| 24B5B17030 | 240217030 | 2024-02-17 | 4:48 | 4:58 | 8 | 5 | 1 | 297.1 | 33 | 90 | 0.3 | 1.5 | 0.4 | 0.52 | 0.22 | 5.23 | 8.74 | 0.46 | 0.3 | 0.2 | 8.93 | 0.9 | 0.5 | 0.46 |  |  | 1 | 308.6 | 308.58 | 308.09 | 308.08 | 308.08 | 308.08 | 308.08 | 308.08 | 829.24 | 829.31 | 0.3 | 0.4 | 0.6 | 0.33 | 1.48
| 24B5B17031 | 240217031 | 2024-02-17 | 4:58 | 5:08 | 8 | 5 | 1 | 301.7 | 33 | 79 | 0.1 | 1 | 0.49 | 0.3 | 0.28 | 1.8 | 2.54 | 0.67 | 0.3 | 0.4 | 4.08 | 1 | 0.6 | 2.9 |  |  |  | 312.78 | 312.76 | 312.27 | 312.26 | 312.26 | 312.26 | 312.26 | 312.26 | 833.42 | 833.49 | 0.1 | 0.1 | 0.3 | 0.27 | 7.27
| 24B5B17032 | 240217032 | 2024-02-17 | 5:08 | 5:18 | 8 | 5 | 1 | 301.7 | 33 | 79 | 0.1 | 1 | 0.49 | 0.3 | 0.28 | 1.8 | 2.54 | 0.67 | 0.3 | 0.4 | 4.08 | 1 | 0.6 | 2.9 |  |  |  | 316.95 | 316.92 | 316.44 | 316.43 | 316.43 | 316.42 | 316.42 | 316.42 | 837.59 | 837.66 | 0.1 | 0.1 | 0.3 | 0.27 | 7.27
| 24B5B17033 | 240217033 | 2024-02-17 | 5:18 | 5:28 | 8 | 5 | 1 | 340.5 | 33 | 74 | 0.1 | 1 | 0.49 | 0.3 | 0.28 | 1.8 | 2.54 | 0.67 | 0.3 | 0.4 | 4.08 | 1 | 0.6 | 2.9 |  |  |  | 321.11 | 321.09 | 320.6 | 320.6 | 320.6 | 320.59 | 320.59 | 320.59 | 841.76 | 841.83 | 0.1 | 0.1 | 0.3 | 0.27 | 7.27
| 24B5B17034 | 240217034 | 2024-02-17 | 5:28 | 5:38 | 8 | 5 | 1 | 340.5 | 33 | 74 | 0.1 | 1 | 0.49 | 0.3 | 0.28 | 1.8 | 2.54 | 0.67 | 0.3 | 0.4 | 4.08 | 1 | 0.6 | 2.9 |  |  |  | 325.3 | 325.27 | 324.79 | 324.78 | 324.78 | 324.77 | 324.77 | 324.77 | 845.94 | 846.01 | 0.1 | 0.1 | 0.3 | 0.27 | 7.27
| 24B5B17035 | 240217035 | 2024-02-17 | 5:38 | 5:48 | 8 | 5 | 1 | 288.3 | 33 | 105 | 0.1 | 1 | 0.49 | 0.3 | 0.28 | 1.8 | 2.54 | 0.67 | 0.3 | 0.4 | 4.08 | 1 | 0.6 | 2.9 |  |  |  | 329.46 | 329.44 | 328.95 | 328.95 | 328.95 | 328.94 | 328.94 | 328.94 | 850.11 | 850.18 | 0.1 | 0.1 | 0.3 | 0.27 | 7.27
| 24B5B17036 | 240217036 | 2024-02-17 | 5:48 | 5:58 | 8 | 5 | 1 | 288.3 | 33 | 105 | 0.1 | 1 | 0.49 | 0.3 | 0.28 | 1.8 | 2.54 | 0.67 | 0.3 | 0.4 | 4.08 | 1 | 0.6 | 2.9 |  |  | 1 | 333.64 | 333.62 | 333.13 | 333.12 | 333.12 | 333.12 | 333.12 | 333.12 | 854.28 | 854.36 | 0.1 | 0.1 | 0.3 | 0.27 | 7.27
| 24B5B17037 | 240217037 | 2024-02-17 | 5:58 | 6:08 | 8 | 5 | 1 | 259.1 | 33 | 143 | 0.1 | 1 | 0.33 | 0.3 | 0.2 | 2.52 | 2.42 | 0.6 | 0.3 | 0.4 | 4.23 | 1 | 0.69 | 2.41 |  |  |  | 337.81 | 337.79 | 337.3 | 337.3 | 337.3 | 337.29 | 337.29 | 337.29 | 858.46 | 858.53 | 0.1 | 0.1 | 0.3 | 0.21 | 8.15
| 24B5B17038 | 240217038 | 2024-02-17 | 6:08 | 6:18 | 8 | 5 | 1 | 259.1 | 33 | 143 | 0.1 | 1 | 0.33 | 0.3 | 0.2 | 2.52 | 2.42 | 0.6 | 0.3 | 0.4 | 4.23 | 1 | 0.69 | 2.41 |  |  |  | 341.99 | 341.97 | 341.48 | 341.47 | 341.47 | 341.47 | 341.47 | 341.47 | 862.63 | 862.7 | 0.1 | 0.1 | 0.3 | 0.21 | 8.15
| 24B5B17039 | 240217039 | 2024-02-17 | 6:18 | 6:27 | 8 | 5 | 1 | 262.6 | 33 | 79 | 0.1 | 1 | 0.33 | 0.3 | 0.2 | 2.52 | 2.42 | 0.6 | 0.3 | 0.4 | 4.23 | 1 | 0.69 | 2.41 |  |  |  | 346.16 | 346.13 | 345.65 | 345.64 | 345.64 | 345.63 | 345.63 | 345.63 | 866.8 | 866.87 | 0.1 | 0.1 | 0.3 | 0.21 | 8.15
| 24B5B17040 | 240217040 | 2024-02-17 | 6:27 | 6:37 | 8 | 5 | 1 | 262.6 | 33 | 79 | 0.1 | 1 | 0.33 | 0.3 | 0.2 | 2.52 | 2.42 | 0.6 | 0.3 | 0.4 | 4.23 | 1 | 0.69 | 2.41 |  | 1 | 1 | 350.19 | 350.16 | 349.67 | 349.67 | 349.67 | 349.66 | 349.66 | 349.66 | 870.83 | 870.9 | 0.1 | 0.1 | 0.3 | 0.21 | 8.15
| 24B5B17041 | 240217041 | 2024-02-17 | 6:37 | 6:47 | 8 | 5 | 1 | 290.9 | 33 | 86 | 0.1 | 1 | 0.33 | 0.3 | 0.2 | 2.52 | 2.42 | 0.6 | 0.3 | 0.4 | 4.23 | 1 | 0.69 | 2.41 |  |  |  | 354.31 | 354.29 | 353.8 | 353.79 | 353.79 | 353.79 | 353.79 | 353.79 | 874.96 | 875.03 | 0.1 | 0.1 | 0.3 | 0.21 | 8.15
| 24B5B17042 | 240217042 | 2024-02-17 | 6:47 | 6:57 | 8 | 5 | 1 | 290.9 | 33 | 86 | 0.1 | 1 | 0.33 | 0.3 | 0.2 | 2.52 | 2.42 | 0.6 | 0.3 | 0.4 | 4.23 | 1 | 0.69 | 2.41 |  |  |  | 358.47 | 358.45 | 357.96 | 357.96 | 357.96 | 357.95 | 357.95 | 357.95 | 879.12 | 879.19 | 0.1 | 0.1 | 0.3 | 0.21 | 8.15
| 24B5B17043 | 240217043 | 2024-02-17 | 6:57 | 7:07 | 8 | 4 | 1 | 317.3 | 33 | 109 | 0.1 | 1 | 0.31 | 0.3 | 0.21 | 3.48 | 2.43 | 0.71 | 0.3 | 0.4 | 4.2 | 1 | 0.63 | 2.35 | 1 | 1 | 1 | 362.63 | 362.6 | 362.12 | 362.11 | 362.11 | 362.1 | 362.1 | 362.1 | 883.27 | 883.34 | 0.1 | 0.1 | 0.3 | 0.45 | 7.69
| 24B5B17044 | 240217044 | 2024-02-17 | 7:07 | 7:17 | 8 | 4 | 1 | 317.3 | 33 | 109 | 0.1 | 1 | 0.31 | 0.3 | 0.21 | 3.48 | 2.43 | 0.71 | 0.3 | 0.4 | 4.2 | 1 | 0.63 | 2.35 |  |  |  | 366.78 | 366.76 | 366.27 | 366.26 | 366.26 | 366.26 | 366.26 | 366.26 | 887.42 | 887.5 | 0.1 | 0.1 | 0.3 | 0.45 | 7.69
| 24B5B17045 | 240217045 | 2024-02-17 | 7:17 | 7:27 | 8 | 4 | 1 | 274.5 | 33 | 75 | 0.1 | 1 | 0.31 | 0.3 | 0.21 | 3.48 | 2.43 | 0.71 | 0.3 | 0.4 | 4.2 | 1 | 0.63 | 2.35 |  |  |  | 370.94 | 370.92 | 370.43 | 370.42 | 370.42 | 370.42 | 370.42 | 370.42 | 891.59 | 891.66 | 0.1 | 0.1 | 0.3 | 0.45 | 7.69
| 24B5B17046 | 240217046 | 2024-02-17 | 7:27 | 7:37 | 8 | 4 | 1 | 274.5 | 33 | 75 | 0.1 | 1 | 0.31 | 0.3 | 0.21 | 3.48 | 2.43 | 0.71 | 0.3 | 0.4 | 4.2 | 1 | 0.63 | 2.35 |  |  | 2 | 375.11 | 375.09 | 374.6 | 374.59 | 374.59 | 374.59 | 374.59 | 374.59 | 895.76 | 895.83 | 0.1 | 0.1 | 0.3 | 0.45 | 7.69
| 24B5B17047 | 240217047 | 2024-02-17 | 7:37 | 7:47 | 8 | 4 | 1 | 259.9 | 33 | 111 | 0.1 | 1 | 0.31 | 0.3 | 0.21 | 3.48 | 2.43 | 0.71 | 0.3 | 0.4 | 4.2 | 1 | 0.63 | 2.35 | 2 | 4 | 9 | 379.27 | 379.24 | 378.76 | 378.75 | 378.75 | 378.74 | 378.74 | 378.74 | 899.94 | 900.01 | 0.1 | 0.1 | 0.3 | 0.45 | 7.69
| 24B5B17048 | 240217048 | 2024-02-17 | 7:47 | 7:57 | 8 | 4 | 1 | 259.9 | 33 | 111 | 0.1 | 1 | 0.31 | 0.3 | 0.21 | 3.48 | 2.43 | 0.71 | 0.3 | 0.4 | 4.2 | 1 | 0.63 | 2.35 |  |  |  | 383.43 | 383.41 | 382.92 | 382.91 | 382.91 | 382.91 | 382.91 | 382.91 | 904.12 | 904.19 | 0.1 | 0.1 | 0.3 | 0.45 | 7.69
| 24B5B17049 | 240217049 | 2024-02-17 | 7:57 | 8:07 | 8 | 4 | 1 | 325.4 | 33 | 84 | 0.1 | 1 | 0.35 | 0.3 | 0.12 | 2.97 | 2.45 | 0.6 | 0.3 | 0.4 | 4.16 | 1 | 1.22 | 2.84 |  |  |  | 387.59 | 387.57 | 387.08 | 387.08 | 387.08 | 387.07 | 387.07 | 387.07 | 908.3 | 908.37 | 0.1 | 0.1 | 0.3 | 0.33 | 6.44
| 24B5B17050 | 240217050 | 2024-02-17 | 8:07 | 8:17 | 8 | 4 | 1 | 325.4 | 33 | 84 | 0.1 | 1 | 0.35 | 0.3 | 0.12 | 2.97 | 2.45 | 0.6 | 0.3 | 0.4 | 4.16 | 1 | 1.22 | 2.84 |  |  |  | 391.74 | 391.71 | 391.23 | 391.22 | 391.22 | 391.21 | 391.21 | 391.21 | 912.46 | 912.53 | 0.1 | 0.1 | 0.3 | 0.33 | 6.44
| 24B5B17051 | 240217051 | 2024-02-17 | 8:17 | 8:27 | 8 | 4 | 1 | 269.3 | 33 | 131 | 0.1 | 1 | 0.35 | 0.3 | 0.12 | 2.97 | 2.45 | 0.6 | 0.3 | 0.4 | 4.16 | 1 | 1.22 | 2.84 |  |  |  | 395.91 | 395.88 | 395.39 | 395.39 | 395.39 | 395.38 | 395.38 | 395.38 | 916.64 | 916.71 | 0.1 | 0.1 | 0.3 | 0.33 | 6.44
| 24B5B17052 | 240217052 | 2024-02-17 | 8:27 | 8:37 | 8 | 4 | 1 | 269.3 | 33 | 131 | 0.1 | 1 | 0.35 | 0.3 | 0.12 | 2.97 | 2.45 | 0.6 | 0.3 | 0.4 | 4.16 | 1 | 1.22 | 2.84 |  |  | 2 | 400.07 | 400.04 | 399.55 | 399.55 | 399.55 | 399.54 | 399.54 | 399.54 | 920.81 | 920.88 | 0.1 | 0.1 | 0.3 | 0.33 | 6.44
| 24B5B17053 | 240217053 | 2024-02-17 | 8:37 | 8:47 | 8 | 1 | 1 | 208 | 32 | 110 | 0.1 | 1 | 0.3 | 0.3 | 0.15 | 3.88 | 3.01 | 0.79 | 0.3 | 0.4 | 4.09 | 1 | 5.9 | 3.58 |  |  | 2 | 404.25 | 404.23 | 403.74 | 403.73 | 403.73 | 403.73 | 403.73 | 403.73 | 924.99 | 925.06 | 0.1 | 0.1 | 0.3 | 0.25 | 6.76
| 24B5B17054 | 240217054 | 2024-02-17 | 8:47 | 8:57 | 8 | 4 | 1 | 208 | 32 | 110 | 0.1 | 1 | 0.3 | 0.3 | 0.15 | 3.88 | 3.01 | 0.79 | 0.3 | 0.4 | 4.09 | 1 | 5.9 | 3.58 |  |  | 2 | 408.44 | 408.42 | 407.93 | 407.92 | 407.92 | 407.92 | 407.92 | 407.92 | 929.18 | 929.25 | 0.1 | 0.1 | 0.3 | 0.25 | 6.76
| 24B5B17055 | 240217055 | 2024-02-17 | 8:57 | 9:07 | 8 | 4 | 1 | 234.3 | 32 | 147 | 0.1 | 1 | 0.3 | 0.3 | 0.15 | 3.88 | 3.01 | 0.79 | 0.3 | 0.4 | 4.09 | 1 | 5.9 | 3.58 | 1 | 1 | 2 | 412.61 | 412.59 | 412.1 | 412.09 | 412.09 | 412.09 | 412.09 | 412.09 | 933.35 | 933.42 | 0.1 | 0.1 | 0.3 | 0.25 | 6.76
| 24B5B17056 | 240217056 | 2024-02-17 | 9:07 | 9:17 | 8 | 4 | 1 | 234.3 | 32 | 147 | 0.1 | 1 | 0.3 | 0.3 | 0.15 | 3.88 | 3.01 | 0.79 | 0.3 | 0.4 | 4.09 | 1 | 5.9 | 3.58 |  |  | 1 | 416.78 | 416.75 | 416.26 | 416.26 | 416.26 | 416.25 | 416.25 | 416.25 | 937.51 | 937.59 | 0.1 | 0.1 | 0.3 | 0.25 | 6.76
| 24B5B17057 | 240217057 | 2024-02-17 | 9:17 | 9:27 | 8 | 4 | 1 | 255.1 | 32 | 99 | 0.1 | 1 | 0.34 | 0.3 | 0.12 | 3.76 | 3.78 | 1.08 | 0.3 | 0.43 | 4.23 | 1 | 11.9 | 4.64 |  |  | 1 | 420.94 | 420.92 | 420.43 | 420.43 | 420.43 | 420.42 | 420.42 | 420.42 | 941.68 | 941.75 | 0.1 | 0.1 | 0.3 | 0.3 | 6.59
| 24B5B17058 | 240217058 | 2024-02-17 | 9:27 | 9:37 | 8 | 4 | 1 | 255.1 | 33 | 99 | 0.1 | 1 | 0.34 | 0.3 | 0.12 | 3.76 | 3.78 | 1.08 | 0.3 | 0.43 | 4.23 | 1 | 11.9 | 4.64 |  |  | 4 | 425.11 | 425.09 | 424.6 | 424.59 | 424.59 | 424.59 | 424.59 | 424.59 | 945.85 | 945.92 | 0.1 | 0.1 | 0.3 | 0.3 | 6.59
| 24B5B17059 | 240217059 | 2024-02-17 | 9:37 | 9:47 | 8 | 4 | 1 | 258.1 | 33 | 108 | 0.1 | 1 | 0.34 | 0.3 | 0.12 | 3.76 | 3.78 | 1.08 | 0.3 | 0.43 | 4.23 | 1 | 11.9 | 4.64 |  |  |  | 429.28 | 429.26 | 428.77 | 428.76 | 428.76 | 428.76 | 428.76 | 428.76 | 950.02 | 950.09 | 0.1 | 0.1 | 0.3 | 0.3 | 6.59
| 24B5B17060 | 240217060 | 2024-02-17 | 9:47 | 9:57 | 8 | 4 | 1 | 258.1 | 33 | 108 | 0.1 | 1 | 0.34 | 0.3 | 0.12 | 3.76 | 3.78 | 1.08 | 0.3 | 0.43 | 4.23 | 1 | 11.9 | 4.64 |  |  |  | 433.43 | 433.41 | 432.92 | 432.92 | 432.92 | 432.91 | 432.91 | 432.91 | 954.17 | 954.24 | 0.1 | 0.1 | 0.3 | 0.3 | 6.59
| 24B5B17061 | 240217061 | 2024-02-17 | 9:57 | 10:07 | 8 | 4 | 1 | 319.9 | 33 | 95 | 0.1 | 1 | 0.3 | 0.3 | 0.1 | 3.44 | 4.8 | 1.46 | 0.3 | 0.41 | 4.58 | 1 | 23.6 | 6.36 |  |  |  | 437.59 | 437.57 | 437.08 | 437.08 | 437.08 | 437.07 | 437.07 | 437.07 | 958.33 | 958.4 | 0.1 | 0.1 | 0.3 | 0.2 | 6.52
| 24B5B17062 | 240217062 | 2024-02-17 | 10:07 | 10:17 | 8 | 4 | 1 | 319.9 | 33 | 95 | 0.1 | 1 | 0.3 | 0.3 | 0.1 | 3.44 | 4.8 | 1.46 | 0.3 | 0.41 | 4.58 | 1 | 23.6 | 6.36 |  |  |  | 441.74 | 441.72 | 441.23 | 441.22 | 441.22 | 441.22 | 441.22 | 441.22 | 962.48 | 962.55 | 0.1 | 0.1 | 0.3 | 0.2 | 6.52
| 24B5B17063 | 240217063 | 2024-02-17 | 10:17 | 10:27 | 8 | 4 | 1 | 293.1 | 33 | 85 | 0.1 | 1 | 0.3 | 0.3 | 0.1 | 3.44 | 4.8 | 1.46 | 0.3 | 0.41 | 4.58 | 1 | 23.6 | 6.36 |  |  | 1 | 445.9 | 445.88 | 445.39 | 445.39 | 445.39 | 445.38 | 445.38 | 445.38 | 966.64 | 966.71 | 0.1 | 0.1 | 0.3 | 0.2 | 6.52
| 24B5B17064 | 240217064 | 2024-02-17 | 10:27 | 10:37 | 8 | 4 | 1 | 293.1 | 33 | 85 | 0.1 | 1 | 0.3 | 0.3 | 0.1 | 3.44 | 4.8 | 1.46 | 0.3 | 0.41 | 4.58 | 1 | 23.6 | 6.36 |  |  |  | 450.06 | 450.04 | 449.55 | 449.55 | 449.55 | 449.54 | 449.54 | 449.54 | 970.8 | 970.87 | 0.1 | 0.1 | 0.3 | 0.2 | 6.52
| 24B5B17065 | 240217065 | 2024-02-17 | 10:37 | 10:47 | 8 | 2 | 1 | 292.1 | 33 | 130 | 0.1 | 1 | 0.57 | 0.3 | 0.1 | 4.6 | 7.3 | 2.29 | 0.3 | 0.4 | 4.35 | 1 | 23.2 | 9.18 | 10 | 17 | 27 | 454.23 | 454.21 | 453.72 | 453.71 | 453.71 | 453.71 | 453.71 | 453.71 | 974.97 | 975.04 | 0.1 | 0.1 | 0.3 | 0.22 | 8.11
| 24B5B17066 | 240217066 | 2024-02-17 | 10:47 | 10:57 | 8 | 2 | 1 | 292.1 | 32 | 130 | 0.1 | 1 | 0.57 | 0.3 | 0.1 | 4.6 | 7.3 | 2.29 | 0.3 | 0.4 | 4.35 | 1 | 23.2 | 9.18 |  |  | 1 | 458.39 | 458.36 | 457.87 | 457.87 | 457.87 | 457.86 | 457.86 | 457.86 | 979.12 | 979.19 | 0.1 | 0.1 | 0.3 | 0.22 | 8.11
| 24B5B17067 | 240217067 | 2024-02-17 | 10:57 | 11:07 | 8 | 2 | 1 | 305.5 | 32 | 97 | 0.1 | 1 | 0.57 | 0.3 | 0.1 | 4.6 | 7.3 | 2.29 | 0.3 | 0.4 | 4.35 | 1 | 23.2 | 9.18 |  |  |  | 462.54 | 462.52 | 462.03 | 462.02 | 462.02 | 462.02 | 462.02 | 462.02 | 983.28 | 983.35 | 0.1 | 0.1 | 0.3 | 0.22 | 8.11
| 24B5B17068 | 240217068 | 2024-02-17 | 11:07 | 11:17 | 8 | 2 | 1 | 305.5 | 33 | 97 | 0.1 | 1 | 0.57 | 0.3 | 0.1 | 4.6 | 7.3 | 2.29 | 0.3 | 0.4 | 4.35 | 1 | 23.2 | 9.18 |  |  |  | 466.69 | 466.67 | 466.18 | 466.18 | 466.18 | 466.17 | 466.17 | 466.17 | 987.43 | 987.5 | 0.1 | 0.1 | 0.3 | 0.22 | 8.11
| 24B5B17069 | 240217069 | 2024-02-17 | 11:17 | 11:27 | 8 | 3 | 1 | 302 | 33 | 100 | 0.1 | 1 | 0.37 | 0.3 | 0.1 | 5.03 | 6.22 | 1.6 | 0.3 | 0.41 | 4.42 | 1 | 23.6 | 7.29 |  |  | 3 | 470.85 | 470.82 | 470.34 | 470.33 | 470.33 | 470.32 | 470.32 | 470.32 | 991.59 | 991.66 | 0.1 | 0.1 | 0.3 | 0.2 | 8.19
| 24B5B17070 | 240217070 | 2024-02-17 | 11:27 | 11:37 | 8 | 3 | 1 | 302 | 33 | 100 | 0.1 | 1 | 0.37 | 0.3 | 0.1 | 5.03 | 6.22 | 1.6 | 0.3 | 0.41 | 4.42 | 1 | 23.6 | 7.29 |  |  |  | 475 | 474.98 | 474.49 | 474.48 | 474.48 | 474.48 | 474.48 | 474.48 | 995.74 | 995.81 | 0.1 | 0.1 | 0.3 | 0.2 | 8.19
| 24B5B17071 | 240217071 | 2024-02-17 | 11:37 | 11:46 | 8 | 3 | 1 | 274.5 | 33 | 58 | 0.1 | 1 | 0.37 | 0.3 | 0.1 | 5.03 | 6.22 | 1.6 | 0.3 | 0.41 | 4.42 | 1 | 23.6 | 7.29 |  |  | 1 | 479.15 | 479.13 | 478.64 | 478.63 | 478.63 | 478.63 | 478.63 | 478.63 | 999.89 | 999.96 | 0.1 | 0.1 | 0.3 | 0.2 | 8.19
| 24B5B17072 | 240217072 | 2024-02-17 | 11:46 | 11:56 | 8 | 3 | 1 | 274.5 | 33 | 58 | 0.1 | 1 | 0.37 | 0.3 | 0.1 | 5.03 | 6.22 | 1.6 | 0.3 | 0.41 | 4.42 | 1 | 23.6 | 7.29 |  |  |  | 483.3 | 483.28 | 482.79 | 482.78 | 482.78 | 482.78 | 482.78 | 482.78 | 1004.04 | 1004.11 | 0.1 | 0.1 | 0.3 | 0.2 | 8.19
| 24B5B17073 | 240217073 | 2024-02-17 | 11:56 | 12:06 | 8 | 4 | 1 | 271.2 | 33 | 96 | 0.1 | 1 | 0.44 | 0.3 | 0.1 | 5.49 | 4.75 | 1.22 | 0.3 | 0.41 | 4.36 | 1 | 32.4 | 6.19 |  |  |  | 487.46 | 487.43 | 486.94 | 486.94 | 486.94 | 486.93 | 486.93 | 486.93 | 1008.19 | 1008.27 | 0.1 | 0.1 | 0.3 | 0.2 | 7.84
| 24B5B17074 | 240217074 | 2024-02-17 | 12:06 | 12:16 | 8 | 4 | 1 | 271.2 | 33 | 96 | 0.1 | 1 | 0.44 | 0.3 | 0.1 | 5.49 | 4.75 | 1.22 | 0.3 | 0.41 | 4.36 | 1 | 32.4 | 6.19 |  |  | 1 | 491.62 | 491.59 | 491.11 | 491.1 | 491.1 | 491.09 | 491.09 | 491.09 | 1012.36 | 1012.43 | 0.1 | 0.1 | 0.3 | 0.2 | 7.84
| 24B5B17075 | 240217075 | 2024-02-17 | 12:16 | 12:26 | 8 | 4 | 1 | 279 | 33 | 101 | 0.1 | 1 | 0.44 | 0.3 | 0.1 | 5.49 | 4.75 | 1.22 | 0.3 | 0.41 | 4.36 | 1 | 32.4 | 6.19 |  |  | 2 | 495.77 | 495.75 | 495.26 | 495.26 | 495.26 | 495.25 | 495.25 | 495.25 | 1016.51 | 1016.58 | 0.1 | 0.1 | 0.3 | 0.2 | 7.84
| 24B5B17076 | 240217076 | 2024-02-17 | 12:26 | 12:36 | 8 | 4 | 1 | 279 | 33 | 101 | 0.1 | 1 | 0.44 | 0.3 | 0.1 | 5.49 | 4.75 | 1.22 | 0.3 | 0.41 | 4.36 | 1 | 32.4 | 6.19 |  |  | 1 | 499.82 | 499.8 | 499.31 | 499.31 | 499.31 | 499.3 | 499.3 | 499.3 | 1020.55 | 1020.62 | 0.1 | 0.1 | 0.3 | 0.2 | 7.84
| 24B5B17077 | 240217077 | 2024-02-17 | 12:36 | 12:47 | 8 | 1 | 1 | 313.3 | 32 | 120 | 0.1 | 1 | 0.45 | 0.3 | 0.1 | 5.06 | 5.82 | 1.22 | 0.3 | 0.46 | 4.38 | 1 | 43.1 | 5.58 |  |  |  | 503.97 | 503.95 | 503.46 | 503.46 | 503.46 | 503.45 | 503.45 | 503.45 | 1024.7 | 1024.77 | 0.1 | 0.1 | 0.3 | 0.25 | 7.81
| 24B5B17078 | 240217078 | 2024-02-17 | 12:47 | 12:57 | 8 | 4 | 1 | 313.3 | 32 | 120 | 0.1 | 1 | 0.45 | 0.3 | 0.1 | 5.06 | 5.82 | 1.22 | 0.3 | 0.46 | 4.38 | 1 | 43.1 | 5.58 |  |  | 1 | 508.16 | 508.13 | 507.65 | 507.64 | 507.64 | 507.63 | 507.63 | 507.63 | 1028.88 | 1028.95 | 0.1 | 0.1 | 0.3 | 0.25 | 7.81
| 24B5B17079 | 240217079 | 2024-02-17 | 12:57 | 13:08 | 8 | 4 | 1 | 364.9 | 32 | 100 | 0.1 | 1 | 0.45 | 0.3 | 0.1 | 5.06 | 5.82 | 1.22 | 0.3 | 0.46 | 4.38 | 1 | 43.1 | 5.58 |  |  | 1 | 512.33 | 512.3 | 511.81 | 511.81 | 511.81 | 511.8 | 511.8 | 511.8 | 1033.05 | 1033.12 | 0.1 | 0.1 | 0.3 | 0.25 | 7.81
| 24B5B17080 | 240217080 | 2024-02-17 | 13:08 | 13:18 | 8 | 4 | 1 | 362 | 32 | 100 | 0.1 | 1 | 0.45 | 0.3 | 0.1 | 5.06 | 5.82 | 1.22 | 0.3 | 0.46 | 4.38 | 1 | 43.1 | 5.58 |  |  |  | 516.51 | 516.48 | 516 | 515.99 | 515.99 | 515.98 | 515.98 | 515.98 | 1037.24 | 1037.31 | 0.1 | 0.1 | 0.3 | 0.25 | 7.81
| 24B5B17081 | 240217081 | 2024-02-17 | 13:18 | 13:28 | 8 | 3 | 1 | 391.5 | 33 | 94 | 0.1 | 1 | 0.38 | 0.3 | 0.11 | 4.1 | 6.46 | 1.11 | 0.3 | 0.41 | 4.38 | 1 | 41.5 | 4.97 |  |  | 2 | 520.67 | 520.64 | 520.16 | 520.15 | 520.15 | 520.14 | 520.14 | 520.14 | 1041.43 | 1041.51 | 0.1 | 0.1 | 0.3 | 0.28 | 6.83
| 24B5B17082 | 240217082 | 2024-02-17 | 13:28 | 13:38 | 8 | 3 | 1 | 391.5 | 33 | 94 | 0.1 | 1 | 0.38 | 0.3 | 0.11 | 4.1 | 6.46 | 1.11 | 0.3 | 0.41 | 4.38 | 1 | 41.5 | 4.97 |  |  |  | 524.83 | 524.81 | 524.32 | 524.31 | 524.31 | 524.31 | 524.31 | 524.31 | 1045.62 | 1045.69 | 0.1 | 0.1 | 0.3 | 0.28 | 6.83
| 24B5B17083 | 240217083 | 2024-02-17 | 13:38 | 13:48 | 8 | 3 | 1 | 369.2 | 33 | 106 | 0.1 | 1 | 0.38 | 0.3 | 0.11 | 4.1 | 6.46 | 1.11 | 0.3 | 0.41 | 4.38 | 1 | 41.5 | 4.97 |  |  | 1 | 529 | 528.98 | 528.49 | 528.49 | 528.49 | 528.48 | 528.48 | 528.48 | 1049.79 | 1049.86 | 0.1 | 0.1 | 0.3 | 0.28 | 6.83
| 24B5B17084 | 240217084 | 2024-02-17 | 13:48 | 13:58 | 8 | 3 | 1 | 369.2 | 33 | 106 | 0.1 | 1 | 0.38 | 0.3 | 0.11 | 4.1 | 6.46 | 1.11 | 0.3 | 0.41 | 4.38 | 1 | 41.5 | 4.97 |  |  | 3 | 533.2 | 533.18 | 532.69 | 532.68 | 532.68 | 532.68 | 532.68 | 532.68 | 1053.99 | 1054.06 | 0.1 | 0.1 | 0.3 | 0.28 | 6.83
| 24B5B17085 | 240217085 | 2024-02-17 | 13:58 | 14:08 | 8 | 2 | 1 | 292.4 | 33 | 101 | 0.1 | 1 | 0.3 | 0.3 | 0.17 | 5.86 | 7.98 | 1.3 | 0.3 | 0.4 | 4.04 | 1 | 36.8 | 5.1 |  |  | 2 | 537.37 | 537.35 | 536.86 | 536.86 | 536.86 | 536.85 | 536.85 | 536.85 | 1058.16 | 1058.24 | 0.11 | 0.1 | 0.3 | 0.32 | 7.27
| 24B5B17086 | 240217086 | 2024-02-17 | 14:08 | 14:18 | 8 | 2 | 1 | 292.4 | 33 | 101 | 0.1 | 1 | 0.3 | 0.3 | 0.17 | 5.86 | 7.98 | 1.3 | 0.3 | 0.4 | 4.04 | 1 | 36.8 | 5.1 |  |  | 3 | 541.55 | 541.53 | 541.04 | 541.03 | 541.03 | 541.03 | 541.03 | 541.03 | 1062.34 | 1062.41 | 0.11 | 0.1 | 0.3 | 0.32 | 7.27
| 24B5B17087 | 240217087 | 2024-02-17 | 14:18 | 14:28 | 8 | 2 | 1 | 286.5 | 33 | 97 | 0.1 | 1 | 0.3 | 0.3 | 0.17 | 5.86 | 7.98 | 1.3 | 0.3 | 0.4 | 4.04 | 1 | 36.8 | 5.1 |  |  | 1 | 545.72 | 545.69 | 545.2 | 545.2 | 545.2 | 545.19 | 545.19 | 545.19 | 1066.51 | 1066.58 | 0.11 | 0.1 | 0.3 | 0.32 | 7.27
| 24B5B17088 | 240217088 | 2024-02-17 | 14:28 | 14:38 | 8 | 2 | 1 | 286.5 | 33 | 79 | 0.1 | 1 | 0.3 | 0.3 | 0.17 | 5.86 | 7.98 | 1.3 | 0.3 | 0.4 | 4.04 | 1 | 36.8 | 5.1 |  |  |  | 549.88 | 549.86 | 549.37 | 549.37 | 549.37 | 549.36 | 549.36 | 549.36 | 1070.67 | 1070.75 | 0.11 | 0.1 | 0.3 | 0.32 | 7.27
| 24B5B17089 | 240217089 | 2024-02-17 | 14:38 | 14:48 | 8 | 2 | 1 | 273.8 | 33 | 86 | 0.1 | 1 | 0.61 | 0.3 | 0.1 | 6.52 | 8.42 | 1.33 | 0.3 | 0.45 | 4.15 | 1 | 42 | 5.4 |  |  |  | 554.05 | 554.03 | 553.54 | 553.54 | 553.54 | 553.53 | 553.53 | 553.53 | 1074.84 | 1074.91 | 0.11 | 0.1 | 0.3 | 0.37 | 6.64
| 24B5B17090 | 240217090 | 2024-02-17 | 14:48 | 14:58 | 8 | 2 | 1 | 273.8 | 33 | 86 | 0.1 | 1 | 0.61 | 0.3 | 0.1 | 6.52 | 8.42 | 1.33 | 0.3 | 0.45 | 4.15 | 1 | 42 | 5.4 |  |  |  | 558.22 | 558.2 | 557.71 | 557.7 | 557.7 | 557.7 | 557.7 | 557.7 | 1079.02 | 1079.09 | 0.11 | 0.1 | 0.3 | 0.37 | 6.64
| 24B5B17091 | 240217091 | 2024-02-17 | 14:58 | 15:09 | 8 | 2 | 1 | 251.5 | 33 | 101 | 0.1 | 1 | 0.61 | 0.3 | 0.1 | 6.52 | 8.42 | 1.33 | 0.3 | 0.45 | 4.15 | 1 | 42 | 5.4 |  |  |  | 562.28 | 562.25 | 561.77 | 561.76 | 561.76 | 561.75 | 561.75 | 561.75 | 1083.07 | 1083.15 | 0.11 | 0.1 | 0.3 | 0.37 | 6.64
| 24B5B17092 | 240217092 | 2024-02-17 | 15:09 | 15:19 | 8 | 2 | 1 | 251.5 | 33 | 101 | 0.1 | 1 | 0.61 | 0.3 | 0.1 | 6.52 | 8.42 | 1.33 | 0.3 | 0.45 | 4.15 | 1 | 42 | 5.4 |  |  | 1 | 566.33 | 566.3 | 565.82 | 565.81 | 565.81 | 565.8 | 565.8 | 565.8 | 1087.09 | 1087.16 | 0.11 | 0.1 | 0.3 | 0.37 | 6.64
| 24B5B17093 | 240217093 | 2024-02-17 | 15:19 | 15:30 | 8 | 2 | 1 | 317 | 33 | 125 | 0.1 | 1 | 0.3 | 0.3 | 0.1 | 7.3 | 8.3 | 1.42 | 0.3 | 0.49 | 4.49 | 1 | 47.1 | 6.95 |  |  |  | 570.37 | 570.35 | 569.86 | 569.85 | 569.85 | 569.85 | 569.85 | 569.85 | 1091.09 | 1091.16 | 0.11 | 0.1 | 0.3 | 0.33 | 7.26
| 24B5B17094 | 240217094 | 2024-02-17 | 15:30 | 15:40 | 8 | 2 | 1 | 317 | 33 | 125 | 0.1 | 1 | 0.3 | 0.3 | 0.1 | 7.3 | 8.3 | 1.42 | 0.3 | 0.49 | 4.49 | 1 | 47.1 | 6.95 |  |  | 1 | 574.53 | 574.5 | 574.01 | 574.01 | 574.01 | 574 | 574 | 574 | 1095.27 | 1095.34 | 0.11 | 0.1 | 0.3 | 0.33 | 7.26
| 24B5B17095 | 240217095 | 2024-02-17 | 15:40 | 15:50 | 8 | 2 | 1 | 391.7 | 33 | 126 | 0.1 | 1 | 0.3 | 0.3 | 0.1 | 7.3 | 8.3 | 1.42 | 0.3 | 0.49 | 4.49 | 1 | 47.1 | 6.95 |  |  | 1 | 578.67 | 578.65 | 578.16 | 578.16 | 578.16 | 578.15 | 578.15 | 578.15 | 1099.41 | 1099.48 | 0.11 | 0.1 | 0.3 | 0.33 | 7.26
| 24B5B17096 | 240217096 | 2024-02-17 | 15:50 | 16:00 | 8 | 2 | 1 | 391.7 | 33 | 126 | 0.1 | 1 | 0.3 | 0.3 | 0.1 | 7.3 | 8.3 | 1.42 | 0.3 | 0.49 | 4.49 | 1 | 47.1 | 6.95 |  |  | 1 | 582.84 | 582.82 | 582.33 | 582.32 | 582.32 | 582.32 | 582.32 | 582.32 | 1103.58 | 1103.65 | 0.11 | 0.1 | 0.3 | 0.33 | 7.26
| 24B5B17097 | 240217097 | 2024-02-17 | 16:00 | 16:10 | 8 | 3 | 1 | 310.1 | 33 | 103 | 0.1 | 1 | 0.3 | 0.3 | 0.1 | 4.69 | 6.26 | 1.25 | 0.3 | 0.48 | 4.65 | 1 | 44.5 | 6.38 |  | 1 | 2 | 587.01 | 586.99 | 586.5 | 586.49 | 586.49 | 586.49 | 586.49 | 586.49 | 1107.75 | 1107.82 | 0.1 | 0.1 | 0.3 | 0.27 | 6.45
| 24B5B17098 | 240217098 | 2024-02-17 | 16:10 | 16:20 | 8 | 3 | 1 | 310.1 | 33 | 103 | 0.1 | 1 | 0.3 | 0.3 | 0.1 | 4.69 | 6.26 | 1.25 | 0.3 | 0.48 | 4.65 | 1 | 44.5 | 6.38 |  |  |  | 591.06 | 591.04 | 590.55 | 590.54 | 590.54 | 590.54 | 590.54 | 590.54 | 1111.8 | 1111.87 | 0.1 | 0.1 | 0.3 | 0.27 | 6.45
| 24B5B17099 | 240217099 | 2024-02-17 | 16:20 | 16:30 | 8 | 3 | 1 | 296.4 | 33 | 98 | 0.1 | 1 | 0.3 | 0.3 | 0.1 | 4.69 | 6.26 | 1.25 | 0.3 | 0.48 | 4.65 | 1 | 44.5 | 6.38 |  |  | 1 | 595.19 | 595.17 | 594.68 | 594.67 | 594.67 | 594.67 | 594.67 | 594.67 | 1115.93 | 1116 | 0.1 | 0.1 | 0.3 | 0.27 | 6.45
| 24B5B17100 | 240217100 | 2024-02-17 | 16:30 | 16:40 | 8 | 3 | 1 | 296.4 | 33 | 98 | 0.1 | 1 | 0.3 | 0.3 | 0.1 | 4.69 | 6.26 | 1.25 | 0.3 | 0.48 | 4.65 | 1 | 44.5 | 6.38 |  |  |  | 599.25 | 599.23 | 598.74 | 598.73 | 598.73 | 598.73 | 598.73 | 598.73 | 1119.99 | 1120.06 | 0.1 | 0.1 | 0.3 | 0.27 | 6.45
| 24B5B17101 | 240217101 | 2024-02-17 | 16:40 | 16:49 | 8 | 3 | 1 | 216 | 33 | 97 | 0.1 | 1 | 0.3 | 0.3 | 0.1 | 6.52 | 6.41 | 1.17 | 0.3 | 0.4 | 4.34 | 1 | 45.8 | 7.82 |  |  | 2 | 603.39 | 603.37 | 602.88 | 602.88 | 602.88 | 602.87 | 602.87 | 602.87 | 1124.13 | 1124.21 | 0.11 | 0.1 | 0.3 | 0.38 | 5.34
| 24B5B17102 | 240217102 | 2024-02-17 | 16:49 | 17:00 | 8 | 3 | 1 | 216 | 33 | 97 | 0.1 | 1 | 0.3 | 0.3 | 0.1 | 6.52 | 6.41 | 1.17 | 0.3 | 0.4 | 4.34 | 1 | 45.8 | 7.82 |  |  | 1 | 607.6 | 607.58 | 607.09 | 607.09 | 607.09 | 607.08 | 607.08 | 607.08 | 1128.34 | 1128.42 | 0.11 | 0.1 | 0.3 | 0.38 | 5.34
| 24B5B17103 | 240217103 | 2024-02-17 | 17:00 | 17:10 | 8 | 3 | 1 | 241.4 | 33 | 81 | 0.1 | 1 | 0.3 | 0.3 | 0.1 | 6.52 | 6.41 | 1.17 | 0.3 | 0.4 | 4.34 | 1 | 45.8 | 7.82 |  | 1 | 1 | 611.79 | 611.77 | 611.28 | 611.28 | 611.28 | 611.27 | 611.27 | 611.27 | 1132.53 | 1132.6 | 0.11 | 0.1 | 0.3 | 0.38 | 5.34
| 24B5B17104 | 240217104 | 2024-02-17 | 17:10 | 17:20 | 8 | 3 | 1 | 241.4 | 33 | 81 | 0.1 | 1 | 0.3 | 0.3 | 0.1 | 6.52 | 6.41 | 1.17 | 0.3 | 0.4 | 4.34 | 1 | 45.8 | 7.82 | 2 | 3 | 7 | 615.97 | 615.95 | 615.46 | 615.46 | 615.46 | 615.45 | 615.45 | 615.45 | 1136.71 | 1136.79 | 0.11 | 0.1 | 0.3 | 0.38 | 5.34
| 24B5B17105 | 240217105 | 2024-02-17 | 17:20 | 17:30 | 8 | 2 | 1 | 286.5 | 32 | 74 | 0.1 | 1 | 0.3 | 0.3 | 0.1 | 6.82 | 7.95 | 1.15 | 0.3 | 0.4 | 4.43 | 1 | 55.5 | 7.5 |  |  | 3 | 620.15 | 620.13 | 619.64 | 619.63 | 619.63 | 619.63 | 619.63 | 619.63 | 1140.89 | 1140.96 | 0.11 | 0.1 | 0.3 | 0.38 | 5.91
| 24B5B17106 | 240217106 | 2024-02-17 | 17:30 | 17:40 | 8 | 2 | 1 | 286.5 | 32 | 74 | 0.1 | 1 | 0.3 | 0.3 | 0.1 | 6.82 | 7.95 | 1.15 | 0.3 | 0.4 | 4.43 | 1 | 55.5 | 7.5 |  |  | 2 | 624.32 | 624.3 | 623.81 | 623.81 | 623.81 | 623.8 | 623.8 | 623.8 | 1145.06 | 1145.14 | 0.11 | 0.1 | 0.3 | 0.38 | 5.91
| 24B5B17107 | 240217107 | 2024-02-17 | 17:40 | 17:50 | 8 | 2 | 1 | 315.7 | 32 | 84 | 0.1 | 1 | 0.3 | 0.3 | 0.1 | 6.82 | 7.95 | 1.15 | 0.3 | 0.4 | 4.43 | 1 | 55.5 | 7.5 |  |  | 2 | 628.54 | 628.52 | 628.03 | 628.02 | 628.02 | 628.02 | 628.02 | 628.02 | 1149.25 | 1149.32 | 0.11 | 0.1 | 0.3 | 0.38 | 5.91
| 24B5B17108 | 240217108 | 2024-02-17 | 17:50 | 18:01 | 8 | 2 | 1 | 315.7 | 32 | 84 | 0.1 | 1 | 0.3 | 0.3 | 0.1 | 6.82 | 7.95 | 1.15 | 0.3 | 0.4 | 4.43 | 1 | 55.5 | 7.5 |  |  |  | 632.76 | 632.74 | 632.25 | 632.24 | 632.24 | 632.24 | 632.24 | 632.24 | 1153.43 | 1153.5 | 0.11 | 0.1 | 0.3 | 0.38 | 5.91
| 24B5B17109 | 240217109 | 2024-02-17 | 18:01 | 18:12 | 8 | 2 | 1 | 261.9 | 33 | 180 | 0.1 | 1 | 0.3 | 0.3 | 0.1 | 7 | 7.59 | 1.07 | 0.3 | 0.42 | 4.38 | 1 | 56.7 | 7.69 |  |  | 1 | 636.97 | 636.95 | 636.46 | 636.46 | 636.46 | 636.45 | 636.45 | 636.45 | 1157.6 | 1157.67 | 0.1 | 0.1 | 0.3 | 0.3 | 5.81
| 24B5B17110 | 240217110 | 2024-02-17 | 18:12 | 18:23 | 8 | 2 | 1 | 261.9 | 33 | 180 | 0.1 | 1 | 0.3 | 0.3 | 0.1 | 7 | 7.59 | 1.07 | 0.3 | 0.42 | 4.38 | 1 | 56.7 | 7.69 |  |  | 1 | 641.18 | 641.16 | 640.67 | 640.67 | 640.67 | 640.66 | 640.66 | 640.66 | 1161.77 | 1161.84 | 0.1 | 0.1 | 0.3 | 0.3 | 5.81
| 24B5B17111 | 240217111 | 2024-02-17 | 18:23 | 18:34 | 8 | 2 | 1 | 241 | 33 | 131 | 0.1 | 1 | 0.3 | 0.3 | 0.1 | 7 | 7.59 | 1.07 | 0.3 | 0.42 | 4.38 | 1 | 56.7 | 7.69 |  |  | 2 | 645.41 | 645.38 | 644.89 | 644.89 | 644.89 | 644.88 | 644.88 | 644.88 | 1165.96 | 1166.03 | 0.1 | 0.1 | 0.3 | 0.3 | 5.81
| 24B5B17112 | 240217112 | 2024-02-17 | 18:34 | 18:45 | 8 | 2 | 1 | 241 | 33 | 131 | 0.1 | 1 | 0.3 | 0.3 | 0.1 | 7 | 7.59 | 1.07 | 0.3 | 0.42 | 4.38 | 1 | 56.7 | 7.69 |  |  | 1 | 649.49 | 649.47 | 648.98 | 648.98 | 648.98 | 648.97 | 648.97 | 648.97 | 1170.01 | 1170.08 | 0.1 | 0.1 | 0.3 | 0.3 | 5.81
| 24B5B17113 | 240217113 | 2024-02-17 | 18:45 | 18:56 | 8 | 2 | 1 | 250.1 | 33 | 105 | 0.1 | 1 | 0.3 | 0.3 | 0.1 | 9.56 | 7.77 | 1.25 | 0.3 | 0.42 | 4.76 | 1 | 60.5 | 8.54 |  |  |  | 653.69 | 653.66 | 653.17 | 653.17 | 653.17 | 653.16 | 653.16 | 653.16 | 1174.16 | 1174.23 | 0.1 | 0.1 | 0.3 | 0.38 | 5.51
| 24B5B17114 | 240217114 | 2024-02-17 | 18:56 | 19:07 | 8 | 2 | 1 | 250.1 | 33 | 105 | 0.1 | 1 | 0.3 | 0.3 | 0.1 | 9.56 | 7.77 | 1.25 | 0.3 | 0.42 | 4.76 | 1 | 60.5 | 8.54 |  |  | 1 | 657.93 | 657.91 | 657.42 | 657.41 | 657.41 | 657.41 | 657.41 | 657.41 | 1178.36 | 1178.43 | 0.1 | 0.1 | 0.3 | 0.38 | 5.51
| 24B5B17115 | 240217115 | 2024-02-17 | 19:07 | 19:17 | 8 | 2 | 1 | 297.2 | 33 | 167 | 0.1 | 1 | 0.3 | 0.3 | 0.1 | 9.56 | 7.77 | 1.25 | 0.3 | 0.42 | 4.76 | 1 | 60.5 | 8.54 |  |  |  | 662.03 | 662.01 | 661.52 | 661.51 | 661.51 | 661.51 | 661.51 | 661.51 | 1182.42 | 1182.49 | 0.1 | 0.1 | 0.3 | 0.38 | 5.51
| 24B5B17116 | 240217116 | 2024-02-17 | 19:17 | 19:28 | 8 | 2 | 1 | 297.2 | 33 | 167 | 0.1 | 1 | 0.3 | 0.3 | 0.1 | 9.56 | 7.77 | 1.25 | 0.3 | 0.42 | 4.76 | 1 | 60.5 | 8.54 |  |  | 1 | 666.23 | 666.21 | 665.72 | 665.71 | 665.71 | 665.71 | 665.71 | 665.71 | 1186.58 | 1186.65 | 0.1 | 0.1 | 0.3 | 0.38 | 5.51
| 24B5B17117 | 240217117 | 2024-02-17 | 19:28 | 19:39 | 8 | 2 | 1 | 285.3 | 33 | 131 | 0.1 | 1 | 0.3 | 0.3 | 0.1 | 9.05 | 8.85 | 1.27 | 0.3 | 0.4 | 4.36 | 1 | 62.9 | 10.3 |  |  |  | 670.31 | 670.29 | 669.8 | 669.79 | 669.79 | 669.79 | 669.79 | 669.79 | 1190.62 | 1190.69 | 0.1 | 0.1 | 0.3 | 0.34 | 5.3
| 24B5B17118 | 240217118 | 2024-02-17 | 19:39 | 19:50 | 8 | 2 | 1 | 285.3 | 33 | 131 | 0.1 | 1 | 0.3 | 0.3 | 0.1 | 9.05 | 8.85 | 1.27 | 0.3 | 0.4 | 4.36 | 1 | 62.9 | 10.3 |  | 1 | 1 | 674.51 | 674.49 | 674 | 673.99 | 673.99 | 673.99 | 673.99 | 673.99 | 1194.78 | 1194.85 | 0.1 | 0.1 | 0.3 | 0.34 | 5.3
| 24B5B17119 | 240217119 | 2024-02-17 | 19:50 | 20:00 | 8 | 2 | 1 | 296.9 | 33 | 130 | 0.1 | 1 | 0.3 | 0.3 | 0.1 | 9.05 | 8.85 | 1.27 | 0.3 | 0.4 | 4.36 | 1 | 62.9 | 10.3 |  |  | 1 | 678.58 | 678.56 | 678.07 | 678.07 | 678.07 | 678.06 | 678.06 | 678.06 | 1198.82 | 1198.89 | 0.1 | 0.1 | 0.3 | 0.34 | 5.3
| 24B5B17120 | 240217120 | 2024-02-17 | 20:00 | 20:11 | 8 | 2 | 1 | 296.9 | 33 | 130 | 0.1 | 1 | 0.3 | 0.3 | 0.1 | 9.05 | 8.85 | 1.27 | 0.3 | 0.4 | 4.36 | 1 | 62.9 | 10.3 |  |  |  | 682.78 | 682.76 | 682.27 | 682.26 | 682.26 | 682.26 | 682.26 | 682.26 | 1202.98 | 1203.05 | 0.1 | 0.1 | 0.3 | 0.34 | 5.3
| 24B5B17121 | 240217121 | 2024-02-17 | 20:11 | 20:22 | 8 | 2 | 1 | 322.5 | 33 | 128 | 0.1 | 1 | 0.3 | 0.3 | 0.1 | 6.44 | 7.87 | 1.28 | 0.3 | 0.63 | 4.36 | 1 | 53.4 | 10.3 |  |  |  | 686.98 | 686.96 | 686.47 | 686.46 | 686.46 | 686.46 | 686.46 | 686.46 | 1207.18 | 1207.25 | 0.14 | 0.1 | 0.3 | 0.58 | 5.15
| 24B5B17122 | 240217122 | 2024-02-17 | 20:22 | 20:33 | 8 | 2 | 1 | 323 | 33 | 128 | 0.1 | 1 | 0.3 | 0.3 | 0.1 | 6.44 | 7.87 | 1.28 | 0.3 | 0.63 | 4.36 | 1 | 53.4 | 10.3 |  |  | 1 | 691.18 | 691.15 | 690.66 | 690.66 | 690.66 | 690.65 | 690.65 | 690.65 | 1211.41 | 1211.49 | 0.14 | 0.1 | 0.3 | 0.58 | 5.15
| 24B5B17123 | 240217123 | 2024-02-17 | 20:33 | 20:43 | 8 | 2 | 1 | 264.5 | 33 | 101 | 0.1 | 1 | 0.3 | 0.3 | 0.1 | 6.44 | 7.87 | 1.28 | 0.3 | 0.63 | 4.36 | 1 | 53.4 | 10.3 |  |  |  | 695.37 | 695.35 | 694.86 | 694.85 | 694.85 | 694.84 | 694.84 | 694.84 | 1215.64 | 1215.71 | 0.14 | 0.1 | 0.3 | 0.58 | 5.15
| 24B5B17124 | 240217124 | 2024-02-17 | 20:43 | 20:53 | 8 | 2 | 1 | 264.5 | 33 | 101 | 0.1 | 1 | 0.3 | 0.3 | 0.1 | 6.44 | 7.87 | 1.28 | 0.3 | 0.63 | 4.36 | 1 | 53.4 | 10.3 |  |  |  | 699.39 | 699.37 | 698.88 | 698.88 | 698.88 | 698.87 | 698.87 | 698.87 | 1219.71 | 1219.78 | 0.14 | 0.1 | 0.3 | 0.58 | 5.15
| 24B5B17125 | 240217125 | 2024-02-17 | 20:53 | 21:03 | 8 | 2 | 1 | 338.3 | 33 | 64 | 0.1 | 1 | 0.3 | 0.3 | 0.1 | 7.42 | 8.5 | 1.46 | 0.3 | 0.42 | 4.37 | 1 | 39.1 | 12.6 |  |  |  | 703.4 | 703.38 | 702.89 | 702.89 | 702.89 | 702.88 | 702.88 | 702.88 | 1223.75 | 1223.82 | 0.15 | 0.1 | 0.3 | 0.55 | 4.87
| 24B5B17126 | 240217126 | 2024-02-17 | 21:03 | 17:04 | 8 | 0 | 1 | 338.3 | 33 | 64 | 0.1 | 1 | 0.3 | 0.3 | 0.1 | 7.42 | 8.5 | 1.46 | 0.3 | 0.42 | 4.37 | 1 | 39.1 | 12.6 | 1 | 1 | 1 | 704.56 | 704.56 | 704.01 | 704.01 | 704.02 | 704.01 | 704.02 | 704.02 | 1224.88 | 1224.95 | 0.15 | 0.1 | 0.3 | 0.55 | 4.87
| 24B5B20001 | 240220001 | 2024-02-20 | 17:04 | 19:43 | 8 | 0 | 1 | 338.3 | 33 | 64 | 0.1 | 1 | 0.3 | 0.3 | 0.1 | 7.42 | 8.5 | 1.46 | 0.3 | 0.42 | 4.37 | 1 | 39.1 | 12.6 |  |  |  | 2.92 | 2.9 | 2.19 | 2.19 | 2.19 | 2.19 | 2.18 | 2.18 | 2.18 | 2.18 | 0.15 | 0.1 | 0.3 | 0.55 | 4.87
| 24B5B21001 | 240221001 | 2024-02-21 | 19:43 | 19:34 | 8 | 0 | 3 | 999 | 30 | 118 | 0.1 | 1 | 0.3 | 0.3 | 0.1 | 1.94 | 1.31 | 0.62 | 0.3 | 0.45 | 3.83 | 1 | 0.6 | 1.13 |  |  | 4 | 7.41 | 7.39 | 6.68 | 6.68 | 6.68 | 6.68 | 6.67 | 6.67 | 6.67 | 6.67 | 0.1 | 0.1 | 0.3 | 0.2 | 8.47
| 24B5B21002 | 240221002 | 2024-02-21 | 19:34 | 19:46 | 8 | 0 | 2 | 975 | 30 | 118 | 0.1 | 1 | 0.3 | 0.3 | 0.1 | 1.94 | 1.31 | 0.62 | 0.3 | 0.45 | 3.83 | 1 | 0.6 | 1.13 |  |  |  | 2.92 | 2.9 | 2.19 | 2.19 | 2.19 | 2.19 | 2.18 | 2.18 | 2.18 | 2.18 | 0.1 | 0.1 | 0.3 | 0.2 | 8.47
| 24B5B21003 | 240221003 | 2024-02-21 | 19:46 | 19:57 | 8 | 1 | 1 | 807 | 30 | 73 | 0.1 | 1 | 0.3 | 0.3 | 0.1 | 1.94 | 1.31 | 0.62 | 0.3 | 0.45 | 3.83 | 1 | 0.6 | 1.13 |  |  | 2 | 11.32 | 11.31 | 10.6 | 10.6 | 10.59 | 10.59 | 10.59 | 10.59 | 10.59 | 10.59 | 0.1 | 0.1 | 0.3 | 0.2 | 8.47
| 24B5B21004 | 240221004 | 2024-02-21 | 19:57 | 20:07 | 8 | 1 | 1 | 633 | 30 | 73 | 0.1 | 1 | 0.3 | 0.3 | 0.1 | 1.94 | 1.31 | 0.62 | 0.3 | 0.45 | 3.83 | 1 | 0.6 | 1.13 |  |  | 2 | 15.15 | 15.14 | 14.43 | 14.43 | 14.42 | 14.42 | 14.42 | 14.42 | 14.42 | 14.42 | 0.1 | 0.1 | 0.3 | 0.2 | 8.47
| 24B5B21005 | 240221005 | 2024-02-21 | 20:07 | 20:17 | 8 | 1 | 1 | 474 | 31 | 150 | 0.1 | 1 | 0.3 | 0.3 | 0.1 | 1.94 | 1.31 | 0.62 | 0.3 | 0.45 | 3.83 | 1 | 0.6 | 1.13 |  |  | 1 | 19 | 18.99 | 18.28 | 18.28 | 18.28 | 18.28 | 18.27 | 18.27 | 18.27 | 18.27 | 0.1 | 0.1 | 0.3 | 0.2 | 8.47
| 24B5B21006 | 240221006 | 2024-02-21 | 20:17 | 20:27 | 8 | 2 | 3 | 341 | 31 | 150 | 0.1 | 1 | 0.3 | 0.3 | 0.1 | 1.94 | 1.31 | 0.62 | 0.3 | 0.45 | 3.83 | 1 | 0.6 | 1.13 |  |  |  | 22.85 | 22.83 | 22.13 | 22.13 | 22.12 | 22.12 | 22.11 | 22.11 | 22.11 | 22.11 | 0.1 | 0.1 | 0.3 | 0.2 | 8.47
| 24B5B21007 | 240221007 | 2024-02-21 | 20:27 | 20:37 | 8 | 3 | 1 | 263 | 31 | 174 | 0.1 | 1 | 0.3 | 0.3 | 0.11 | 2.43 | 1.24 | 0.45 | 0.3 | 0.4 | 4.14 | 1 | 0.6 | 1.3 |  |  |  | 26.71 | 26.7 | 25.99 | 25.99 | 25.98 | 25.98 | 25.98 | 25.98 | 25.98 | 25.98 | 0.1 | 0.1 | 0.3 | 0.2 | 8.37
| 24B5B21008 | 240221008 | 2024-02-21 | 20:37 | 20:48 | 8 | 3 | 1 | 201 | 31 | 174 | 0.1 | 1 | 0.3 | 0.3 | 0.11 | 2.43 | 1.24 | 0.45 | 0.3 | 0.4 | 4.14 | 1 | 0.6 | 1.3 |  |  |  | 30.8 | 30.79 | 30.08 | 30.08 | 30.07 | 30.07 | 30.07 | 30.07 | 30.07 | 30.07 | 0.1 | 0.1 | 0.3 | 0.2 | 8.37
| 24B5B21009 | 240221009 | 2024-02-21 | 20:48 | 20:58 | 8 | 0 | 1 | 172 | 32 | 112 | 0.1 | 1 | 0.3 | 0.3 | 0.11 | 2.43 | 1.24 | 0.45 | 0.3 | 0.4 | 4.14 | 1 | 0.6 | 1.3 |  |  |  | 35 | 34.98 | 34.27 | 34.27 | 34.27 | 34.27 | 34.26 | 34.26 | 34.26 | 34.26 | 0.1 | 0.1 | 0.3 | 0.2 | 8.37
| 24B5B21010 | 240221010 | 2024-02-21 | 20:58 | 21:08 | 8 | 0 | 1 | 171 | 32 | 112 | 0.1 | 1 | 0.3 | 0.3 | 0.11 | 2.43 | 1.24 | 0.45 | 0.3 | 0.4 | 4.14 | 1 | 0.6 | 1.3 |  |  |  | 39.08 | 39.06 | 38.35 | 38.35 | 38.35 | 38.35 | 38.34 | 38.34 | 38.34 | 38.34 | 0.1 | 0.1 | 0.3 | 0.2 | 8.37
| 24B5B21011 | 240221011 | 2024-02-21 | 21:08 | 21:19 | 8 | 0 | 3 | 92.9 | 32 | 118 | 0.1 | 1 | 0.3 | 0.3 | 0.11 | 2.43 | 1.24 | 0.45 | 0.3 | 0.4 | 4.14 | 1 | 0.6 | 1.3 |  |  |  | 43.27 | 43.25 | 42.54 | 42.54 | 42.54 | 42.54 | 42.53 | 42.53 | 42.53 | 42.53 | 0.1 | 0.1 | 0.3 | 0.2 | 8.37
| 24B5B21012 | 240221012 | 2024-02-21 | 21:19 | 21:29 | 8 | 4 | 1 | 242.3 | 32 | 118 | 0.1 | 1 | 0.3 | 0.3 | 0.11 | 2.43 | 1.24 | 0.45 | 0.3 | 0.4 | 4.14 | 1 | 0.6 | 1.3 |  |  |  | 47.48 | 47.46 | 46.75 | 46.75 | 46.75 | 46.75 | 46.74 | 46.74 | 46.74 | 46.74 | 0.1 | 0.1 | 0.3 | 0.2 | 8.37
| 24B5B21013 | 240221013 | 2024-02-21 | 21:29 | 21:39 | 8 | 4 | 1 | 241 | 32 | 83 | 0.1 | 1 | 0.3 | 0.3 | 0.1 | 3.34 | 1.74 | 0.32 | 0.3 | 0.4 | 4.42 | 1 | 0.6 | 0.87 |  | 1 | 3 | 51.67 | 51.66 | 50.95 | 50.95 | 50.94 | 50.94 | 50.94 | 50.94 | 50.94 | 50.94 | 0.1 | 0.1 | 0.3 | 0.2 | 7.55
| 24B5B21014 | 240221014 | 2024-02-21 | 21:39 | 21:49 | 8 | 4 | 1 | 241 | 32 | 83 | 0.1 | 1 | 0.3 | 0.3 | 0.1 | 3.34 | 1.74 | 0.32 | 0.3 | 0.4 | 4.42 | 1 | 0.6 | 0.87 |  |  | 3 | 55.87 | 55.85 | 55.15 | 55.15 | 55.14 | 55.14 | 55.13 | 55.13 | 55.13 | 55.13 | 0.1 | 0.1 | 0.3 | 0.2 | 7.55
| 24B5B21015 | 240221015 | 2024-02-21 | 21:49 | 21:59 | 8 | 4 | 1 | 253.6 | 32 | 104 | 0.1 | 1 | 0.3 | 0.3 | 0.1 | 3.34 | 1.74 | 0.32 | 0.3 | 0.4 | 4.42 | 1 | 0.6 | 0.87 |  | 1 | 1 | 60.06 | 60.05 | 59.34 | 59.34 | 59.34 | 59.34 | 59.33 | 59.33 | 59.33 | 59.33 | 0.1 | 0.1 | 0.3 | 0.2 | 7.55
| 24B5B21016 | 240221016 | 2024-02-21 | 21:59 | 22:16 | 8 | 4 | 1 | 253.6 | 32 | 104 | 0.1 | 1 | 0.3 | 0.3 | 0.1 | 3.34 | 1.74 | 0.32 | 0.3 | 0.4 | 4.42 | 1 | 0.6 | 0.87 |  | 1 | 1 | 60.06 | 60.05 | 59.34 | 59.34 | 59.34 | 59.34 | 59.33 | 59.33 | 59.33 | 59.33 | 0.1 | 0.1 | 0.3 | 0.2 | 7.55
| 24B5B21017 | 240221017 | 2024-02-21 | 22:16 | 23:00 | 8 | 0 | 1 | 259.4 | 31 | 149 | 0.1 | 1 | 0.3 | 0.3 | 0.1 | 3.34 | 1.74 | 0.32 | 0.3 | 0.4 | 4.42 | 1 | 0.6 | 0.87 | 1 | 2 | 16 | 67.08 | 67.06 | 64.98 | 64.97 | 64.96 | 64.96 | 64.95 | 64.93 | 64.94 | 64.94 | 0.1 | 0.1 | 0.3 | 0.2 | 7.55
| 24B5B21018 | 240221018 | 2024-02-21 | 23:00 | 23:10 | 8 | 4 | 1 | 259.4 | 31 | 149 | 0.1 | 1 | 0.3 | 0.3 | 0.1 | 3.34 | 1.74 | 0.32 | 0.3 | 0.4 | 4.42 | 1 | 0.6 | 0.87 |  |  | 2 | 71.28 | 71.26 | 69.18 | 69.17 | 69.16 | 69.16 | 69.15 | 69.14 | 69.14 | 69.14 | 0.1 | 0.1 | 0.3 | 0.2 | 7.55
| 24B5B21019 | 240221019 | 2024-02-21 | 23:10 | 23:20 | 8 | 4 | 1 | 259.2 | 31 | 112 | 0.1 | 1 | 0.3 | 0.31 | 0.1 | 1.88 | 1.86 | 0.52 | 0.3 | 0.4 | 4.32 | 1 | 0.6 | 1.03 |  |  | 2 | 75.47 | 75.45 | 73.36 | 73.36 | 73.35 | 73.35 | 73.34 | 73.32 | 73.33 | 73.33 | 0.1 | 0.1 | 0.3 | 0.2 | 7.63
| 24B5B21020 | 240221020 | 2024-02-21 | 23:20 | 23:30 | 8 | 4 | 1 | 259.2 | 31 | 112 | 0.1 | 1 | 0.3 | 0.31 | 0.1 | 1.88 | 1.86 | 0.52 | 0.3 | 0.4 | 4.32 | 1 | 0.6 | 1.03 |  |  |  | 79.55 | 79.53 | 77.45 | 77.44 | 77.43 | 77.43 | 77.42 | 77.4 | 77.41 | 77.41 | 0.1 | 0.1 | 0.3 | 0.2 | 7.63
| 24B5B21021 | 240221021 | 2024-02-21 | 23:30 | 23:40 | 8 | 4 | 2 | 270 | 31 | 114 | 0.1 | 1 | 0.3 | 0.31 | 0.1 | 1.88 | 1.86 | 0.52 | 0.3 | 0.4 | 4.32 | 1 | 0.6 | 1.03 |  |  | 2 | 83.74 | 83.72 | 81.64 | 81.63 | 81.62 | 81.62 | 81.61 | 81.6 | 81.6 | 81.6 | 0.1 | 0.1 | 0.3 | 0.2 | 7.63
| 24B5B21022 | 240221022 | 2024-02-21 | 23:40 | 23:50 | 8 | 2 | 3 | 270 | 31 | 114 | 0.1 | 1 | 0.3 | 0.31 | 0.1 | 1.88 | 1.86 | 0.52 | 0.3 | 0.4 | 4.32 | 1 | 0.6 | 1.03 |  |  |  | 87.83 | 87.81 | 85.73 | 85.72 | 85.71 | 85.71 | 85.7 | 85.69 | 85.69 | 85.69 | 0.1 | 0.1 | 0.3 | 0.2 | 7.63
| 24B5B21023 | 240221023 | 2024-02-21 | 23:50 | 1:03 | 8 | 0 | 1 | 245 | 31 | 105 | 0.1 | 1 | 0.3 | 0.31 | 0.1 | 1.88 | 1.86 | 0.52 | 0.3 | 0.4 | 4.32 | 1 | 0.6 | 1.03 | 2 | 5 | 23 | 2.48 | 90.71 | 88.26 | 88.25 | 88.24 | 88.24 | 88.23 | 88.21 | 88.22 | 88.24 | 0.1 | 0.1 | 0.3 | 0.2 | 7.63
| 24B5B22001 | 240222001 | 2024-02-22 | 1:03 | 1:13 | 8 | 4 | 1 | 245 | 31 | 105 | 0.1 | 1 | 0.3 | 0.31 | 0.1 | 1.88 | 1.86 | 0.52 | 0.3 | 0.4 | 4.32 | 1 | 0.6 | 1.03 |  |  | 7 | 6.62 | 94.85 | 92.4 | 92.4 | 92.38 | 92.38 | 92.37 | 92.35 | 92.37 | 92.38 | 0.1 | 0.1 | 0.3 | 0.2 | 7.63
| 24B5B22002 | 240222002 | 2024-02-22 | 1:13 | 1:23 | 8 | 4 | 2 | 237.1 | 32 | 108 | 0.1 | 1 | 0.3 | 0.3 | 0.1 | 1.77 | 1.48 | 0.43 | 0.3 | 0.42 | 4.25 | 1 | 0.6 | 0.95 |  |  | 1 | 10.81 | 99.05 | 96.59 | 96.59 | 96.57 | 96.57 | 96.56 | 96.54 | 96.56 | 96.57 | 0.1 | 0.1 | 0.3 | 0.2 | 7.29
| 24B5B22003 | 240222003 | 2024-02-22 | 1:23 | 1:33 | 8 | 2 | 3 | 237.1 | 32 | 108 | 0.1 | 1 | 0.3 | 0.3 | 0.1 | 1.77 | 1.48 | 0.43 | 0.3 | 0.42 | 4.25 | 1 | 0.6 | 0.95 |  |  | 1 | 15.02 | 103.26 | 100.8 | 100.8 | 100.78 | 100.79 | 100.78 | 100.76 | 100.77 | 100.79 | 0.1 | 0.1 | 0.3 | 0.2 | 7.29
| 24B5B22004 | 240222004 | 2024-02-22 | 1:33 | 1:43 | 8 | 4 | 2 | 257 | 32 | 63 | 0.1 | 1 | 0.3 | 0.3 | 0.1 | 1.77 | 1.48 | 0.43 | 0.3 | 0.42 | 4.25 | 1 | 0.6 | 0.95 |  |  | 1 | 19.23 | 107.48 | 105.02 | 105.02 | 105 | 105.01 | 104.99 | 104.98 | 104.99 | 105 | 0.1 | 0.1 | 0.3 | 0.2 | 7.29
| 24B5B22005 | 240222005 | 2024-02-22 | 1:43 | 1:54 | 8 | 4 | 1 | 250 | 32 | 142 | 0.1 | 1 | 0.3 | 0.3 | 0.1 | 1.77 | 1.48 | 0.43 | 0.3 | 0.42 | 4.25 | 1 | 0.6 | 0.95 |  |  |  | 23.44 | 111.69 | 109.23 | 109.23 | 109.21 | 109.22 | 109.21 | 109.19 | 109.2 | 109.22 | 0.1 | 0.1 | 0.3 | 0.2 | 7.29
| 24B5B22006 | 240222006 | 2024-02-22 | 1:54 | 2:04 | 8 | 2 | 3 | 250 | 32 | 142 | 0.1 | 1 | 0.3 | 0.3 | 0.1 | 1.77 | 1.48 | 0.43 | 0.3 | 0.42 | 4.25 | 1 | 0.6 | 0.95 |  |  |  | 27.66 | 115.91 | 113.45 | 113.45 | 113.43 | 113.44 | 113.43 | 113.41 | 113.42 | 113.44 | 0.1 | 0.1 | 0.3 | 0.2 | 7.29
| 24B5B22007 | 240222007 | 2024-02-22 | 2:04 | 2:14 | 8 | 4 | 2 | 250 | 32 | 142 | 0.1 | 1 | 0.3 | 0.3 | 0.1 | 1.77 | 1.48 | 0.43 | 0.3 | 0.42 | 4.25 | 1 | 0.6 | 0.95 |  |  | 1 | 31.87 | 120.12 | 117.67 | 117.66 | 117.64 | 117.65 | 117.64 | 117.62 | 117.63 | 117.65 | 0.1 | 0.1 | 0.3 | 0.2 | 7.29
| 24B5B22008 | 240222008 | 2024-02-22 | 2:14 | 2:24 | 8 | 2 | 3 | 270 | 32 | 134 | 0.1 | 1 | 0.3 | 0.3 | 0.1 | 2.15 | 1.33 | 0.81 | 0.3 | 0.43 | 4.3 | 1 | 0.6 | 0.89 |  |  | 3 | 36.1 | 124.35 | 121.9 | 121.89 | 121.88 | 121.88 | 121.87 | 121.85 | 121.86 | 121.88 | 0.1 | 0.1 | 0.3 | 0.2 | 6.78
| 24B5B22009 | 240222009 | 2024-02-22 | 2:24 | 2:34 | 8 | 2 | 3 | 270 | 32 | 134 | 0.1 | 1 | 0.3 | 0.3 | 0.1 | 2.15 | 1.33 | 0.81 | 0.3 | 0.43 | 4.3 | 1 | 0.6 | 0.89 |  |  | 1 | 40.19 | 128.44 | 125.98 | 125.98 | 125.96 | 125.97 | 125.96 | 125.94 | 125.95 | 125.97 | 0.1 | 0.1 | 0.3 | 0.2 | 6.78
| 24B5B22010 | 240222010 | 2024-02-22 | 2:34 | 2:44 | 8 | 2 | 3 | 238 | 32 | 170 | 0.1 | 1 | 0.3 | 0.3 | 0.1 | 2.15 | 1.33 | 0.81 | 0.3 | 0.43 | 4.3 | 1 | 0.6 | 0.89 |  |  |  | 44.4 | 132.65 | 130.19 | 130.19 | 130.17 | 130.18 | 130.17 | 130.15 | 130.16 | 130.18 | 0.1 | 0.1 | 0.3 | 0.2 | 6.78
| 24B5B22011 | 240222011 | 2024-02-22 | 2:44 | 2:54 | 8 | 2 | 3 | 238 | 32 | 170 | 0.1 | 1 | 0.3 | 0.3 | 0.1 | 2.15 | 1.33 | 0.81 | 0.3 | 0.43 | 4.3 | 1 | 0.6 | 0.89 |  |  |  | 48.48 | 136.73 | 134.28 | 134.27 | 134.25 | 134.26 | 134.25 | 134.23 | 134.24 | 134.26 | 0.1 | 0.1 | 0.3 | 0.2 | 6.78
| 24B5B22012 | 240222012 | 2024-02-22 | 2:54 | 3:04 | 8 | 2 | 3 | 257.4 | 32 | 167 | 0.1 | 1 | 0.3 | 0.3 | 0.1 | 2.15 | 1.33 | 0.81 | 0.3 | 0.43 | 4.3 | 1 | 0.6 | 0.89 |  |  |  | 52.69 | 140.94 | 138.48 | 138.48 | 138.46 | 138.47 | 138.46 | 138.44 | 138.45 | 138.47 | 0.1 | 0.1 | 0.3 | 0.2 | 6.78
| 24B5B22013 | 240222013 | 2024-02-22 | 3:04 | 3:13 | 8 | 2 | 3 | 257.4 | 32 | 167 | 0.1 | 1 | 0.3 | 0.3 | 0.1 | 2.15 | 1.33 | 0.81 | 0.3 | 0.43 | 4.3 | 1 | 0.6 | 0.89 |  |  |  | 56.78 | 145.02 | 142.57 | 142.57 | 142.55 | 142.56 | 142.55 | 142.53 | 142.54 | 142.56 | 0.1 | 0.1 | 0.3 | 0.2 | 6.78
| 24B5B22014 | 240222014 | 2024-02-22 | 3:13 | 3:24 | 8 | 4 | 2 | 276.4 | 32 | 152 | 0.1 | 1 | 0.3 | 0.3 | 0.14 | 1.64 | 1.45 | 0.79 | 0.3 | 0.4 | 4.38 | 1 | 0.6 | 1.07 |  |  | 2 | 60.98 | 149.22 | 146.77 | 146.76 | 146.74 | 146.75 | 146.74 | 146.72 | 146.73 | 146.75 | 0.1 | 0.1 | 0.3 | 0.2 | 7.33
| 24B5B22015 | 240222015 | 2024-02-22 | 3:24 | 3:33 | 8 | 4 | 1 | 276.4 | 32 | 152 | 0.1 | 1 | 0.3 | 0.3 | 0.14 | 1.64 | 1.45 | 0.79 | 0.3 | 0.4 | 4.38 | 1 | 0.6 | 1.07 |  |  |  | 65.07 | 153.31 | 150.86 | 150.85 | 150.83 | 150.84 | 150.83 | 150.81 | 150.82 | 150.84 | 0.1 | 0.1 | 0.3 | 0.2 | 7.33
| 24B5B22016 | 240222016 | 2024-02-22 | 3:33 | 3:44 | 8 | 4 | 1 | 278.3 | 32 | 130 | 0.1 | 1 | 0.3 | 0.3 | 0.14 | 1.64 | 1.45 | 0.79 | 0.3 | 0.4 | 4.38 | 1 | 0.6 | 1.07 |  |  | 1 | 69.29 | 157.53 | 155.08 | 155.07 | 155.05 | 155.06 | 155.05 | 155.03 | 155.04 | 155.06 | 0.1 | 0.1 | 0.3 | 0.2 | 7.33
| 24B5B22017 | 240222017 | 2024-02-22 | 3:44 | 4:42 | 8 | 0 | 2 | 277 | 32 | 130 | 0.1 | 1 | 0.3 | 0.3 | 0.14 | 1.64 | 1.45 | 0.79 | 0.3 | 0.4 | 4.38 | 1 | 0.6 | 1.07 | 1 | 2 | 14 | 74.1 | 162.33 | 159.18 | 159.17 | 159.15 | 159.15 | 159.14 | 159.11 | 159.12 | 159.14 | 0.1 | 0.1 | 0.3 | 0.2 | 7.33
| 24B5B22018 | 240222018 | 2024-02-22 | 4:42 | 4:52 | 8 | 2 | 3 | 277 | 32 | 135 | 0.1 | 1 | 0.3 | 0.3 | 0.14 | 1.64 | 1.45 | 0.79 | 0.3 | 0.4 | 4.38 | 1 | 0.6 | 1.07 |  |  | 3 | 78.23 | 166.46 | 163.31 | 163.3 | 163.28 | 163.29 | 163.27 | 163.24 | 163.25 | 163.27 | 0.1 | 0.1 | 0.3 | 0.2 | 7.33
| 24B5B22019 | 240222019 | 2024-02-22 | 4:52 | 5:02 | 8 | 2 | 3 | 277 | 32 | 135 | 0.1 | 1 | 0.3 | 0.3 | 0.14 | 1.64 | 1.45 | 0.79 | 0.3 | 0.4 | 4.38 | 1 | 0.6 | 1.07 |  |  | 2 | 82.34 | 170.57 | 167.42 | 167.41 | 167.39 | 167.4 | 167.38 | 167.35 | 167.37 | 167.38 | 0.1 | 0.1 | 0.3 | 0.2 | 7.33
| 24B5B22020 | 240222020 | 2024-02-22 | 5:02 | 5:11 | 8 | 4 | 2 | 245 | 32 | 109 | 0.1 | 1 | 0.3 | 0.3 | 0.1 | 1.23 | 1.58 | 0.52 | 0.3 | 0.4 | 4.34 | 1 | 0.6 | 0.96 |  |  |  | 86.45 | 174.68 | 171.53 | 171.52 | 171.49 | 171.5 | 171.48 | 171.46 | 171.47 | 171.48 | 0.1 | 0.1 | 0.3 | 0.2 | 7.11
| 24B5B22021 | 240222021 | 2024-02-22 | 5:11 | 5:21 | 8 | 4 | 2 | 245 | 32 | 109 | 0.1 | 1 | 0.3 | 0.3 | 0.1 | 1.23 | 1.58 | 0.52 | 0.3 | 0.4 | 4.34 | 1 | 0.6 | 0.96 |  |  |  | 90.55 | 178.78 | 175.63 | 175.62 | 175.6 | 175.6 | 175.59 | 175.56 | 175.57 | 175.59 | 0.1 | 0.1 | 0.3 | 0.2 | 7.11
| 24B5B22022 | 240222022 | 2024-02-22 | 5:21 | 5:31 | 8 | 2 | 3 | 273 | 32 | 164 | 0.1 | 1 | 0.3 | 0.3 | 0.1 | 1.23 | 1.58 | 0.52 | 0.3 | 0.4 | 4.34 | 1 | 0.6 | 0.96 |  |  | 1 | 94.66 | 182.89 | 179.74 | 179.73 | 179.71 | 179.71 | 179.7 | 179.67 | 179.68 | 179.7 | 0.1 | 0.1 | 0.3 | 0.2 | 7.11
| 24B5B22023 | 240222023 | 2024-02-22 | 5:31 | 5:41 | 8 | 2 | 3 | 273 | 32 | 164 | 0.1 | 1 | 0.3 | 0.3 | 0.1 | 1.23 | 1.58 | 0.52 | 0.3 | 0.4 | 4.34 | 1 | 0.6 | 0.96 |  | 1 | 2 | 98.76 | 186.99 | 183.84 | 183.83 | 183.81 | 183.82 | 183.8 | 183.77 | 183.78 | 183.8 | 0.1 | 0.1 | 0.3 | 0.2 | 7.11
| 24B5B22024 | 240222024 | 2024-02-22 | 5:41 | 5:51 | 8 | 4 | 2 | 269 | 32 | 165 | 0.1 | 1 | 0.3 | 0.3 | 0.1 | 1.23 | 1.58 | 0.52 | 0.3 | 0.4 | 4.34 | 1 | 0.6 | 0.96 |  |  | 2 | 103.03 | 191.26 | 188.11 | 188.09 | 188.07 | 188.08 | 188.06 | 188.04 | 188.05 | 188.06 | 0.1 | 0.1 | 0.3 | 0.2 | 7.11
| 24B5B22025 | 240222025 | 2024-02-22 | 5:51 | 6:01 | 8 | 4 | 2 | 269 | 32 | 165 | 0.1 | 1 | 0.3 | 0.3 | 0.1 | 1.23 | 1.58 | 0.52 | 0.3 | 0.4 | 4.34 | 1 | 0.6 | 0.96 |  |  |  | 107.16 | 195.39 | 192.24 | 192.23 | 192.21 | 192.22 | 192.2 | 192.17 | 192.19 | 192.2 | 0.1 | 0.1 | 0.3 | 0.2 | 7.11
| 24B5B22026 | 240222026 | 2024-02-22 | 6:01 | 6:11 | 8 | 2 | 3 | 289.4 | 32 | 114 | 0.1 | 1 | 0.3 | 0.3 | 0.1 | 1.12 | 1.2 | 0.41 | 0.3 | 0.4 | 4.39 | 1 | 0.6 | 0.97 |  |  |  | 111.27 | 199.5 | 196.35 | 196.34 | 196.32 | 196.33 | 196.31 | 196.28 | 196.3 | 196.31 | 0.1 | 0.1 | 0.3 | 0.2 | 7.39
| 24B5B22027 | 240222027 | 2024-02-22 | 6:11 | 6:21 | 8 | 2 | 3 | 289.4 | 32 | 114 | 0.1 | 1 | 0.3 | 0.3 | 0.1 | 1.12 | 1.2 | 0.41 | 0.3 | 0.4 | 4.39 | 1 | 0.6 | 0.97 |  |  | 1 | 115.38 | 203.61 | 200.46 | 200.45 | 200.43 | 200.44 | 200.42 | 200.39 | 200.41 | 200.42 | 0.1 | 0.1 | 0.3 | 0.2 | 7.39
| 24B5B22028 | 240222028 | 2024-02-22 | 6:21 | 6:31 | 8 | 4 | 1 | 283 | 32 | 116 | 0.1 | 1 | 0.3 | 0.3 | 0.1 | 1.12 | 1.2 | 0.41 | 0.3 | 0.4 | 4.39 | 1 | 0.6 | 0.97 |  |  | 1 | 119.49 | 207.72 | 204.57 | 204.56 | 204.53 | 204.54 | 204.52 | 204.5 | 204.51 | 204.53 | 0.1 | 0.1 | 0.3 | 0.2 | 7.39
| 24B5B22029 | 240222029 | 2024-02-22 | 6:31 | 6:41 | 8 | 2 | 3 | 283 | 33 | 116 | 0.1 | 1 | 0.3 | 0.3 | 0.1 | 1.12 | 1.2 | 0.41 | 0.3 | 0.4 | 4.39 | 1 | 0.6 | 0.97 |  |  |  | 123.74 | 211.97 | 208.82 | 208.81 | 208.79 | 208.8 | 208.78 | 208.75 | 208.76 | 208.78 | 0.1 | 0.1 | 0.3 | 0.2 | 7.39
| 24B5B22030 | 240222030 | 2024-02-22 | 6:41 | 6:51 | 8 | 4 | 1 | 280 | 32 | 139 | 0.1 | 1 | 0.3 | 0.3 | 0.1 | 1.12 | 1.2 | 0.41 | 0.3 | 0.4 | 4.39 | 1 | 0.6 | 0.97 |  |  |  | 127.87 | 216.1 | 212.95 | 212.94 | 212.91 | 212.92 | 212.9 | 212.88 | 212.89 | 212.91 | 0.1 | 0.1 | 0.3 | 0.2 | 7.39
| 24B5B22031 | 240222031 | 2024-02-22 | 6:51 | 7:01 | 8 | 4 | 1 | 280 | 32 | 139 | 0.1 | 1 | 0.3 | 0.3 | 0.1 | 1.12 | 1.2 | 0.41 | 0.3 | 0.4 | 4.39 | 1 | 0.6 | 0.97 |  |  |  | 132.12 | 220.35 | 217.2 | 217.19 | 217.17 | 217.18 | 217.16 | 217.13 | 217.14 | 217.16 | 0.1 | 0.1 | 0.3 | 0.2 | 7.39
| 24B5B22032 | 240222032 | 2024-02-22 | 7:01 | 8:04 | 8 | 0 | 2 | 262.8 | 32 | 144 | 0.1 | 1 | 0.3 | 0.3 | 0.1 | 1.54 | 1.34 | 0.57 | 0.3 | 0.4 | 4.39 | 1 | 0.6 | 1.02 | 1 | 1 | 3 | 136.56 | 224.79 | 220.98 | 220.96 | 220.93 | 220.94 | 220.92 | 220.88 | 220.9 | 220.91 | 0.1 | 0.1 | 0.3 | 0.2 | 7.76
| 24B5B22033 | 240222033 | 2024-02-22 | 8:04 | 8:14 | 8 | 4 | 2 | 262.2 | 32 | 144 | 0.1 | 1 | 0.3 | 0.3 | 0.1 | 1.54 | 1.34 | 0.57 | 0.3 | 0.4 | 4.39 | 1 | 0.6 | 1.02 |  |  | 2 | 140.7 | 228.93 | 225.12 | 225.1 | 225.07 | 225.08 | 225.06 | 225.02 | 225.04 | 225.05 | 0.1 | 0.1 | 0.3 | 0.2 | 7.76
| 24B5B22034 | 240222034 | 2024-02-22 | 8:14 | 8:24 | 8 | 4 | 2 | 275 | 32 | 160 | 0.1 | 1 | 0.3 | 0.3 | 0.1 | 1.54 | 1.34 | 0.57 | 0.3 | 0.4 | 4.39 | 1 | 0.6 | 1.02 |  |  | 1 | 144.95 | 233.18 | 229.36 | 229.35 | 229.32 | 229.33 | 229.31 | 229.27 | 229.29 | 229.3 | 0.1 | 0.1 | 0.3 | 0.2 | 7.76
| 24B5B22035 | 240222035 | 2024-02-22 | 8:24 | 8:34 | 8 | 2 | 3 | 275 | 32 | 160 | 0.1 | 1 | 0.3 | 0.3 | 0.1 | 1.54 | 1.34 | 0.57 | 0.3 | 0.4 | 4.39 | 1 | 0.6 | 1.02 |  |  | 1 | 149.07 | 237.29 | 233.48 | 233.47 | 233.44 | 233.44 | 233.43 | 233.39 | 233.41 | 233.42 | 0.1 | 0.1 | 0.3 | 0.2 | 7.76
| 24B5B22036 | 240222036 | 2024-02-22 | 8:34 | 8:44 | 8 | 4 | 2 | 269.8 | 32 | 94 | 0.1 | 1 | 0.3 | 0.3 | 0.1 | 1.54 | 1.34 | 0.57 | 0.3 | 0.4 | 4.39 | 1 | 0.6 | 1.02 |  |  | 1 | 153.27 | 241.49 | 237.68 | 237.67 | 237.64 | 237.64 | 237.63 | 237.59 | 237.61 | 237.62 | 0.1 | 0.1 | 0.3 | 0.2 | 7.76
| 24B5B22037 | 240222037 | 2024-02-22 | 8:44 | 8:54 | 8 | 2 | 3 | 269.8 | 32 | 94 | 0.1 | 1 | 0.3 | 0.3 | 0.1 | 1.54 | 1.34 | 0.57 | 0.3 | 0.4 | 4.39 | 1 | 0.6 | 1.02 |  |  |  | 157.5 | 245.72 | 241.91 | 241.89 | 241.87 | 241.87 | 241.85 | 241.81 | 241.84 | 241.84 | 0.1 | 0.1 | 0.3 | 0.2 | 7.76
| 24B5B22038 | 240222038 | 2024-02-22 | 8:54 | 9:04 | 8 | 4 | 2 | 266.1 | 32 | 162 | 0.1 | 1 | 0.3 | 0.3 | 0.11 | 1.42 | 1.86 | 0.52 | 0.3 | 0.4 | 4.12 | 1 | 0.69 | 1.04 |  |  |  | 161.72 | 249.95 | 246.14 | 246.12 | 246.09 | 246.1 | 246.08 | 246.04 | 246.06 | 246.07 | 0.1 | 0.1 | 0.3 | 0.2 | 7.19
| 24B5B22039 | 240222039 | 2024-02-22 | 9:04 | 9:14 | 8 | 2 | 3 | 266.1 | 32 | 162 | 0.1 | 1 | 0.3 | 0.3 | 0.11 | 1.42 | 1.86 | 0.52 | 0.3 | 0.4 | 4.12 | 1 | 0.69 | 1.04 |  |  | 2 | 165.95 | 254.18 | 250.37 | 250.35 | 250.32 | 250.33 | 250.31 | 250.27 | 250.29 | 250.3 | 0.1 | 0.1 | 0.3 | 0.2 | 7.19
| 24B5B22040 | 240222040 | 2024-02-22 | 9:14 | 9:24 | 8 | 2 | 3 | 264.5 | 32 | 140 | 0.1 | 1 | 0.3 | 0.3 | 0.11 | 1.42 | 1.86 | 0.52 | 0.3 | 0.4 | 4.12 | 1 | 0.69 | 1.04 |  |  | 1 | 170.19 | 258.43 | 254.61 | 254.59 | 254.56 | 254.57 | 254.55 | 254.51 | 254.53 | 254.54 | 0.1 | 0.1 | 0.3 | 0.2 | 7.19
| 24B5B22041 | 240222041 | 2024-02-22 | 9:24 | 9:34 | 8 | 4 | 2 | 264.5 | 32 | 140 | 0.1 | 1 | 0.3 | 0.3 | 0.11 | 1.42 | 1.86 | 0.52 | 0.3 | 0.4 | 4.12 | 1 | 0.69 | 1.04 |  |  | 1 | 174.3 | 262.54 | 258.72 | 258.7 | 258.67 | 258.68 | 258.66 | 258.62 | 258.64 | 258.65 | 0.1 | 0.1 | 0.3 | 0.2 | 7.19
| 24B5B22042 | 240222042 | 2024-02-22 | 9:34 | 9:45 | 8 | 2 | 3 | 259.4 | 32 | 119 | 0.1 | 1 | 0.3 | 0.3 | 0.11 | 1.42 | 1.86 | 0.52 | 0.3 | 0.4 | 4.12 | 1 | 0.69 | 1.04 |  |  | 1 | 178.52 | 266.77 | 262.95 | 262.94 | 262.91 | 262.91 | 262.9 | 262.86 | 262.88 | 262.89 | 0.1 | 0.1 | 0.3 | 0.2 | 7.19
| 24B5B22043 | 240222043 | 2024-02-22 | 9:45 | 9:55 | 8 | 5 | 1 | 259.4 | 32 | 119 | 0.1 | 1 | 0.3 | 0.3 | 0.11 | 1.42 | 1.86 | 0.52 | 0.3 | 0.4 | 4.12 | 1 | 0.69 | 1.04 |  |  |  | 182.64 | 270.9 | 267.08 | 267.07 | 267.04 | 267.04 | 267.03 | 266.99 | 267.01 | 267.02 | 0.1 | 0.1 | 0.3 | 0.2 | 7.19
| 24B5B22044 | 240222044 | 2024-02-22 | 9:55 | 10:05 | 8 | 5 | 1 | 270.3 | 32 | 155 | 0.1 | 1 | 0.3 | 0.3 | 0.16 | 1.77 | 1.11 | 0.43 | 0.3 | 0.44 | 4.6 | 1 | 0.6 | 1.53 |  |  | 2 | 186.74 | 275.01 | 271.19 | 271.17 | 271.14 | 271.15 | 271.13 | 271.09 | 271.11 | 271.12 | 0.1 | 0.1 | 0.3 | 0.2 | 7.49
| 24B5B22045 | 240222045 | 2024-02-22 | 10:05 | 10:16 | 8 | 4 | 2 | 270 | 32 | 155 | 0.1 | 1 | 0.3 | 0.3 | 0.16 | 1.77 | 1.11 | 0.43 | 0.3 | 0.44 | 4.6 | 1 | 0.6 | 1.53 |  |  |  | 190.96 | 279.24 | 275.42 | 275.41 | 275.38 | 275.38 | 275.37 | 275.33 | 275.35 | 275.36 | 0.1 | 0.1 | 0.3 | 0.2 | 7.49
| 24B5B22046 | 240222046 | 2024-02-22 | 10:16 | 10:26 | 8 | 4 | 2 | 258.2 | 32 | 128 | 0.1 | 1 | 0.3 | 0.3 | 0.16 | 1.77 | 1.11 | 0.43 | 0.3 | 0.44 | 4.6 | 1 | 0.6 | 1.53 |  |  |  | 195.06 | 283.35 | 279.53 | 279.51 | 279.48 | 279.49 | 279.47 | 279.43 | 279.45 | 279.46 | 0.1 | 0.1 | 0.3 | 0.2 | 7.49
| 24B5B22047 | 240222047 | 2024-02-22 | 10:26 | 11:29 | 8 | 0 | 2 | 239 | 32 | 128 | 0.1 | 1 | 0.3 | 0.3 | 0.16 | 1.77 | 1.11 | 0.43 | 0.3 | 0.44 | 4.6 | 1 | 0.6 | 1.53 | 2 | 2 | 6 | 198.17 | 286.46 | 281.93 | 281.92 | 281.89 | 281.89 | 281.88 | 281.84 | 281.86 | 281.87 | 0.1 | 0.1 | 0.3 | 0.2 | 7.49
| 24B5B22048 | 240222048 | 2024-02-22 | 11:29 | 11:39 | 8 | 5 | 1 | 235.3 | 32 | 124 | 0.1 | 1 | 0.3 | 0.3 | 0.16 | 1.77 | 1.11 | 0.43 | 0.3 | 0.44 | 4.6 | 1 | 0.6 | 1.53 |  |  |  | 202.29 | 290.59 | 286.07 | 286.05 | 286.02 | 286.02 | 286.01 | 285.97 | 285.99 | 286 | 0.1 | 0.1 | 0.3 | 0.2 | 7.49
| 24B5B22049 | 240222049 | 2024-02-22 | 11:39 | 11:49 | 8 | 5 | 1 | 235.3 | 33 | 124 | 0.1 | 1 | 0.3 | 0.3 | 0.16 | 1.77 | 1.11 | 0.43 | 0.3 | 0.44 | 4.6 | 1 | 0.6 | 1.53 |  |  |  | 206.49 | 294.8 | 290.27 | 290.25 | 290.23 | 290.23 | 290.22 | 290.17 | 0.78 | 0.81 | 0.1 | 0.1 | 0.3 | 0.2 | 7.49
| 24B5B22050 | 240222050 | 2024-02-22 | 11:49 | 11:59 | 8 | 5 | 1 | 228.4 | 33 | 134 | 0.1 | 1 | 0.3 | 0.3 | 0.1 | 1.28 | 1.21 | 0.23 | 0.3 | 0.4 | 4.15 | 1 | 0.6 | 0.95 |  |  |  | 210.58 | 298.9 | 294.37 | 294.36 | 294.33 | 294.33 | 294.32 | 294.28 | 4.88 | 4.9 | 0.1 | 0.1 | 0.3 | 0.2 | 6.41
| 24B5B22051 | 240222051 | 2024-02-22 | 11:59 | 12:09 | 8 | 5 | 1 | 228.4 | 33 | 134 | 0.1 | 1 | 0.3 | 0.3 | 0.1 | 1.28 | 1.21 | 0.23 | 0.3 | 0.4 | 4.15 | 1 | 0.6 | 0.95 |  |  |  | 214.8 | 303.12 | 298.6 | 298.58 | 298.55 | 298.55 | 298.54 | 298.5 | 9.1 | 9.12 | 0.1 | 0.1 | 0.3 | 0.2 | 6.41
| 24B5B22052 | 240222052 | 2024-02-22 | 12:09 | 12:19 | 8 | 2 | 3 | 249.1 | 33 | 169 | 0.1 | 1 | 0.3 | 0.3 | 0.1 | 1.28 | 1.21 | 0.23 | 0.3 | 0.4 | 4.15 | 1 | 0.6 | 0.95 |  |  |  | 218.91 | 307.24 | 302.72 | 302.7 | 302.67 | 302.67 | 302.66 | 302.62 | 13.21 | 13.23 | 0.1 | 0.1 | 0.3 | 0.2 | 6.41
| 24B5B22053 | 240222053 | 2024-02-22 | 12:19 | 12:29 | 8 | 5 | 1 | 249.1 | 33 | 169 | 0.1 | 1 | 0.3 | 0.3 | 0.1 | 1.28 | 1.21 | 0.23 | 0.3 | 0.4 | 4.15 | 1 | 0.6 | 0.95 |  |  |  | 223.13 | 311.47 | 306.95 | 306.93 | 306.9 | 306.9 | 306.89 | 306.85 | 17.44 | 17.46 | 0.1 | 0.1 | 0.3 | 0.2 | 6.41
| 24B5B22054 | 240222054 | 2024-02-22 | 12:29 | 12:39 | 8 | 5 | 1 | 276.3 | 32 | 122 | 0.1 | 1 | 0.3 | 0.3 | 0.1 | 1.28 | 1.21 | 0.23 | 0.3 | 0.4 | 4.15 | 1 | 0.6 | 0.95 |  |  |  | 227.23 | 315.58 | 311.05 | 311.04 | 311.01 | 311.01 | 311 | 310.96 | 21.53 | 21.56 | 0.1 | 0.1 | 0.3 | 0.2 | 6.41
| 24B5B22055 | 240222055 | 2024-02-22 | 12:39 | 12:49 | 8 | 5 | 1 | 276.3 | 32 | 122 | 0.1 | 1 | 0.3 | 0.3 | 0.1 | 1.28 | 1.21 | 0.23 | 0.3 | 0.4 | 4.15 | 1 | 0.6 | 0.95 |  |  |  | 231.45 | 319.81 | 315.28 | 315.27 | 315.24 | 315.24 | 315.23 | 315.19 | 25.76 | 25.78 | 0.1 | 0.1 | 0.3 | 0.2 | 6.41
| 24B5B22056 | 240222056 | 2024-02-22 | 12:49 | 12:59 | 8 | 5 | 1 | 266.5 | 32 | 121 | 0.1 | 1 | 0.3 | 0.3 | 0.1 | 1.23 | 1.82 | 0.24 | 0.3 | 0.4 | 3.95 | 1 | 0.6 | 0.77 |  |  |  | 235.54 | 323.91 | 319.39 | 319.37 | 319.34 | 319.34 | 319.33 | 319.29 | 29.86 | 29.88 | 0.11 | 0.1 | 0.3 | 0.2 | 5.73
| 24B5B22057 | 240222057 | 2024-02-22 | 12:59 | 13:09 | 8 | 5 | 1 | 266.5 | 32 | 121 | 0.1 | 1 | 0.3 | 0.3 | 0.1 | 1.23 | 1.82 | 0.24 | 0.3 | 0.4 | 3.95 | 1 | 0.6 | 0.77 |  |  |  | 239.77 | 328.15 | 323.63 | 323.61 | 323.58 | 323.58 | 323.57 | 323.53 | 34.09 | 34.11 | 0.11 | 0.1 | 0.3 | 0.2 | 5.73
| 24B5B22058 | 240222058 | 2024-02-22 | 13:09 | 13:19 | 8 | 5 | 1 | 261 | 33 | 158 | 0.1 | 1 | 0.3 | 0.3 | 0.1 | 1.23 | 1.82 | 0.24 | 0.3 | 0.4 | 3.95 | 1 | 0.6 | 0.77 |  |  |  | 243.87 | 332.26 | 327.73 | 327.72 | 327.69 | 327.69 | 327.68 | 327.64 | 38.19 | 38.21 | 0.11 | 0.1 | 0.3 | 0.2 | 5.73
| 24B5B22059 | 240222059 | 2024-02-22 | 13:19 | 13:29 | 8 | 5 | 1 | 261.3 | 33 | 158 | 0.1 | 1 | 0.3 | 0.3 | 0.1 | 1.23 | 1.82 | 0.24 | 0.3 | 0.4 | 3.95 | 1 | 0.6 | 0.77 |  |  |  | 248.09 | 336.49 | 331.96 | 331.95 | 331.92 | 331.92 | 331.91 | 331.87 | 42.41 | 42.43 | 0.11 | 0.1 | 0.3 | 0.2 | 5.73
| 24B5B22060 | 240222060 | 2024-02-22 | 13:29 | 13:39 | 8 | 5 | 1 | 258.2 | 33 | 130 | 0.1 | 1 | 0.3 | 0.3 | 0.1 | 1.23 | 1.82 | 0.24 | 0.3 | 0.4 | 3.95 | 1 | 0.6 | 0.77 |  |  |  | 252.3 | 340.71 | 336.18 | 336.17 | 336.14 | 336.14 | 336.13 | 336.09 | 46.63 | 46.65 | 0.11 | 0.1 | 0.3 | 0.2 | 5.73
| 24B5B22061 | 240222061 | 2024-02-22 | 13:39 | 13:49 | 8 | 5 | 1 | 258.2 | 33 | 130 | 0.1 | 1 | 0.3 | 0.3 | 0.1 | 1.23 | 1.82 | 0.24 | 0.3 | 0.4 | 3.95 | 1 | 0.6 | 0.77 |  |  |  | 256.52 | 344.93 | 340.41 | 340.39 | 340.36 | 340.36 | 340.35 | 340.31 | 50.84 | 50.86 | 0.11 | 0.1 | 0.3 | 0.2 | 5.73
| 24B5B22062 | 240222062 | 2024-02-22 | 13:49 | 13:59 | 8 | 5 | 1 | 242.2 | 33 | 131 | 0.1 | 1 | 0.3 | 0.3 | 0.1 | 2.07 | 1.6 | 0.32 | 0.3 | 0.42 | 3.99 | 1 | 0.6 | 0.83 |  |  |  | 260.64 | 349.05 | 344.53 | 344.51 | 344.48 | 344.48 | 344.47 | 344.43 | 54.95 | 54.98 | 0.22 | 0.1 | 0.3 | 0.21 | 5.62
| 24B5B22063 | 240222063 | 2024-02-22 | 13:59 | 14:09 | 8 | 5 | 1 | 242.2 | 33 | 131 | 0.1 | 1 | 0.3 | 0.3 | 0.1 | 2.07 | 1.6 | 0.32 | 0.3 | 0.42 | 3.99 | 1 | 0.6 | 0.83 |  |  |  | 264.74 | 353.16 | 348.63 | 348.62 | 348.59 | 348.59 | 348.58 | 348.54 | 59.05 | 59.07 | 0.22 | 0.1 | 0.3 | 0.21 | 5.62
| 24B5B22064 | 240222064 | 2024-02-22 | 14:09 | 14:19 | 8 | 5 | 1 | 257.6 | 33 | 143 | 0.1 | 1 | 0.3 | 0.3 | 0.1 | 2.07 | 1.6 | 0.32 | 0.3 | 0.42 | 3.99 | 1 | 0.6 | 0.83 |  |  |  | 268.84 | 357.26 | 352.73 | 352.72 | 352.69 | 352.69 | 352.68 | 352.64 | 63.14 | 63.17 | 0.22 | 0.1 | 0.3 | 0.21 | 5.62
| 24B5B22065 | 240222065 | 2024-02-22 | 14:19 | 14:29 | 8 | 5 | 1 | 261.1 | 33 | 143 | 0.1 | 1 | 0.3 | 0.3 | 0.1 | 2.07 | 1.6 | 0.32 | 0.3 | 0.42 | 3.99 | 1 | 0.6 | 0.83 |  |  |  | 272.93 | 361.35 | 356.82 | 356.81 | 356.78 | 356.78 | 356.77 | 356.73 | 67.23 | 67.25 | 0.22 | 0.1 | 0.3 | 0.21 | 5.62
| 24B5B22066 | 240222066 | 2024-02-22 | 14:29 | 14:39 | 8 | 5 | 1 | 261 | 33 | 123 | 0.1 | 1 | 0.3 | 0.3 | 0.1 | 2.07 | 1.6 | 0.32 | 0.3 | 0.42 | 3.99 | 1 | 0.6 | 0.83 |  |  |  | 277.04 | 365.45 | 360.93 | 360.91 | 360.88 | 360.88 | 360.87 | 360.83 | 71.33 | 71.35 | 0.22 | 0.1 | 0.3 | 0.21 | 5.62
| 24B5B22067 | 240222067 | 2024-02-22 | 14:39 | 14:49 | 8 | 5 | 1 | 261.1 | 33 | 123 | 0.1 | 1 | 0.3 | 0.3 | 0.1 | 2.07 | 1.6 | 0.32 | 0.3 | 0.42 | 3.99 | 1 | 0.6 | 0.83 |  |  |  | 281.3 | 369.71 | 365.19 | 365.17 | 365.14 | 365.14 | 365.13 | 365.09 | 75.59 | 75.61 | 0.22 | 0.1 | 0.3 | 0.21 | 5.62
| 24B5B22068 | 240222068 | 2024-02-22 | 14:49 | 14:58 | 8 | 5 | 1 | 250.7 | 33 | 174 | 0.1 | 1 | 0.3 | 0.3 | 0.13 | 1.69 | 1.05 | 0.21 | 0.3 | 0.4 | 4.44 | 1 | 0.6 | 1.03 | 1 | 1 | 1 | 285.43 | 373.85 | 369.32 | 369.3 | 369.28 | 369.28 | 369.27 | 369.22 | 79.71 | 79.73 | 0.1 | 0.1 | 0.3 | 0.2 | 4.94
| 24B5B22069 | 240222069 | 2024-02-22 | 14:58 | 15:09 | 8 | 5 | 1 | 250.7 | 33 | 174 | 0.1 | 1 | 0.3 | 0.3 | 0.13 | 1.69 | 1.05 | 0.21 | 0.3 | 0.4 | 4.44 | 1 | 0.6 | 1.03 |  |  |  | 289.67 | 378.09 | 373.56 | 373.55 | 373.52 | 373.52 | 373.51 | 373.47 | 83.95 | 83.97 | 0.1 | 0.1 | 0.3 | 0.2 | 4.94
| 24B5B22070 | 240222070 | 2024-02-22 | 15:09 | 15:19 | 8 | 5 | 1 | 246.6 | 33 | 118 | 0.1 | 1 | 0.3 | 0.3 | 0.13 | 1.69 | 1.05 | 0.21 | 0.3 | 0.4 | 4.44 | 1 | 0.6 | 1.03 |  |  |  | 293.92 | 382.34 | 377.81 | 377.8 | 377.77 | 377.77 | 377.76 | 377.72 | 88.2 | 88.22 | 0.1 | 0.1 | 0.3 | 0.2 | 4.94
| 24B5B22071 | 240222071 | 2024-02-22 | 15:19 | 15:29 | 8 | 5 | 1 | 246.6 | 33 | 118 | 0.1 | 1 | 0.3 | 0.3 | 0.13 | 1.69 | 1.05 | 0.21 | 0.3 | 0.4 | 4.44 | 1 | 0.6 | 1.03 |  |  |  | 298.17 | 386.59 | 382.06 | 382.04 | 382.02 | 382.02 | 382.01 | 381.96 | 92.44 | 92.46 | 0.1 | 0.1 | 0.3 | 0.2 | 4.94
| 24B5B22072 | 240222072 | 2024-02-22 | 15:29 | 15:39 | 8 | 5 | 1 | 250.7 | 33 | 111 | 0.1 | 1 | 0.3 | 0.3 | 0.13 | 1.69 | 1.05 | 0.21 | 0.3 | 0.4 | 4.44 | 1 | 0.6 | 1.03 |  |  |  | 302.42 | 390.84 | 386.31 | 386.29 | 386.27 | 386.27 | 386.26 | 386.22 | 96.69 | 96.71 | 0.1 | 0.1 | 0.3 | 0.2 | 4.94
| 24B5B22073 | 240222073 | 2024-02-22 | 15:39 | 15:49 | 8 | 5 | 1 | 250.7 | 33 | 111 | 0.1 | 1 | 0.3 | 0.3 | 0.13 | 1.69 | 1.05 | 0.21 | 0.3 | 0.4 | 4.44 | 1 | 0.6 | 1.03 |  |  |  | 306.68 | 395.1 | 390.57 | 390.55 | 390.53 | 390.53 | 390.51 | 390.47 | 100.94 | 100.96 | 0.1 | 0.1 | 0.3 | 0.2 | 4.94
| 24B5B22074 | 240222074 | 2024-02-22 | 15:49 | 16:00 | 8 | 6 | 1 | 261.3 | 33 | 153 | 0.1 | 1 | 0.3 | 0.3 | 0.12 | 2.56 | 1.59 | 0.25 | 0.3 | 0.45 | 4.04 | 1 | 0.6 | 0.92 |  |  |  | 310.94 | 399.35 | 394.83 | 394.81 | 394.78 | 394.78 | 394.77 | 394.73 | 105.19 | 105.21 | 0.1 | 0.1 | 0.3 | 0.37 | 3.1
| 24B5B22075 | 240222075 | 2024-02-22 | 16:00 | 16:10 | 8 | 6 | 1 | 261.3 | 33 | 153 | 0.1 | 1 | 0.3 | 0.3 | 0.12 | 2.56 | 1.59 | 0.25 | 0.3 | 0.45 | 4.04 | 1 | 0.6 | 0.92 |  |  |  | 315.19 | 403.6 | 399.08 | 399.06 | 399.03 | 399.03 | 399.02 | 398.98 | 109.44 | 109.46 | 0.1 | 0.1 | 0.3 | 0.37 | 3.1
| 24B5B22076 | 240222076 | 2024-02-22 | 16:10 | 16:20 | 8 | 6 | 1 | 284.3 | 33 | 213 | 0.1 | 1 | 0.3 | 0.3 | 0.12 | 2.56 | 1.59 | 0.25 | 0.3 | 0.45 | 4.04 | 1 | 0.6 | 0.92 |  |  |  | 319.45 | 407.86 | 403.34 | 403.32 | 403.29 | 403.29 | 403.28 | 403.24 | 113.69 | 113.72 | 0.1 | 0.1 | 0.3 | 0.37 | 3.1
| 24B5B22077 | 240222077 | 2024-02-22 | 16:20 | 16:30 | 8 | 5 | 1 | 284.3 | 33 | 213 | 0.1 | 1 | 0.3 | 0.3 | 0.12 | 2.56 | 1.59 | 0.25 | 0.3 | 0.45 | 4.04 | 1 | 0.6 | 0.92 |  |  |  | 323.7 | 412.12 | 407.59 | 407.58 | 407.55 | 407.55 | 407.54 | 407.5 | 117.95 | 117.97 | 0.1 | 0.1 | 0.3 | 0.37 | 3.1
| 24B5B22078 | 240222078 | 2024-02-22 | 16:30 | 16:40 | 8 | 5 | 1 | 310 | 33 | 132 | 0.1 | 1 | 0.3 | 0.3 | 0.12 | 2.56 | 1.59 | 0.25 | 0.3 | 0.45 | 4.04 | 1 | 0.6 | 0.92 |  |  | 1 | 327.82 | 416.23 | 411.71 | 411.69 | 411.66 | 411.66 | 411.65 | 411.61 | 122.06 | 122.08 | 0.1 | 0.1 | 0.3 | 0.37 | 3.1
| 24B5B22079 | 240222079 | 2024-02-22 | 16:40 | 16:50 | 8 | 5 | 1 | 310 | 33 | 132 | 0.1 | 1 | 0.3 | 0.3 | 0.12 | 2.56 | 1.59 | 0.25 | 0.3 | 0.45 | 4.04 | 1 | 0.6 | 0.92 |  |  |  | 332.03 | 420.44 | 415.92 | 415.9 | 415.87 | 415.87 | 415.86 | 415.82 | 126.26 | 126.28 | 0.1 | 0.1 | 0.3 | 0.37 | 3.1
| 24B5B22080 | 240222080 | 2024-02-22 | 16:50 | 17:00 | 8 | 5 | 1 | 293.4 | 33 | 115 | 0.1 | 1 | 0.3 | 0.3 | 0.12 | 1.54 | 2.3 | 0.29 | 0.3 | 0.4 | 3.94 | 1 | 0.6 | 0.71 |  |  |  | 336.17 | 424.58 | 420.06 | 420.04 | 420.01 | 420.01 | 420 | 419.96 | 130.39 | 130.41 | 0.12 | 0.1 | 0.3 | 0.32 | 4
| 24B5B22081 | 240222081 | 2024-02-22 | 17:00 | 17:10 | 8 | 5 | 1 | 293.4 | 33 | 115 | 0.1 | 1 | 0.3 | 0.3 | 0.12 | 1.54 | 2.3 | 0.29 | 0.3 | 0.4 | 3.94 | 1 | 0.6 | 0.71 |  |  |  | 340.29 | 428.7 | 424.18 | 424.16 | 424.13 | 424.13 | 424.12 | 424.08 | 134.5 | 134.52 | 0.12 | 0.1 | 0.3 | 0.32 | 4
| 24B5B22082 | 240222082 | 2024-02-22 | 17:10 | 17:20 | 8 | 5 | 1 | 243.3 | 33 | 148 | 0.1 | 1 | 0.3 | 0.3 | 0.12 | 1.54 | 2.3 | 0.29 | 0.3 | 0.4 | 3.94 | 1 | 0.6 | 0.71 |  |  |  | 344.41 | 432.83 | 428.3 | 428.29 | 428.26 | 428.26 | 428.25 | 428.21 | 138.62 | 138.64 | 0.12 | 0.1 | 0.3 | 0.32 | 4
| 24B5B22083 | 240222083 | 2024-02-22 | 17:20 | 17:30 | 8 | 5 | 1 | 243.3 | 33 | 148 | 0.1 | 1 | 0.3 | 0.3 | 0.12 | 1.54 | 2.3 | 0.29 | 0.3 | 0.4 | 3.94 | 1 | 0.6 | 0.71 |  |  |  | 348.53 | 436.95 | 432.42 | 432.41 | 432.38 | 432.38 | 432.37 | 432.33 | 142.73 | 142.75 | 0.12 | 0.1 | 0.3 | 0.32 | 4
| 24B5B22084 | 240222084 | 2024-02-22 | 17:30 | 17:39 | 8 | 5 | 1 | 247.1 | 33 | 175 | 0.1 | 1 | 0.3 | 0.3 | 0.12 | 1.54 | 2.3 | 0.29 | 0.3 | 0.4 | 3.94 | 1 | 0.6 | 0.71 |  |  |  | 352.66 | 441.07 | 436.55 | 436.53 | 436.5 | 436.5 | 436.49 | 436.45 | 146.85 | 146.87 | 0.12 | 0.1 | 0.3 | 0.32 | 4
| 24B5B22085 | 240222085 | 2024-02-22 | 17:39 | 17:49 | 8 | 5 | 1 | 247.1 | 33 | 175 | 0.1 | 1 | 0.3 | 0.3 | 0.12 | 1.54 | 2.3 | 0.29 | 0.3 | 0.4 | 3.94 | 1 | 0.6 | 0.71 |  |  |  | 356.78 | 445.19 | 440.67 | 440.65 | 440.62 | 440.62 | 440.61 | 440.57 | 150.96 | 150.98 | 0.12 | 0.1 | 0.3 | 0.32 | 4
| 24B5B22086 | 240222086 | 2024-02-22 | 17:49 | 17:59 | 8 | 5 | 1 | 282.3 | 33 | 155 | 0.1 | 1 | 0.3 | 0.3 | 0.1 | 2.34 | 2.19 | 0.4 | 0.3 | 0.51 | 3.94 | 1 | 0.6 | 0.72 |  |  |  | 360.9 | 449.31 | 444.79 | 444.77 | 444.74 | 444.74 | 444.73 | 444.69 | 155.07 | 155.09 | 0.11 | 0.1 | 0.3 | 0.2 | 5.76
| 24B5B22087 | 240222087 | 2024-02-22 | 17:59 | 18:09 | 8 | 5 | 1 | 282.3 | 33 | 155 | 0.1 | 1 | 0.3 | 0.3 | 0.1 | 2.34 | 2.19 | 0.4 | 0.3 | 0.51 | 3.94 | 1 | 0.6 | 0.72 |  |  | 1 | 365.01 | 453.43 | 448.9 | 448.89 | 448.86 | 448.86 | 448.85 | 448.81 | 159.18 | 159.2 | 0.11 | 0.1 | 0.3 | 0.2 | 5.76
| 24B5B22088 | 240222088 | 2024-02-22 | 18:09 | 18:19 | 8 | 4 | 1 | 298.8 | 33 | 74 | 0.1 | 1 | 0.3 | 0.3 | 0.1 | 2.34 | 2.19 | 0.4 | 0.3 | 0.51 | 3.94 | 1 | 0.6 | 0.72 |  |  |  | 369.13 | 457.54 | 453.02 | 453 | 452.97 | 452.97 | 452.96 | 452.92 | 163.28 | 163.3 | 0.11 | 0.1 | 0.3 | 0.2 | 5.76
| 24B5B22089 | 240222089 | 2024-02-22 | 18:19 | 18:29 | 8 | 5 | 1 | 298.8 | 33 | 74 | 0.1 | 1 | 0.3 | 0.3 | 0.1 | 2.34 | 2.19 | 0.4 | 0.3 | 0.51 | 3.94 | 1 | 0.6 | 0.72 |  |  |  | 373.39 | 461.81 | 457.28 | 457.27 | 457.24 | 457.24 | 457.23 | 457.19 | 167.54 | 167.56 | 0.11 | 0.1 | 0.3 | 0.2 | 5.76
| 24B5B22090 | 240222090 | 2024-02-22 | 18:29 | 18:39 | 8 | 5 | 1 | 260 | 33 | 133 | 0.1 | 1 | 0.3 | 0.3 | 0.1 | 2.34 | 2.19 | 0.4 | 0.3 | 0.51 | 3.94 | 1 | 0.6 | 0.72 |  |  |  | 377.54 | 465.96 | 461.43 | 461.41 | 461.39 | 461.39 | 461.38 | 461.33 | 171.68 | 171.7 | 0.11 | 0.1 | 0.3 | 0.2 | 5.76
| 24B5B22091 | 240222091 | 2024-02-22 | 18:39 | 18:49 | 8 | 5 | 1 | 259 | 33 | 133 | 0.1 | 1 | 0.3 | 0.3 | 0.1 | 2.34 | 2.19 | 0.4 | 0.3 | 0.51 | 3.94 | 1 | 0.6 | 0.72 |  |  |  | 381.82 | 470.23 | 465.71 | 465.69 | 465.66 | 465.66 | 465.65 | 465.61 | 175.94 | 175.97 | 0.11 | 0.1 | 0.3 | 0.2 | 5.76
| 24B5B22092 | 240222092 | 2024-02-22 | 18:49 | 18:59 | 8 | 5 | 1 | 232.9 | 33 | 138 | 0.1 | 1 | 0.3 | 0.32 | 0.1 | 3.58 | 1.94 | 0.39 | 0.3 | 0.4 | 4.09 | 1 | 0.6 | 0.85 |  |  |  | 385.96 | 474.37 | 469.85 | 469.83 | 469.8 | 469.8 | 469.79 | 469.75 | 180.08 | 180.1 | 0.1 | 0.1 | 0.3 | 0.2 | 6.16
| 24B5B22093 | 240222093 | 2024-02-22 | 18:59 | 19:10 | 8 | 5 | 1 | 232.9 | 33 | 138 | 0.1 | 1 | 0.3 | 0.32 | 0.1 | 3.58 | 1.94 | 0.39 | 0.3 | 0.4 | 4.09 | 1 | 0.6 | 0.85 |  |  |  | 390.23 | 478.65 | 474.12 | 474.1 | 474.08 | 474.08 | 474.07 | 474.03 | 184.34 | 184.36 | 0.1 | 0.1 | 0.3 | 0.2 | 6.16
| 24B5B22094 | 240222094 | 2024-02-22 | 19:10 | 19:20 | 8 | 5 | 1 | 228.6 | 33 | 157 | 0.1 | 1 | 0.3 | 0.32 | 0.1 | 3.58 | 1.94 | 0.39 | 0.3 | 0.4 | 4.09 | 1 | 0.6 | 0.85 |  |  |  | 394.54 | 482.95 | 478.43 | 478.41 | 478.38 | 478.38 | 478.37 | 478.33 | 188.64 | 188.66 | 0.1 | 0.1 | 0.3 | 0.2 | 6.16
| 24B5B22095 | 240222095 | 2024-02-22 | 19:20 | 19:30 | 8 | 5 | 1 | 228.6 | 33 | 157 | 0.1 | 1 | 0.3 | 0.32 | 0.1 | 3.58 | 1.94 | 0.39 | 0.3 | 0.4 | 4.09 | 1 | 0.6 | 0.85 |  |  | 1 | 398.84 | 487.26 | 482.73 | 482.72 | 482.69 | 482.69 | 482.68 | 482.64 | 192.93 | 192.95 | 0.1 | 0.1 | 0.3 | 0.2 | 6.16
| 24B5B22096 | 240222096 | 2024-02-22 | 19:30 | 19:40 | 8 | 6 | 1 | 228.7 | 33 | 135 | 0.1 | 1 | 0.3 | 0.32 | 0.1 | 3.58 | 1.94 | 0.39 | 0.3 | 0.4 | 4.09 | 1 | 0.6 | 0.85 |  |  |  | 403.13 | 491.55 | 487.02 | 487 | 486.98 | 486.98 | 486.97 | 486.93 | 197.21 | 197.23 | 0.1 | 0.1 | 0.3 | 0.2 | 6.16
| 24B5B22097 | 240222097 | 2024-02-22 | 19:40 | 19:51 | 8 | 6 | 1 | 229 | 33 | 135 | 0.1 | 1 | 0.3 | 0.32 | 0.1 | 3.58 | 1.94 | 0.39 | 0.3 | 0.4 | 4.09 | 1 | 0.6 | 0.85 |  |  |  | 407.4 | 495.82 | 491.29 | 491.28 | 491.25 | 491.25 | 491.24 | 491.2 | 201.47 | 201.49 | 0.1 | 0.1 | 0.3 | 0.2 | 6.16
| 24B5B22098 | 240222098 | 2024-02-22 | 19:51 | 20:01 | 8 | 6 | 1 | 244.1 | 33 | 162 | 0.1 | 1 | 0.3 | 0.3 | 0.11 | 2.69 | 1.38 | 0.27 | 0.3 | 0.41 | 4.04 | 1 | 0.6 | 0.77 |  |  |  | 411.67 | 500.09 | 495.57 | 495.55 | 495.52 | 495.52 | 495.51 | 495.47 | 205.74 | 205.76 | 0.1 | 0.1 | 0.3 | 0.29 | 4.88
| 24B5B22099 | 240222099 | 2024-02-22 | 20:01 | 20:11 | 8 | 6 | 1 | 244.1 | 33 | 162 | 0.1 | 1 | 0.3 | 0.3 | 0.11 | 2.69 | 1.38 | 0.27 | 0.3 | 0.41 | 4.04 | 1 | 0.6 | 0.77 |  |  |  | 415.94 | 504.36 | 499.83 | 499.81 | 499.79 | 499.79 | 499.78 | 499.74 | 209.99 | 210.01 | 0.1 | 0.1 | 0.3 | 0.29 | 4.88
| 24B5B22100 | 240222100 | 2024-02-22 | 20:11 | 20:21 | 8 | 6 | 1 | 243.1 | 33 | 180 | 0.1 | 1 | 0.3 | 0.3 | 0.11 | 2.69 | 1.38 | 0.27 | 0.3 | 0.41 | 4.04 | 1 | 0.6 | 0.77 |  |  |  | 420.21 | 508.63 | 504.1 | 504.09 | 504.06 | 504.06 | 504.05 | 504.01 | 214.25 | 214.28 | 0.1 | 0.1 | 0.3 | 0.29 | 4.88
| 24B5B22101 | 240222101 | 2024-02-22 | 20:21 | 20:32 | 8 | 6 | 1 | 243.1 | 33 | 180 | 0.1 | 1 | 0.3 | 0.3 | 0.11 | 2.69 | 1.38 | 0.27 | 0.3 | 0.41 | 4.04 | 1 | 0.6 | 0.77 |  |  |  | 424.48 | 512.9 | 508.37 | 508.36 | 508.33 | 508.33 | 508.32 | 508.28 | 218.52 | 218.54 | 0.1 | 0.1 | 0.3 | 0.29 | 4.88
| 24B5B22102 | 240222102 | 2024-02-22 | 20:32 | 20:42 | 8 | 6 | 1 | 293 | 33 | 153 | 0.1 | 1 | 0.3 | 0.3 | 0.11 | 2.69 | 1.38 | 0.27 | 0.3 | 0.41 | 4.04 | 1 | 0.6 | 0.77 |  |  |  | 428.75 | 517.17 | 512.64 | 512.62 | 512.6 | 512.6 | 512.59 | 512.55 | 222.77 | 222.79 | 0.1 | 0.1 | 0.3 | 0.29 | 4.88
| 24B5B22103 | 240222103 | 2024-02-22 | 20:42 | 20:52 | 8 | 6 | 1 | 293 | 33 | 153 | 0.1 | 1 | 0.3 | 0.3 | 0.11 | 2.69 | 1.38 | 0.27 | 0.3 | 0.41 | 4.04 | 1 | 0.6 | 0.77 |  |  |  | 433.02 | 521.43 | 516.91 | 516.89 | 516.86 | 516.86 | 516.85 | 516.81 | 227.03 | 227.05 | 0.1 | 0.1 | 0.3 | 0.29 | 4.88
| 24B5B22104 | 240222104 | 2024-02-22 | 20:52 | 21:02 | 8 | 6 | 1 | 299 | 33 | 155 | 0.1 | 1 | 0.3 | 0.3 | 0.1 | 1.99 | 1.68 | 0.28 | 0.3 | 0.4 | 3.93 | 1 | 0.6 | 0.79 |  |  | 9 | 437.09 | 525.5 | 520.98 | 520.96 | 520.93 | 520.93 | 520.92 | 520.88 | 231.09 | 231.11 | 0.1 | 0.1 | 0.3 | 0.2 | 5.05
| 24B5B22105 | 240222105 | 2024-02-22 | 21:02 | 21:11 | 8 | 6 | 1 | 299 | 33 | 155 | 0.1 | 1 | 0.3 | 0.3 | 0.1 | 1.99 | 1.68 | 0.28 | 0.3 | 0.4 | 3.93 | 1 | 0.6 | 0.79 |  |  | 2 | 441.16 | 529.57 | 525.05 | 525.03 | 525 | 525 | 524.99 | 524.95 | 235.15 | 235.17 | 0.1 | 0.1 | 0.3 | 0.2 | 5.05
| 24B5B22106 | 240222106 | 2024-02-22 | 21:11 | 21:21 | 8 | 6 | 1 | 259 | 33 | 236 | 0.1 | 1 | 0.3 | 0.3 | 0.1 | 1.99 | 1.68 | 0.28 | 0.3 | 0.4 | 3.93 | 1 | 0.6 | 0.79 |  |  | 3 | 445.23 | 533.65 | 529.12 | 529.11 | 529.08 | 529.08 | 529.07 | 529.03 | 239.22 | 239.24 | 0.1 | 0.1 | 0.3 | 0.2 | 5.05
| 24B5B22107 | 240222107 | 2024-02-22 | 21:21 | 21:30 | 8 | 6 | 1 | 259 | 33 | 236 | 0.1 | 1 | 0.3 | 0.3 | 0.1 | 1.99 | 1.68 | 0.28 | 0.3 | 0.4 | 3.93 | 1 | 0.6 | 0.79 |  |  | 3 | 448.76 | 537.18 | 532.65 | 532.64 | 532.61 | 532.61 | 532.6 | 532.56 | 242.74 | 242.76 | 0.1 | 0.1 | 0.3 | 0.2 | 5.05
| 24B5B22108 | 240222108 | 2024-02-22 | 21:30 | 21:38 | 8 | 6 | 1 | 257 | 33 | 159 | 0.1 | 1 | 0.3 | 0.3 | 0.1 | 1.99 | 1.68 | 0.28 | 0.3 | 0.4 | 3.93 | 1 | 0.6 | 0.79 |  |  | 4 | 452.3 | 540.71 | 536.19 | 536.17 | 536.14 | 536.14 | 536.13 | 536.09 | 246.27 | 246.29 | 0.1 | 0.1 | 0.3 | 0.2 | 5.05
| 24B5B22109 | 240222109 | 2024-02-22 | 21:38 | 21:47 | 8 | 6 | 1 | 257 | 33 | 159 | 0.1 | 1 | 0.3 | 0.3 | 0.1 | 1.99 | 1.68 | 0.28 | 0.3 | 0.4 | 3.93 | 1 | 0.6 | 0.79 |  |  | 2 | 455.82 | 544.24 | 539.71 | 539.7 | 539.67 | 539.67 | 539.66 | 539.62 | 249.79 | 249.81 | 0.1 | 0.1 | 0.3 | 0.2 | 5.05
| 24B5B22110 | 240222110 | 2024-02-22 | 21:47 | 21:57 | 8 | 6 | 1 | 227 | 33 | 117 | 0.1 | 1 | 0.3 | 0.3 | 0.21 | 2.65 | 1.58 | 0.6 | 0.3 | 0.4 | 4.06 | 1 | 0.6 | 0.5 |  |  | 3 | 460.1 | 548.52 | 543.99 | 543.98 | 543.95 | 543.95 | 543.94 | 543.9 | 254.06 | 254.08 | 0.2 | 0.1 | 0.3 | 0.35 | 5.3
| 24B5B22111 | 240222111 | 2024-02-22 | 21:57 | 22:05 | 8 | 6 | 1 | 227 | 33 | 117 | 0.1 | 1 | 0.3 | 0.3 | 0.21 | 2.65 | 1.58 | 0.6 | 0.3 | 0.4 | 4.06 | 1 | 0.6 | 0.5 |  |  |  | 463.64 | 552.05 | 547.53 | 547.51 | 547.48 | 547.48 | 547.47 | 547.43 | 257.59 | 257.61 | 0.2 | 0.1 | 0.3 | 0.35 | 5.3
| 24B5B22112 | 240222112 | 2024-02-22 | 22:05 | 22:15 | 8 | 6 | 1 | 225.2 | 33 | 155 | 0.1 | 1 | 0.3 | 0.3 | 0.21 | 2.65 | 1.58 | 0.6 | 0.3 | 0.4 | 4.06 | 1 | 0.6 | 0.5 |  |  |  | 467.72 | 556.14 | 551.61 | 551.6 | 551.57 | 551.57 | 551.56 | 551.52 | 261.67 | 261.69 | 0.2 | 0.1 | 0.3 | 0.35 | 5.3
| 24B5B22113 | 240222113 | 2024-02-22 | 22:15 | 22:25 | 8 | 6 | 1 | 225.2 | 33 | 155 | 0.1 | 1 | 0.3 | 0.3 | 0.21 | 2.65 | 1.58 | 0.6 | 0.3 | 0.4 | 4.06 | 1 | 0.6 | 0.5 |  |  | 2 | 471.81 | 560.22 | 555.7 | 555.68 | 555.65 | 555.65 | 555.64 | 555.6 | 265.76 | 265.78 | 0.2 | 0.1 | 0.3 | 0.35 | 5.3
| 24B5B22114 | 240222114 | 2024-02-22 | 22:25 | 22:35 | 8 | 6 | 1 | 235.3 | 33 | 157 | 0.1 | 1 | 0.3 | 0.3 | 0.21 | 2.65 | 1.58 | 0.6 | 0.3 | 0.4 | 4.06 | 1 | 0.6 | 0.5 |  |  | 1 | 475.9 | 564.31 | 559.79 | 559.77 | 559.74 | 559.74 | 559.73 | 559.69 | 269.85 | 269.87 | 0.2 | 0.1 | 0.3 | 0.35 | 5.3
| 24B5B22115 | 240222115 | 2024-02-22 | 22:35 | 22:44 | 8 | 6 | 1 | 235.3 | 33 | 157 | 0.1 | 1 | 0.3 | 0.3 | 0.14 | 2.16 | 0.6 | 0.26 | 0.3 | 0.4 | 4.07 | 1 | 0.6 | 0.94 |  |  |  | 479.98 | 568.4 | 563.87 | 563.86 | 563.83 | 563.83 | 563.82 | 563.78 | 273.93 | 273.95 | 0.1 | 0.1 | 0.3 | 0.2 | 5.53
| 24B5B22116 | 240222116 | 2024-02-22 | 22:44 | 22:54 | 8 | 6 | 1 | 240.1 | 33 | 192 | 0.1 | 1 | 0.3 | 0.3 | 0.14 | 2.16 | 0.6 | 0.26 | 0.3 | 0.4 | 4.07 | 1 | 0.6 | 0.94 |  |  | 1 | 484.07 | 572.48 | 567.96 | 567.94 | 567.91 | 567.91 | 567.9 | 567.86 | 278.02 | 278.04 | 0.1 | 0.1 | 0.3 | 0.2 | 5.53
| 24B5B22117 | 240222117 | 2024-02-22 | 22:54 | 23:04 | 8 | 6 | 1 | 240.1 | 33 | 192 | 0.1 | 1 | 0.3 | 0.3 | 0.14 | 2.16 | 0.6 | 0.26 | 0.3 | 0.4 | 4.07 | 1 | 0.6 | 0.94 |  |  |  | 488.14 | 576.56 | 572.03 | 572.02 | 571.99 | 571.99 | 571.98 | 571.94 | 282.09 | 282.12 | 0.1 | 0.1 | 0.3 | 0.2 | 5.53
| 24B5B22118 | 240222118 | 2024-02-22 | 23:04 | 23:14 | 8 | 6 | 1 | 239 | 33 | 138 | 0.1 | 1 | 0.3 | 0.3 | 0.14 | 2.16 | 0.6 | 0.26 | 0.3 | 0.4 | 4.07 | 1 | 0.6 | 0.94 |  |  |  | 492.23 | 580.64 | 576.12 | 576.1 | 576.07 | 576.07 | 576.06 | 576.02 | 286.18 | 286.2 | 0.1 | 0.1 | 0.3 | 0.2 | 5.53
| 24B5B22119 | 240222119 | 2024-02-22 | 23:14 | 23:24 | 8 | 6 | 1 | 239 | 33 | 138 | 0.1 | 1 | 0.3 | 0.3 | 0.14 | 2.16 | 0.6 | 0.26 | 0.3 | 0.4 | 4.07 | 1 | 0.6 | 0.94 |  |  |  | 496.3 | 584.71 | 580.19 | 580.17 | 580.14 | 580.14 | 580.13 | 580.09 | 290.25 | 290.27 | 0.1 | 0.1 | 0.3 | 0.2 | 5.53
| 24B5B22120 | 240222120 | 2024-02-22 | 23:24 | 23:33 | 8 | 5 | 1 | 336 | 33 | 152 | 0.1 | 1 | 0.3 | 0.3 | 0.14 | 2.16 | 0.6 | 0.26 | 0.3 | 0.4 | 4.07 | 1 | 0.6 | 0.94 |  |  |  | 500.38 | 588.79 | 584.27 | 584.25 | 584.22 | 584.22 | 584.21 | 584.17 | 294.33 | 294.35 | 0.1 | 0.1 | 0.3 | 0.2 | 5.53
| 24B5B22121 | 240222121 | 2024-02-22 | 23:33 | 23:43 | 8 | 5 | 1 | 336 | 33 | 152 | 0.1 | 1 | 0.3 | 0.3 | 0.14 | 2.16 | 0.6 | 0.26 | 0.3 | 0.4 | 4.07 | 1 | 0.6 | 0.94 |  |  |  | 504.44 | 592.86 | 588.33 | 588.31 | 588.29 | 588.29 | 588.28 | 588.23 | 298.39 | 298.41 | 0.1 | 0.1 | 0.3 | 0.2 | 5.53
| 24B5B22122 | 240222122 | 2024-02-22 | 23:43 | 23:53 | 8 | 4 | 1 | 364.3 | 33 | 176 | 0.1 | 1 | 0.3 | 0.3 | 0.1 | 1.75 | 0.69 | 0.29 | 0.3 | 0.4 | 3.95 | 1 | 0.6 | 1.06 |  |  |  | 508.54 | 596.95 | 592.43 | 592.41 | 592.38 | 592.38 | 592.37 | 592.33 | 302.49 | 302.51 | 0.1 | 0.1 | 0.3 | 0.2 | 5
| 24B5B22123 | 240222123 | 2024-02-22 | 23:53 | 0:03 | 8 | 4 | 1 | 364.3 | 33 | 176 | 0.1 | 1 | 0.3 | 0.3 | 0.1 | 1.75 | 0.69 | 0.29 | 0.3 | 0.4 | 3.95 | 1 | 0.6 | 1.06 |  |  |  | 512.61 | 601.02 | 596.5 | 596.48 | 596.45 | 596.45 | 596.44 | 596.4 | 306.56 | 306.58 | 0.1 | 0.1 | 0.3 | 0.2 | 5
| 24B5B23001 | 240223001 | 2024-02-23 | 0:03 | 0:12 | 8 | 5 | 1 | 326.4 | 33 | 136 | 0.1 | 1 | 0.3 | 0.3 | 0.1 | 1.75 | 0.69 | 0.29 | 0.3 | 0.4 | 3.95 | 1 | 0.6 | 1.06 |  |  | 1 | 516.69 | 605.1 | 600.58 | 600.56 | 600.53 | 600.53 | 600.52 | 600.48 | 310.64 | 310.66 | 0.1 | 0.1 | 0.3 | 0.2 | 5
| 24B5B23002 | 240223002 | 2024-02-23 | 0:12 | 0:22 | 8 | 5 | 1 | 326.4 | 33 | 136 | 0.1 | 1 | 0.3 | 0.3 | 0.1 | 1.75 | 0.69 | 0.29 | 0.3 | 0.4 | 3.95 | 1 | 0.6 | 1.06 |  |  |  | 520.76 | 609.18 | 604.65 | 604.64 | 604.61 | 604.61 | 604.6 | 604.56 | 314.71 | 314.73 | 0.1 | 0.1 | 0.3 | 0.2 | 5
| 24B5B23003 | 240223003 | 2024-02-23 | 0:22 | 0:32 | 8 | 6 | 1 | 287 | 33 | 179 | 0.1 | 1 | 0.3 | 0.3 | 0.1 | 1.75 | 0.69 | 0.29 | 0.3 | 0.4 | 3.95 | 1 | 0.6 | 1.06 |  |  | 1 | 524.85 | 613.26 | 608.74 | 608.72 | 608.69 | 608.69 | 608.68 | 608.64 | 318.8 | 318.82 | 0.1 | 0.1 | 0.3 | 0.2 | 5
| 24B5B23004 | 240223004 | 2024-02-23 | 0:32 | 0:42 | 8 | 6 | 1 | 287 | 33 | 179 | 0.1 | 1 | 0.3 | 0.3 | 0.1 | 1.75 | 0.69 | 0.29 | 0.3 | 0.4 | 3.95 | 1 | 0.6 | 1.06 |  |  |  | 528.92 | 617.33 | 612.81 | 612.79 | 612.76 | 612.76 | 612.75 | 612.71 | 322.87 | 322.89 | 0.1 | 0.1 | 0.3 | 0.2 | 5
| 24B5B23005 | 240223005 | 2024-02-23 | 0:42 | 0:51 | 8 | 5 | 1 | 331 | 33 | 161 | 0.1 | 1 | 0.3 | 0.55 | 0.35 | 2.55 | 0.87 | 0.7 | 0.3 | 0.41 | 3.91 | 1 | 1.29 | 1.41 |  |  |  | 533 | 621.42 | 616.89 | 616.88 | 616.85 | 616.85 | 616.84 | 616.8 | 326.95 | 326.97 | 0.15 | 0.11 | 0.3 | 0.29 | 5.98
| 24B5B23006 | 240223006 | 2024-02-23 | 0:51 | 1:01 | 8 | 5 | 1 | 331 | 33 | 161 | 0.1 | 1 | 0.3 | 0.55 | 0.35 | 2.55 | 0.87 | 0.7 | 0.3 | 0.41 | 3.91 | 1 | 1.29 | 1.41 |  |  |  | 537.07 | 625.49 | 620.96 | 620.95 | 620.92 | 620.92 | 620.91 | 620.87 | 331.02 | 331.04 | 0.15 | 0.11 | 0.3 | 0.29 | 5.98
| 24B5B23007 | 240223007 | 2024-02-23 | 1:01 | 1:11 | 8 | 6 | 1 | 298 | 33 | 184 | 0.1 | 1 | 0.3 | 0.55 | 0.35 | 2.55 | 0.87 | 0.7 | 0.3 | 0.41 | 3.91 | 1 | 1.29 | 1.41 |  |  |  | 541.16 | 629.57 | 625.05 | 625.03 | 625 | 625 | 624.99 | 624.95 | 335.11 | 335.13 | 0.15 | 0.11 | 0.3 | 0.29 | 5.98
| 24B5B23008 | 240223008 | 2024-02-23 | 1:11 | 1:21 | 8 | 6 | 1 | 298 | 33 | 184 | 0.1 | 1 | 0.3 | 0.55 | 0.35 | 2.55 | 0.87 | 0.7 | 0.3 | 0.41 | 3.91 | 1 | 1.29 | 1.41 |  |  | 1 | 545.24 | 633.66 | 629.13 | 629.12 | 629.09 | 629.09 | 629.08 | 629.04 | 339.19 | 339.21 | 0.15 | 0.11 | 0.3 | 0.29 | 5.98
| 24B5B23009 | 240223009 | 2024-02-23 | 1:21 | 1:31 | 8 | 6 | 1 | 258.2 | 33 | 154 | 0.1 | 1 | 0.3 | 0.55 | 0.35 | 2.55 | 0.87 | 0.7 | 0.3 | 0.41 | 3.91 | 1 | 1.29 | 1.41 |  |  |  | 549.33 | 637.75 | 633.22 | 633.21 | 633.18 | 633.18 | 633.17 | 633.13 | 343.28 | 343.3 | 0.15 | 0.11 | 0.3 | 0.29 | 5.98
| 24B5B23010 | 240223010 | 2024-02-23 | 1:31 | 1:40 | 8 | 6 | 1 | 258.2 | 33 | 154 | 0.1 | 1 | 0.3 | 0.55 | 0.35 | 2.55 | 0.87 | 0.7 | 0.3 | 0.41 | 3.91 | 1 | 1.29 | 1.41 |  |  |  | 553.43 | 641.85 | 637.32 | 637.3 | 637.28 | 637.28 | 637.27 | 637.23 | 347.38 | 347.4 | 0.15 | 0.11 | 0.3 | 0.29 | 5.98
| 24B5B23011 | 240223011 | 2024-02-23 | 1:40 | 1:50 | 8 | 6 | 1 | 227 | 33 | 134 | 0.1 | 1 | 0.3 | 0.3 | 0.1 | 2.65 | 0.6 | 0.23 | 0.3 | 0.4 | 4.02 | 1 | 0.6 | 1.02 |  |  |  | 557.51 | 645.93 | 641.4 | 641.39 | 641.36 | 641.36 | 641.35 | 641.31 | 351.47 | 351.49 | 0.1 | 0.1 | 0.3 | 0.2 | 6.26
| 24B5B23012 | 240223012 | 2024-02-23 | 1:50 | 2:00 | 8 | 6 | 1 | 227 | 33 | 134 | 0.1 | 1 | 0.3 | 0.3 | 0.1 | 2.65 | 0.6 | 0.23 | 0.3 | 0.4 | 4.02 | 1 | 0.6 | 1.02 |  | 1 | 1 | 561.6 | 650.02 | 645.49 | 645.47 | 645.45 | 645.45 | 645.44 | 645.4 | 355.55 | 355.57 | 0.1 | 0.1 | 0.3 | 0.2 | 6.26
| 24B5B23013 | 240223013 | 2024-02-23 | 2:00 | 2:08 | 8 | 6 | 1 | 230.5 | 33 | 158 | 0.1 | 1 | 0.3 | 0.3 | 0.1 | 2.65 | 0.6 | 0.23 | 0.3 | 0.4 | 4.02 | 1 | 0.6 | 1.02 |  |  |  | 565.15 | 653.56 | 649.04 | 649.02 | 648.99 | 648.99 | 648.98 | 648.94 | 359.1 | 359.12 | 0.1 | 0.1 | 0.3 | 0.2 | 6.26
| 24B5B23014 | 240223014 | 2024-02-23 | 2:08 | 2:17 | 8 | 6 | 1 | 230.5 | 33 | 158 | 0.1 | 1 | 0.3 | 0.3 | 0.1 | 2.65 | 0.6 | 0.23 | 0.3 | 0.4 | 4.02 | 1 | 0.6 | 1.02 |  |  |  | 568.7 | 657.12 | 652.59 | 652.58 | 652.55 | 652.55 | 652.54 | 652.5 | 362.65 | 362.67 | 0.1 | 0.1 | 0.3 | 0.2 | 6.26
| 24B5B23015 | 240223015 | 2024-02-23 | 2:17 | 2:25 | 8 | 6 | 1 | 240.2 | 33 | 148 | 0.1 | 1 | 0.3 | 0.3 | 0.1 | 2.65 | 0.6 | 0.23 | 0.3 | 0.4 | 4.02 | 1 | 0.6 | 1.02 |  |  | 1 | 572.24 | 660.65 | 656.13 | 656.11 | 656.08 | 656.08 | 656.07 | 656.03 | 366.19 | 366.21 | 0.1 | 0.1 | 0.3 | 0.2 | 6.26
| 24B5B23016 | 240223016 | 2024-02-23 | 2:25 | 2:36 | 8 | 6 | 1 | 240.2 | 33 | 148 | 0.1 | 1 | 0.3 | 0.3 | 0.1 | 2.65 | 0.6 | 0.23 | 0.3 | 0.4 | 4.02 | 1 | 0.6 | 1.02 |  |  |  | 576.5 | 664.91 | 660.39 | 660.37 | 660.34 | 660.34 | 660.33 | 660.29 | 370.45 | 370.47 | 0.1 | 0.1 | 0.3 | 0.2 | 6.26
| 24B5B23017 | 240223017 | 2024-02-23 | 2:36 | 2:46 | 8 | 6 | 1 | 244.5 | 33 | 191 | 0.1 | 1 | 0.3 | 0.3 | 0.1 | 3.19 | 0.77 | 0.28 | 0.3 | 0.41 | 3.93 | 1 | 0.6 | 0.83 |  |  |  | 580.78 | 669.19 | 664.67 | 664.65 | 664.62 | 664.62 | 664.61 | 664.57 | 374.73 | 374.75 | 0.1 | 0.1 | 0.3 | 0.2 | 7.13
| 24B5B23018 | 240223018 | 2024-02-23 | 2:46 | 2:56 | 8 | 6 | 1 | 244.5 | 33 | 191 | 0.1 | 1 | 0.3 | 0.3 | 0.1 | 3.19 | 0.77 | 0.28 | 0.3 | 0.41 | 3.93 | 1 | 0.6 | 0.83 |  |  |  | 584.91 | 673.33 | 668.8 | 668.78 | 668.75 | 668.75 | 668.74 | 668.7 | 378.86 | 378.88 | 0.1 | 0.1 | 0.3 | 0.2 | 7.13
| 24B5B23019 | 240223019 | 2024-02-23 | 2:56 | 3:06 | 8 | 6 | 1 | 242 | 33 | 165 | 0.1 | 1 | 0.3 | 0.3 | 0.1 | 3.19 | 0.77 | 0.28 | 0.3 | 0.41 | 3.93 | 1 | 0.6 | 0.83 |  |  |  | 589 | 677.42 | 672.89 | 672.87 | 672.85 | 672.85 | 672.84 | 672.8 | 382.95 | 382.97 | 0.1 | 0.1 | 0.3 | 0.2 | 7.13
| 24B5B23020 | 240223020 | 2024-02-23 | 3:06 | 3:15 | 8 | 6 | 1 | 242 | 33 | 165 | 0.1 | 1 | 0.3 | 0.3 | 0.1 | 3.19 | 0.77 | 0.28 | 0.3 | 0.41 | 3.93 | 1 | 0.6 | 0.83 |  |  |  | 593.1 | 681.51 | 676.99 | 676.97 | 676.94 | 676.94 | 676.93 | 676.89 | 387.05 | 387.07 | 0.1 | 0.1 | 0.3 | 0.2 | 7.13
| 24B5B23021 | 240223021 | 2024-02-23 | 3:15 | 3:25 | 8 | 6 | 1 | 256 | 33 | 151 | 0.1 | 1 | 0.3 | 0.3 | 0.1 | 3.19 | 0.77 | 0.28 | 0.3 | 0.41 | 3.93 | 1 | 0.6 | 0.83 |  |  |  | 597.19 | 685.61 | 681.08 | 681.06 | 681.04 | 681.04 | 681.03 | 680.99 | 391.14 | 391.16 | 0.1 | 0.1 | 0.3 | 0.2 | 7.13
| 24B5B23022 | 240223022 | 2024-02-23 | 3:25 | 3:35 | 8 | 6 | 1 | 256.1 | 33 | 151 | 0.1 | 1 | 0.3 | 0.3 | 0.1 | 3.19 | 0.77 | 0.28 | 0.3 | 0.41 | 3.93 | 1 | 0.6 | 0.83 |  |  |  | 601.43 | 689.84 | 685.32 | 685.3 | 685.27 | 685.27 | 685.26 | 685.22 | 395.38 | 395.4 | 0.1 | 0.1 | 0.3 | 0.2 | 7.13
| 24B5B23023 | 240223023 | 2024-02-23 | 3:35 | 3:45 | 8 | 6 | 1 | 237.2 | 33 | 196 | 0.1 | 1 | 0.3 | 0.3 | 0.14 | 1.8 | 0.7 | 0.3 | 0.3 | 0.4 | 3.97 | 1 | 0.6 | 0.95 |  | 1 | 1 | 605.54 | 693.96 | 689.43 | 689.41 | 689.39 | 689.39 | 689.38 | 689.33 | 399.49 | 399.51 | 0.1 | 0.1 | 0.3 | 0.2 | 7.07
| 24B5B23024 | 240223024 | 2024-02-23 | 3:45 | 3:55 | 8 | 6 | 1 | 237.2 | 33 | 196 | 0.1 | 1 | 0.3 | 0.3 | 0.14 | 1.8 | 0.7 | 0.3 | 0.3 | 0.4 | 3.97 | 1 | 0.6 | 0.95 |  |  |  | 609.64 | 698.05 | 693.53 | 693.51 | 693.48 | 693.48 | 693.47 | 693.43 | 403.59 | 403.61 | 0.1 | 0.1 | 0.3 | 0.2 | 7.07
| 24B5B23025 | 240223025 | 2024-02-23 | 3:55 | 4:05 | 8 | 2 | 3 | 235 | 33 | 131 | 0.1 | 1 | 0.3 | 0.3 | 0.14 | 1.8 | 0.7 | 0.3 | 0.3 | 0.4 | 3.97 | 1 | 0.6 | 0.95 |  |  |  | 613.87 | 702.28 | 697.76 | 697.74 | 697.71 | 697.71 | 697.7 | 697.66 | 407.82 | 407.84 | 0.1 | 0.1 | 0.3 | 0.2 | 7.07
| 24B5B23026 | 240223026 | 2024-02-23 | 4:05 | 4:15 | 8 | 6 | 1 | 235 | 33 | 131 | 0.1 | 1 | 0.3 | 0.3 | 0.14 | 1.8 | 0.7 | 0.3 | 0.3 | 0.4 | 3.97 | 1 | 0.6 | 0.95 |  |  |  | 617.99 | 706.41 | 701.88 | 701.87 | 701.84 | 701.84 | 701.83 | 701.79 | 411.94 | 411.97 | 0.1 | 0.1 | 0.3 | 0.2 | 7.07
| 24B5B23027 | 240223027 | 2024-02-23 | 4:15 | 4:25 | 8 | 6 | 1 | 256 | 33 | 109 | 0.1 | 1 | 0.3 | 0.3 | 0.14 | 1.8 | 0.7 | 0.3 | 0.3 | 0.4 | 3.97 | 1 | 0.6 | 0.95 |  |  |  | 622.08 | 710.49 | 705.97 | 705.95 | 705.92 | 705.92 | 705.91 | 705.87 | 416.03 | 416.05 | 0.1 | 0.1 | 0.3 | 0.2 | 7.07
| 24B5B23028 | 240223028 | 2024-02-23 | 4:25 | 4:35 | 8 | 6 | 1 | 256 | 33 | 109 | 0.1 | 1 | 0.3 | 0.3 | 0.14 | 1.8 | 0.7 | 0.3 | 0.3 | 0.4 | 3.97 | 1 | 0.6 | 0.95 |  |  |  | 626.32 | 714.74 | 710.21 | 710.2 | 710.17 | 710.17 | 710.16 | 710.12 | 420.27 | 420.29 | 0.1 | 0.1 | 0.3 | 0.2 | 7.07
| 24B5B23029 | 240223029 | 2024-02-23 | 4:35 | 4:45 | 8 | 6 | 1 | 238.5 | 33 | 119 | 0.1 | 1 | 0.3 | 0.3 | 0.16 | 2.48 | 1.08 | 0.36 | 0.3 | 0.4 | 4.45 | 1 | 0.6 | 0.99 |  |  | 1 | 630.43 | 718.85 | 714.32 | 714.31 | 714.28 | 714.28 | 714.27 | 714.23 | 424.39 | 424.41 | 0.17 | 0.1 | 0.3 | 0.2 | 7.83
| 24B5B23030 | 240223030 | 2024-02-23 | 4:45 | 4:55 | 8 | 6 | 1 | 238.5 | 33 | 119 | 0.1 | 1 | 0.3 | 0.3 | 0.16 | 2.48 | 1.08 | 0.36 | 0.3 | 0.4 | 4.45 | 1 | 0.6 | 0.99 |  |  |  | 634.67 | 723.08 | 718.56 | 718.54 | 718.51 | 718.51 | 718.5 | 718.46 | 428.62 | 428.64 | 0.17 | 0.1 | 0.3 | 0.2 | 7.83
| 24B5B23031 | 240223031 | 2024-02-23 | 4:55 | 5:05 | 8 | 6 | 1 | 260.1 | 33 | 183 | 0.1 | 1 | 0.3 | 0.3 | 0.16 | 2.48 | 1.08 | 0.36 | 0.3 | 0.4 | 4.45 | 1 | 0.6 | 0.99 |  |  |  | 638.78 | 727.2 | 722.67 | 722.66 | 722.63 | 722.63 | 722.62 | 722.58 | 432.74 | 432.76 | 0.17 | 0.1 | 0.3 | 0.2 | 7.83
| 24B5B23032 | 240223032 | 2024-02-23 | 5:05 | 5:15 | 8 | 6 | 1 | 260.1 | 33 | 183 | 0.1 | 1 | 0.3 | 0.3 | 0.16 | 2.48 | 1.08 | 0.36 | 0.3 | 0.4 | 4.45 | 1 | 0.6 | 0.99 |  |  |  | 643.01 | 731.42 | 726.9 | 726.88 | 726.85 | 726.85 | 726.84 | 726.8 | 436.96 | 436.98 | 0.17 | 0.1 | 0.3 | 0.2 | 7.83
| 24B5B23033 | 240223033 | 2024-02-23 | 5:15 | 5:25 | 8 | 6 | 1 | 279 | 33 | 177 | 0.1 | 1 | 0.3 | 0.3 | 0.16 | 2.48 | 1.08 | 0.36 | 0.3 | 0.4 | 4.45 | 1 | 0.6 | 0.99 |  |  |  | 647.13 | 735.54 | 731.02 | 731 | 730.97 | 730.97 | 730.96 | 730.92 | 441.08 | 441.1 | 0.17 | 0.1 | 0.3 | 0.2 | 7.83
| 24B5B23034 | 240223034 | 2024-02-23 | 5:25 | 5:35 | 8 | 6 | 1 | 279 | 33 | 177 | 0.1 | 1 | 0.3 | 0.3 | 0.16 | 2.48 | 1.08 | 0.36 | 0.3 | 0.4 | 4.45 | 1 | 0.6 | 0.99 |  |  |  | 651.36 | 739.77 | 735.25 | 735.23 | 735.2 | 735.2 | 735.19 | 735.15 | 445.31 | 445.33 | 0.17 | 0.1 | 0.3 | 0.2 | 7.83
| 24B5B23035 | 240223035 | 2024-02-23 | 5:35 | 5:45 | 8 | 6 | 1 | 286.4 | 33 | 176 | 0.1 | 1 | 0.3 | 0.3 | 0.13 | 2.06 | 0.87 | 0.25 | 0.3 | 0.4 | 4.14 | 1 | 0.6 | 1.08 |  |  |  | 655.47 | 743.89 | 739.36 | 739.34 | 739.32 | 739.32 | 739.31 | 739.27 | 449.42 | 449.44 | 0.1 | 0.1 | 0.3 | 0.2 | 7.81
| 24B5B23036 | 240223036 | 2024-02-23 | 5:45 | 5:55 | 8 | 6 | 1 | 286.4 | 33 | 176 | 0.1 | 1 | 0.3 | 0.3 | 0.13 | 2.06 | 0.87 | 0.25 | 0.3 | 0.4 | 4.14 | 1 | 0.6 | 1.08 |  |  |  | 659.71 | 748.12 | 743.6 | 743.58 | 743.55 | 743.55 | 743.54 | 743.5 | 453.66 | 453.68 | 0.1 | 0.1 | 0.3 | 0.2 | 7.81
| 24B5B23037 | 240223037 | 2024-02-23 | 5:55 | 6:05 | 8 | 6 | 1 | 233.5 | 33 | 145 | 0.1 | 1 | 0.3 | 0.3 | 0.13 | 2.06 | 0.87 | 0.25 | 0.3 | 0.4 | 4.14 | 1 | 0.6 | 1.08 |  |  |  | 663.83 | 752.24 | 747.72 | 747.7 | 747.67 | 747.67 | 747.66 | 747.62 | 457.78 | 457.8 | 0.1 | 0.1 | 0.3 | 0.2 | 7.81
| 24B5B23038 | 240223038 | 2024-02-23 | 6:05 | 6:15 | 8 | 6 | 1 | 233.5 | 33 | 145 | 0.1 | 1 | 0.3 | 0.3 | 0.13 | 2.06 | 0.87 | 0.25 | 0.3 | 0.4 | 4.14 | 1 | 0.6 | 1.08 |  |  |  | 667.92 | 756.34 | 751.81 | 751.8 | 751.77 | 751.77 | 751.76 | 751.72 | 461.88 | 461.9 | 0.1 | 0.1 | 0.3 | 0.2 | 7.81
| 24B5B23039 | 240223039 | 2024-02-23 | 6:15 | 6:24 | 8 | 6 | 1 | 265.6 | 33 | 158 | 0.1 | 1 | 0.3 | 0.3 | 0.13 | 2.06 | 0.87 | 0.25 | 0.3 | 0.4 | 4.14 | 1 | 0.6 | 1.08 |  |  | 1 | 672.02 | 760.44 | 755.91 | 755.9 | 755.87 | 755.87 | 755.86 | 755.82 | 465.97 | 465.99 | 0.1 | 0.1 | 0.3 | 0.2 | 7.81
| 24B5B23040 | 240223040 | 2024-02-23 | 6:24 | 6:33 | 8 | 6 | 1 | 265.6 | 33 | 158 | 0.1 | 1 | 0.3 | 0.3 | 0.13 | 2.06 | 0.87 | 0.25 | 0.3 | 0.4 | 4.14 | 1 | 0.6 | 1.08 |  |  |  | 675.52 | 763.94 | 759.41 | 759.4 | 759.37 | 759.37 | 759.36 | 759.32 | 469.47 | 469.49 | 0.1 | 0.1 | 0.3 | 0.2 | 7.81
| 24B5B23041 | 240223041 | 2024-02-23 | 6:33 | 6:41 | 8 | 6 | 1 | 271 | 33 | 127 | 0.1 | 1 | 0.3 | 0.5 | 0.3 | 1.66 | 1.09 | 0.48 | 0.3 | 0.4 | 4.08 | 1 | 0.6 | 1.19 |  |  |  | 679.06 | 767.48 | 762.95 | 762.94 | 762.91 | 762.91 | 762.9 | 762.86 | 473.01 | 473.04 | 0.16 | 0.11 | 0.3 | 0.2 | 8.02
| 24B5B23042 | 240223042 | 2024-02-23 | 6:41 | 6:50 | 8 | 6 | 1 | 271 | 33 | 127 | 0.1 | 1 | 0.3 | 0.5 | 0.3 | 1.66 | 1.09 | 0.48 | 0.3 | 0.4 | 4.08 | 1 | 0.6 | 1.19 |  |  |  | 682.6 | 771.02 | 766.49 | 766.47 | 766.45 | 766.45 | 766.44 | 766.39 | 476.55 | 476.57 | 0.16 | 0.11 | 0.3 | 0.2 | 8.02
| 24B5B23043 | 240223043 | 2024-02-23 | 6:50 | 6:58 | 8 | 6 | 1 | 238.2 | 33 | 111 | 0.1 | 1 | 0.3 | 0.5 | 0.3 | 1.66 | 1.09 | 0.48 | 0.3 | 0.4 | 4.08 | 1 | 0.6 | 1.19 |  |  |  | 686.13 | 774.54 | 770.02 | 770 | 769.97 | 769.97 | 769.96 | 769.92 | 480.08 | 480.1 | 0.16 | 0.11 | 0.3 | 0.2 | 8.02
| 24B5B23044 | 240223044 | 2024-02-23 | 6:58 | 7:07 | 8 | 6 | 1 | 238.2 | 33 | 111 | 0.1 | 1 | 0.3 | 0.5 | 0.3 | 1.66 | 1.09 | 0.48 | 0.3 | 0.4 | 4.08 | 1 | 0.6 | 1.19 |  |  |  | 689.66 | 778.08 | 773.55 | 773.54 | 773.51 | 773.51 | 773.5 | 773.46 | 483.61 | 483.63 | 0.16 | 0.11 | 0.3 | 0.2 | 8.02
| 24B5B23045 | 240223045 | 2024-02-23 | 7:07 | 7:15 | 8 | 6 | 1 | 229 | 33 | 117 | 0.1 | 1 | 0.3 | 0.5 | 0.3 | 1.66 | 1.09 | 0.48 | 0.3 | 0.4 | 4.08 | 1 | 0.6 | 1.19 |  |  |  | 693.21 | 781.63 | 777.1 | 777.08 | 777.06 | 777.06 | 777.05 | 777.01 | 487.16 | 487.18 | 0.16 | 0.11 | 0.3 | 0.2 | 8.02
| 24B5B23046 | 240223046 | 2024-02-23 | 7:15 | 7:24 | 8 | 6 | 1 | 229 | 33 | 117 | 0.1 | 1 | 0.3 | 0.5 | 0.3 | 1.66 | 1.09 | 0.48 | 0.3 | 0.4 | 4.08 | 1 | 0.6 | 1.19 |  |  |  | 696.74 | 785.16 | 780.63 | 780.62 | 780.59 | 780.59 | 780.58 | 780.54 | 490.7 | 490.72 | 0.16 | 0.11 | 0.3 | 0.2 | 8.02
| 24B5B23047 | 240223047 | 2024-02-23 | 7:24 | 7:32 | 8 | 6 | 1 | 229 | 33 | 109 | 0.1 | 1 | 0.3 | 0.3 | 0.1 | 1.5 | 0.76 | 0.27 | 0.3 | 0.4 | 3.85 | 1 | 0.6 | 1.07 |  |  |  | 700.29 | 788.71 | 784.18 | 784.17 | 784.14 | 784.14 | 784.13 | 784.09 | 494.24 | 494.26 | 0.1 | 0.1 | 0.3 | 0.2 | 7.31
| 24B5B23048 | 240223048 | 2024-02-23 | 7:32 | 7:41 | 8 | 6 | 1 | 229 | 33 | 109 | 0.1 | 1 | 0.3 | 0.3 | 0.1 | 1.5 | 0.76 | 0.27 | 0.3 | 0.4 | 3.85 | 1 | 0.6 | 1.07 |  |  |  | 703.83 | 792.25 | 787.72 | 787.71 | 787.68 | 787.68 | 787.67 | 787.63 | 497.79 | 497.81 | 0.1 | 0.1 | 0.3 | 0.2 | 7.31
| 24B5B23049 | 240223049 | 2024-02-23 | 7:41 | 7:49 | 8 | 3 | 1 | 194 | 33 | 232 | 0.1 | 1 | 0.3 | 0.3 | 0.1 | 1.5 | 0.76 | 0.27 | 0.3 | 0.4 | 3.85 | 1 | 0.6 | 1.07 |  |  |  | 707.39 | 795.81 | 791.28 | 791.26 | 791.24 | 791.24 | 791.23 | 791.19 | 501.34 | 501.36 | 0.1 | 0.1 | 0.3 | 0.2 | 7.31
| 24B5B23050 | 240223050 | 2024-02-23 | 7:49 | 7:58 | 8 | 3 | 1 | 268.6 | 33 | 232 | 0.1 | 1 | 0.3 | 0.3 | 0.1 | 1.5 | 0.76 | 0.27 | 0.3 | 0.4 | 3.85 | 1 | 0.6 | 1.07 |  |  |  | 710.93 | 799.35 | 794.82 | 794.81 | 794.78 | 794.78 | 794.77 | 794.73 | 504.88 | 504.9 | 0.1 | 0.1 | 0.3 | 0.2 | 7.31
| 24B5B23051 | 240223051 | 2024-02-23 | 7:58 | 8:06 | 8 | 1 | 1 | 242.8 | 33 | 151 | 0.1 | 1 | 0.3 | 0.3 | 0.1 | 1.5 | 0.76 | 0.27 | 0.3 | 0.4 | 3.85 | 1 | 0.6 | 1.07 |  |  | 4 | 714.47 | 802.88 | 798.36 | 798.34 | 798.31 | 798.31 | 798.3 | 798.26 | 508.42 | 508.44 | 0.1 | 0.1 | 0.3 | 0.2 | 7.31
| 24B5B23052 | 240223052 | 2024-02-23 | 8:06 | 8:15 | 8 | 6 | 1 | 242.8 | 33 | 151 | 0.1 | 1 | 0.3 | 0.3 | 0.1 | 1.5 | 0.76 | 0.27 | 0.3 | 0.4 | 3.85 | 1 | 0.6 | 1.07 |  |  |  | 718 | 806.42 | 801.89 | 801.88 | 801.85 | 801.85 | 801.84 | 801.8 | 511.95 | 511.97 | 0.1 | 0.1 | 0.3 | 0.2 | 7.31
| 24B5B23053 | 240223053 | 2024-02-23 | 8:15 | 8:23 | 8 | 6 | 1 | 277.3 | 33 | 138 | 0.1 | 1 | 0.3 | 0.3 | 0.16 | 1.27 | 0.72 | 0.27 | 0.3 | 0.4 | 3.88 | 1 | 0.6 | 1.01 |  |  |  | 721.52 | 809.94 | 805.41 | 805.4 | 805.37 | 805.37 | 805.36 | 805.32 | 515.47 | 515.49 | 0.1 | 0.1 | 0.3 | 0.2 | 7.49
| 24B5B23054 | 240223054 | 2024-02-23 | 8:23 | 8:31 | 8 | 6 | 1 | 277.3 | 33 | 138 | 0.1 | 1 | 0.3 | 0.3 | 0.16 | 1.27 | 0.72 | 0.27 | 0.3 | 0.4 | 3.88 | 1 | 0.6 | 1.01 |  |  |  | 725.05 | 813.47 | 808.94 | 808.92 | 808.9 | 808.9 | 808.89 | 808.85 | 519 | 519.02 | 0.1 | 0.1 | 0.3 | 0.2 | 7.49
| 24B5B23055 | 240223055 | 2024-02-23 | 8:31 | 8:40 | 8 | 6 | 1 | 296.4 | 33 | 124 | 0.1 | 1 | 0.3 | 0.3 | 0.16 | 1.27 | 0.72 | 0.27 | 0.3 | 0.4 | 3.88 | 1 | 0.6 | 1.01 |  |  | 1 | 728.57 | 816.99 | 812.46 | 812.44 | 812.42 | 812.42 | 812.41 | 812.37 | 522.52 | 522.54 | 0.1 | 0.1 | 0.3 | 0.2 | 7.49
| 24B5B23056 | 240223056 | 2024-02-23 | 8:40 | 8:48 | 8 | 2 | 3 | 296.4 | 33 | 124 | 0.1 | 1 | 0.3 | 0.3 | 0.16 | 1.27 | 0.72 | 0.27 | 0.3 | 0.4 | 3.88 | 1 | 0.6 | 1.01 |  |  |  | 732.1 | 820.51 | 815.99 | 815.97 | 815.94 | 815.94 | 815.93 | 815.89 | 526.05 | 526.07 | 0.1 | 0.1 | 0.3 | 0.2 | 7.49
| 24B5B23057 | 240223057 | 2024-02-23 | 8:48 | 8:59 | 8 | 2 | 3 | 270.4 | 33 | 164 | 0.1 | 1 | 0.3 | 0.3 | 0.16 | 1.27 | 0.72 | 0.27 | 0.3 | 0.4 | 3.88 | 1 | 0.6 | 1.01 |  |  |  | 736.23 | 824.65 | 820.12 | 820.1 | 820.07 | 820.07 | 820.06 | 820.02 | 530.18 | 530.2 | 0.1 | 0.1 | 0.3 | 0.2 | 7.49
| 24B5B23058 | 240223058 | 2024-02-23 | 8:59 | 9:10 | 8 | 6 | 1 | 270.4 | 33 | 164 | 0.1 | 1 | 0.3 | 0.3 | 0.16 | 1.27 | 0.72 | 0.27 | 0.3 | 0.4 | 3.88 | 1 | 0.6 | 1.01 |  |  |  | 740.51 | 828.92 | 824.4 | 824.38 | 824.35 | 824.35 | 824.34 | 824.3 | 534.46 | 534.48 | 0.1 | 0.1 | 0.3 | 0.2 | 7.49
| 24B5B23059 | 240223059 | 2024-02-23 | 9:10 | 9:21 | 8 | 6 | 1 | 286.3 | 33 | 90 | 0.1 | 1 | 0.3 | 0.3 | 0.13 | 1.59 | 0.6 | 0.27 | 0.3 | 0.4 | 3.9 | 1 | 0.6 | 1.04 |  |  |  | 744.67 | 833.09 | 828.56 | 828.55 | 828.52 | 828.52 | 828.51 | 828.47 | 538.62 | 538.64 | 0.1 | 0.1 | 0.3 | 0.2 | 7.4
| 24B5B23060 | 240223060 | 2024-02-23 | 9:21 | 9:32 | 8 | 6 | 1 | 286.3 | 33 | 90 | 0.1 | 1 | 0.3 | 0.3 | 0.13 | 1.59 | 0.6 | 0.27 | 0.3 | 0.4 | 3.9 | 1 | 0.6 | 1.04 |  |  |  | 748.97 | 837.38 | 832.86 | 832.84 | 832.81 | 832.81 | 832.8 | 832.76 | 542.92 | 542.94 | 0.1 | 0.1 | 0.3 | 0.2 | 7.4
| 24B5B23061 | 240223061 | 2024-02-23 | 9:32 | 9:43 | 8 | 6 | 1 | 310.6 | 33 | 138 | 0.1 | 1 | 0.3 | 0.3 | 0.13 | 1.59 | 0.6 | 0.27 | 0.3 | 0.4 | 3.9 | 1 | 0.6 | 1.04 |  |  |  | 753.13 | 841.55 | 837.02 | 837.01 | 836.98 | 836.98 | 836.97 | 836.93 | 547.08 | 547.1 | 0.1 | 0.1 | 0.3 | 0.2 | 7.4
| 24B5B23062 | 240223062 | 2024-02-23 | 9:43 | 9:54 | 8 | 6 | 1 | 310.6 | 33 | 138 | 0.1 | 1 | 0.3 | 0.3 | 0.13 | 1.59 | 0.6 | 0.27 | 0.3 | 0.4 | 3.9 | 1 | 0.6 | 1.04 |  |  |  | 757.41 | 845.83 | 841.3 | 841.29 | 841.26 | 841.26 | 841.25 | 841.21 | 551.36 | 551.39 | 0.1 | 0.1 | 0.3 | 0.2 | 7.4
| 24B5B23063 | 240223063 | 2024-02-23 | 9:54 | 10:04 | 8 | 6 | 1 | 295.3 | 33 | 153 | 0.1 | 1 | 0.3 | 0.3 | 0.13 | 1.59 | 0.6 | 0.27 | 0.3 | 0.4 | 3.9 | 1 | 0.6 | 1.04 |  |  |  | 761.57 | 849.99 | 845.46 | 845.45 | 845.42 | 845.42 | 845.41 | 845.37 | 555.52 | 555.54 | 0.1 | 0.1 | 0.3 | 0.2 | 7.4
| 24B5B23064 | 240223064 | 2024-02-23 | 10:04 | 10:15 | 8 | 6 | 1 | 295.3 | 33 | 153 | 0.1 | 1 | 0.3 | 0.3 | 0.13 | 1.59 | 0.6 | 0.27 | 0.3 | 0.4 | 3.9 | 1 | 0.6 | 1.04 |  | 1 | 1 | 765.71 | 854.12 | 849.6 | 849.58 | 849.55 | 849.55 | 849.54 | 849.5 | 559.66 | 559.68 | 0.1 | 0.1 | 0.3 | 0.2 | 7.4
| 24B5B23065 | 240223065 | 2024-02-23 | 10:15 | 10:26 | 8 | 6 | 1 | 318 | 33 | 165 | 0.1 | 1 | 0.3 | 0.3 | 0.16 | 1.35 | 0.6 | 0.21 | 0.3 | 0.4 | 3.89 | 1 | 0.6 | 1.1 |  |  | 1 | 769.97 | 858.39 | 853.86 | 853.85 | 853.82 | 853.82 | 853.81 | 853.77 | 563.93 | 563.95 | 0.1 | 0.1 | 0.3 | 0.2 | 7.57
| 24B5B23066 | 240223066 | 2024-02-23 | 10:26 | 10:37 | 8 | 4 | 1 | 365 | 33 | 165 | 0.1 | 1 | 0.3 | 0.3 | 0.16 | 1.35 | 0.6 | 0.21 | 0.3 | 0.4 | 3.89 | 1 | 0.6 | 1.1 |  |  | 1 | 774.12 | 862.54 | 858.01 | 858 | 857.97 | 857.97 | 857.96 | 857.92 | 568.07 | 568.09 | 0.1 | 0.1 | 0.3 | 0.2 | 7.57
| 24B5B23067 | 240223067 | 2024-02-23 | 10:37 | 10:48 | 8 | 5 | 1 | 347.9 | 33 | 165 | 0.1 | 1 | 0.3 | 0.3 | 0.16 | 1.35 | 0.6 | 0.21 | 0.3 | 0.4 | 3.89 | 1 | 0.6 | 1.1 |  |  |  | 778.39 | 866.81 | 862.28 | 862.26 | 862.24 | 862.24 | 862.23 | 862.18 | 572.34 | 572.36 | 0.1 | 0.1 | 0.3 | 0.2 | 7.57
| 24B5B23068 | 240223068 | 2024-02-23 | 10:48 | 10:59 | 8 | 6 | 1 | 319 | 33 | 177 | 0.1 | 1 | 0.3 | 0.3 | 0.16 | 1.35 | 0.6 | 0.21 | 0.3 | 0.4 | 3.89 | 1 | 0.6 | 1.1 |  |  | 1 | 782.52 | 870.94 | 866.41 | 866.4 | 866.37 | 866.37 | 866.36 | 866.32 | 576.47 | 576.49 | 0.1 | 0.1 | 0.3 | 0.2 | 7.57
| 24B5B23069 | 240223069 | 2024-02-23 | 10:59 | 11:10 | 8 | 5 | 1 | 342 | 33 | 127 | 0.1 | 1 | 0.3 | 0.3 | 0.16 | 1.35 | 0.6 | 0.21 | 0.3 | 0.4 | 3.89 | 1 | 0.6 | 1.1 |  |  |  | 786.77 | 875.19 | 870.66 | 870.65 | 870.62 | 870.62 | 870.61 | 870.57 | 580.72 | 580.74 | 0.1 | 0.1 | 0.3 | 0.2 | 7.57
| 24B5B23070 | 240223070 | 2024-02-23 | 11:10 | 11:21 | 8 | 5 | 1 | 347 | 33 | 127 | 0.1 | 1 | 0.3 | 0.3 | 0.16 | 1.35 | 0.6 | 0.21 | 0.3 | 0.4 | 3.89 | 1 | 0.6 | 1.1 |  |  |  | 790.91 | 879.33 | 874.8 | 874.79 | 874.76 | 874.76 | 874.75 | 874.71 | 584.86 | 584.88 | 0.1 | 0.1 | 0.3 | 0.2 | 7.57
| 24B5B23071 | 240223071 | 2024-02-23 | 11:21 | 11:32 | 8 | 5 | 1 | 329.6 | 33 | 140 | 0.1 | 1 | 0.3 | 0.3 | 0.1 | 1.11 | 0.6 | 0.23 | 0.3 | 0.45 | 3.73 | 1 | 0.6 | 0.96 |  |  |  | 795.15 | 883.57 | 879.04 | 879.03 | 879 | 879 | 878.99 | 878.95 | 589.1 | 589.13 | 0.1 | 0.1 | 0.3 | 0.2 | 6.84
| 24B5B23072 | 240223072 | 2024-02-23 | 11:32 | 11:43 | 8 | 6 | 1 | 291 | 33 | 140 | 0.1 | 1 | 0.3 | 0.3 | 0.1 | 1.11 | 0.6 | 0.23 | 0.3 | 0.45 | 3.73 | 1 | 0.6 | 0.96 |  |  |  | 799.29 | 887.7 | 883.18 | 883.16 | 883.13 | 883.13 | 883.12 | 883.08 | 593.24 | 593.26 | 0.1 | 0.1 | 0.3 | 0.2 | 6.84
| 24B5B23073 | 240223073 | 2024-02-23 | 11:43 | 11:54 | 8 | 6 | 1 | 236.7 | 33 | 137 | 0.1 | 1 | 0.3 | 0.3 | 0.1 | 1.11 | 0.6 | 0.23 | 0.3 | 0.45 | 3.73 | 1 | 0.6 | 0.96 |  |  |  | 803.55 | 891.97 | 887.44 | 887.42 | 887.4 | 887.4 | 887.39 | 887.35 | 597.5 | 597.52 | 0.1 | 0.1 | 0.3 | 0.2 | 6.84
| 24B5B23074 | 240223074 | 2024-02-23 | 11:54 | 12:04 | 8 | 6 | 1 | 260.4 | 33 | 137 | 0.1 | 1 | 0.3 | 0.3 | 0.1 | 1.11 | 0.6 | 0.23 | 0.3 | 0.45 | 3.73 | 1 | 0.6 | 0.96 |  |  |  | 807.7 | 896.11 | 891.59 | 891.57 | 891.54 | 891.54 | 891.53 | 891.49 | 601.65 | 601.67 | 0.1 | 0.1 | 0.3 | 0.2 | 6.84
| 24B5B23075 | 240223075 | 2024-02-23 | 12:04 | 12:16 | 8 | 6 | 1 | 281 | 33 | 127 | 0.1 | 1 | 0.3 | 0.3 | 0.1 | 1.11 | 0.6 | 0.23 | 0.3 | 0.45 | 3.73 | 1 | 0.6 | 0.96 |  |  |  | 811.96 | 900.37 | 895.85 | 895.83 | 895.8 | 895.8 | 895.79 | 895.75 | 605.91 | 605.93 | 0.1 | 0.1 | 0.3 | 0.2 | 6.84
| 24B5B23076 | 240223076 | 2024-02-23 | 12:16 | 12:26 | 8 | 6 | 1 | 286 | 33 | 127 | 0.1 | 1 | 0.3 | 0.3 | 0.1 | 1.11 | 0.6 | 0.23 | 0.3 | 0.45 | 3.73 | 1 | 0.6 | 0.96 |  |  |  | 816.1 | 904.51 | 899.99 | 899.97 | 899.94 | 899.94 | 899.93 | 899.89 | 610.05 | 610.07 | 0.1 | 0.1 | 0.3 | 0.2 | 6.84
| 24B5B23077 | 240223077 | 2024-02-23 | 12:26 | 12:37 | 8 | 6 | 1 | 291 | 33 | 126 | 0.1 | 1 | 0.3 | 0.3 | 0.15 | 1.19 | 0.6 | 0.28 | 0.3 | 0.4 | 3.97 | 1 | 0.6 | 1.06 |  |  |  | 820.36 | 908.78 | 904.25 | 904.23 | 904.21 | 904.21 | 904.2 | 904.16 | 614.31 | 614.33 | 0.1 | 0.1 | 0.3 | 0.2 | 7.18
| 24B5B23078 | 240223078 | 2024-02-23 | 12:37 | 12:48 | 8 | 5 | 1 | 291 | 33 | 126 | 0.1 | 1 | 0.3 | 0.3 | 0.15 | 1.19 | 0.6 | 0.28 | 0.3 | 0.4 | 3.97 | 1 | 0.6 | 1.06 |  |  |  | 824.49 | 912.91 | 908.38 | 908.37 | 908.34 | 908.34 | 908.33 | 908.29 | 618.44 | 618.46 | 0.1 | 0.1 | 0.3 | 0.2 | 7.18
| 24B5B23079 | 240223079 | 2024-02-23 | 12:48 | 12:56 | 8 | 5 | 1 | 305.4 | 33 | 146 | 0.1 | 1 | 0.3 | 0.3 | 0.15 | 1.19 | 0.6 | 0.28 | 0.3 | 0.4 | 3.97 | 1 | 0.6 | 1.06 |  |  |  | 827.82 | 916.24 | 911.71 | 911.7 | 911.67 | 911.67 | 911.66 | 911.62 | 621.77 | 621.8 | 0.1 | 0.1 | 0.3 | 0.2 | 7.18
| 24B5B23080 | 240223080 | 2024-02-23 | 12:56 | 13:04 | 8 | 5 | 1 | 305.4 | 33 | 146 | 0.1 | 1 | 0.3 | 0.3 | 0.15 | 1.19 | 0.6 | 0.28 | 0.3 | 0.4 | 3.97 | 1 | 0.6 | 1.06 |  |  |  | 831.15 | 919.57 | 915.04 | 915.02 | 915 | 915 | 914.99 | 914.95 | 625.1 | 625.12 | 0.1 | 0.1 | 0.3 | 0.2 | 7.18
| 24B5B23081 | 240223081 | 2024-02-23 | 13:04 | 13:12 | 8 | 5 | 1 | 277.2 | 33 | 176 | 0.1 | 1 | 0.3 | 0.3 | 0.15 | 1.19 | 0.6 | 0.28 | 0.3 | 0.4 | 3.97 | 1 | 0.6 | 1.06 |  |  |  | 834.64 | 923.06 | 918.53 | 918.52 | 918.49 | 918.49 | 918.48 | 918.44 | 628.59 | 628.61 | 0.1 | 0.1 | 0.3 | 0.2 | 7.18
| 24B5B23082 | 240223082 | 2024-02-23 | 13:12 | 13:20 | 8 | 5 | 1 | 277.2 | 33 | 176 | 0.1 | 1 | 0.3 | 0.3 | 0.15 | 1.19 | 0.6 | 0.28 | 0.3 | 0.4 | 3.97 | 1 | 0.6 | 1.06 |  |  |  | 838.02 | 926.43 | 921.91 | 921.89 | 921.86 | 921.86 | 921.85 | 921.81 | 631.97 | 631.99 | 0.1 | 0.1 | 0.3 | 0.2 | 7.18
| 24B5B23083 | 240223083 | 2024-02-23 | 13:20 | 13:28 | 8 | 5 | 1 | 276 | 33 | 117 | 0.1 | 1 | 0.3 | 0.3 | 0.2 | 1.15 | 0.6 | 0.32 | 0.3 | 0.4 | 3.95 | 1 | 0.6 | 1.06 |  |  |  | 841.36 | 929.78 | 925.25 | 925.24 | 925.21 | 925.21 | 925.2 | 925.16 | 635.32 | 635.34 | 0.1 | 0.1 | 0.3 | 0.2 | 7.13
| 24B5B23084 | 240223084 | 2024-02-23 | 13:28 | 13:36 | 8 | 5 | 1 | 275.9 | 33 | 117 | 0.1 | 1 | 0.3 | 0.3 | 0.2 | 1.15 | 0.6 | 0.32 | 0.3 | 0.4 | 3.95 | 1 | 0.6 | 1.06 |  |  |  | 844.7 | 933.12 | 928.59 | 928.58 | 928.55 | 928.55 | 928.54 | 928.5 | 638.65 | 638.68 | 0.1 | 0.1 | 0.3 | 0.2 | 7.13
| 24B5B23085 | 240223085 | 2024-02-23 | 13:36 | 13:44 | 8 | 5 | 1 | 292.4 | 33 | 110 | 0.1 | 1 | 0.3 | 0.3 | 0.2 | 1.15 | 0.6 | 0.32 | 0.3 | 0.4 | 3.95 | 1 | 0.6 | 1.06 |  |  |  | 848.06 | 936.48 | 931.95 | 931.94 | 931.91 | 931.91 | 931.9 | 931.86 | 642.02 | 642.04 | 0.1 | 0.1 | 0.3 | 0.2 | 7.13
| 24B5B23086 | 240223086 | 2024-02-23 | 13:44 | 13:52 | 8 | 5 | 1 | 281 | 33 | 81 | 0.1 | 1 | 0.3 | 0.3 | 0.2 | 1.15 | 0.6 | 0.32 | 0.3 | 0.4 | 3.95 | 1 | 0.6 | 1.06 |  |  |  | 851.43 | 939.84 | 935.32 | 935.3 | 935.27 | 935.27 | 935.26 | 935.22 | 645.38 | 645.4 | 0.1 | 0.1 | 0.3 | 0.2 | 7.13
| 24B5B23087 | 240223087 | 2024-02-23 | 13:52 | 14:00 | 8 | 5 | 1 | 281 | 33 | 81 | 0.1 | 1 | 0.3 | 0.3 | 0.2 | 1.15 | 0.6 | 0.32 | 0.3 | 0.4 | 3.95 | 1 | 0.6 | 1.06 |  |  |  | 854.79 | 943.2 | 938.68 | 938.66 | 938.63 | 938.63 | 938.62 | 938.58 | 648.74 | 648.76 | 0.1 | 0.1 | 0.3 | 0.2 | 7.13
| 24B5B23088 | 240223088 | 2024-02-23 | 14:00 | 14:08 | 8 | 5 | 1 | 281 | 33 | 81 | 0.1 | 1 | 0.3 | 0.3 | 0.2 | 1.15 | 0.6 | 0.32 | 0.3 | 0.4 | 3.95 | 1 | 0.6 | 1.06 |  |  |  | 858.14 | 946.56 | 942.03 | 942.01 | 941.99 | 941.99 | 941.98 | 941.94 | 652.09 | 652.11 | 0.1 | 0.1 | 0.3 | 0.2 | 7.13
| 24B5B23089 | 240223089 | 2024-02-23 | 14:08 | 14:17 | 8 | 5 | 1 | 282.6 | 33 | 127 | 0.1 | 1 | 0.3 | 0.3 | 0.21 | 1.82 | 0.6 | 0.43 | 0.3 | 0.4 | 3.86 | 1 | 0.6 | 1.22 |  |  |  | 861.51 | 949.93 | 945.4 | 945.39 | 945.36 | 945.36 | 945.35 | 945.31 | 655.47 | 655.49 | 0.1 | 0.1 | 0.3 | 0.2 | 6.49
| 24B5B23090 | 240223090 | 2024-02-23 | 14:17 | 14:25 | 8 | 5 | 1 | 282.6 | 33 | 127 | 0.1 | 1 | 0.3 | 0.3 | 0.21 | 1.82 | 0.6 | 0.43 | 0.3 | 0.4 | 3.86 | 1 | 0.6 | 1.22 |  |  |  | 864.87 | 953.29 | 948.76 | 948.74 | 948.71 | 948.71 | 948.7 | 948.66 | 658.82 | 658.84 | 0.1 | 0.1 | 0.3 | 0.2 | 6.49
| 24B5B23091 | 240223091 | 2024-02-23 | 14:25 | 14:35 | 8 | 5 | 1 | 301.9 | 33 | 178 | 0.1 | 1 | 0.3 | 0.3 | 0.21 | 1.82 | 0.6 | 0.43 | 0.3 | 0.4 | 3.86 | 1 | 0.6 | 1.22 |  |  |  | 869.13 | 957.54 | 953.02 | 953 | 952.97 | 952.97 | 952.96 | 952.92 | 663.08 | 663.1 | 0.1 | 0.1 | 0.3 | 0.2 | 6.49
| 24B5B23092 | 240223092 | 2024-02-23 | 14:35 | 14:45 | 8 | 5 | 1 | 301.9 | 33 | 178 | 0.1 | 1 | 0.3 | 0.3 | 0.21 | 1.82 | 0.6 | 0.43 | 0.3 | 0.4 | 3.86 | 1 | 0.6 | 1.22 |  |  |  | 873.41 | 961.82 | 957.3 | 957.28 | 957.25 | 957.25 | 957.24 | 957.2 | 667.36 | 667.38 | 0.1 | 0.1 | 0.3 | 0.2 | 6.49
| 24B5B23093 | 240223093 | 2024-02-23 | 14:45 | 14:55 | 8 | 5 | 1 | 269.7 | 33 | 178 | 0.1 | 1 | 0.3 | 0.3 | 0.21 | 1.82 | 0.6 | 0.43 | 0.3 | 0.4 | 3.86 | 1 | 0.6 | 1.22 |  |  |  | 877.69 | 966.1 | 961.58 | 961.56 | 961.53 | 961.53 | 961.52 | 961.48 | 671.64 | 671.66 | 0.1 | 0.1 | 0.3 | 0.2 | 6.49
| 24B5B23094 | 240223094 | 2024-02-23 | 14:55 | 15:06 | 8 | 5 | 1 | 269.7 | 33 | 114 | 0.1 | 1 | 0.3 | 0.3 | 0.21 | 1.82 | 0.6 | 0.43 | 0.3 | 0.4 | 3.86 | 1 | 0.6 | 1.22 |  |  |  | 881.97 | 970.39 | 965.86 | 965.85 | 965.82 | 965.82 | 965.81 | 965.77 | 675.92 | 675.94 | 0.1 | 0.1 | 0.3 | 0.2 | 6.49
| 24B5B23095 | 240223095 | 2024-02-23 | 15:06 | 15:16 | 8 | 5 | 1 | 263.9 | 33 | 146 | 0.1 | 1 | 0.3 | 0.3 | 0.21 | 3.25 | 0.6 | 0.3 | 0.3 | 0.4 | 3.96 | 1 | 0.6 | 1.35 |  |  |  | 886.25 | 974.67 | 970.14 | 970.12 | 970.1 | 970.1 | 970.09 | 970.05 | 680.2 | 680.22 | 0.12 | 0.1 | 0.3 | 0.33 | 5.56
| 24B5B23096 | 240223096 | 2024-02-23 | 15:16 | 15:26 | 8 | 5 | 1 | 263.9 | 33 | 146 | 0.1 | 1 | 0.3 | 0.3 | 0.21 | 3.25 | 0.6 | 0.3 | 0.3 | 0.4 | 3.96 | 1 | 0.6 | 1.35 |  |  |  | 890.53 | 978.95 | 974.42 | 974.4 | 974.38 | 974.38 | 974.37 | 974.33 | 684.48 | 684.5 | 0.12 | 0.1 | 0.3 | 0.33 | 5.56
| 24B5B23097 | 240223097 | 2024-02-23 | 15:26 | 15:36 | 8 | 5 | 1 | 282.9 | 33 | 185 | 0.1 | 1 | 0.3 | 0.3 | 0.21 | 3.25 | 0.6 | 0.3 | 0.3 | 0.4 | 3.96 | 1 | 0.6 | 1.35 |  |  |  | 894.81 | 983.23 | 978.7 | 978.68 | 978.66 | 978.66 | 978.65 | 978.6 | 688.76 | 688.78 | 0.12 | 0.1 | 0.3 | 0.33 | 5.56
| 24B5B23098 | 240223098 | 2024-02-23 | 15:36 | 15:47 | 8 | 5 | 1 | 282.9 | 33 | 185 | 0.1 | 1 | 0.3 | 0.3 | 0.21 | 3.25 | 0.6 | 0.3 | 0.3 | 0.4 | 3.96 | 1 | 0.6 | 1.35 |  | 1 | 3 | 899.09 | 987.5 | 982.98 | 982.96 | 982.93 | 982.93 | 982.92 | 982.88 | 693.04 | 693.06 | 0.12 | 0.1 | 0.3 | 0.33 | 5.56
| 24B5B23099 | 240223099 | 2024-02-23 | 15:47 | 15:57 | 8 | 5 | 1 | 287.9 | 33 | 112 | 0.1 | 1 | 0.3 | 0.3 | 0.21 | 3.25 | 0.6 | 0.3 | 0.3 | 0.4 | 3.96 | 1 | 0.6 | 1.35 |  |  |  | 903.37 | 991.78 | 987.26 | 987.24 | 987.21 | 987.21 | 987.2 | 987.16 | 697.32 | 697.34 | 0.12 | 0.1 | 0.3 | 0.33 | 5.56
| 24B5B23100 | 240223100 | 2024-02-23 | 15:57 | 16:07 | 8 | 5 | 1 | 287.9 | 33 | 112 | 0.1 | 1 | 0.3 | 0.3 | 0.21 | 3.25 | 0.6 | 0.3 | 0.3 | 0.4 | 3.96 | 1 | 0.6 | 1.35 |  |  |  | 907.65 | 996.06 | 991.54 | 991.52 | 991.49 | 991.49 | 991.48 | 991.44 | 701.6 | 701.62 | 0.12 | 0.1 | 0.3 | 0.33 | 5.56
| 24B5B23101 | 240223101 | 2024-02-23 | 16:07 | 16:17 | 8 | 5 | 1 | 295.7 | 33 | 122 | 0.1 | 1 | 0.3 | 0.3 | 0.14 | 3.04 | 0.7 | 0.27 | 0.3 | 0.5 | 3.92 | 1 | 0.6 | 1.15 |  |  | 1 | 911.92 | 1000.34 | 995.81 | 995.79 | 995.77 | 995.77 | 995.75 | 995.71 | 705.87 | 705.89 | 0.1 | 0.1 | 0.3 | 0.55 | 4.21
| 24B5B23102 | 240223102 | 2024-02-23 | 16:17 | 16:28 | 8 | 5 | 1 | 295.7 | 33 | 122 | 0.1 | 1 | 0.3 | 0.3 | 0.14 | 3.04 | 0.7 | 0.27 | 0.3 | 0.5 | 3.92 | 1 | 0.6 | 1.15 |  |  |  | 916.2 | 1004.61 | 1000.09 | 1000.07 | 1000.04 | 1000.04 | 1000.03 | 999.99 | 710.15 | 710.17 | 0.1 | 0.1 | 0.3 | 0.55 | 4.21
| 24B5B23103 | 240223103 | 2024-02-23 | 16:28 | 16:38 | 8 | 5 | 1 | 267.6 | 33 | 115 | 0.1 | 1 | 0.3 | 0.3 | 0.14 | 3.04 | 0.7 | 0.27 | 0.3 | 0.5 | 3.92 | 1 | 0.6 | 1.15 |  |  |  | 920.47 | 1008.89 | 1004.36 | 1004.34 | 1004.32 | 1004.32 | 1004.31 | 1004.27 | 714.42 | 714.44 | 0.1 | 0.1 | 0.3 | 0.55 | 4.21
| 24B5B23104 | 240223104 | 2024-02-23 | 16:38 | 16:48 | 8 | 5 | 1 | 267.6 | 33 | 115 | 0.1 | 1 | 0.3 | 0.3 | 0.14 | 3.04 | 0.7 | 0.27 | 0.3 | 0.5 | 3.92 | 1 | 0.6 | 1.15 |  |  |  | 924.75 | 1013.17 | 1008.64 | 1008.62 | 1008.6 | 1008.6 | 1008.59 | 1008.54 | 718.7 | 718.72 | 0.1 | 0.1 | 0.3 | 0.55 | 4.21
| 24B5B23105 | 240223105 | 2024-02-23 | 16:48 | 16:58 | 8 | 5 | 1 | 267.5 | 33 | 154 | 0.1 | 1 | 0.3 | 0.3 | 0.14 | 3.04 | 0.7 | 0.27 | 0.3 | 0.5 | 3.92 | 1 | 0.6 | 1.15 |  |  |  | 929.03 | 1017.44 | 1012.92 | 1012.9 | 1012.87 | 1012.87 | 1012.86 | 1012.82 | 722.98 | 723 | 0.1 | 0.1 | 0.3 | 0.55 | 4.21
| 24B5B23106 | 240223106 | 2024-02-23 | 16:58 | 17:09 | 8 | 5 | 1 | 267.5 | 33 | 154 | 0.1 | 1 | 0.3 | 0.3 | 0.14 | 3.04 | 0.7 | 0.27 | 0.3 | 0.5 | 3.92 | 1 | 0.6 | 1.15 |  |  |  | 933.31 | 1021.72 | 1017.2 | 1017.18 | 1017.15 | 1017.15 | 1017.14 | 1017.1 | 727.26 | 727.28 | 0.1 | 0.1 | 0.3 | 0.55 | 4.21
| 24B5B23107 | 240223107 | 2024-02-23 | 17:09 | 17:19 | 8 | 5 | 1 | 247.4 | 32 | 138 | 0.1 | 1 | 0.3 | 0.3 | 0.11 | 2.56 | 0.6 | 0.26 | 0.3 | 0.4 | 4.04 | 1 | 0.6 | 1.12 |  |  |  | 937.59 | 1026 | 1021.48 | 1021.46 | 1021.43 | 1021.43 | 1021.42 | 1021.38 | 731.54 | 731.56 | 0.1 | 0.1 | 0.3 | 0.55 | 4.09
| 24B5B23108 | 240223108 | 2024-02-23 | 17:19 | 17:29 | 8 | 5 | 1 | 247.4 | 32 | 138 | 0.1 | 1 | 0.3 | 0.3 | 0.11 | 2.56 | 0.6 | 0.26 | 0.3 | 0.4 | 4.04 | 1 | 0.6 | 1.12 |  |  |  | 941.87 | 1030.28 | 1025.76 | 1025.74 | 1025.71 | 1025.71 | 1025.7 | 1025.66 | 735.82 | 735.84 | 0.1 | 0.1 | 0.3 | 0.55 | 4.09
| 24B5B23109 | 240223109 | 2024-02-23 | 17:29 | 17:39 | 8 | 5 | 1 | 242.3 | 32 | 79 | 0.1 | 1 | 0.3 | 0.3 | 0.11 | 2.56 | 0.6 | 0.26 | 0.3 | 0.4 | 4.04 | 1 | 0.6 | 1.12 |  |  |  | 946.11 | 1034.53 | 1030 | 1029.98 | 1029.96 | 1029.96 | 1029.95 | 1029.91 | 740.06 | 740.08 | 0.1 | 0.1 | 0.3 | 0.55 | 4.09
| 24B5B23110 | 240223110 | 2024-02-23 | 17:39 | 17:49 | 8 | 5 | 1 | 242.3 | 32 | 79 | 0.1 | 1 | 0.3 | 0.3 | 0.11 | 2.56 | 0.6 | 0.26 | 0.3 | 0.4 | 4.04 | 1 | 0.6 | 1.12 |  |  |  | 950.35 | 1038.77 | 1034.24 | 1034.23 | 1034.2 | 1034.2 | 1034.19 | 1034.15 | 744.31 | 744.33 | 0.1 | 0.1 | 0.3 | 0.55 | 4.09
| 24B5B23111 | 240223111 | 2024-02-23 | 17:49 | 18:00 | 8 | 5 | 1 | 228 | 33 | 95 | 0.1 | 1 | 0.3 | 0.3 | 0.11 | 2.56 | 0.6 | 0.26 | 0.3 | 0.4 | 4.04 | 1 | 0.6 | 1.12 |  |  |  | 954.61 | 1043.02 | 1038.5 | 1038.48 | 1038.45 | 1038.45 | 1038.44 | 1038.4 | 748.56 | 748.58 | 0.1 | 0.1 | 0.3 | 0.55 | 4.09
| 24B5B23112 | 240223112 | 2024-02-23 | 18:00 | 18:10 | 8 | 5 | 1 | 228 | 33 | 95 | 0.1 | 1 | 0.3 | 0.3 | 0.11 | 2.56 | 0.6 | 0.26 | 0.3 | 0.4 | 4.04 | 1 | 0.6 | 1.12 |  |  |  | 958.85 | 1047.27 | 1042.74 | 1042.72 | 1042.7 | 1042.7 | 1042.69 | 1042.65 | 752.8 | 752.82 | 0.1 | 0.1 | 0.3 | 0.55 | 4.09
| 24B5B23113 | 240223113 | 2024-02-23 | 18:10 | 18:20 | 8 | 4 | 1 | 258 | 33 | 164 | 0.1 | 1 | 0.3 | 0.3 | 0.17 | 10.4 | 0.72 | 0.38 | 0.3 | 0.4 | 4.03 | 1 | 0.6 | 1.28 |  |  |  | 963.09 | 1051.5 | 1046.98 | 1046.96 | 1046.93 | 1046.93 | 1046.92 | 1046.88 | 757.04 | 757.06 | 0.11 | 0.1 | 0.3 | 0.51 | 4.51
| 24B5B23114 | 240223114 | 2024-02-23 | 18:20 | 18:30 | 8 | 4 | 1 | 258 | 33 | 164 | 0.1 | 1 | 0.3 | 0.3 | 0.17 | 10.4 | 0.72 | 0.38 | 0.3 | 0.4 | 4.03 | 1 | 0.6 | 1.28 |  |  |  | 967.32 | 1055.73 | 1051.21 | 1051.19 | 1051.16 | 1051.16 | 1051.15 | 1051.11 | 761.27 | 761.29 | 0.11 | 0.1 | 0.3 | 0.51 | 4.51
| 24B5B23115 | 240223115 | 2024-02-23 | 18:30 | 18:40 | 8 | 4 | 1 | 298 | 33 | 79 | 0.1 | 1 | 0.3 | 0.3 | 0.17 | 10.4 | 0.72 | 0.38 | 0.3 | 0.4 | 4.03 | 1 | 0.6 | 1.28 |  | 1 | 1 | 971.54 | 1059.96 | 1055.43 | 1055.42 | 1055.39 | 1055.39 | 1055.38 | 1055.34 | 765.49 | 765.51 | 0.11 | 0.1 | 0.3 | 0.51 | 4.51
| 24B5B23116 | 240223116 | 2024-02-23 | 18:40 | 18:50 | 8 | 5 | 1 | 298 | 33 | 79 | 0.1 | 1 | 0.3 | 0.3 | 0.11 | 6.49 | 0.83 | 0.36 | 0.3 | 0.4 | 3.99 | 1 | 2.18 | 1.64 |  |  |  | 975.77 | 1064.19 | 1059.66 | 1059.65 | 1059.62 | 1059.62 | 1059.61 | 1059.57 | 769.72 | 769.74 | 0.1 | 0.1 | 0.3 | 0.31 | 4.85
| 24B5B23117 | 240223117 | 2024-02-23 | 18:50 | 19:00 | 8 | 5 | 1 | 275.4 | 33 | 118 | 0.1 | 1 | 0.3 | 0.3 | 0.11 | 6.49 | 0.83 | 0.36 | 0.3 | 0.4 | 3.99 | 1 | 2.18 | 1.64 |  |  |  | 980 | 1068.42 | 1063.89 | 1063.88 | 1063.85 | 1063.85 | 1063.84 | 1063.8 | 773.95 | 773.97 | 0.1 | 0.1 | 0.3 | 0.31 | 4.85
| 24B5B23118 | 240223118 | 2024-02-23 | 19:00 | 19:10 | 8 | 5 | 1 | 275.4 | 33 | 118 | 0.1 | 1 | 0.3 | 0.3 | 0.11 | 6.49 | 0.83 | 0.36 | 0.3 | 0.4 | 3.99 | 1 | 2.18 | 1.64 |  |  |  | 984.23 | 1072.65 | 1068.12 | 1068.11 | 1068.08 | 1068.08 | 1068.07 | 1068.03 | 778.18 | 778.2 | 0.1 | 0.1 | 0.3 | 0.31 | 4.85
| 24B5B23119 | 240223119 | 2024-02-23 | 19:10 | 19:21 | 8 | 2 | 1 | 274.6 | 33 | 123 | 0.1 | 1 | 0.3 | 0.3 | 0.11 | 6.02 | 0.6 | 0.29 | 0.3 | 0.47 | 3.95 | 1 | 1.23 | 1.61 | 6 | 15 | 35 | 988.47 | 1076.89 | 1072.36 | 1072.34 | 1072.32 | 1072.32 | 1072.31 | 1072.27 | 782.42 | 782.44 | 0.1 | 0.1 | 0.3 | 0.2 | 4.88
| 24B5B23120 | 240223120 | 2024-02-23 | 19:21 | 19:31 | 8 | 5 | 1 | 274.6 | 33 | 123 | 0.1 | 1 | 0.3 | 0.3 | 0.11 | 6.02 | 0.6 | 0.29 | 0.3 | 0.47 | 3.95 | 1 | 1.23 | 1.61 |  |  |  | 992.69 | 1081.11 | 1076.58 | 1076.57 | 1076.54 | 1076.54 | 1076.53 | 1076.49 | 786.64 | 786.67 | 0.1 | 0.1 | 0.3 | 0.2 | 4.88
| 24B5B23121 | 240223121 | 2024-02-23 | 19:31 | 19:41 | 8 | 5 | 1 | 260.7 | 33 | 165 | 0.1 | 1 | 0.3 | 0.3 | 0.11 | 6.02 | 0.6 | 0.29 | 0.3 | 0.47 | 3.95 | 1 | 1.23 | 1.61 |  |  |  | 996.94 | 1085.36 | 1080.83 | 1080.81 | 1080.78 | 1080.78 | 1080.77 | 1080.73 | 790.89 | 790.91 | 0.1 | 0.1 | 0.3 | 0.2 | 4.88
| 24B5B23122 | 240223122 | 2024-02-23 | 19:41 | 19:51 | 8 | 2 | 3 | 261 | 33 | 165 | 0.1 | 1 | 0.3 | 0.3 | 0.11 | 6.02 | 0.6 | 0.29 | 0.3 | 0.47 | 3.95 | 1 | 1.23 | 1.61 |  |  |  | 1001.18 | 1089.59 | 1085.07 | 1085.05 | 1085.02 | 1085.02 | 1085.01 | 1084.97 | 795.13 | 795.15 | 0.1 | 0.1 | 0.3 | 0.2 | 4.88
| 24B5B23123 | 240223123 | 2024-02-23 | 19:51 | 20:01 | 8 | 5 | 1 | 263 | 33 | 158 | 0.1 | 1 | 0.3 | 0.3 | 0.11 | 6.02 | 0.6 | 0.29 | 0.3 | 0.47 | 3.95 | 1 | 1.23 | 1.61 |  |  |  | 1005.41 | 1093.83 | 1089.3 | 1089.29 | 1089.26 | 1089.26 | 1089.25 | 1089.21 | 799.36 | 799.38 | 0.1 | 0.1 | 0.3 | 0.2 | 4.88
| 24B5B23124 | 240223124 | 2024-02-23 | 20:01 | 20:11 | 8 | 5 | 1 | 263.4 | 33 | 158 | 0.1 | 1 | 0.3 | 0.3 | 0.11 | 6.02 | 0.6 | 0.29 | 0.3 | 0.47 | 3.95 | 1 | 1.23 | 1.61 |  |  |  | 1009.66 | 1098.08 | 1093.55 | 1093.54 | 1093.51 | 1093.51 | 1093.5 | 1093.46 | 803.62 | 803.64 | 0.1 | 0.1 | 0.3 | 0.2 | 4.88
| 24B5B23125 | 240223125 | 2024-02-23 | 20:11 | 20:22 | 8 | 5 | 1 | 285 | 33 | 177 | 0.1 | 1 | 0.3 | 0.3 | 0.26 | 5.04 | 0.85 | 0.4 | 0.3 | 0.4 | 3.95 | 1 | 0.6 | 1.49 |  | 1 | 1 | 1013.9 | 1102.32 | 1097.79 | 1097.78 | 1097.75 | 1097.75 | 1097.74 | 1097.7 | 807.85 | 807.87 | 0.1 | 0.1 | 0.3 | 0.27 | 5.65
| 24B5B23126 | 240223126 | 2024-02-23 | 20:22 | 20:32 | 8 | 5 | 1 | 285 | 33 | 177 | 0.1 | 1 | 0.3 | 0.3 | 0.26 | 5.04 | 0.85 | 0.4 | 0.3 | 0.4 | 3.95 | 1 | 0.6 | 1.49 |  |  |  | 1018.15 | 1106.56 | 1102.04 | 1102.02 | 1101.99 | 1101.99 | 1101.98 | 1101.94 | 812.1 | 812.12 | 0.1 | 0.1 | 0.3 | 0.27 | 5.65
| 24B5B23127 | 240223127 | 2024-02-23 | 20:32 | 20:42 | 8 | 5 | 1 | 300 | 33 | 125 | 0.1 | 1 | 0.3 | 0.3 | 0.26 | 5.04 | 0.85 | 0.4 | 0.3 | 0.4 | 3.95 | 1 | 0.6 | 1.49 | 1 | 1 | 1 | 1022.39 | 1110.81 | 1106.28 | 1106.27 | 1106.24 | 1106.24 | 1106.23 | 1106.19 | 816.34 | 816.36 | 0.1 | 0.1 | 0.3 | 0.27 | 5.65
| 24B5B23128 | 240223128 | 2024-02-23 | 20:42 | 20:52 | 8 | 5 | 1 | 300 | 33 | 125 | 0.1 | 1 | 0.3 | 0.3 | 0.26 | 5.04 | 0.85 | 0.4 | 0.3 | 0.4 | 3.95 | 1 | 0.6 | 1.49 |  |  |  | 1026.64 | 1115.06 | 1110.53 | 1110.52 | 1110.49 | 1110.49 | 1110.48 | 1110.44 | 820.59 | 820.61 | 0.1 | 0.1 | 0.3 | 0.27 | 5.65
| 24B5B23129 | 240223129 | 2024-02-23 | 20:52 | 21:02 | 8 | 5 | 1 | 318 | 33 | 151 | 0.1 | 1 | 0.3 | 0.3 | 0.26 | 5.04 | 0.85 | 0.4 | 0.3 | 0.4 | 3.95 | 1 | 0.6 | 1.49 |  |  |  | 1030.88 | 1119.3 | 1114.77 | 1114.75 | 1114.73 | 1114.73 | 1114.72 | 1114.68 | 824.83 | 824.85 | 0.1 | 0.1 | 0.3 | 0.27 | 5.65
| 24B5B23130 | 240223130 | 2024-02-23 | 21:02 | 21:12 | 8 | 5 | 1 | 318 | 33 | 151 | 0.1 | 1 | 0.3 | 0.3 | 0.26 | 5.04 | 0.85 | 0.4 | 0.3 | 0.4 | 3.95 | 1 | 0.6 | 1.49 |  |  |  | 1035.12 | 1123.54 | 1119.01 | 1119 | 1118.97 | 1118.97 | 1118.96 | 1118.92 | 829.07 | 829.1 | 0.1 | 0.1 | 0.3 | 0.27 | 5.65
| 24B5B23131 | 240223131 | 2024-02-23 | 21:12 | 21:23 | 8 | 4 | 1 | 374 | 33 | 153 | 0.1 | 1 | 0.3 | 0.3 | 0.33 | 3.61 | 0.84 | 0.53 | 0.3 | 0.4 | 3.95 | 1 | 0.6 | 1.57 |  |  |  | 1039.36 | 1127.78 | 1123.25 | 1123.24 | 1123.21 | 1123.21 | 1123.2 | 1123.16 | 833.31 | 833.33 | 0.11 | 0.1 | 0.3 | 0.49 | 5.11
| 24B5B23132 | 240223132 | 2024-02-23 | 21:23 | 21:33 | 8 | 4 | 1 | 374 | 33 | 153 | 0.1 | 1 | 0.3 | 0.3 | 0.33 | 3.61 | 0.84 | 0.53 | 0.3 | 0.4 | 3.95 | 1 | 0.6 | 1.57 |  |  |  | 1043.59 | 1132.01 | 1127.48 | 1127.47 | 1127.44 | 1127.44 | 1127.43 | 1127.39 | 837.54 | 837.56 | 0.11 | 0.1 | 0.3 | 0.49 | 5.11
| 24B5B23133 | 240223133 | 2024-02-23 | 21:33 | 21:43 | 8 | 5 | 1 | 339 | 33 | 183 | 0.1 | 1 | 0.3 | 0.3 | 0.33 | 3.61 | 0.84 | 0.53 | 0.3 | 0.4 | 3.95 | 1 | 0.6 | 1.57 |  |  |  | 1047.83 | 1136.25 | 1131.72 | 1131.7 | 1131.68 | 1131.68 | 1131.67 | 1131.63 | 841.78 | 841.8 | 0.11 | 0.1 | 0.3 | 0.49 | 5.11
| 24B5B23134 | 240223134 | 2024-02-23 | 21:43 | 21:53 | 8 | 5 | 1 | 339 | 33 | 183 | 0.1 | 1 | 0.3 | 0.3 | 0.33 | 3.61 | 0.84 | 0.53 | 0.3 | 0.4 | 3.95 | 1 | 0.6 | 1.57 |  |  |  | 1052.08 | 1140.5 | 1135.97 | 1135.95 | 1135.93 | 1135.93 | 1135.92 | 1135.88 | 846.03 | 846.05 | 0.11 | 0.1 | 0.3 | 0.49 | 5.11
| 24B5B23135 | 240223135 | 2024-02-23 | 21:53 | 22:03 | 8 | 5 | 1 | 272.4 | 33 | 152 | 0.1 | 1 | 0.3 | 0.3 | 0.33 | 3.61 | 0.84 | 0.53 | 0.3 | 0.4 | 3.95 | 1 | 0.6 | 1.57 |  |  |  | 1056.33 | 1144.75 | 1140.22 | 1140.21 | 1140.18 | 1140.18 | 1140.17 | 1140.13 | 850.28 | 850.3 | 0.11 | 0.1 | 0.3 | 0.49 | 5.11
| 24B5B23136 | 240223136 | 2024-02-23 | 22:03 | 22:13 | 8 | 5 | 1 | 272.4 | 33 | 152 | 0.1 | 1 | 0.3 | 0.3 | 0.33 | 3.61 | 0.84 | 0.53 | 0.3 | 0.4 | 3.95 | 1 | 0.6 | 1.57 |  |  |  | 1060.59 | 1149.01 | 1144.48 | 1144.46 | 1144.44 | 1144.44 | 1144.43 | 1144.39 | 854.54 | 854.56 | 0.11 | 0.1 | 0.3 | 0.49 | 5.11
| 24B5B23137 | 240223137 | 2024-02-23 | 22:13 | 22:24 | 8 | 5 | 1 | 228.3 | 33 | 177 | 0.1 | 1 | 0.3 | 0.38 | 0.4 | 6.28 | 0.81 | 0.51 | 0.3 | 0.4 | 4.1 | 1 | 0.6 | 1.68 |  |  |  | 1064.86 | 1153.28 | 1148.75 | 1148.74 | 1148.71 | 1148.71 | 1148.7 | 1148.66 | 858.81 | 858.83 | 0.13 | 0.1 | 0.3 | 0.34 | 5.91
| 24B5B23138 | 240223138 | 2024-02-23 | 22:24 | 22:34 | 8 | 5 | 1 | 228.3 | 33 | 177 | 0.1 | 1 | 0.3 | 0.38 | 0.4 | 6.28 | 0.81 | 0.51 | 0.3 | 0.4 | 4.1 | 1 | 0.6 | 1.68 |  |  | 1 | 1069.13 | 1157.54 | 1153.02 | 1153 | 1152.97 | 1152.97 | 1152.96 | 1152.92 | 863.08 | 863.1 | 0.13 | 0.1 | 0.3 | 0.34 | 5.91
| 24B5B23139 | 240223139 | 2024-02-23 | 22:34 | 22:44 | 8 | 4 | 1 | 212 | 33 | 141 | 0.1 | 1 | 0.3 | 0.38 | 0.4 | 6.28 | 0.81 | 0.51 | 0.3 | 0.4 | 4.1 | 1 | 0.6 | 1.68 |  |  |  | 1073.4 | 1161.82 | 1157.29 | 1157.27 | 1157.25 | 1157.25 | 1157.24 | 1157.2 | 867.35 | 867.37 | 0.13 | 0.1 | 0.3 | 0.34 | 5.91
| 24B5B23140 | 240223140 | 2024-02-23 | 22:44 | 22:54 | 8 | 4 | 1 | 212 | 33 | 141 | 0.1 | 1 | 0.3 | 0.38 | 0.4 | 6.28 | 0.81 | 0.51 | 0.3 | 0.4 | 4.1 | 1 | 0.6 | 1.68 |  |  | 1 | 1077.67 | 1166.08 | 1161.56 | 1161.54 | 1161.51 | 1161.51 | 1161.5 | 1161.46 | 871.62 | 871.64 | 0.13 | 0.1 | 0.3 | 0.34 | 5.91
| 24B5B23141 | 240223141 | 2024-02-23 | 22:54 | 23:04 | 8 | 5 | 1 | 289 | 33 | 132 | 0.1 | 1 | 0.3 | 0.38 | 0.4 | 6.28 | 0.81 | 0.51 | 0.3 | 0.4 | 4.1 | 1 | 0.6 | 1.68 |  |  |  | 1081.92 | 1170.33 | 1165.81 | 1165.79 | 1165.76 | 1165.76 | 1165.75 | 1165.71 | 875.87 | 875.89 | 0.13 | 0.1 | 0.3 | 0.34 | 5.91
| 24B5B23142 | 240223142 | 2024-02-23 | 23:04 | 23:15 | 8 | 5 | 1 | 289 | 33 | 132 | 0.1 | 1 | 0.3 | 0.38 | 0.4 | 6.28 | 0.81 | 0.51 | 0.3 | 0.4 | 4.1 | 1 | 0.6 | 1.68 |  |  |  | 1086.17 | 1174.58 | 1170.06 | 1170.04 | 1170.01 | 1170.01 | 1170 | 1169.96 | 880.12 | 880.14 | 0.13 | 0.1 | 0.3 | 0.34 | 5.91
| 24B5B23143 | 240223143 | 2024-02-23 | 23:15 | 23:25 | 8 | 5 | 1 | 346.1 | 33 | 143 | 0.1 | 1 | 0.3 | 0.3 | 0.21 | 4.48 | 0.6 | 0.39 | 0.3 | 0.4 | 3.88 | 1 | 0.67 | 1.38 |  |  | 1 | 1090.41 | 1178.82 | 1174.3 | 1174.28 | 1174.25 | 1174.25 | 1174.24 | 1174.2 | 884.36 | 884.38 | 0.1 | 0.1 | 0.3 | 0.2 | 5.56
| 24B5B23144 | 240223144 | 2024-02-23 | 23:25 | 23:35 | 8 | 5 | 1 | 346.1 | 33 | 143 | 0.1 | 1 | 0.3 | 0.3 | 0.21 | 4.48 | 0.6 | 0.39 | 0.3 | 0.4 | 3.88 | 1 | 0.67 | 1.38 |  |  |  | 1094.64 | 1183.05 | 1178.53 | 1178.51 | 1178.48 | 1178.48 | 1178.47 | 1178.43 | 888.59 | 888.61 | 0.1 | 0.1 | 0.3 | 0.2 | 5.56
| 24B5B23145 | 240223145 | 2024-02-23 | 23:35 | 23:45 | 8 | 5 | 1 | 323 | 33 | 120 | 0.1 | 1 | 0.3 | 0.3 | 0.21 | 4.48 | 0.6 | 0.39 | 0.3 | 0.4 | 3.88 | 1 | 0.67 | 1.38 |  |  |  | 1098.87 | 1187.29 | 1182.76 | 1182.75 | 1182.72 | 1182.72 | 1182.71 | 1182.67 | 892.82 | 892.84 | 0.1 | 0.1 | 0.3 | 0.2 | 5.56
| 24B5B23146 | 240223146 | 2024-02-23 | 23:45 | 23:55 | 8 | 5 | 1 | 323 | 33 | 120 | 0.1 | 1 | 0.3 | 0.3 | 0.21 | 4.48 | 0.6 | 0.39 | 0.3 | 0.4 | 3.88 | 1 | 0.67 | 1.38 |  |  |  | 1103.12 | 1191.54 | 1187.01 | 1187 | 1186.97 | 1186.97 | 1186.96 | 1186.92 | 897.08 | 897.1 | 0.1 | 0.1 | 0.3 | 0.2 | 5.56
| 24B5B23147 | 240223147 | 2024-02-23 | 23:55 | 0:05 | 8 | 5 | 1 | 270 | 33 | 131 | 0.1 | 1 | 0.3 | 0.3 | 0.21 | 4.48 | 0.6 | 0.39 | 0.3 | 0.4 | 3.88 | 1 | 0.67 | 1.38 |  |  |  | 1107.38 | 1195.79 | 1191.27 | 1191.25 | 1191.22 | 1191.22 | 1191.21 | 1191.17 | 901.33 | 901.35 | 0.1 | 0.1 | 0.3 | 0.2 | 5.56
| 24B5B24001 | 240224001 | 2024-02-24 | 0:05 | 0:16 | 8 | 5 | 1 | 270 | 33 | 131 | 0.3 | 1.5 | 0.4 | 0.63 | 0.13 | 9.77 | 2.07 | 0.62 | 0.3 | 0.43 | 4.34 | 0.9 | 38.79 | 1.24 |  |  |  | 1111.63 | 1200.05 | 1195.52 | 1195.51 | 1195.48 | 1195.48 | 1195.47 | 1195.43 | 905.58 | 905.61 | 0.3 | 0.4 | 0.6 | 0.2 | 4.98
| 24B5B24002 | 240224002 | 2024-02-24 | 0:16 | 0:26 | 8 | 5 | 1 | 251.2 | 33 | 102 | 0.3 | 1.5 | 0.4 | 0.6 | 0.22 | 5.2 | 2.07 | 0.75 | 0.51 | 0.4 | 12.71 | 0.9 | 0.5 | 1.06 |  |  |  | 1115.89 | 1204.3 | 1199.78 | 1199.76 | 1199.73 | 1199.73 | 1199.72 | 1199.68 | 909.84 | 909.86 | 0.3 | 0.4 | 0.6 | 0.2 | 4.58
| 24B5B24003 | 240224003 | 2024-02-24 | 0:26 | 0:36 | 8 | 5 | 1 | 251.2 | 33 | 102 | 0.3 | 1.5 | 0.4 | 0.53 | 0.3 | 4.64 | 1.9 | 0.7 | 0.42 | 0.37 | 11.92 | 0.9 | 0.5 | 1.02 |  |  |  | 1120.14 | 1208.55 | 1204.03 | 1204.01 | 1203.98 | 1203.98 | 1203.97 | 1203.93 | 914.09 | 914.11 | 0.3 | 0.4 | 0.6 | 0.2 | 4.61
| 24B5B24004 | 240224004 | 2024-02-24 | 0:36 | 0:46 | 8 | 5 | 1 | 250 | 33 | 163 | 0.3 | 1.5 | 0.4 | 0.64 | 0.22 | 5.95 | 2.63 | 0.4 | 0.36 | 0.23 | 7.83 | 0.9 | 0.5 | 1.2 |  |  | 1 | 1124.39 | 1212.8 | 1208.28 | 1208.26 | 1208.23 | 1208.23 | 1208.22 | 1208.18 | 918.34 | 918.36 | 0.3 | 0.4 | 0.6 | 0.2 | 4.51
| 24B5B24005 | 240224005 | 2024-02-24 | 0:46 | 0:56 | 8 | 5 | 1 | 250 | 33 | 163 | 0.3 | 1.5 | 0.4 | 0.67 | 0.25 | 5.49 | 2.71 | 0.4 | 0.51 | 0.47 | 7.44 | 0.9 | 0.5 | 1.17 |  |  |  | 1128.63 | 1217.04 | 1212.52 | 1212.5 | 1212.47 | 1212.47 | 1212.46 | 1212.42 | 922.58 | 922.6 | 0.3 | 0.4 | 0.6 | 0.2 | 4.54
| 24B5B24006 | 240224006 | 2024-02-24 | 0:56 | 1:06 | 8 | 5 | 1 | 321.2 | 33 | 203 | 0.3 | 1.5 | 0.4 | 0.63 | 0.11 | 4.81 | 2.62 | 0.4 | 0.38 | 0.44 | 9.23 | 0.9 | 0.5 | 1.19 |  |  | 1 | 1132.86 | 1221.28 | 1216.75 | 1216.74 | 1216.71 | 1216.71 | 1216.7 | 1216.66 | 926.81 | 926.83 | 0.3 | 0.44 | 0.6 | 0.2 | 4.54
| 24B5B24007 | 240224007 | 2024-02-24 | 1:06 | 1:17 | 8 | 5 | 1 | 321.2 | 33 | 203 | 0.3 | 1.5 | 0.4 | 0.62 | 0.16 | 4.35 | 3.25 | 0.4 | 0.37 | 0.6 | 8.32 | 0.9 | 0.5 | 1.2 |  |  | 1 | 1137.09 | 1225.5 | 1220.98 | 1220.96 | 1220.93 | 1220.93 | 1220.92 | 1220.88 | 931.04 | 931.06 | 0.3 | 0.4 | 0.6 | 0.2 | 4.55
| 24B5B24008 | 240224008 | 2024-02-24 | 1:17 | 1:27 | 8 | 3 | 1 | 402 | 33 | 115 | 0.3 | 1.5 | 0.52 | 0.68 | 0.05 | 6.61 | 1.71 | 0.64 | 0.3 | 0.32 | 4.3 | 0.9 | 0.5 | 3.43 |  |  | 1 | 1141.3 | 1229.72 | 1225.19 | 1225.18 | 1225.15 | 1225.15 | 1225.14 | 1225.1 | 935.25 | 935.27 | 0.3 | 0.48 | 0.6 | 0.41 | 4.87
| 24B5B24009 | 240224009 | 2024-02-24 | 1:27 | 1:37 | 8 | 3 | 1 | 402 | 33 | 115 | 0.3 | 1.5 | 0.6 | 0.56 | 0.1 | 4.1 | 1.41 | 0.4 | 0.3 | 0.28 | 3.42 | 0.9 | 0.5 | 2.15 |  |  |  | 1145.53 | 1233.94 | 1229.42 | 1229.4 | 1229.37 | 1229.37 | 1229.36 | 1229.32 | 939.48 | 939.5 | 0.3 | 0.4 | 0.6 | 0.21 | 4.89
| 24B5B24010 | 240224010 | 2024-02-24 | 1:37 | 1:47 | 8 | 3 | 1 | 402 | 33 | 115 | 0.3 | 1.5 | 0.4 | 0.68 | 0.14 | 2.79 | 2.41 | 0.4 | 0.35 | 0.29 | 3.06 | 0.9 | 0.5 | 0.97 |  |  | 1 | 1149.76 | 1238.17 | 1233.65 | 1233.63 | 1233.6 | 1233.6 | 1233.59 | 1233.55 | 943.71 | 943.73 | 0.3 | 0.4 | 0.6 | 0.2 | 4.9
| 24B5B24011 | 240224011 | 2024-02-24 | 1:47 | 1:57 | 8 | 3 | 1 | 402 | 33 | 115 | 0.3 | 1.5 | 0.4 | 0.65 | 0.2 | 1.26 | 1.58 | 0.4 | 0.3 | 0.24 | 2.39 | 0.9 | 0.5 | 0.76 |  |  | 1 | 1153.99 | 1242.4 | 1237.88 | 1237.86 | 1237.83 | 1237.83 | 1237.82 | 1237.78 | 947.94 | 947.96 | 0.3 | 0.4 | 0.6 | 0.2 | 4.94
| 24B5B24012 | 240224012 | 2024-02-24 | 1:57 | 2:07 | 8 | 5 | 1 | 336.3 | 33 | 151 | 0.3 | 1.5 | 0.4 | 0.59 | 0.24 | 0.58 | 1.87 | 0.4 | 0.3 | 0.34 | 2.66 | 0.9 | 0.5 | 0.71 |  |  | 1 | 1158.22 | 1246.63 | 1242.11 | 1242.09 | 1242.06 | 1242.06 | 1242.05 | 1242.01 | 952.17 | 952.19 | 0.3 | 0.4 | 0.6 | 0.2 | 5
| 24B5B24013 | 240224013 | 2024-02-24 | 2:07 | 2:17 | 8 | 5 | 1 | 336.3 | 33 | 151 | 0.3 | 1.5 | 0.4 | 0.71 | 0.05 | 17.03 | 1.07 | 0.4 | 0.3 | 0.31 | 5.65 | 0.9 | 0.5 | 7.36 |  |  | 2 | 1162.46 | 1250.87 | 1246.35 | 1246.33 | 1246.3 | 1246.3 | 1246.29 | 1246.25 | 956.41 | 956.43 | 0.3 | 0.42 | 0.6 | 0.28 | 5.05
| 24B5B24014 | 240224014 | 2024-02-24 | 2:17 | 2:28 | 8 | 5 | 1 | 319.4 | 33 | 197 | 0.3 | 1.5 | 0.4 | 0.71 | 0.05 | 3.06 | 1.31 | 0.88 | 0.3 | 0.2 | 5.49 | 0.9 | 0.5 | 0.94 |  |  |  | 1166.69 | 1255.1 | 1250.58 | 1250.56 | 1250.53 | 1250.53 | 1250.52 | 1250.48 | 960.64 | 960.66 | 0.3 | 0.4 | 0.6 | 0.2 | 5.88
| 24B5B24015 | 240224015 | 2024-02-24 | 2:28 | 2:37 | 8 | 5 | 1 | 319.4 | 33 | 197 | 0.3 | 1.5 | 0.4 | 0.69 | 0.05 | 8.06 | 1.75 | 0.4 | 0.3 | 0.26 | 3.66 | 0.9 | 0.5 | 4.57 |  |  | 1 | 1170.77 | 1259.19 | 1254.66 | 1254.64 | 1254.62 | 1254.62 | 1254.61 | 1254.57 | 964.72 | 964.74 | 0.3 | 0.4 | 0.6 | 0.2 | 4.91
| 24B5B24016 | 240224016 | 2024-02-24 | 2:37 | 2:47 | 8 | 5 | 1 | 280.6 | 33 | 166 | 0.3 | 1.5 | 0.4 | 0.7 | 0.05 | 8.14 | 1.2 | 0.4 | 0.41 | 0.24 | 5.11 | 0.9 | 0.5 | 4.55 |  |  | 1 | 1174.97 | 1263.39 | 1258.86 | 1258.85 | 1258.82 | 1258.82 | 1258.81 | 1258.77 | 968.92 | 968.94 | 0.3 | 0.4 | 0.6 | 0.2 | 5.01
| 24B5B24017 | 240224017 | 2024-02-24 | 2:47 | 2:57 | 8 | 4 | 1 | 280.6 | 33 | 166 | 0.3 | 1.5 | 0.4 | 0.73 | 0.05 | 4.34 | 0.9 | 0.4 | 0.3 | 0.65 | 2.74 | 0.9 | 0.5 | 1.28 |  |  | 1 | 1179.06 | 1267.48 | 1262.95 | 1262.94 | 1262.91 | 1262.91 | 1262.9 | 1262.86 | 973.02 | 973.04 | 0.3 | 0.44 | 0.6 | 0.2 | 5.1
| 24B5B24018 | 240224018 | 2024-02-24 | 2:57 | 3:07 | 8 | 4 | 1 | 278.2 | 33 | 195 | 0.3 | 1.5 | 0.43 | 0.66 | 0.14 | 4.77 | 1.5 | 0.41 | 0.3 | 0.79 | 4.24 | 0.9 | 1.15 | 1.3 |  |  | 2 | 1183.26 | 1271.68 | 1267.15 | 1267.13 | 1267.11 | 1267.11 | 1267.1 | 1267.06 | 977.21 | 977.23 | 0.3 | 0.4 | 0.6 | 0.2 | 6.12
| 24B5B24019 | 240224019 | 2024-02-24 | 3:07 | 3:17 | 8 | 4 | 1 | 278.2 | 33 | 195 | 0.3 | 1.5 | 0.4 | 0.62 | 0.18 | 5.88 | 1.81 | 0.4 | 0.37 | 0.42 | 4.43 | 0.9 | 0.5 | 1.79 |  |  | 2 | 1187.5 | 1275.91 | 1271.39 | 1271.37 | 1271.34 | 1271.34 | 1271.33 | 1271.29 | 981.45 | 981.47 | 0.3 | 0.4 | 0.6 | 0.2 | 5.17
| 24B5B24020 | 240224020 | 2024-02-24 | 3:17 | 3:27 | 8 | 4 | 1 | 296.3 | 33 | 137 | 0.3 | 1.5 | 0.4 | 0.64 | 0.08 | 15.48 | 1.65 | 0.4 | 0.3 | 0.33 | 5.21 | 0.9 | 0.5 | 6.43 |  |  |  | 1191.73 | 1280.14 | 1275.62 | 1275.6 | 1275.57 | 1275.57 | 1275.56 | 1275.52 | 985.68 | 985.7 | 0.3 | 0.4 | 0.6 | 0.2 | 4.95
| 24B5B24021 | 240224021 | 2024-02-24 | 3:27 | 3:38 | 8 | 4 | 1 | 296.3 | 33 | 137 | 0.3 | 1.5 | 0.4 | 0.61 | 0.14 | 6.72 | 1.33 | 0.4 | 0.3 | 0.28 | 5.53 | 0.9 | 0.5 | 3.06 |  |  |  | 1195.96 | 1284.38 | 1279.85 | 1279.83 | 1279.8 | 1279.8 | 1279.79 | 1279.75 | 989.91 | 989.93 | 0.3 | 0.4 | 0.6 | 0.2 | 4.94
| 24B5B24022 | 240224022 | 2024-02-24 | 3:38 | 3:48 | 8 | 4 | 1 | 304.8 | 33 | 187 | 0.3 | 1.5 | 0.4 | 0.67 | 0.05 | 23.06 | 0.9 | 0.4 | 0.3 | 0.21 | 4.76 | 0.9 | 0.5 | 9.39 |  |  |  | 1200.18 | 1288.6 | 1284.07 | 1284.06 | 1284.03 | 1284.03 | 1284.02 | 1283.98 | 994.13 | 994.15 | 0.3 | 0.47 | 0.6 | 0.2 | 4.7
| 24B5B24023 | 240224023 | 2024-02-24 | 3:48 | 3:58 | 8 | 4 | 1 | 304.8 | 33 | 187 | 0.3 | 1.5 | 0.44 | 0.59 | 0.08 | 6.05 | 1.42 | 0.4 | 0.3 | 0.29 | 3.95 | 0.9 | 2.75 | 1.47 |  |  | 1 | 1204.41 | 1292.83 | 1288.3 | 1288.29 | 1288.26 | 1288.26 | 1288.25 | 1288.21 | 998.36 | 998.38 | 0.3 | 0.4 | 0.6 | 0.2 | 5.44
| 24B5B24024 | 240224024 | 2024-02-24 | 3:58 | 4:08 | 8 | 4 | 1 | 281 | 33 | 154 | 0.3 | 1.5 | 0.4 | 0.69 | 0.05 | 13.16 | 1.39 | 0.4 | 0.3 | 0.22 | 4.61 | 0.9 | 0.5 | 4.07 |  | 1 | 3 | 1208.64 | 1297.06 | 1292.53 | 1292.52 | 1292.49 | 1292.49 | 1292.48 | 1292.44 | 1002.59 | 1002.61 | 0.3 | 0.4 | 0.6 | 0.2 | 4.73
| 24B5B24025 | 240224025 | 2024-02-24 | 4:08 | 4:18 | 8 | 4 | 1 | 281 | 33 | 154 | 0.3 | 1.5 | 0.4 | 0.64 | 0.14 | 4.1 | 1.78 | 0.4 | 0.3 | 0.36 | 3.98 | 0.9 | 0.5 | 1.29 |  |  | 1 | 1212.88 | 1301.3 | 1296.77 | 1296.75 | 1296.73 | 1296.73 | 1296.72 | 1296.68 | 1006.83 | 1006.85 | 0.3 | 0.4 | 0.6 | 0.2 | 4.9
| 24B5B24026 | 240224026 | 2024-02-24 | 4:18 | 4:28 | 8 | 4 | 1 | 248.9 | 33 | 126 | 0.3 | 1.5 | 0.42 | 0.72 | 0.06 | 3.78 | 0.99 | 0.53 | 0.3 | 0.55 | 4.27 | 0.9 | 0.5 | 0.95 |  |  |  | 1217.12 | 1305.54 | 1301.01 | 1301 | 1300.97 | 1300.97 | 1300.96 | 1300.92 | 1011.08 | 1011.1 | 0.3 | 0.41 | 0.6 | 0.2 | 4.95
| 24B5B24027 | 240224027 | 2024-02-24 | 4:28 | 4:38 | 8 | 4 | 1 | 248.9 | 33 | 126 | 0.3 | 1.5 | 0.4 | 0.64 | 0.09 | 3.97 | 0.9 | 0.4 | 0.3 | 0.21 | 4.09 | 0.9 | 0.5 | 0.82 |  |  |  | 1221.37 | 1309.79 | 1305.26 | 1305.24 | 1305.22 | 1305.22 | 1305.21 | 1305.16 | 1015.32 | 1015.34 | 0.3 | 0.4 | 0.6 | 0.2 | 4.81
| 24B5B24028 | 240224028 | 2024-02-24 | 4:38 | 4:49 | 8 | 4 | 1 | 230.6 | 33 | 181 | 0.3 | 1.5 | 0.4 | 0.66 | 0.06 | 8 | 0.95 | 0.4 | 0.31 | 0.26 | 4.36 | 0.9 | 0.5 | 2.3 |  |  | 2 | 1225.61 | 1314.02 | 1309.5 | 1309.48 | 1309.45 | 1309.45 | 1309.44 | 1309.4 | 1019.56 | 1019.58 | 0.3 | 0.4 | 0.6 | 0.2 | 4.64
| 24B5B24029 | 240224029 | 2024-02-24 | 4:49 | 4:59 | 8 | 4 | 1 | 230.6 | 33 | 181 | 0.3 | 1.5 | 0.4 | 0.66 | 0.13 | 7.47 | 0.9 | 0.4 | 0.3 | 0.24 | 4.23 | 0.9 | 0.5 | 2.3 |  |  | 2 | 1229.86 | 1318.27 | 1313.75 | 1313.73 | 1313.7 | 1313.7 | 1313.69 | 1313.65 | 1023.81 | 1023.83 | 0.3 | 0.4 | 0.6 | 0.2 | 4.68
| 24B5B24030 | 240224030 | 2024-02-24 | 4:59 | 5:09 | 8 | 4 | 1 | 227 | 33 | 140 | 0.3 | 1.5 | 0.4 | 0.66 | 0.13 | 7.47 | 0.9 | 0.4 | 0.3 | 0.24 | 4.23 | 0.9 | 0.5 | 2.3 |  |  | 1 | 1234.1 | 1322.52 | 1317.99 | 1317.98 | 1317.95 | 1317.95 | 1317.94 | 1317.9 | 1028.05 | 1028.07 | 0.3 | 0.4 | 0.6 | 0.2 | 4.68
| 24B5B24031 | 240224031 | 2024-02-24 | 5:09 | 0:09 | 8 | 0 | 1 | 227 | 33 | 140 | 0.3 | 1.5 | 0.4 | 0.66 | 0.13 | 7.47 | 0.9 | 0.4 | 0.3 | 0.24 | 4.23 | 0.9 | 0.5 | 2.3 |  |  | 1 | 1234.1 | 1322.52 | 1317.99 | 1317.98 | 1317.95 | 1317.95 | 1317.94 | 1317.9 | 1028.05 | 1028.07 | 0.3 | 0.4 | 0.6 | 0.2 | 4.68
| 24B5B27001 | 240227001 | 2024-02-27 | 0:09 | 3:59 | 8 | 0 | 3 | 247.1 | 33 | 218 | 0.3 | 1.5 | 2.61 | 0.52 | 0.27 | 2.12 | 3.31 | 0.99 | 0.5 | 0.82 | 8.7 | 0.9 | 0.5 | 0.86 |  |  |  | 3.72 | 3.7 | 2.2 | 2.19 | 2.19 | 2.19 | 2.19 | 2.19 | 2.18 | 2.18 | 0.3 | 0.4 | 0.6 | 0.2 | 6.97
| 24B5B27002 | 240227002 | 2024-02-27 | 3:59 | 4:09 | 8 | 0 | 1 | 257.4 | 33 | 218 | 0.3 | 1.5 | 0.6 | 0.65 | 0.07 | 3.9 | 2.31 | 1.71 | 0.38 | 0.61 | 8.8 | 0.9 | 0.74 | 0.78 |  |  | 1 | 7.99 | 7.97 | 6.47 | 6.46 | 6.46 | 6.46 | 6.46 | 6.46 | 6.45 | 6.45 | 0.3 | 0.4 | 0.6 | 0.2 | 7.05
| 24B5B27003 | 240227003 | 2024-02-27 | 4:09 | 4:20 | 8 | 1 | 1 | 278.4 | 33 | 201 | 0.3 | 1.5 | 0.44 | 0.54 | 0.24 | 2.94 | 3.09 | 1.75 | 0.38 | 0.33 | 8.49 | 0.9 | 0.54 | 0.74 |  |  |  | 12.24 | 12.22 | 10.72 | 10.71 | 10.71 | 10.71 | 10.71 | 10.71 | 10.7 | 10.7 | 0.3 | 0.4 | 0.6 | 0.2 | 6.65
| 24B5B27004 | 240227004 | 2024-02-27 | 4:20 | 4:30 | 8 | 1 | 2 | 278.4 | 33 | 201 | 0.3 | 1.5 | 0.53 | 0.62 | 0.12 | 2.8 | 3.09 | 1.47 | 0.67 | 0.5 | 10.34 | 0.9 | 0.5 | 0.76 |  |  |  | 16.48 | 16.46 | 14.96 | 14.96 | 14.95 | 14.95 | 14.95 | 14.95 | 14.94 | 14.94 | 0.3 | 0.4 | 0.6 | 0.2 | 6.88
| 24B5B27005 | 240227005 | 2024-02-27 | 4:30 | 4:40 | 8 | 1 | 1 | 326 | 32 | 174 | 0.3 | 1.5 | 0.45 | 0.59 | 0.18 | 4.83 | 2.74 | 1.69 | 0.31 | 0.37 | 8.74 | 0.9 | 0.73 | 0.87 |  |  | 1 | 20.71 | 20.69 | 19.19 | 19.18 | 19.18 | 19.18 | 19.18 | 19.18 | 19.17 | 19.17 | 0.3 | 0.4 | 0.6 | 0.2 | 6.48
| 24B5B27006 | 240227006 | 2024-02-27 | 4:40 | 4:50 | 8 | 5 | 1 | 299.3 | 33 | 174 | 0.3 | 1.5 | 0.73 | 0.7 | 0.05 | 3.82 | 1.97 | 1.55 | 0.39 | 0.48 | 8.03 | 0.9 | 0.76 | 0.77 |  |  |  | 24.94 | 24.91 | 23.42 | 23.41 | 23.41 | 23.41 | 23.41 | 23.41 | 23.4 | 23.4 | 0.3 | 0.4 | 0.6 | 0.2 | 6.85
| 24B5B27007 | 240227007 | 2024-02-27 | 4:50 | 5:00 | 8 | 5 | 1 | 279.9 | 33 | 193 | 0.3 | 1.5 | 0.7 | 0.6 | 0.08 | 2.67 | 2.15 | 1.51 | 0.55 | 0.34 | 8.25 | 0.9 | 0.56 | 0.71 |  |  |  | 29.16 | 29.14 | 27.64 | 27.63 | 27.63 | 27.63 | 27.63 | 27.63 | 27.62 | 27.62 | 0.3 | 0.4 | 0.6 | 0.2 | 6.87
| 24B5B27008 | 240227008 | 2024-02-27 | 5:00 | 5:10 | 8 | 5 | 1 | 279.9 | 33 | 193 | 0.3 | 1.5 | 0.47 | 0.66 | 0.13 | 5.63 | 4.55 | 0.91 | 0.34 | 0.41 | 7.2 | 0.9 | 0.5 | 1.4 |  |  |  | 33.38 | 33.36 | 31.86 | 31.85 | 31.85 | 31.85 | 31.85 | 31.85 | 31.84 | 31.84 | 0.3 | 0.4 | 0.6 | 0.2 | 6.44
| 24B5B27009 | 240227009 | 2024-02-27 | 5:10 | 5:20 | 8 | 5 | 1 | 269 | 33 | 127 | 0.3 | 1.5 | 0.4 | 0.75 | 0.05 | 4.28 | 2.47 | 0.89 | 0.3 | 0.48 | 7.01 | 0.9 | 0.5 | 0.91 |  |  |  | 37.6 | 37.58 | 36.08 | 36.08 | 36.07 | 36.07 | 36.07 | 36.07 | 36.06 | 36.06 | 0.3 | 0.83 | 0.6 | 0.2 | 6.96
| 24B5B27010 | 240227010 | 2024-02-27 | 5:20 | 5:31 | 8 | 5 | 1 | 269 | 32 | 127 | 0.3 | 1.5 | 0.5 | 0.64 | 0.1 | 2.87 | 4.95 | 1.03 | 0.3 | 0.52 | 8.7 | 0.9 | 0.5 | 0.74 |  |  | 1 | 41.86 | 41.83 | 40.34 | 40.33 | 40.33 | 40.33 | 40.33 | 40.33 | 40.32 | 40.32 | 0.3 | 0.48 | 0.6 | 0.2 | 7.43
| 24B5B27011 | 240227011 | 2024-02-27 | 5:31 | 5:41 | 8 | 5 | 1 | 269.6 | 32 | 176 | 0.3 | 1.5 | 0.45 | 0.58 | 0.14 | 2.42 | 3.98 | 1.21 | 0.48 | 0.4 | 7.42 | 0.9 | 0.5 | 0.75 |  |  |  | 46.12 | 46.1 | 44.6 | 44.59 | 44.59 | 44.59 | 44.59 | 44.59 | 44.58 | 44.58 | 0.3 | 0.4 | 0.6 | 0.2 | 6.64
| 24B5B27012 | 240227012 | 2024-02-27 | 5:41 | 5:51 | 8 | 5 | 1 | 269.6 | 32 | 176 | 0.3 | 1.5 | 0.59 | 0.63 | 0.12 | 3.62 | 4.26 | 1.13 | 0.3 | 0.59 | 9.73 | 0.9 | 0.5 | 0.8 |  |  |  | 50.24 | 50.21 | 48.72 | 48.71 | 48.71 | 48.71 | 48.71 | 48.71 | 48.7 | 48.7 | 0.3 | 0.4 | 0.6 | 0.2 | 7.48
| 24B5B27013 | 240227013 | 2024-02-27 | 5:51 | 6:01 | 8 | 5 | 1 | 236.3 | 33 | 136 | 0.3 | 1.5 | 0.56 | 0.64 | 0.13 | 3.02 | 4.22 | 1.27 | 0.51 | 0.56 | 9.61 | 0.9 | 0.5 | 0.84 |  |  |  | 54.48 | 54.46 | 52.96 | 52.95 | 52.95 | 52.95 | 52.95 | 52.95 | 52.94 | 52.94 | 0.3 | 0.4 | 0.6 | 0.2 | 7.18
| 24B5B27014 | 240227014 | 2024-02-27 | 6:01 | 6:11 | 8 | 5 | 1 | 236.3 | 33 | 136 | 0.3 | 1.5 | 0.8 | 0.65 | 0.05 | 2.64 | 3.96 | 1.21 | 0.47 | 0.44 | 9.22 | 0.9 | 0.5 | 0.76 |  |  |  | 58.6 | 58.58 | 57.08 | 57.08 | 57.07 | 57.07 | 57.07 | 57.07 | 57.07 | 57.07 | 0.3 | 0.6 | 0.6 | 0.2 | 7.27
| 24B5B27015 | 240227015 | 2024-02-27 | 6:11 | 6:21 | 8 | 5 | 1 | 228.2 | 33 | 141 | 0.3 | 1.5 | 0.77 | 0.65 | 0.15 | 2.58 | 4.45 | 1.24 | 0.3 | 0.37 | 8.34 | 0.9 | 0.5 | 0.8 |  |  |  | 62.84 | 62.82 | 61.33 | 61.32 | 61.31 | 61.31 | 61.31 | 61.31 | 61.31 | 61.31 | 0.3 | 0.51 | 0.6 | 0.2 | 7.01
| 24B5B27016 | 240227016 | 2024-02-27 | 6:21 | 6:31 | 8 | 5 | 1 | 228.2 | 33 | 141 | 0.3 | 1.5 | 0.72 | 0.56 | 0.19 | 2.07 | 5.05 | 1.25 | 0.35 | 0.83 | 13.73 | 0.9 | 0.5 | 0.78 |  |  |  | 66.97 | 66.95 | 65.46 | 65.45 | 65.44 | 65.44 | 65.44 | 65.44 | 65.44 | 65.44 | 0.3 | 0.4 | 0.6 | 0.2 | 8.4
| 24B5B27017 | 240227017 | 2024-02-27 | 6:31 | 6:41 | 8 | 5 | 1 | 248.5 | 33 | 141 | 0.3 | 1.5 | 0.8 | 0.57 | 0.31 | 2.09 | 7.01 | 0.6 | 0.5 | 0.64 | 9.74 | 0.9 | 0.5 | 0.89 |  |  |  | 71.22 | 71.19 | 69.7 | 69.69 | 69.69 | 69.69 | 69.69 | 69.69 | 69.68 | 69.68 | 0.3 | 0.4 | 0.6 | 0.2 | 7.2
| 24B5B27018 | 240227018 | 2024-02-27 | 6:41 | 6:51 | 8 | 5 | 1 | 248.5 | 33 | 149 | 0.3 | 1.5 | 0.65 | 0.63 | 0.22 | 3.02 | 5.38 | 0.84 | 0.37 | 0.54 | 7.6 | 0.9 | 0.5 | 0.82 |  |  |  | 75.31 | 75.29 | 73.79 | 73.79 | 73.78 | 73.78 | 73.78 | 73.78 | 73.78 | 73.78 | 0.3 | 0.4 | 0.6 | 0.2 | 6.62
| 24B5B27019 | 240227019 | 2024-02-27 | 6:51 | 7:01 | 8 | 5 | 1 | 226 | 33 | 193 | 0.3 | 1.5 | 0.6 | 0.61 | 0.27 | 2.94 | 2.12 | 1.49 | 0.49 | 0.5 | 10.27 | 0.9 | 0.5 | 0.8 |  |  |  | 79.42 | 79.4 | 77.9 | 77.9 | 77.89 | 77.89 | 77.89 | 77.89 | 77.89 | 77.89 | 0.3 | 0.4 | 0.6 | 0.2 | 6.97
| 24B5B27020 | 240227020 | 2024-02-27 | 7:01 | 7:11 | 8 | 5 | 1 | 226 | 33 | 193 | 0.3 | 1.5 | 0.42 | 0.61 | 0.11 | 3.3 | 1.09 | 1.49 | 0.31 | 0.46 | 9.46 | 0.9 | 0.5 | 0.78 |  |  |  | 83.53 | 83.51 | 82.01 | 82.01 | 82 | 82 | 82 | 82 | 82 | 82 | 0.3 | 0.4 | 0.6 | 0.2 | 7.04
| 24B5B27021 | 240227021 | 2024-02-27 | 7:11 | 7:21 | 8 | 5 | 1 | 236.7 | 33 | 207 | 0.3 | 1.5 | 0.8 | 0.57 | 0.21 | 2.91 | 1.6 | 1.78 | 0.3 | 0.61 | 12.88 | 0.9 | 0.63 | 0.75 |  |  |  | 87.68 | 87.66 | 86.16 | 86.15 | 86.15 | 86.15 | 86.15 | 86.15 | 86.14 | 86.14 | 0.3 | 0.4 | 0.6 | 0.2 | 7.74
| 24B5B27022 | 240227022 | 2024-02-27 | 7:21 | 7:31 | 8 | 5 | 1 | 236.7 | 33 | 207 | 0.3 | 1.5 | 0.71 | 0.53 | 0.23 | 1.98 | 2.91 | 1.62 | 0.32 | 0.39 | 9.34 | 0.9 | 0.53 | 0.69 |  |  |  | 91.93 | 91.91 | 90.42 | 90.41 | 90.4 | 90.4 | 90.4 | 90.4 | 90.4 | 90.4 | 0.3 | 0.4 | 0.6 | 0.2 | 7.31
| 24B5B27023 | 240227023 | 2024-02-27 | 7:31 | 7:41 | 8 | 5 | 1 | 280.8 | 33 | 153 | 0.3 | 1.5 | 0.95 | 0.54 | 0.29 | 1.45 | 3.43 | 1.54 | 0.34 | 0.4 | 8.04 | 0.9 | 0.5 | 0.68 |  |  |  | 96.08 | 96.06 | 94.56 | 94.55 | 94.55 | 94.55 | 94.55 | 94.55 | 94.54 | 94.54 | 0.3 | 0.4 | 0.6 | 0.2 | 6.88
| 24B5B27024 | 240227024 | 2024-02-27 | 7:41 | 7:51 | 8 | 5 | 1 | 280.8 | 33 | 153 | 0.3 | 1.5 | 0.78 | 0.52 | 0.27 | 2.09 | 3.49 | 1.6 | 0.31 | 0.58 | 10.4 | 0.9 | 0.5 | 0.7 |  |  |  | 100.31 | 100.29 | 98.8 | 98.79 | 98.78 | 98.78 | 98.78 | 98.78 | 98.78 | 98.78 | 0.3 | 0.4 | 0.6 | 0.2 | 7.2
| 24B5B27025 | 240227025 | 2024-02-27 | 7:51 | 8:01 | 8 | 5 | 1 | 276 | 33 | 165 | 0.3 | 1.5 | 0.77 | 0.55 | 0.2 | 2.26 | 3.87 | 1.48 | 0.32 | 0.66 | 11.02 | 0.9 | 0.5 | 0.83 |  |  |  | 104.46 | 104.44 | 102.94 | 102.93 | 102.93 | 102.93 | 102.93 | 102.93 | 102.92 | 102.92 | 0.3 | 0.4 | 0.6 | 0.2 | 6.86
| 24B5B27026 | 240227026 | 2024-02-27 | 8:01 | 8:11 | 8 | 5 | 1 | 276 | 33 | 165 | 12.11 | 1.5 | 2.18 | 0.59 | 0.2 | 7.88 | 6.15 | 0.84 | 0.3 | 0.54 | 4.22 | 0.9 | 0.88 | 0.88 |  |  |  | 108.6 | 108.57 | 107.08 | 107.07 | 107.07 | 107.07 | 107.07 | 107.07 | 107.06 | 107.06 | 0.3 | 0.46 | 0.6 | 0.2 | 1.68
| 24B5B27027 | 240227027 | 2024-02-27 | 8:11 | 8:21 | 8 | 5 | 1 | 301 | 33 | 279 | 0.3 | 1.5 | 1.13 | 0.47 | 0.41 | 3.06 | 5.03 | 2.02 | 0.9 | 0.42 | 11.48 | 0.9 | 0.64 | 1.02 |  |  |  | 112.75 | 112.73 | 111.23 | 111.22 | 111.22 | 111.22 | 111.22 | 111.22 | 111.21 | 111.21 | 0.3 | 0.4 | 0.6 | 0.2 | 6.85
| 24B5B27028 | 240227028 | 2024-02-27 | 8:21 | 8:31 | 8 | 5 | 1 | 301 | 33 | 279 | 0.3 | 1.5 | 0.4 | 0.58 | 0.14 | 5.84 | 12.09 | 0.84 | 0.3 | 0.2 | 5.09 | 0.9 | 0.5 | 0.83 |  |  |  | 116.91 | 116.89 | 115.4 | 115.39 | 115.38 | 115.38 | 115.38 | 115.38 | 115.38 | 115.38 | 0.3 | 0.84 | 0.6 | 0.2 | 2.1
| 24B5B27029 | 240227029 | 2024-02-27 | 8:31 | 8:41 | 8 | 5 | 1 | 284.1 | 33 | 287 | 0.3 | 1.5 | 1.06 | 0.52 | 0.13 | 3.14 | 6.36 | 1.98 | 0.3 | 0.38 | 8.79 | 0.9 | 1.19 | 0.72 |  |  |  | 121.1 | 121.08 | 119.58 | 119.58 | 119.57 | 119.57 | 119.57 | 119.57 | 119.57 | 119.57 | 0.3 | 1 | 0.6 | 0.2 | 6.97
| 24B5B27030 | 240227030 | 2024-02-27 | 8:41 | 8:50 | 8 | 5 | 1 | 284.1 | 33 | 287 | 0.3 | 1.5 | 1.85 | 0.54 | 0.21 | 7.01 | 3.33 | 2.12 | 0.62 | 0.66 | 9.1 | 0.9 | 1.61 | 0.59 |  |  |  | 125.09 | 125.06 | 123.57 | 123.56 | 123.56 | 123.56 | 123.56 | 123.56 | 123.55 | 123.55 | 0.3 | 0.92 | 0.6 | 0.2 | 5.85
| 24B5B27031 | 240227031 | 2024-02-27 | 8:50 | 9:00 | 8 | 2 | 3 | 264.7 | 33 | 278 | 0.3 | 1.5 | 0.7 | 0.57 | 0.15 | 3.8 | 3.9 | 1.52 | 0.54 | 0.47 | 9.19 | 0.9 | 0.5 | 1.02 |  |  |  | 129.06 | 129.04 | 127.55 | 127.54 | 127.53 | 127.53 | 127.53 | 127.53 | 127.53 | 127.53 | 0.3 | 0.79 | 0.6 | 0.2 | 6.81
| 24B5B27032 | 240227032 | 2024-02-27 | 9:00 | 9:10 | 8 | 5 | 1 | 264.7 | 33 | 278 | 0.3 | 1.5 | 0.4 | 0.53 | 0.16 | 6.48 | 10.33 | 1.57 | 0.42 | 0.2 | 9.09 | 0.9 | 0.68 | 0.8 |  |  |  | 133.06 | 133.03 | 131.54 | 131.53 | 131.53 | 131.53 | 131.53 | 131.53 | 131.52 | 131.52 | 0.3 | 0.56 | 0.6 | 0.2 | 2.14
| 24B5B27033 | 240227033 | 2024-02-27 | 9:10 | 9:19 | 8 | 2 | 3 | 253.8 | 33 | 253 | 0.3 | 1.5 | 0.48 | 0.55 | 0.14 | 5.72 | 6.62 | 0.52 | 0.3 | 0.2 | 4.11 | 0.9 | 1.48 | 1.27 |  |  |  | 137.05 | 137.03 | 135.53 | 135.52 | 135.52 | 135.52 | 135.52 | 135.52 | 135.51 | 135.51 | 0.3 | 0.98 | 0.6 | 0.2 | 5.53
| 24B5B27034 | 240227034 | 2024-02-27 | 9:19 | 9:29 | 8 | 4 | 2 | 254 | 33 | 253 | 0.3 | 1.5 | 0.68 | 0.51 | 0.15 | 5.23 | 5.49 | 1.03 | 0.3 | 0.21 | 4.9 | 0.9 | 2.99 | 1.12 |  |  |  | 141.03 | 141 | 139.51 | 139.5 | 139.5 | 139.5 | 139.5 | 139.5 | 139.49 | 139.49 | 0.3 | 0.7 | 0.6 | 0.2 | 5.07
| 24B5B27035 | 240227035 | 2024-02-27 | 9:29 | 9:38 | 8 | 2 | 3 | 237.4 | 33 | 248 | 0.3 | 1.5 | 0.9 | 0.54 | 0.15 | 8.37 | 16.49 | 0.98 | 0.3 | 0.41 | 8.02 | 0.9 | 0.5 | 0.67 |  |  |  | 145.02 | 145 | 143.5 | 143.49 | 143.49 | 143.49 | 143.49 | 143.49 | 143.48 | 143.48 | 0.3 | 0.58 | 0.6 | 0.2 | 2.3
| 24B5B27036 | 240227036 | 2024-02-27 | 9:38 | 9:48 | 8 | 2 | 3 | 237.4 | 33 | 248 | 0.3 | 1.5 | 0.9 | 0.54 | 0.15 | 8.37 | 16.49 | 0.98 | 0.3 | 0.41 | 8.02 | 0.9 | 0.5 | 0.67 |  |  |  | 149 | 148.98 | 147.48 | 147.48 | 147.47 | 147.47 | 147.47 | 147.47 | 147.47 | 147.47 | 0.3 | 0.58 | 0.6 | 0.2 | 2.3
| 24B5B27037 | 240227037 | 2024-02-27 | 9:48 | 9:58 | 8 | 4 | 2 | 275.7 | 33 | 175 | 0.1 | 1 | 0.33 | 0.3 | 0.1 | 0.56 | 0.6 | 0.38 | 0.3 | 0.58 | 4.36 | 1 | 1.01 | 0.65 |  |  |  | 153.14 | 153.12 | 151.62 | 151.62 | 151.61 | 151.61 | 151.61 | 151.61 | 151.61 | 151.61 | 0.1 | 0.1 | 0.3 | 0.2 | 7.62
| 24B5B27038 | 240227038 | 2024-02-27 | 9:58 | 10:07 | 8 | 4 | 2 | 275.7 | 33 | 175 | 0.1 | 1 | 0.33 | 0.3 | 0.1 | 0.56 | 0.6 | 0.38 | 0.3 | 0.58 | 4.36 | 1 | 1.01 | 0.65 |  |  |  | 157.15 | 157.13 | 155.64 | 155.63 | 155.62 | 155.62 | 155.62 | 155.62 | 155.62 | 155.62 | 0.1 | 0.1 | 0.3 | 0.2 | 7.62
| 24B5B27039 | 240227039 | 2024-02-27 | 10:07 | 10:17 | 8 | 4 | 2 | 274.4 | 33 | 265 | 0.1 | 1 | 0.33 | 0.3 | 0.1 | 0.56 | 0.6 | 0.38 | 0.3 | 0.58 | 4.36 | 1 | 1.01 | 0.65 |  |  |  | 161.28 | 161.26 | 159.76 | 159.75 | 159.75 | 159.75 | 159.75 | 159.75 | 159.74 | 159.74 | 0.1 | 0.1 | 0.3 | 0.2 | 7.62
| 24B5B27040 | 240227040 | 2024-02-27 | 10:17 | 11:21 | 8 | 0 | 1 | 298 | 33 | 265 | 0.1 | 1 | 0.33 | 0.3 | 0.1 | 0.56 | 0.6 | 0.38 | 0.3 | 0.58 | 4.36 | 1 | 1.01 | 0.65 | 2 | 2 | 2 | 164.21 | 164.19 | 162.28 | 162.27 | 162.27 | 162.26 | 162.27 | 162.27 | 2.04 | 2.05 | 0.1 | 0.1 | 0.3 | 0.2 | 7.62
| 24B5B27041 | 240227041 | 2024-02-27 | 11:21 | 11:31 | 8 | 4 | 2 | 278 | 33 | 165 | 0.1 | 1 | 0.35 | 0.3 | 0.1 | 0.5 | 0.6 | 0.32 | 0.3 | 0.4 | 4.3 | 1 | 0.73 | 0.77 |  |  |  | 168.33 | 168.31 | 166.4 | 166.38 | 166.39 | 166.38 | 166.39 | 166.39 | 6.16 | 6.16 | 0.1 | 0.1 | 0.45 | 0.2 | 8.97
| 24B5B27042 | 240227042 | 2024-02-27 | 11:31 | 11:41 | 8 | 5 | 1 | 278 | 33 | 165 | 0.1 | 1 | 0.35 | 0.3 | 0.1 | 0.5 | 0.6 | 0.32 | 0.3 | 0.4 | 4.3 | 1 | 0.73 | 0.77 |  |  |  | 172.44 | 172.41 | 170.5 | 170.49 | 170.49 | 170.48 | 170.49 | 170.49 | 10.26 | 10.27 | 0.1 | 0.1 | 0.45 | 0.2 | 8.97
| 24B5B27043 | 240227043 | 2024-02-27 | 11:41 | 11:51 | 8 | 5 | 1 | 268.5 | 33 | 189 | 0.1 | 1 | 0.35 | 0.3 | 0.1 | 0.5 | 0.6 | 0.32 | 0.3 | 0.4 | 4.3 | 1 | 0.73 | 0.77 |  |  |  | 176.56 | 176.54 | 174.62 | 174.61 | 174.61 | 174.61 | 174.61 | 174.61 | 14.39 | 14.39 | 0.1 | 0.1 | 0.45 | 0.2 | 8.97
| 24B5B27044 | 240227044 | 2024-02-27 | 11:51 | 12:01 | 8 | 5 | 1 | 268.5 | 33 | 189 | 0.1 | 1 | 0.35 | 0.3 | 0.1 | 0.5 | 0.6 | 0.32 | 0.3 | 0.4 | 4.3 | 1 | 0.73 | 0.77 |  |  |  | 180.66 | 180.64 | 178.73 | 178.72 | 178.72 | 178.71 | 178.72 | 178.72 | 18.49 | 18.5 | 0.1 | 0.1 | 0.45 | 0.2 | 8.97
| 24B5B27045 | 240227045 | 2024-02-27 | 12:01 | 12:11 | 8 | 5 | 1 | 280 | 33 | 184 | 0.1 | 1 | 0.35 | 0.3 | 0.1 | 0.5 | 0.6 | 0.32 | 0.3 | 0.4 | 4.3 | 1 | 0.73 | 0.77 |  |  |  | 184.75 | 184.73 | 182.82 | 182.8 | 182.81 | 182.8 | 182.81 | 182.81 | 22.58 | 22.59 | 0.1 | 0.1 | 0.45 | 0.2 | 8.97
| 24B5B27046 | 240227046 | 2024-02-27 | 12:11 | 12:20 | 8 | 5 | 1 | 280 | 33 | 184 | 0.1 | 1 | 0.35 | 0.3 | 0.1 | 0.5 | 0.6 | 0.32 | 0.3 | 0.4 | 4.3 | 1 | 0.73 | 0.77 |  |  |  | 188.86 | 188.84 | 186.93 | 186.91 | 186.92 | 186.91 | 186.92 | 186.92 | 26.69 | 26.7 | 0.1 | 0.1 | 0.45 | 0.2 | 8.97
| 24B5B27047 | 240227047 | 2024-02-27 | 12:20 | 12:30 | 8 | 5 | 1 | 254.3 | 33 | 165 | 0.1 | 1 | 0.35 | 0.3 | 0.1 | 0.5 | 0.6 | 0.32 | 0.3 | 0.4 | 4.3 | 1 | 0.73 | 0.77 |  |  |  | 192.99 | 192.96 | 191.05 | 191.04 | 191.04 | 191.03 | 191.04 | 191.04 | 30.81 | 30.82 | 0.1 | 0.1 | 0.45 | 0.2 | 8.97
| 24B5B27048 | 240227048 | 2024-02-27 | 12:30 | 12:40 | 8 | 5 | 1 | 254.3 | 33 | 165 | 0.1 | 1 | 0.35 | 0.3 | 0.1 | 0.5 | 0.6 | 0.32 | 0.3 | 0.4 | 4.3 | 1 | 0.73 | 0.77 |  |  |  | 197.14 | 197.12 | 195.21 | 195.2 | 195.2 | 195.19 | 195.2 | 195.2 | 34.97 | 34.98 | 0.1 | 0.1 | 0.45 | 0.2 | 8.97
| 24B5B27049 | 240227049 | 2024-02-27 | 12:40 | 12:51 | 8 | 2 | 3 | 249 | 33 | 152 | 0.1 | 1 | 0.35 | 0.53 | 0.38 | 0.62 | 0.89 | 0.76 | 0.3 | 0.54 | 4.26 | 1 | 0.6 | 0.63 |  |  |  | 201.41 | 201.39 | 199.48 | 199.47 | 199.47 | 199.46 | 199.47 | 199.47 | 39.24 | 39.25 | 0.1 | 0.1 | 0.3 | 0.2 | 9.49
| 24B5B27050 | 240227050 | 2024-02-27 | 12:51 | 13:00 | 8 | 5 | 1 | 249 | 33 | 152 | 0.1 | 1 | 0.35 | 0.53 | 0.38 | 0.62 | 0.89 | 0.76 | 0.3 | 0.54 | 4.26 | 1 | 0.6 | 0.63 |  |  |  | 205.56 | 205.54 | 203.62 | 203.61 | 203.61 | 203.61 | 203.61 | 203.61 | 43.39 | 43.39 | 0.1 | 0.1 | 0.3 | 0.2 | 9.49
| 24B5B27051 | 240227051 | 2024-02-27 | 13:00 | 13:11 | 8 | 5 | 1 | 265 | 33 | 195 | 0.1 | 1 | 0.35 | 0.53 | 0.38 | 0.62 | 0.89 | 0.76 | 0.3 | 0.54 | 4.26 | 1 | 0.6 | 0.63 |  |  |  | 209.84 | 209.81 | 207.9 | 207.89 | 207.89 | 207.88 | 207.89 | 207.89 | 47.66 | 47.67 | 0.1 | 0.1 | 0.3 | 0.2 | 9.49
| 24B5B27052 | 240227052 | 2024-02-27 | 13:11 | 13:21 | 8 | 5 | 1 | 265 | 33 | 195 | 0.1 | 1 | 0.35 | 0.53 | 0.38 | 0.62 | 0.89 | 0.76 | 0.3 | 0.54 | 4.26 | 1 | 0.6 | 0.63 |  |  |  | 214 | 213.98 | 212.07 | 212.05 | 212.06 | 212.05 | 212.06 | 212.06 | 51.83 | 51.83 | 0.1 | 0.1 | 0.3 | 0.2 | 9.49
| 24B5B27053 | 240227053 | 2024-02-27 | 13:21 | 13:31 | 8 | 5 | 1 | 242 | 33 | 195 | 0.1 | 1 | 0.35 | 0.53 | 0.38 | 0.62 | 0.89 | 0.76 | 0.3 | 0.54 | 4.26 | 1 | 0.6 | 0.63 |  |  |  | 218.13 | 218.11 | 216.2 | 216.19 | 216.19 | 216.18 | 216.19 | 216.19 | 55.96 | 55.97 | 0.1 | 0.1 | 0.3 | 0.2 | 9.49
| 24B5B27054 | 240227054 | 2024-02-27 | 13:31 | 13:41 | 8 | 5 | 1 | 242 | 33 | 195 | 0.1 | 1 | 0.35 | 0.53 | 0.38 | 0.62 | 0.89 | 0.76 | 0.3 | 0.54 | 4.26 | 1 | 0.6 | 0.63 |  |  |  | 222.26 | 222.23 | 220.32 | 220.31 | 220.31 | 220.3 | 220.31 | 220.31 | 60.08 | 60.09 | 0.1 | 0.1 | 0.3 | 0.2 | 9.49
| 24B5B27055 | 240227055 | 2024-02-27 | 13:41 | 13:50 | 8 | 5 | 1 | 249.3 | 33 | 81 | 0.1 | 1 | 0.3 | 0.3 | 0.1 | 0.5 | 0.6 | 0.33 | 0.3 | 0.4 | 4.18 | 1 | 0.99 | 1.17 |  |  |  | 226.38 | 226.36 | 224.44 | 224.43 | 224.43 | 224.43 | 224.44 | 224.44 | 64.21 | 64.21 | 0.1 | 0.1 | 0.3 | 0.2 | 8.2
| 24B5B27056 | 240227056 | 2024-02-27 | 13:50 | 14:01 | 8 | 2 | 3 | 249.3 | 33 | 81 | 0.1 | 1 | 0.3 | 0.3 | 0.1 | 0.5 | 0.6 | 0.33 | 0.3 | 0.4 | 4.18 | 1 | 0.99 | 1.17 |  |  |  | 230.63 | 230.61 | 228.69 | 228.68 | 228.68 | 228.68 | 228.68 | 228.68 | 68.46 | 68.46 | 0.1 | 0.1 | 0.3 | 0.2 | 8.2
| 24B5B27057 | 240227057 | 2024-02-27 | 14:01 | 14:11 | 8 | 5 | 1 | 253 | 33 | 237 | 0.1 | 1 | 0.3 | 0.3 | 0.1 | 0.5 | 0.6 | 0.33 | 0.3 | 0.4 | 4.18 | 1 | 0.99 | 1.17 |  |  |  | 234.79 | 234.77 | 232.86 | 232.85 | 232.85 | 232.84 | 232.85 | 232.85 | 72.62 | 72.63 | 0.1 | 0.1 | 0.3 | 0.2 | 8.2
| 24B5B27058 | 240227058 | 2024-02-27 | 14:11 | 14:21 | 8 | 5 | 1 | 253 | 33 | 237 | 0.1 | 1 | 0.3 | 0.3 | 0.1 | 0.5 | 0.6 | 0.33 | 0.3 | 0.4 | 4.18 | 1 | 0.99 | 1.17 |  |  |  | 238.93 | 238.91 | 237 | 236.99 | 236.99 | 236.98 | 236.99 | 236.99 | 76.76 | 76.77 | 0.1 | 0.1 | 0.3 | 0.2 | 8.2
| 24B5B27059 | 240227059 | 2024-02-27 | 14:21 | 14:30 | 8 | 5 | 1 | 315 | 33 | 229 | 0.1 | 1 | 0.3 | 0.3 | 0.1 | 0.5 | 0.6 | 0.33 | 0.3 | 0.4 | 4.18 | 1 | 0.99 | 1.17 |  |  |  | 243.07 | 243.05 | 241.13 | 241.12 | 241.12 | 241.12 | 241.13 | 241.13 | 80.9 | 80.9 | 0.1 | 0.1 | 0.3 | 0.2 | 8.2
| 24B5B27060 | 240227060 | 2024-02-27 | 14:30 | 14:40 | 8 | 5 | 1 | 315 | 33 | 229 | 0.1 | 1 | 0.3 | 0.3 | 0.1 | 0.5 | 0.6 | 0.33 | 0.3 | 0.4 | 4.18 | 1 | 0.99 | 1.17 |  |  |  | 247.2 | 247.18 | 245.27 | 245.25 | 245.26 | 245.25 | 245.26 | 245.26 | 85.03 | 85.04 | 0.1 | 0.1 | 0.3 | 0.2 | 8.2
| 24B5B27061 | 240227061 | 2024-02-27 | 14:40 | 14:50 | 8 | 5 | 1 | 319.3 | 33 | 96 | 0.1 | 1 | 0.4 | 0.3 | 0.1 | 0.3 | 0.6 | 0.36 | 0.3 | 0.46 | 4.22 | 1 | 0.65 | 0.98 |  |  |  | 251.33 | 251.31 | 249.4 | 249.39 | 249.39 | 249.38 | 249.39 | 249.39 | 89.16 | 89.17 | 0.1 | 0.1 | 0.3 | 0.2 | 8.28
| 24B5B27062 | 240227062 | 2024-02-27 | 14:50 | 15:00 | 8 | 5 | 1 | 319.3 | 33 | 96 | 0.1 | 1 | 0.4 | 0.3 | 0.1 | 0.3 | 0.6 | 0.36 | 0.3 | 0.46 | 4.22 | 1 | 0.65 | 0.98 |  |  |  | 255.46 | 255.43 | 253.52 | 253.51 | 253.51 | 253.5 | 253.51 | 253.51 | 93.28 | 93.29 | 0.1 | 0.1 | 0.3 | 0.2 | 8.28
| 24B5B27063 | 240227063 | 2024-02-27 | 15:00 | 15:10 | 8 | 5 | 1 | 322.1 | 33 | 197 | 0.1 | 1 | 0.4 | 0.3 | 0.1 | 0.3 | 0.6 | 0.36 | 0.3 | 0.46 | 4.22 | 1 | 0.65 | 0.98 |  |  |  | 259.73 | 259.7 | 257.79 | 257.78 | 257.78 | 257.77 | 257.78 | 257.78 | 97.55 | 97.55 | 0.1 | 0.1 | 0.3 | 0.2 | 8.28
| 24B5B27064 | 240227064 | 2024-02-27 | 15:10 | 15:21 | 8 | 5 | 1 | 322.1 | 33 | 197 | 0.1 | 1 | 0.4 | 0.3 | 0.1 | 0.3 | 0.6 | 0.36 | 0.3 | 0.46 | 4.22 | 1 | 0.65 | 0.98 |  |  |  | 263.9 | 263.87 | 261.95 | 261.94 | 261.95 | 261.94 | 261.95 | 261.95 | 101.71 | 101.71 | 0.1 | 0.1 | 0.3 | 0.2 | 8.28
| 24B5B27065 | 240227065 | 2024-02-27 | 15:21 | 15:30 | 8 | 5 | 1 | 300.9 | 33 | 222 | 0.1 | 1 | 0.4 | 0.3 | 0.1 | 0.3 | 0.6 | 0.36 | 0.3 | 0.46 | 4.22 | 1 | 0.65 | 0.98 |  |  |  | 268.04 | 268.01 | 266.1 | 266.08 | 266.09 | 266.08 | 266.09 | 266.09 | 105.84 | 105.84 | 0.1 | 0.1 | 0.3 | 0.2 | 8.28
| 24B5B27066 | 240227066 | 2024-02-27 | 15:30 | 15:41 | 8 | 5 | 1 | 300.9 | 33 | 222 | 0.1 | 1 | 0.4 | 0.3 | 0.1 | 0.3 | 0.6 | 0.36 | 0.3 | 0.46 | 4.22 | 1 | 0.65 | 0.98 |  |  |  | 272.3 | 272.28 | 270.36 | 270.35 | 270.35 | 270.34 | 270.35 | 270.35 | 110.09 | 110.1 | 0.1 | 0.1 | 0.3 | 0.2 | 8.28
| 24B5B27067 | 240227067 | 2024-02-27 | 15:41 | 15:51 | 8 | 5 | 1 | 300.9 | 33 | 190 | 0.1 | 1 | 0.3 | 0.3 | 0.11 | 0.63 | 0.6 | 0.34 | 0.3 | 0.43 | 4.22 | 1 | 0.96 | 1.36 |  |  |  | 276.47 | 276.45 | 274.53 | 274.52 | 274.52 | 274.51 | 274.52 | 274.52 | 114.25 | 114.26 | 0.1 | 0.1 | 0.3 | 0.36 | 6.51
| 24B5B27068 | 240227068 | 2024-02-27 | 15:51 | 16:01 | 8 | 5 | 1 | 318.1 | 33 | 190 | 0.1 | 1 | 0.3 | 0.3 | 0.11 | 0.63 | 0.6 | 0.34 | 0.3 | 0.43 | 4.22 | 1 | 0.96 | 1.36 |  |  |  | 280.74 | 280.72 | 278.8 | 278.79 | 278.79 | 278.78 | 278.79 | 278.79 | 118.51 | 118.52 | 0.1 | 0.1 | 0.3 | 0.36 | 6.51
| 24B5B27069 | 240227069 | 2024-02-27 | 16:01 | 16:11 | 8 | 5 | 1 | 303.1 | 33 | 221 | 0.1 | 1 | 0.3 | 0.3 | 0.11 | 0.63 | 0.6 | 0.34 | 0.3 | 0.43 | 4.22 | 1 | 0.96 | 1.36 |  |  |  | 284.9 | 284.88 | 282.96 | 282.95 | 282.95 | 282.95 | 282.95 | 282.95 | 122.67 | 122.67 | 0.1 | 0.1 | 0.3 | 0.36 | 6.51
| 24B5B27070 | 240227070 | 2024-02-27 | 16:11 | 16:21 | 8 | 5 | 1 | 303.1 | 33 | 221 | 0.1 | 1 | 0.3 | 0.3 | 0.11 | 0.63 | 0.6 | 0.34 | 0.3 | 0.43 | 4.22 | 1 | 0.96 | 1.36 |  |  |  | 289.04 | 289.02 | 287.1 | 287.09 | 287.09 | 287.09 | 287.09 | 287.09 | 126.8 | 126.8 | 0.1 | 0.1 | 0.3 | 0.36 | 6.51
| 24B5B27071 | 240227071 | 2024-02-27 | 16:21 | 16:31 | 8 | 5 | 1 | 303.1 | 33 | 177 | 0.1 | 1 | 0.3 | 0.3 | 0.11 | 0.63 | 0.6 | 0.34 | 0.3 | 0.43 | 4.22 | 1 | 0.96 | 1.36 |  |  |  | 293.17 | 293.15 | 291.23 | 291.22 | 291.22 | 291.22 | 291.23 | 291.23 | 130.92 | 130.93 | 0.1 | 0.1 | 0.3 | 0.36 | 6.51
| 24B5B27072 | 240227072 | 2024-02-27 | 16:31 | 16:41 | 8 | 5 | 1 | 303.1 | 33 | 177 | 0.1 | 1 | 0.3 | 0.3 | 0.11 | 0.63 | 0.6 | 0.34 | 0.3 | 0.43 | 4.22 | 1 | 0.96 | 1.36 |  |  |  | 297.45 | 297.42 | 295.51 | 295.5 | 295.5 | 295.49 | 295.5 | 295.5 | 135.18 | 135.19 | 0.1 | 0.1 | 0.3 | 0.36 | 6.51
| 24B5B27073 | 240227073 | 2024-02-27 | 16:41 | 16:51 | 8 | 4 | 1 | 356 | 33 | 197 | 0.1 | 1 | 0.3 | 0.3 | 0.1 | 0.84 | 0.6 | 0.2 | 0.3 | 0.4 | 4.21 | 1 | 0.61 | 1.09 |  |  |  | 301.6 | 301.58 | 299.66 | 299.65 | 299.65 | 299.64 | 299.65 | 299.65 | 139.33 | 139.33 | 0.1 | 0.1 | 0.3 | 0.8 | 3.99
| 24B5B27074 | 240227074 | 2024-02-27 | 16:51 | 17:01 | 8 | 4 | 1 | 356 | 33 | 197 | 0.1 | 1 | 0.3 | 0.3 | 0.1 | 0.84 | 0.6 | 0.2 | 0.3 | 0.4 | 4.21 | 1 | 0.61 | 1.09 |  |  |  | 305.87 | 305.85 | 303.93 | 303.92 | 303.92 | 303.92 | 303.92 | 303.92 | 143.59 | 143.6 | 0.1 | 0.1 | 0.3 | 0.8 | 3.99
| 24B5B27075 | 240227075 | 2024-02-27 | 17:01 | 17:11 | 8 | 4 | 1 | 355 | 33 | 215 | 0.1 | 1 | 0.3 | 0.3 | 0.1 | 0.84 | 0.6 | 0.2 | 0.3 | 0.4 | 4.21 | 1 | 0.61 | 1.09 |  |  |  | 310.03 | 310 | 308.09 | 308.08 | 308.08 | 308.07 | 308.08 | 308.08 | 147.74 | 147.74 | 0.1 | 0.1 | 0.3 | 0.8 | 3.99
| 24B5B27076 | 240227076 | 2024-02-27 | 17:11 | 17:21 | 8 | 4 | 1 | 355 | 33 | 215 | 0.1 | 1 | 0.3 | 0.3 | 0.1 | 0.84 | 0.6 | 0.2 | 0.3 | 0.4 | 4.21 | 1 | 0.61 | 1.09 |  |  |  | 314.29 | 314.27 | 312.35 | 312.34 | 312.34 | 312.34 | 312.34 | 312.34 | 151.99 | 152 | 0.1 | 0.1 | 0.3 | 0.8 | 3.99
| 24B5B27077 | 240227077 | 2024-02-27 | 17:21 | 17:31 | 8 | 5 | 1 | 338.4 | 33 | 196 | 0.1 | 1 | 0.3 | 0.3 | 0.1 | 0.84 | 0.6 | 0.2 | 0.3 | 0.4 | 4.21 | 1 | 0.61 | 1.09 |  |  |  | 318.44 | 318.42 | 316.5 | 316.49 | 316.49 | 316.48 | 316.49 | 316.49 | 156.13 | 156.14 | 0.1 | 0.1 | 0.3 | 0.8 | 3.99
| 24B5B27078 | 240227078 | 2024-02-27 | 17:31 | 17:41 | 8 | 5 | 1 | 338.4 | 33 | 196 | 0.1 | 1 | 0.3 | 0.3 | 0.1 | 0.84 | 0.6 | 0.2 | 0.3 | 0.4 | 4.21 | 1 | 0.61 | 1.09 |  |  |  | 322.7 | 322.68 | 320.76 | 320.75 | 320.75 | 320.75 | 320.76 | 320.76 | 160.39 | 160.39 | 0.1 | 0.1 | 0.3 | 0.8 | 3.99
| 24B5B27079 | 240227079 | 2024-02-27 | 17:41 | 17:51 | 8 | 2 | 3 | 245 | 33 | 230 | 0.1 | 1 | 0.38 | 0.3 | 0.1 | 1.66 | 0.6 | 0.25 | 0.3 | 0.4 | 4.14 | 1 | 1.64 | 1.14 |  |  |  | 326.87 | 326.85 | 324.93 | 324.92 | 324.92 | 324.92 | 324.92 | 324.92 | 164.54 | 164.55 | 0.1 | 0.1 | 0.3 | 0.53 | 2.62
| 24B5B27080 | 240227080 | 2024-02-27 | 17:51 | 18:01 | 8 | 5 | 1 | 245 | 33 | 87 | 0.1 | 1 | 0.38 | 0.3 | 0.1 | 1.66 | 0.6 | 0.25 | 0.3 | 0.4 | 4.14 | 1 | 1.64 | 1.14 |  | 1 | 2 | 331.01 | 330.99 | 329.07 | 329.06 | 329.06 | 329.06 | 329.06 | 329.06 | 168.68 | 168.68 | 0.1 | 0.1 | 0.3 | 0.53 | 2.62
| 24B5B27081 | 240227081 | 2024-02-27 | 18:01 | 18:11 | 8 | 5 | 1 | 257 | 33 | 241 | 0.1 | 1 | 0.38 | 0.3 | 0.1 | 1.66 | 0.6 | 0.25 | 0.3 | 0.4 | 4.14 | 1 | 1.64 | 1.14 |  |  |  | 335.14 | 335.12 | 333.2 | 333.19 | 333.19 | 333.18 | 333.19 | 333.19 | 172.79 | 172.8 | 0.1 | 0.1 | 0.3 | 0.53 | 2.62
| 24B5B27082 | 240227082 | 2024-02-27 | 18:11 | 18:21 | 8 | 5 | 1 | 257 | 33 | 241 | 0.1 | 1 | 0.38 | 0.3 | 0.1 | 1.66 | 0.6 | 0.25 | 0.3 | 0.4 | 4.14 | 1 | 1.64 | 1.14 |  |  |  | 339.28 | 339.26 | 337.34 | 337.33 | 337.33 | 337.32 | 337.33 | 337.33 | 176.92 | 176.93 | 0.1 | 0.1 | 0.3 | 0.53 | 2.62
| 24B5B27083 | 240227083 | 2024-02-27 | 18:21 | 18:31 | 8 | 5 | 1 | 260 | 33 | 188 | 0.1 | 1 | 0.38 | 0.3 | 0.1 | 1.66 | 0.6 | 0.25 | 0.3 | 0.4 | 4.14 | 1 | 1.64 | 1.14 |  |  |  | 343.42 | 343.4 | 341.48 | 341.47 | 341.47 | 341.46 | 341.47 | 341.47 | 181.05 | 181.06 | 0.1 | 0.1 | 0.3 | 0.53 | 2.62
| 24B5B27084 | 240227084 | 2024-02-27 | 18:31 | 18:41 | 8 | 5 | 1 | 260 | 33 | 188 | 0.1 | 1 | 0.38 | 0.3 | 0.1 | 1.66 | 0.6 | 0.25 | 0.3 | 0.4 | 4.14 | 1 | 1.64 | 1.14 |  |  |  | 347.57 | 347.54 | 345.63 | 345.61 | 345.62 | 345.61 | 345.62 | 345.62 | 185.19 | 185.2 | 0.1 | 0.1 | 0.3 | 0.53 | 2.62
| 24B5B27085 | 240227085 | 2024-02-27 | 18:41 | 18:51 | 8 | 5 | 1 | 231 | 33 | 204 | 0.1 | 1 | 0.3 | 0.3 | 0.15 | 1.88 | 0.6 | 0.4 | 0.3 | 0.42 | 4.21 | 1 | 1.13 | 1.32 |  |  |  | 351.72 | 351.7 | 349.78 | 349.77 | 349.77 | 349.76 | 349.77 | 349.77 | 189.34 | 189.34 | 0.1 | 0.1 | 0.3 | 0.87 | 1.47
| 24B5B27086 | 240227086 | 2024-02-27 | 18:51 | 19:01 | 8 | 5 | 1 | 231 | 33 | 204 | 0.1 | 1 | 0.3 | 0.3 | 0.15 | 1.88 | 0.6 | 0.4 | 0.3 | 0.42 | 4.21 | 1 | 1.13 | 1.32 |  |  |  | 355.86 | 355.84 | 353.92 | 353.91 | 353.91 | 353.9 | 353.91 | 353.91 | 193.47 | 193.47 | 0.1 | 0.1 | 0.3 | 0.87 | 1.47
| 24B5B27087 | 240227087 | 2024-02-27 | 19:01 | 19:11 | 8 | 5 | 1 | 265.4 | 33 | 168 | 0.1 | 1 | 0.3 | 0.3 | 0.15 | 1.88 | 0.6 | 0.4 | 0.3 | 0.42 | 4.21 | 1 | 1.13 | 1.32 |  |  |  | 360.01 | 359.98 | 358.07 | 358.05 | 358.06 | 358.05 | 358.06 | 358.06 | 197.61 | 197.61 | 0.1 | 0.1 | 0.3 | 0.87 | 1.47
| 24B5B27088 | 240227088 | 2024-02-27 | 19:11 | 19:21 | 8 | 2 | 3 | 265.4 | 33 | 168 | 0.1 | 1 | 0.3 | 0.3 | 0.15 | 1.88 | 0.6 | 0.4 | 0.3 | 0.42 | 4.21 | 1 | 1.13 | 1.32 |  |  |  | 364.28 | 364.26 | 362.34 | 362.33 | 362.33 | 362.32 | 362.33 | 362.33 | 201.87 | 201.87 | 0.1 | 0.1 | 0.3 | 0.87 | 1.47
| 24B5B27089 | 240227089 | 2024-02-27 | 19:21 | 19:31 | 8 | 5 | 1 | 281.7 | 33 | 230 | 0.1 | 1 | 0.3 | 0.3 | 0.15 | 1.88 | 0.6 | 0.4 | 0.3 | 0.42 | 4.21 | 1 | 1.13 | 1.32 |  |  |  | 368.43 | 368.41 | 366.49 | 366.48 | 366.48 | 366.48 | 366.48 | 366.48 | 206.01 | 206.02 | 0.1 | 0.1 | 0.3 | 0.87 | 1.47
| 24B5B27090 | 240227090 | 2024-02-27 | 19:31 | 19:41 | 8 | 5 | 1 | 281.7 | 33 | 230 | 0.1 | 1 | 0.3 | 0.3 | 0.15 | 1.88 | 0.6 | 0.4 | 0.3 | 0.42 | 4.21 | 1 | 1.13 | 1.32 |  |  |  | 372.71 | 372.69 | 370.77 | 370.76 | 370.76 | 370.76 | 370.76 | 370.76 | 210.28 | 210.29 | 0.1 | 0.1 | 0.3 | 0.87 | 1.47
| 24B5B27091 | 240227091 | 2024-02-27 | 19:41 | 19:51 | 8 | 5 | 1 | 319 | 33 | 177 | 0.1 | 1 | 0.33 | 0.3 | 0.1 | 1.31 | 0.6 | 0.26 | 0.3 | 0.41 | 4.28 | 1 | 1.36 | 1.11 |  |  |  | 376.87 | 376.85 | 374.93 | 374.92 | 374.92 | 374.92 | 374.92 | 374.92 | 214.44 | 214.44 | 0.1 | 0.1 | 0.3 | 0.52 | 1.3
| 24B5B27092 | 240227092 | 2024-02-27 | 19:51 | 20:01 | 8 | 5 | 1 | 319 | 33 | 177 | 0.1 | 1 | 0.33 | 0.3 | 0.1 | 1.31 | 0.6 | 0.26 | 0.3 | 0.41 | 4.28 | 1 | 1.36 | 1.11 |  |  |  | 381.14 | 381.11 | 379.2 | 379.19 | 379.19 | 379.18 | 379.19 | 379.19 | 218.69 | 218.7 | 0.1 | 0.1 | 0.3 | 0.52 | 1.3
| 24B5B27093 | 240227093 | 2024-02-27 | 20:01 | 20:11 | 8 | 5 | 1 | 270 | 33 | 108 | 0.1 | 1 | 0.33 | 0.3 | 0.1 | 1.31 | 0.6 | 0.26 | 0.3 | 0.41 | 4.28 | 1 | 1.36 | 1.11 |  |  |  | 385.12 | 385.1 | 383.18 | 383.17 | 383.17 | 383.17 | 383.18 | 383.18 | 222.67 | 222.68 | 0.1 | 0.1 | 0.3 | 0.52 | 1.3
| 24B5B27094 | 240227094 | 2024-02-27 | 20:11 | 20:21 | 8 | 5 | 1 | 270 | 33 | 108 | 0.1 | 1 | 0.33 | 0.3 | 0.1 | 1.31 | 0.6 | 0.26 | 0.3 | 0.41 | 4.28 | 1 | 1.36 | 1.11 |  |  |  | 389.22 | 389.19 | 387.28 | 387.26 | 387.27 | 387.26 | 387.27 | 387.27 | 226.75 | 226.76 | 0.1 | 0.1 | 0.3 | 0.52 | 1.3
| 24B5B27095 | 240227095 | 2024-02-27 | 20:21 | 20:30 | 8 | 5 | 1 | 282.1 | 33 | 139 | 0.1 | 1 | 0.33 | 0.3 | 0.1 | 1.31 | 0.6 | 0.26 | 0.3 | 0.41 | 4.28 | 1 | 1.36 | 1.11 |  |  |  | 393.32 | 393.3 | 391.38 | 391.37 | 391.37 | 391.37 | 391.37 | 391.37 | 230.85 | 230.85 | 0.1 | 0.1 | 0.3 | 0.52 | 1.3
| 24B5B27096 | 240227096 | 2024-02-27 | 20:30 | 20:40 | 8 | 5 | 1 | 282.1 | 33 | 139 | 0.1 | 1 | 0.33 | 0.3 | 0.1 | 1.31 | 0.6 | 0.26 | 0.3 | 0.41 | 4.28 | 1 | 1.36 | 1.11 |  |  |  | 397.41 | 397.38 | 395.47 | 395.45 | 395.46 | 395.45 | 395.46 | 395.46 | 234.92 | 234.93 | 0.1 | 0.1 | 0.3 | 0.52 | 1.3
| 24B5B27097 | 240227097 | 2024-02-27 | 20:40 | 20:50 | 8 | 5 | 1 | 278.8 | 33 | 103 | 0.1 | 1 | 0.33 | 0.3 | 0.1 | 1.52 | 0.6 | 0.2 | 0.3 | 0.4 | 4.57 | 1 | 1.18 | 1.42 |  |  |  | 401.65 | 401.63 | 399.71 | 399.7 | 399.7 | 399.69 | 399.7 | 399.7 | 239.16 | 239.16 | 0.1 | 0.1 | 0.3 | 0.27 | 1.11
| 24B5B27098 | 240227098 | 2024-02-27 | 20:50 | 21:01 | 8 | 5 | 1 | 278.8 | 33 | 103 | 0.1 | 1 | 0.33 | 0.3 | 0.1 | 1.52 | 0.6 | 0.2 | 0.3 | 0.4 | 4.57 | 1 | 1.18 | 1.42 |  |  |  | 405.93 | 405.91 | 403.99 | 403.98 | 403.98 | 403.97 | 403.98 | 403.98 | 243.43 | 243.43 | 0.1 | 0.1 | 0.3 | 0.27 | 1.11
| 24B5B27099 | 240227099 | 2024-02-27 | 21:01 | 21:11 | 8 | 5 | 1 | 271.9 | 33 | 209 | 0.1 | 1 | 0.33 | 0.3 | 0.1 | 1.52 | 0.6 | 0.2 | 0.3 | 0.4 | 4.57 | 1 | 1.18 | 1.42 |  |  |  | 410.21 | 410.19 | 408.27 | 408.26 | 408.26 | 408.25 | 408.26 | 408.26 | 247.7 | 247.7 | 0.1 | 0.1 | 0.3 | 0.27 | 1.11
| 24B5B27100 | 240227100 | 2024-02-27 | 21:11 | 21:21 | 8 | 5 | 1 | 271.9 | 33 | 209 | 0.1 | 1 | 0.33 | 0.3 | 0.1 | 1.52 | 0.6 | 0.2 | 0.3 | 0.4 | 4.57 | 1 | 1.18 | 1.42 |  |  |  | 414.49 | 414.46 | 412.55 | 412.54 | 412.54 | 412.53 | 412.54 | 412.54 | 251.97 | 251.97 | 0.1 | 0.1 | 0.3 | 0.27 | 1.11
| 24B5B27101 | 240227101 | 2024-02-27 | 21:21 | 21:31 | 8 | 5 | 1 | 249 | 33 | 235 | 0.1 | 1 | 0.33 | 0.3 | 0.1 | 1.52 | 0.6 | 0.2 | 0.3 | 0.4 | 4.57 | 1 | 1.18 | 1.42 |  |  |  | 418.77 | 418.75 | 416.83 | 416.82 | 416.82 | 416.82 | 416.82 | 416.82 | 256.25 | 256.25 | 0.1 | 0.1 | 0.3 | 0.27 | 1.11
| 24B5B27102 | 240227102 | 2024-02-27 | 21:31 | 21:42 | 8 | 5 | 1 | 248.7 | 33 | 235 | 0.1 | 1 | 0.33 | 0.3 | 0.1 | 1.52 | 0.6 | 0.2 | 0.3 | 0.4 | 4.57 | 1 | 1.18 | 1.42 |  |  |  | 423.06 | 423.04 | 421.12 | 421.11 | 421.11 | 421.1 | 421.11 | 421.11 | 260.53 | 260.54 | 0.1 | 0.1 | 0.3 | 0.27 | 1.11
| 24B5B27103 | 240227103 | 2024-02-27 | 21:42 | 21:52 | 8 | 4 | 1 | 217 | 33 | 81 | 0.1 | 1 | 0.35 | 0.3 | 0.1 | 1.49 | 0.6 | 0.29 | 0.3 | 0.47 | 4.42 | 1 | 0.65 | 0.98 | 1 | 1 | 1 | 427.21 | 427.18 | 425.27 | 425.26 | 425.26 | 425.25 | 425.26 | 425.26 | 264.68 | 264.68 | 0.1 | 0.1 | 0.3 | 0.22 | 5.13
| 24B5B27104 | 240227104 | 2024-02-27 | 21:52 | 22:02 | 8 | 4 | 1 | 212 | 35 | 81 | 0.1 | 1 | 0.35 | 0.3 | 0.1 | 1.49 | 0.6 | 0.29 | 0.3 | 0.47 | 4.42 | 1 | 0.65 | 0.98 |  |  |  | 431.47 | 431.44 | 429.52 | 429.51 | 429.51 | 429.51 | 429.52 | 429.52 | 268.94 | 268.94 | 0.1 | 0.1 | 0.3 | 0.22 | 5.13
| 24B5B27105 | 240227105 | 2024-02-27 | 22:02 | 22:12 | 8 | 4 | 1 | 217.5 | 35 | 90 | 0.1 | 1 | 0.35 | 0.3 | 0.1 | 1.49 | 0.6 | 0.29 | 0.3 | 0.47 | 4.42 | 1 | 0.65 | 0.98 |  |  |  | 435.62 | 435.6 | 433.68 | 433.67 | 433.67 | 433.66 | 433.67 | 433.67 | 273.09 | 273.1 | 0.1 | 0.1 | 0.3 | 0.22 | 5.13
| 24B5B27106 | 240227106 | 2024-02-27 | 22:12 | 22:22 | 8 | 7 | 1 | 233.3 | 35 | 90 | 0.1 | 1 | 0.35 | 0.3 | 0.1 | 1.49 | 0.6 | 0.29 | 0.3 | 0.47 | 4.42 | 1 | 0.65 | 0.98 |  |  |  | 439.88 | 439.86 | 437.94 | 437.93 | 437.93 | 437.93 | 437.94 | 437.94 | 277.36 | 277.36 | 0.1 | 0.1 | 0.3 | 0.22 | 5.13
| 24B5B27107 | 240227107 | 2024-02-27 | 22:22 | 22:32 | 8 | 7 | 1 | 237.3 | 35 | 85 | 0.1 | 1 | 0.35 | 0.3 | 0.1 | 1.49 | 0.6 | 0.29 | 0.3 | 0.47 | 4.42 | 1 | 0.65 | 0.98 |  |  |  | 444.02 | 444 | 442.08 | 442.07 | 442.07 | 442.07 | 442.08 | 442.08 | 281.5 | 281.5 | 0.1 | 0.1 | 0.3 | 0.22 | 5.13
| 24B5B27108 | 240227108 | 2024-02-27 | 22:32 | 22:42 | 8 | 7 | 1 | 237.3 | 35 | 85 | 0.1 | 1 | 0.35 | 0.3 | 0.1 | 1.49 | 0.6 | 0.29 | 0.3 | 0.47 | 4.42 | 1 | 0.65 | 0.98 |  |  |  | 448.3 | 448.27 | 446.36 | 446.34 | 446.35 | 446.34 | 446.35 | 446.35 | 285.77 | 285.77 | 0.1 | 0.1 | 0.3 | 0.22 | 5.13
| 24B5B27109 | 240227109 | 2024-02-27 | 22:42 | 22:52 | 8 | 7 | 1 | 244.3 | 35 | 97 | 0.1 | 1 | 0.3 | 0.3 | 0.12 | 3.71 | 0.6 | 0.47 | 0.3 | 0.45 | 4.44 | 1 | 0.71 | 0.96 |  |  |  | 452.45 | 452.43 | 450.51 | 450.5 | 450.5 | 450.49 | 450.5 | 450.5 | 289.92 | 289.93 | 0.1 | 0.1 | 0.3 | 0.2 | 8.24
| 24B5B27110 | 240227110 | 2024-02-27 | 22:52 | 23:02 | 8 | 7 | 1 | 244.3 | 35 | 97 | 0.1 | 1 | 0.3 | 0.3 | 0.12 | 3.71 | 0.6 | 0.47 | 0.3 | 0.45 | 4.44 | 1 | 0.71 | 0.96 |  |  |  | 456.71 | 456.69 | 454.77 | 454.76 | 454.76 | 454.75 | 454.76 | 454.76 | 294.18 | 294.19 | 0.1 | 0.1 | 0.3 | 0.2 | 8.24
| 24B5B27111 | 240227111 | 2024-02-27 | 23:02 | 23:12 | 8 | 7 | 1 | 269.5 | 35 | 54 | 0.1 | 1 | 0.3 | 0.3 | 0.12 | 3.71 | 0.6 | 0.47 | 0.3 | 0.45 | 4.44 | 1 | 0.71 | 0.96 |  |  |  | 460.86 | 460.83 | 458.92 | 458.9 | 458.91 | 458.9 | 458.91 | 458.91 | 298.33 | 298.33 | 0.1 | 0.1 | 0.3 | 0.2 | 8.24
| 24B5B27112 | 240227112 | 2024-02-27 | 23:12 | 23:22 | 8 | 7 | 1 | 269.5 | 35 | 54 | 0.1 | 1 | 0.3 | 0.3 | 0.12 | 3.71 | 0.6 | 0.47 | 0.3 | 0.45 | 4.44 | 1 | 0.71 | 0.96 |  |  |  | 465.11 | 465.08 | 463.17 | 463.16 | 463.16 | 463.15 | 463.16 | 463.16 | 302.58 | 302.58 | 0.1 | 0.1 | 0.3 | 0.2 | 8.24
| 24B5B27113 | 240227113 | 2024-02-27 | 23:22 | 23:32 | 8 | 7 | 1 | 242.6 | 35 | 46 | 0.1 | 1 | 0.3 | 0.3 | 0.12 | 3.71 | 0.6 | 0.47 | 0.3 | 0.45 | 4.44 | 1 | 0.71 | 0.96 |  |  |  | 469.25 | 469.23 | 467.31 | 467.3 | 467.3 | 467.3 | 467.3 | 467.3 | 306.73 | 306.73 | 0.1 | 0.1 | 0.3 | 0.2 | 8.24
| 24B5B27114 | 240227114 | 2024-02-27 | 23:32 | 23:43 | 8 | 7 | 1 | 242.6 | 35 | 46 | 0.1 | 1 | 0.3 | 0.3 | 0.12 | 3.71 | 0.6 | 0.47 | 0.3 | 0.45 | 4.44 | 1 | 0.71 | 0.96 |  |  |  | 473.5 | 473.48 | 471.56 | 471.55 | 471.55 | 471.54 | 471.55 | 471.55 | 310.97 | 310.98 | 0.1 | 0.1 | 0.3 | 0.2 | 8.24
| 24B5B27115 | 240227115 | 2024-02-27 | 23:43 | 23:53 | 8 | 7 | 1 | 225.8 | 35 | 46 | 0.1 | 1 | 0.3 | 0.3 | 0.11 | 2.56 | 0.6 | 0.38 | 0.3 | 0.45 | 4.25 | 1 | 0.68 | 0.96 |  |  |  | 477.79 | 477.77 | 475.85 | 475.84 | 475.84 | 475.84 | 475.84 | 475.84 | 315.26 | 315.27 | 0.1 | 0.1 | 0.3 | 0.2 | 8.63
| 24B5B27116 | 240227116 | 2024-02-27 | 23:53 | 0:03 | 8 | 7 | 1 | 225.8 | 35 | 46 | 0.1 | 1 | 0.3 | 0.3 | 0.11 | 2.56 | 0.6 | 0.38 | 0.3 | 0.45 | 4.25 | 1 | 0.68 | 0.96 |  |  |  | 481.94 | 481.92 | 480 | 479.99 | 479.99 | 479.98 | 479.99 | 479.99 | 319.41 | 319.42 | 0.1 | 0.1 | 0.3 | 0.2 | 8.63
| 24B5B28001 | 240228001 | 2024-02-28 | 0:03 | 0:13 | 8 | 7 | 1 | 247.1 | 35 | 94 | 0.3 | 1.5 | 0.7 | 0.8 | 0.05 | 8.32 | 5.25 | 1.33 | 0.32 | 0.29 | 3.56 | 0.9 | 8.22 | 2.86 |  |  |  | 486.19 | 486.17 | 484.25 | 484.24 | 484.24 | 484.23 | 484.24 | 484.24 | 323.66 | 323.67 | 0.3 | 3.31 | 0.6 | 0.25 | 5.82
| 24B5B28002 | 240228002 | 2024-02-28 | 0:13 | 0:23 | 8 | 4 | 1 | 247.1 | 33 | 94 | 0.3 | 1.5 | 0.85 | 0.77 | 0.05 | 7.61 | 6.46 | 1.7 | 0.44 | 0.22 | 1.46 | 0.9 | 10.1 | 3.74 | 3 | 3 | 3 | 490.34 | 490.31 | 488.4 | 488.39 | 488.39 | 488.38 | 488.39 | 488.39 | 327.81 | 327.81 | 0.3 | 3.59 | 0.6 | 0.2 | 5.31
| 24B5B28003 | 240228003 | 2024-02-28 | 0:23 | 0:33 | 8 | 5 | 1 | 240.5 | 33 | 193 | 0.3 | 1.5 | 0.77 | 0.71 | 0.05 | 12.89 | 6.18 | 1.63 | 0.3 | 0.2 | 2.95 | 0.9 | 14.99 | 2.95 |  |  |  | 494.58 | 494.56 | 492.64 | 492.63 | 492.63 | 492.63 | 492.63 | 492.63 | 332.05 | 332.06 | 0.3 | 3.56 | 0.6 | 0.2 | 5.41
| 24B5B28004 | 240228004 | 2024-02-28 | 0:33 | 0:43 | 8 | 5 | 1 | 240.5 | 33 | 193 | 0.3 | 1.5 | 0.91 | 0.65 | 0.05 | 8.59 | 6.5 | 2.93 | 0.3 | 0.27 | 6.27 | 0.9 | 10.59 | 3.37 |  |  |  | 498.87 | 498.85 | 496.93 | 496.92 | 496.92 | 496.92 | 496.93 | 496.93 | 336.35 | 336.35 | 0.3 | 3.54 | 0.6 | 0.2 | 5.47
| 24B5B28005 | 240228005 | 2024-02-28 | 0:43 | 0:53 | 8 | 4 | 1 | 200.2 | 33 | 168 | 0.3 | 1.5 | 0.55 | 0.82 | 0.05 | 9.96 | 5.65 | 1.85 | 0.3 | 0.2 | 2.57 | 0.9 | 10.52 | 3.6 |  |  |  | 503.02 | 503 | 501.08 | 501.07 | 501.07 | 501.07 | 501.07 | 501.07 | 340.49 | 340.5 | 0.3 | 4.5 | 1.55 | 0.56 | 5.33
| 24B5B28006 | 240228006 | 2024-02-28 | 0:53 | 1:03 | 8 | 4 | 1 | 202 | 33 | 168 | 0.3 | 1.5 | 0.76 | 0.75 | 0.05 | 13.44 | 7.23 | 2.97 | 0.3 | 0.2 | 4.15 | 0.9 | 11.84 | 2.83 |  |  |  | 507.27 | 507.24 | 505.33 | 505.31 | 505.32 | 505.31 | 505.32 | 505.32 | 344.74 | 344.74 | 0.3 | 4.84 | 0.93 | 0.61 | 5.19
| 24B5B28007 | 240228007 | 2024-02-28 | 1:03 | 1:13 | 8 | 4 | 1 | 200 | 33 | 227 | 0.3 | 1.5 | 1.03 | 0.84 | 0.05 | 13.43 | 8.9 | 1.52 | 0.3 | 0.2 | 0.34 | 0.9 | 19.11 | 2.46 |  |  |  | 511.43 | 511.4 | 509.49 | 509.47 | 509.48 | 509.47 | 509.48 | 509.48 | 348.9 | 348.9 | 0.3 | 6.55 | 2.76 | 1.6 | 5.34
| 24B5B28008 | 240228008 | 2024-02-28 | 1:13 | 1:24 | 8 | 5 | 1 | 231.6 | 33 | 227 | 0.3 | 1.5 | 0.83 | 0.83 | 0.05 | 14.53 | 7.92 | 1.93 | 0.3 | 0.29 | 0.53 | 0.9 | 13.25 | 3.38 |  |  |  | 515.68 | 515.65 | 513.74 | 513.73 | 513.73 | 513.72 | 513.73 | 513.73 | 353.15 | 353.15 | 0.3 | 6.21 | 2.07 | 2.07 | 5.24
| 24B5B28009 | 240228009 | 2024-02-28 | 1:24 | 1:34 | 8 | 5 | 1 | 249.8 | 33 | 115 | 0.38 | 1.5 | 1.06 | 1.05 | 0.05 | 15.57 | 8.52 | 1.6 | 0.3 | 0.24 | 0.3 | 0.9 | 15.38 | 3.31 |  |  |  | 519.82 | 519.8 | 517.88 | 517.87 | 517.87 | 517.87 | 517.88 | 517.88 | 357.3 | 357.3 | 0.54 | 7.75 | 4.17 | 3.8 | 5.33
| 24B5B28010 | 240228010 | 2024-02-28 | 1:34 | 1:44 | 8 | 2 | 3 | 249.8 | 33 | 115 | 0.3 | 1.5 | 1.08 | 0.9 | 0.05 | 9.82 | 12.02 | 1.69 | 0.3 | 0.2 | 0.3 | 0.9 | 3.47 | 1.03 |  |  |  | 524.07 | 524.05 | 522.13 | 522.12 | 522.12 | 522.11 | 522.12 | 522.12 | 361.54 | 361.55 | 0.3 | 7.18 | 4.12 | 3.46 | 2.79
| 24B5B28011 | 240228011 | 2024-02-28 | 1:44 | 1:54 | 8 | 5 | 1 | 260.9 | 33 | 151 | 0.3 | 1.5 | 1.29 | 0.88 | 0.05 | 12.92 | 8.44 | 2.42 | 0.3 | 0.2 | 2.12 | 0.9 | 9.54 | 3.55 |  |  |  | 528.36 | 528.33 | 526.41 | 526.4 | 526.4 | 526.4 | 526.41 | 526.41 | 365.83 | 365.83 | 0.3 | 7.12 | 3.32 | 2.72 | 5.51
| 24B5B28012 | 240228012 | 2024-02-28 | 1:54 | 2:04 | 8 | 5 | 1 | 260.9 | 33 | 151 | 0.45 | 1.5 | 1.2 | 0.79 | 0.05 | 9.45 | 8.98 | 2.43 | 0.34 | 0.22 | 2.4 | 0.9 | 10.56 | 2.98 |  |  |  | 532.49 | 532.47 | 530.55 | 530.54 | 530.54 | 530.53 | 530.54 | 530.54 | 369.96 | 369.97 | 0.38 | 7.48 | 5.48 | 1.34 | 5.72
| 24B5B28013 | 240228013 | 2024-02-28 | 2:04 | 2:14 | 8 | 5 | 1 | 246 | 33 | 78 | 0.69 | 1.5 | 1.33 | 0.85 | 0.05 | 13.82 | 11.8 | 2.13 | 0.3 | 0.2 | 0.3 | 0.9 | 10.07 | 3.39 |  |  |  | 536.74 | 536.72 | 534.8 | 534.79 | 534.79 | 534.78 | 534.79 | 534.79 | 374.21 | 374.22 | 0.78 | 8.19 | 5.84 | 1.4 | 5.41
| 24B5B28014 | 240228014 | 2024-02-28 | 2:14 | 2:24 | 8 | 5 | 1 | 246 | 33 | 151 | 0.9 | 1.5 | 1.62 | 0.86 | 0.05 | 12.53 | 10.51 | 2.51 | 0.3 | 0.22 | 0.45 | 0.9 | 17.04 | 2.92 |  |  |  | 541.03 | 541 | 539.09 | 539.07 | 539.08 | 539.07 | 539.08 | 539.08 | 378.5 | 378.5 | 0.91 | 8.42 | 6.68 | 2.18 | 5.59
| 24B5B28015 | 240228015 | 2024-02-28 | 2:24 | 2:35 | 8 | 5 | 1 | 275.6 | 33 | 219 | 0.65 | 1.5 | 2.39 | 0.9 | 0.05 | 13.7 | 11.75 | 2.34 | 0.3 | 0.31 | 0.3 | 0.9 | 12.83 | 2.84 |  |  |  | 545.31 | 545.28 | 543.36 | 543.35 | 543.35 | 543.35 | 543.36 | 543.36 | 382.78 | 382.78 | 0.8 | 8.2 | 4.55 | 2.38 | 5.51
| 24B5B28016 | 240228016 | 2024-02-28 | 2:35 | 2:45 | 8 | 5 | 1 | 275.6 | 33 | 219 | 0.3 | 1.5 | 2.03 | 0.62 | 0.05 | 10.02 | 5.82 | 4.75 | 0.3 | 0.32 | 6.89 | 0.9 | 19.26 | 2.05 |  |  |  | 549.59 | 549.57 | 547.65 | 547.64 | 547.64 | 547.64 | 547.64 | 547.64 | 387.06 | 387.07 | 0.3 | 5.1 | 0.62 | 1.09 | 5.54
| 24B5B28017 | 240228017 | 2024-02-28 | 2:45 | 2:55 | 8 | 5 | 1 | 284.2 | 33 | 240 | 0.3 | 1.5 | 1.49 | 1 | 0.05 | 6.02 | 8.49 | 0.41 | 0.3 | 0.3 | 0.3 | 0.9 | 0.5 | 1.15 |  |  |  | 553.87 | 553.85 | 551.93 | 551.92 | 551.92 | 551.91 | 551.92 | 551.92 | 391.34 | 391.35 | 0.43 | 7.4 | 2.84 | 2.02 | 6.2
| 24B5B28018 | 240228018 | 2024-02-28 | 2:55 | 3:05 | 8 | 5 | 1 | 284.2 | 33 | 240 | 1.4 | 1.5 | 1.04 | 1.14 | 0.05 | 13.53 | 13.83 | 0.4 | 0.3 | 0.37 | 0.3 | 0.9 | 0.5 | 2.17 |  |  |  | 558.16 | 558.13 | 556.22 | 556.2 | 556.21 | 556.2 | 556.21 | 556.21 | 395.63 | 395.63 | 1.16 | 8.6 | 8.63 | 2.4 | 5.33
| 24B5B28019 | 240228019 | 2024-02-28 | 3:05 | 3:16 | 8 | 5 | 1 | 280.5 | 33 | 291 | 0.74 | 1.5 | 0.84 | 1.07 | 0.05 | 7.08 | 8.56 | 0.4 | 0.3 | 0.21 | 0.3 | 0.9 | 0.5 | 1.31 |  |  |  | 562.44 | 562.41 | 560.5 | 560.48 | 560.49 | 560.48 | 560.49 | 560.49 | 399.91 | 399.91 | 0.84 | 8.31 | 6.94 | 2.36 | 6.29
| 24B5B28020 | 240228020 | 2024-02-28 | 3:16 | 3:26 | 8 | 5 | 1 | 280.5 | 33 | 291 | 0.3 | 1.5 | 0.4 | 0.78 | 0.05 | 27.4 | 3.69 | 0.65 | 0.3 | 0.42 | 3.58 | 0.9 | 257 | 5.4 |  |  |  | 566.72 | 566.7 | 564.78 | 564.77 | 564.77 | 564.77 | 564.77 | 564.77 | 404.19 | 404.2 | 0.3 | 0.4 | 0.6 | 0.34 | 4.58
| 24B5B28021 | 240228021 | 2024-02-28 | 3:26 | 3:36 | 8 | 5 | 1 | 243.6 | 33 | 221 | 0.3 | 1.5 | 0.4 | 0.78 | 0.05 | 27.4 | 3.69 | 0.65 | 0.3 | 0.42 | 3.58 | 0.9 | 257 | 5.4 |  |  |  | 571.01 | 570.98 | 569.07 | 569.06 | 569.06 | 569.05 | 569.06 | 569.06 | 408.48 | 408.48 | 0.3 | 0.4 | 0.6 | 0.34 | 4.58
| 24B5B28022 | 240228022 | 2024-02-28 | 3:36 | 3:46 | 8 | 5 | 1 | 243.6 | 32 | 221 | 0.3 | 1.5 | 0.4 | 0.78 | 0.05 | 27.4 | 3.69 | 0.65 | 0.3 | 0.42 | 3.58 | 0.9 | 257 | 5.4 |  |  |  | 575.3 | 575.28 | 573.36 | 573.35 | 573.35 | 573.35 | 573.35 | 573.35 | 412.77 | 412.78 | 0.3 | 0.4 | 0.6 | 0.34 | 4.58
| 24B5B28023 | 240228023 | 2024-02-28 | 3:46 | 3:57 | 8 | 5 | 1 | 268.8 | 32 | 254 | 0.1 | 1 | 0.3 | 0.3 | 0.1 | 2.74 | 0.6 | 0.25 | 0.3 | 0.4 | 4.53 | 1 | 0.63 | 0.94 |  |  |  | 579.58 | 579.56 | 577.64 | 577.63 | 577.63 | 577.62 | 577.63 | 577.63 | 417.05 | 417.06 | 0.1 | 0.1 | 0.3 | 1.33 | 0.32
| 24B5B28024 | 240228024 | 2024-02-28 | 3:57 | 4:07 | 8 | 5 | 1 | 268.8 | 32 | 254 | 0.1 | 1 | 0.3 | 0.3 | 0.1 | 2.74 | 0.6 | 0.25 | 0.3 | 0.4 | 4.53 | 1 | 0.63 | 0.94 |  |  |  | 583.87 | 583.84 | 581.93 | 581.91 | 581.92 | 581.91 | 581.92 | 581.92 | 421.34 | 421.34 | 0.1 | 0.1 | 0.3 | 1.33 | 0.32
| 24B5B28025 | 240228025 | 2024-02-28 | 4:07 | 4:17 | 8 | 4 | 1 | 253 | 33 | 262 | 0.1 | 1 | 0.3 | 0.3 | 0.1 | 2.74 | 0.6 | 0.25 | 0.3 | 0.4 | 4.53 | 1 | 0.63 | 0.94 |  |  |  | 588.01 | 587.99 | 586.07 | 586.06 | 586.06 | 586.06 | 586.06 | 586.06 | 425.48 | 425.49 | 0.1 | 0.1 | 0.3 | 1.33 | 0.32
| 24B5B28026 | 240228026 | 2024-02-28 | 4:17 | 4:27 | 8 | 4 | 1 | 253 | 33 | 262 | 0.1 | 1 | 0.3 | 0.3 | 0.1 | 2.74 | 0.6 | 0.25 | 0.3 | 0.4 | 4.53 | 1 | 0.63 | 0.94 |  |  |  | 592.26 | 592.24 | 590.32 | 590.31 | 590.31 | 590.31 | 590.32 | 590.32 | 429.74 | 429.74 | 0.1 | 0.1 | 0.3 | 1.33 | 0.32
| 24B5B28027 | 240228027 | 2024-02-28 | 4:27 | 4:37 | 8 | 4 | 1 | 248.3 | 33 | 125 | 0.1 | 1 | 0.3 | 0.3 | 0.1 | 3.96 | 0.6 | 0.22 | 0.3 | 0.4 | 4.48 | 1 | 0.88 | 0.95 |  |  |  | 596.41 | 596.39 | 594.47 | 594.46 | 594.46 | 594.46 | 594.46 | 594.46 | 433.88 | 433.89 | 0.1 | 0.1 | 0.3 | 1.32 | 0.1
| 24B5B28028 | 240228028 | 2024-02-28 | 4:37 | 4:47 | 8 | 4 | 1 | 248.3 | 33 | 125 | 0.1 | 1 | 0.3 | 0.3 | 0.1 | 3.96 | 0.6 | 0.22 | 0.3 | 0.4 | 4.48 | 1 | 0.88 | 0.95 |  |  |  | 600.68 | 600.66 | 598.74 | 598.73 | 598.73 | 598.73 | 598.73 | 598.73 | 438.16 | 438.16 | 0.1 | 0.1 | 0.3 | 1.32 | 0.1
| 24B5B28029 | 240228029 | 2024-02-28 | 4:47 | 4:57 | 8 | 4 | 1 | 219 | 33 | 266 | 0.1 | 1 | 0.3 | 0.3 | 0.1 | 3.96 | 0.6 | 0.22 | 0.3 | 0.4 | 4.48 | 1 | 0.88 | 0.95 |  |  |  | 604.98 | 604.95 | 603.04 | 603.03 | 603.03 | 603.02 | 603.03 | 603.03 | 442.45 | 442.45 | 0.1 | 0.1 | 0.3 | 1.32 | 0.1
| 24B5B28030 | 240228030 | 2024-02-28 | 4:57 | 5:07 | 8 | 4 | 1 | 219 | 33 | 266 | 0.1 | 1 | 0.3 | 0.3 | 0.1 | 3.96 | 0.6 | 0.22 | 0.3 | 0.4 | 4.48 | 1 | 0.88 | 0.95 |  |  | 1 | 609.15 | 609.13 | 607.21 | 607.2 | 607.2 | 607.2 | 607.2 | 607.2 | 446.62 | 446.63 | 0.1 | 0.1 | 0.3 | 1.32 | 0.1
| 24B5B28031 | 240228031 | 2024-02-28 | 5:07 | 5:18 | 8 | 4 | 1 | 263 | 33 | 228 | 0.1 | 1 | 0.3 | 0.3 | 0.15 | 3.11 | 0.6 | 0.3 | 0.3 | 0.44 | 5.05 | 1 | 0.82 | 1.11 |  |  |  | 613.47 | 613.44 | 611.53 | 611.51 | 611.52 | 611.51 | 611.52 | 611.52 | 450.94 | 450.94 | 0.1 | 0.1 | 0.3 | 1.58 | 0.11
| 24B5B28032 | 240228032 | 2024-02-28 | 5:18 | 5:28 | 8 | 4 | 1 | 263 | 33 | 228 | 0.1 | 1 | 0.3 | 0.3 | 0.15 | 3.11 | 0.6 | 0.3 | 0.3 | 0.44 | 5.05 | 1 | 0.82 | 1.11 |  |  |  | 617.65 | 617.62 | 615.71 | 615.7 | 615.7 | 615.69 | 615.7 | 615.7 | 455.12 | 455.12 | 0.1 | 0.1 | 0.3 | 1.58 | 0.11
| 24B5B28033 | 240228033 | 2024-02-28 | 5:28 | 5:38 | 8 | 4 | 1 | 230.4 | 33 | 274 | 0.1 | 1 | 0.3 | 0.3 | 0.15 | 3.11 | 0.6 | 0.3 | 0.3 | 0.44 | 5.05 | 1 | 0.82 | 1.11 |  |  |  | 621.94 | 621.92 | 620 | 619.99 | 619.99 | 619.98 | 619.99 | 619.99 | 459.41 | 459.42 | 0.1 | 0.1 | 0.3 | 1.58 | 0.11
| 24B5B28034 | 240228034 | 2024-02-28 | 5:38 | 5:48 | 8 | 4 | 1 | 230.4 | 33 | 274 | 0.1 | 1 | 0.3 | 0.3 | 0.15 | 3.11 | 0.6 | 0.3 | 0.3 | 0.44 | 5.05 | 1 | 0.82 | 1.11 |  |  |  | 626.12 | 626.1 | 624.18 | 624.17 | 624.17 | 624.17 | 624.17 | 624.17 | 463.59 | 463.6 | 0.1 | 0.1 | 0.3 | 1.58 | 0.11
| 24B5B28035 | 240228035 | 2024-02-28 | 5:48 | 5:58 | 8 | 4 | 1 | 269.7 | 33 | 238 | 0.1 | 1 | 0.3 | 0.3 | 0.1 | 2.05 | 0.6 | 0.22 | 0.3 | 0.4 | 4.48 | 1 | 0.62 | 0.79 |  |  |  | 630.42 | 630.4 | 628.48 | 628.47 | 628.47 | 628.47 | 628.47 | 628.47 | 467.89 | 467.9 | 0.1 | 0.1 | 0.3 | 1.25 | 0.32
| 24B5B28036 | 240228036 | 2024-02-28 | 5:58 | 6:08 | 8 | 4 | 1 | 269.7 | 33 | 238 | 0.1 | 1 | 0.3 | 0.3 | 0.1 | 2.05 | 0.6 | 0.22 | 0.3 | 0.4 | 4.48 | 1 | 0.62 | 0.79 |  |  |  | 634.6 | 634.57 | 632.66 | 632.65 | 632.65 | 632.64 | 632.65 | 632.65 | 472.07 | 472.07 | 0.1 | 0.1 | 0.3 | 1.25 | 0.32
| 24B5B28037 | 240228037 | 2024-02-28 | 6:08 | 6:19 | 8 | 4 | 1 | 253 | 32 | 266 | 0.1 | 1 | 0.3 | 0.3 | 0.1 | 2.05 | 0.6 | 0.22 | 0.3 | 0.4 | 4.48 | 1 | 0.62 | 0.79 |  |  |  | 638.89 | 638.87 | 636.95 | 636.94 | 636.94 | 636.93 | 636.94 | 636.94 | 476.36 | 476.37 | 0.1 | 0.1 | 0.3 | 1.25 | 0.32
| 24B5B28038 | 240228038 | 2024-02-28 | 6:19 | 6:29 | 8 | 4 | 1 | 253 | 32 | 266 | 0.1 | 1 | 0.3 | 0.3 | 0.1 | 2.05 | 0.6 | 0.22 | 0.3 | 0.4 | 4.48 | 1 | 0.62 | 0.79 |  |  |  | 643.22 | 643.19 | 641.28 | 641.27 | 641.27 | 641.26 | 641.27 | 641.27 | 480.69 | 480.7 | 0.1 | 0.1 | 0.3 | 1.25 | 0.32
| 24B5B28039 | 240228039 | 2024-02-28 | 6:29 | 6:39 | 8 | 4 | 1 | 271.6 | 32 | 238 | 0.1 | 1 | 0.3 | 0.3 | 0.1 | 2.48 | 0.6 | 0.24 | 0.3 | 0.45 | 4.54 | 1 | 0.76 | 0.82 |  |  |  | 647.55 | 647.52 | 645.61 | 645.59 | 645.6 | 645.59 | 645.6 | 645.6 | 485.02 | 485.02 | 0.1 | 0.1 | 0.3 | 1.22 | 0.72
| 24B5B28040 | 240228040 | 2024-02-28 | 6:39 | 6:50 | 8 | 4 | 1 | 271.6 | 33 | 238 | 0.1 | 1 | 0.3 | 0.3 | 0.1 | 2.48 | 0.6 | 0.24 | 0.3 | 0.45 | 4.54 | 1 | 0.76 | 0.82 |  |  |  | 651.87 | 651.84 | 649.93 | 649.92 | 649.92 | 649.91 | 649.92 | 649.92 | 489.34 | 489.34 | 0.1 | 0.1 | 0.3 | 1.22 | 0.72
| 24B5B28041 | 240228041 | 2024-02-28 | 6:50 | 7:00 | 8 | 4 | 1 | 275 | 33 | 227 | 0.1 | 1 | 0.3 | 0.3 | 0.1 | 2.48 | 0.6 | 0.24 | 0.3 | 0.45 | 4.54 | 1 | 0.76 | 0.82 |  |  |  | 656.2 | 656.18 | 654.26 | 654.25 | 654.25 | 654.25 | 654.25 | 654.25 | 493.67 | 493.68 | 0.1 | 0.1 | 0.3 | 1.22 | 0.72
| 24B5B28042 | 240228042 | 2024-02-28 | 7:00 | 7:10 | 8 | 4 | 1 | 274.9 | 33 | 227 | 0.1 | 1 | 0.3 | 0.3 | 0.1 | 2.48 | 0.6 | 0.24 | 0.3 | 0.45 | 4.54 | 1 | 0.76 | 0.82 |  |  |  | 660.4 | 660.37 | 658.46 | 658.45 | 658.45 | 658.44 | 658.45 | 658.45 | 497.87 | 497.87 | 0.1 | 0.1 | 0.3 | 1.22 | 0.72
| 24B5B28043 | 240228043 | 2024-02-28 | 7:10 | 7:20 | 8 | 4 | 1 | 285.8 | 33 | 209 | 0.1 | 1 | 0.33 | 0.3 | 0.1 | 2.33 | 0.6 | 0.2 | 0.3 | 0.4 | 4.5 | 1 | 0.68 | 0.75 |  |  |  | 664.68 | 664.65 | 662.74 | 662.73 | 662.73 | 662.72 | 662.73 | 662.73 | 502.15 | 502.15 | 0.1 | 0.1 | 0.3 | 1.4 | 0.34
| 24B5B28044 | 240228044 | 2024-02-28 | 7:20 | 7:30 | 8 | 4 | 1 | 285.8 | 33 | 209 | 0.1 | 1 | 0.33 | 0.3 | 0.1 | 2.33 | 0.6 | 0.2 | 0.3 | 0.4 | 4.5 | 1 | 0.68 | 0.75 |  |  |  | 668.85 | 668.83 | 666.91 | 666.9 | 666.9 | 666.9 | 666.9 | 666.9 | 506.32 | 506.33 | 0.1 | 0.1 | 0.3 | 1.4 | 0.34
| 24B5B28045 | 240228045 | 2024-02-28 | 7:30 | 7:41 | 8 | 4 | 1 | 280.9 | 33 | 265 | 0.1 | 1 | 0.33 | 0.3 | 0.1 | 2.33 | 0.6 | 0.2 | 0.3 | 0.4 | 4.5 | 1 | 0.68 | 0.75 |  |  |  | 673.14 | 673.11 | 671.2 | 671.19 | 671.19 | 671.18 | 671.19 | 671.19 | 510.61 | 510.61 | 0.1 | 0.1 | 0.3 | 1.4 | 0.34
| 24B5B28046 | 240228046 | 2024-02-28 | 7:41 | 7:51 | 8 | 2 | 3 | 281 | 33 | 265 | 0.1 | 1 | 0.33 | 0.3 | 0.1 | 2.33 | 0.6 | 0.2 | 0.3 | 0.4 | 4.5 | 1 | 0.68 | 0.75 |  |  |  | 677.31 | 677.29 | 675.37 | 675.36 | 675.36 | 675.36 | 675.36 | 675.36 | 514.78 | 514.79 | 0.1 | 0.1 | 0.3 | 1.4 | 0.34
| 24B5B28047 | 240228047 | 2024-02-28 | 7:51 | 8:01 | 8 | 4 | 1 | 257.5 | 33 | 250 | 0.1 | 1 | 0.3 | 0.3 | 0.1 | 1.81 | 0.6 | 0.2 | 0.3 | 0.4 | 4.6 | 1 | 0.7 | 0.89 |  |  |  | 681.6 | 681.58 | 679.66 | 679.65 | 679.65 | 679.64 | 679.65 | 679.65 | 519.07 | 519.08 | 0.1 | 0.1 | 0.3 | 1.52 | 0.1
| 24B5B28048 | 240228048 | 2024-02-28 | 8:01 | 8:11 | 8 | 4 | 1 | 257.5 | 33 | 250 | 0.1 | 1 | 0.3 | 0.3 | 0.1 | 1.81 | 0.6 | 0.2 | 0.3 | 0.4 | 4.6 | 1 | 0.7 | 0.89 |  |  |  | 685.77 | 685.75 | 683.83 | 683.82 | 683.82 | 683.82 | 683.82 | 683.82 | 523.24 | 523.25 | 0.1 | 0.1 | 0.3 | 1.52 | 0.1
| 24B5B28049 | 240228049 | 2024-02-28 | 8:11 | 8:21 | 8 | 4 | 1 | 250.1 | 33 | 211 | 0.1 | 1 | 0.3 | 0.3 | 0.1 | 1.81 | 0.6 | 0.2 | 0.3 | 0.4 | 4.6 | 1 | 0.7 | 0.89 |  |  |  | 690.05 | 690.03 | 688.11 | 688.1 | 688.1 | 688.1 | 688.1 | 688.1 | 527.52 | 527.53 | 0.1 | 0.1 | 0.3 | 1.52 | 0.1
| 24B5B28050 | 240228050 | 2024-02-28 | 8:21 | 8:31 | 8 | 4 | 1 | 250.1 | 33 | 211 | 0.1 | 1 | 0.3 | 0.3 | 0.1 | 1.81 | 0.6 | 0.2 | 0.3 | 0.4 | 4.6 | 1 | 0.7 | 0.89 |  |  |  | 694.23 | 694.2 | 692.29 | 692.28 | 692.28 | 692.27 | 692.28 | 692.28 | 531.7 | 531.7 | 0.1 | 0.1 | 0.3 | 1.52 | 0.1
| 24B5B28051 | 240228051 | 2024-02-28 | 8:31 | 8:41 | 8 | 4 | 1 | 249.5 | 33 | 289 | 0.1 | 1 | 0.33 | 0.3 | 0.1 | 1.36 | 0.6 | 0.2 | 0.3 | 0.41 | 4.3 | 1 | 0.62 | 0.86 |  |  |  | 698.51 | 698.48 | 696.57 | 696.55 | 696.56 | 696.55 | 696.56 | 696.56 | 535.98 | 535.98 | 0.1 | 0.1 | 0.3 | 1.43 | 0.1
| 24B5B28052 | 240228052 | 2024-02-28 | 8:41 | 8:51 | 8 | 4 | 1 | 249.5 | 33 | 289 | 0.1 | 1 | 0.33 | 0.3 | 0.1 | 1.36 | 0.6 | 0.2 | 0.3 | 0.41 | 4.3 | 1 | 0.62 | 0.86 |  |  |  | 702.67 | 702.65 | 700.73 | 700.72 | 700.72 | 700.72 | 700.73 | 700.73 | 540.15 | 540.15 | 0.1 | 0.1 | 0.3 | 1.43 | 0.1
| 24B5B28053 | 240228053 | 2024-02-28 | 8:51 | 9:02 | 8 | 4 | 1 | 278.3 | 33 | 289 | 0.1 | 1 | 0.33 | 0.3 | 0.1 | 1.36 | 0.6 | 0.2 | 0.3 | 0.41 | 4.3 | 1 | 0.62 | 0.86 |  |  |  | 706.95 | 706.92 | 705.01 | 704.99 | 705 | 704.99 | 705 | 705 | 544.42 | 544.42 | 0.1 | 0.1 | 0.3 | 1.43 | 0.1
| 24B5B28054 | 240228054 | 2024-02-28 | 9:02 | 9:12 | 8 | 4 | 1 | 278.3 | 33 | 289 | 0.1 | 1 | 0.33 | 0.3 | 0.1 | 1.36 | 0.6 | 0.2 | 0.3 | 0.41 | 4.3 | 1 | 0.62 | 0.86 |  |  |  | 711.25 | 711.22 | 709.31 | 709.3 | 709.3 | 709.29 | 709.3 | 709.3 | 548.72 | 548.72 | 0.1 | 0.1 | 0.3 | 1.43 | 0.1
| 24B5B28055 | 240228055 | 2024-02-28 | 9:12 | 9:22 | 8 | 4 | 1 | 327.4 | 33 | 271 | 0.1 | 1 | 0.3 | 0.3 | 0.19 | 1.23 | 0.6 | 0.24 | 0.3 | 0.42 | 4.44 | 1 | 1.02 | 1.19 |  | 1 | 2 | 715.57 | 715.54 | 713.63 | 713.62 | 713.62 | 713.61 | 713.62 | 713.62 | 553.04 | 553.04 | 0.1 | 0.1 | 0.3 | 1.31 | 0.58
| 24B5B28056 | 240228056 | 2024-02-28 | 9:22 | 9:32 | 8 | 4 | 1 | 327.4 | 33 | 271 | 0.1 | 1 | 0.3 | 0.3 | 0.19 | 1.23 | 0.6 | 0.24 | 0.3 | 0.42 | 4.44 | 1 | 1.02 | 1.19 |  | 1 | 2 | 719.74 | 719.71 | 717.79 | 717.78 | 717.78 | 717.78 | 717.79 | 717.79 | 557.21 | 557.21 | 0.1 | 0.1 | 0.3 | 1.31 | 0.58
| 24B5B28057 | 240228057 | 2024-02-28 | 9:32 | 9:43 | 8 | 4 | 1 | 318 | 33 | 288 | 0.1 | 1 | 0.3 | 0.3 | 0.19 | 1.23 | 0.6 | 0.24 | 0.3 | 0.42 | 4.44 | 1 | 1.02 | 1.19 |  |  |  | 724.07 | 724.05 | 722.13 | 722.12 | 722.12 | 722.11 | 722.12 | 722.12 | 561.54 | 561.55 | 0.1 | 0.1 | 0.3 | 1.31 | 0.58
| 24B5B28058 | 240228058 | 2024-02-28 | 9:43 | 9:54 | 8 | 4 | 1 | 316.7 | 33 | 288 | 0.1 | 1 | 0.3 | 0.3 | 0.19 | 1.23 | 0.6 | 0.24 | 0.3 | 0.42 | 4.44 | 1 | 1.02 | 1.19 |  |  |  | 728.27 | 728.24 | 726.33 | 726.31 | 726.32 | 726.31 | 726.32 | 726.32 | 565.74 | 565.74 | 0.1 | 0.1 | 0.3 | 1.31 | 0.58
| 24B5B28059 | 240228059 | 2024-02-28 | 9:54 | 10:05 | 8 | 4 | 1 | 306.3 | 33 | 253 | 0.1 | 1 | 0.32 | 0.3 | 0.11 | 1.91 | 0.6 | 0.29 | 0.3 | 0.43 | 4.43 | 1 | 1.27 | 1.08 |  |  |  | 732.47 | 732.45 | 730.53 | 730.52 | 730.52 | 730.51 | 730.52 | 730.52 | 569.94 | 569.95 | 0.1 | 0.1 | 0.3 | 1.26 | 0.71
| 24B5B28060 | 240228060 | 2024-02-28 | 10:05 | 10:16 | 8 | 4 | 1 | 306.3 | 33 | 253 | 0.1 | 1 | 0.32 | 0.3 | 0.11 | 1.91 | 0.6 | 0.29 | 0.3 | 0.43 | 4.43 | 1 | 1.27 | 1.08 |  |  |  | 736.67 | 736.65 | 734.73 | 734.72 | 734.72 | 734.72 | 734.73 | 734.73 | 574.15 | 574.15 | 0.1 | 0.1 | 0.3 | 1.26 | 0.71
| 24B5B28061 | 240228061 | 2024-02-28 | 10:16 | 10:27 | 8 | 4 | 1 | 283.2 | 33 | 196 | 0.1 | 1 | 0.32 | 0.3 | 0.11 | 1.91 | 0.6 | 0.29 | 0.3 | 0.43 | 4.43 | 1 | 1.27 | 1.08 |  |  |  | 740.9 | 740.87 | 738.96 | 738.95 | 738.95 | 738.94 | 738.95 | 738.95 | 578.37 | 578.38 | 0.1 | 0.1 | 0.3 | 1.26 | 0.71
| 24B5B28062 | 240228062 | 2024-02-28 | 10:27 | 10:38 | 8 | 2 | 3 | 283.2 | 33 | 196 | 0.1 | 1 | 0.32 | 0.3 | 0.11 | 1.91 | 0.6 | 0.29 | 0.3 | 0.43 | 4.43 | 1 | 1.27 | 1.08 |  |  |  | 745.1 | 745.07 | 743.16 | 743.14 | 743.15 | 743.14 | 743.15 | 743.15 | 582.57 | 582.57 | 0.1 | 0.1 | 0.3 | 1.26 | 0.71
| 24B5B28063 | 240228063 | 2024-02-28 | 10:38 | 10:49 | 8 | 4 | 1 | 310 | 33 | 262 | 0.1 | 1 | 0.3 | 0.42 | 0.29 | 2.43 | 0.71 | 0.3 | 0.3 | 0.4 | 4.46 | 1 | 1.2 | 1.24 |  |  |  | 749.25 | 749.23 | 747.31 | 747.3 | 747.3 | 747.29 | 747.3 | 747.3 | 586.72 | 586.73 | 0.1 | 0.1 | 0.3 | 1.33 | 0.64
| 24B5B28064 | 240228064 | 2024-02-28 | 10:49 | 11:00 | 8 | 4 | 1 | 310 | 33 | 262 | 0.1 | 1 | 0.3 | 0.42 | 0.29 | 2.43 | 0.71 | 0.3 | 0.3 | 0.4 | 4.46 | 1 | 1.2 | 1.24 |  |  |  | 753.41 | 753.38 | 751.47 | 751.46 | 751.46 | 751.45 | 751.46 | 751.46 | 590.88 | 590.88 | 0.1 | 0.1 | 0.3 | 1.33 | 0.64
| 24B5B28065 | 240228065 | 2024-02-28 | 11:00 | 11:11 | 8 | 2 | 3 | 264 | 33 | 224 | 0.1 | 1 | 0.3 | 0.42 | 0.29 | 2.43 | 0.71 | 0.3 | 0.3 | 0.4 | 4.46 | 1 | 1.2 | 1.24 |  |  |  | 757.57 | 757.54 | 755.63 | 755.62 | 755.62 | 755.61 | 755.62 | 755.62 | 595.04 | 595.04 | 0.1 | 0.1 | 0.3 | 1.33 | 0.64
| 24B5B28066 | 240228066 | 2024-02-28 | 11:11 | 11:21 | 8 | 4 | 1 | 264 | 33 | 224 | 0.1 | 1 | 0.3 | 0.42 | 0.29 | 2.43 | 0.71 | 0.3 | 0.3 | 0.4 | 4.46 | 1 | 1.2 | 1.24 |  |  |  | 761.73 | 761.7 | 759.79 | 759.77 | 759.78 | 759.77 | 759.78 | 759.78 | 599.2 | 599.2 | 0.1 | 0.1 | 0.3 | 1.33 | 0.64
| 24B5B28067 | 240228067 | 2024-02-28 | 11:21 | 12:32 | 8 | 4 | 1 | 264 | 33 | 267 | 0.1 | 1 | 0.3 | 0.35 | 0.24 | 2.29 | 0.6 | 0.27 | 0.3 | 0.4 | 4.34 | 1 | 1.07 | 1.55 |  |  |  | 766.04 | 766.02 | 764.1 | 764.09 | 764.09 | 764.08 | 764.09 | 764.09 | 603.51 | 603.52 | 0.1 | 0.1 | 0.3 | 1.24 | 0.35
| 24B5B28068 | 240228068 | 2024-02-28 | 12:32 | 12:41 | 8 | 0 | 3 | 281 | 33 | 267 | 0.1 | 1 | 0.3 | 0.35 | 0.24 | 2.29 | 0.6 | 0.27 | 0.3 | 0.4 | 4.34 | 1 | 1.07 | 1.55 | 2 | 2 | 2 | 768.94 | 768.92 | 766.3 | 766.29 | 766.29 | 766.29 | 766.29 | 766.29 | 605.71 | 605.72 | 0.1 | 0.1 | 0.3 | 1.24 | 0.35
| 24B5B28069 | 240228069 | 2024-02-28 | 12:41 | 12:53 | 8 | 4 | 1 | 312.2 | 33 | 132 | 0.1 | 1 | 0.3 | 0.35 | 0.24 | 2.29 | 0.6 | 0.27 | 0.3 | 0.4 | 4.34 | 1 | 1.07 | 1.55 |  |  |  | 773.26 | 773.23 | 770.62 | 770.6 | 770.61 | 770.6 | 770.6 | 770.6 | 610.02 | 610.03 | 0.1 | 0.1 | 0.3 | 1.24 | 0.35
| 24B5B28070 | 240228070 | 2024-02-28 | 12:53 | 13:04 | 8 | 4 | 1 | 312.2 | 33 | 132 | 0.1 | 1 | 0.3 | 0.35 | 0.24 | 2.29 | 0.6 | 0.27 | 0.3 | 0.4 | 4.34 | 1 | 1.07 | 1.55 |  |  | 1 | 777.54 | 777.52 | 774.9 | 774.89 | 774.89 | 774.89 | 774.89 | 774.89 | 614.31 | 614.32 | 0.1 | 0.1 | 0.3 | 1.24 | 0.35
| 24B5B28071 | 240228071 | 2024-02-28 | 13:04 | 13:15 | 8 | 4 | 1 | 280.3 | 33 | 266 | 0.1 | 1 | 0.3 | 0.3 | 0.24 | 1.67 | 0.6 | 0.24 | 0.3 | 0.4 | 4.24 | 1 | 0.88 | 1.59 |  |  |  | 781.83 | 781.8 | 779.18 | 779.17 | 779.18 | 779.17 | 779.17 | 779.17 | 618.59 | 618.6 | 0.1 | 0.1 | 0.3 | 1.14 | 0.85
| 24B5B28072 | 240228072 | 2024-02-28 | 13:15 | 13:26 | 8 | 4 | 1 | 280.3 | 33 | 266 | 0.1 | 1 | 0.3 | 0.3 | 0.24 | 1.67 | 0.6 | 0.24 | 0.3 | 0.4 | 4.24 | 1 | 0.88 | 1.59 |  |  |  | 786.09 | 786.07 | 783.45 | 783.44 | 783.44 | 783.44 | 783.44 | 783.44 | 622.86 | 622.87 | 0.1 | 0.1 | 0.3 | 1.14 | 0.85
| 24B5B28073 | 240228073 | 2024-02-28 | 13:26 | 13:37 | 8 | 4 | 1 | 256.1 | 33 | 294 | 0.1 | 1 | 0.3 | 0.3 | 0.24 | 1.67 | 0.6 | 0.24 | 0.3 | 0.4 | 4.24 | 1 | 0.88 | 1.59 |  |  |  | 790.37 | 790.35 | 787.73 | 787.72 | 787.72 | 787.71 | 787.71 | 787.71 | 627.13 | 627.14 | 0.1 | 0.1 | 0.3 | 1.14 | 0.85
| 24B5B28074 | 240228074 | 2024-02-28 | 13:37 | 13:48 | 8 | 4 | 1 | 256.1 | 33 | 294 | 0.1 | 1 | 0.3 | 0.3 | 0.24 | 1.67 | 0.6 | 0.24 | 0.3 | 0.4 | 4.24 | 1 | 0.88 | 1.59 |  |  |  | 794.64 | 794.62 | 792 | 791.99 | 791.99 | 791.99 | 791.99 | 791.99 | 631.41 | 631.41 | 0.1 | 0.1 | 0.3 | 1.14 | 0.85
| 24B5B28075 | 240228075 | 2024-02-28 | 13:48 | 13:59 | 8 | 4 | 1 | 228.3 | 33 | 323 | 0.1 | 1 | 0.3 | 0.3 | 0.12 | 1.75 | 0.6 | 0.2 | 0.3 | 0.44 | 4.19 | 1 | 0.74 | 1.37 |  |  |  | 798.91 | 798.89 | 796.27 | 796.26 | 796.26 | 796.26 | 796.26 | 796.26 | 635.68 | 635.68 | 0.1 | 0.1 | 0.3 | 0.75 | 1.45
| 24B5B28076 | 240228076 | 2024-02-28 | 13:59 | 14:10 | 8 | 4 | 1 | 228.3 | 33 | 323 | 0.1 | 1 | 0.3 | 0.3 | 0.12 | 1.75 | 0.6 | 0.2 | 0.3 | 0.44 | 4.19 | 1 | 0.74 | 1.37 |  |  |  | 803.2 | 803.18 | 800.56 | 800.55 | 800.55 | 800.54 | 800.54 | 800.54 | 639.96 | 639.97 | 0.1 | 0.1 | 0.3 | 0.75 | 1.45
| 24B5B28077 | 240228077 | 2024-02-28 | 14:10 | 14:24 | 8 | 0 | 1 | 245 | 33 | 420 | 0.1 | 1 | 0.3 | 0.3 | 0.12 | 1.75 | 0.6 | 0.2 | 0.3 | 0.44 | 4.19 | 1 | 0.74 | 1.37 |  |  |  | 803.2 | 803.18 | 800.56 | 800.55 | 800.55 | 800.54 | 800.54 | 800.54 | 639.96 | 639.97 | 0.1 | 0.1 | 0.3 | 0.75 | 1.45
| 24B5B28078 | 240228078 | 2024-02-28 | 14:24 | 14:50 | 8 | 0 | 1 | 288.3 | 33 | 420 | 0.1 | 1 | 0.3 | 0.3 | 0.12 | 1.75 | 0.6 | 0.2 | 0.3 | 0.44 | 4.19 | 1 | 0.74 | 1.37 | 2 | 3 | 7 | 806.26 | 806.24 | 803.19 | 803.18 | 803.18 | 803.17 | 803.17 | 803.17 | 642.6 | 642.6 | 0.1 | 0.1 | 0.3 | 0.75 | 1.45
| 24B5B28079 | 240228079 | 2024-02-28 | 14:50 | 15:01 | 8 | 4 | 1 | 277 | 33 | 293 | 0.1 | 1 | 0.42 | 0.3 | 0.18 | 1.66 | 0.6 | 0.23 | 0.3 | 0.4 | 4.19 | 1 | 1.02 | 1.52 |  |  |  | 810.42 | 810.4 | 807.35 | 807.34 | 807.34 | 807.33 | 807.33 | 807.33 | 646.75 | 646.76 | 0.1 | 0.1 | 0.3 | 0.48 | 5.17
| 24B5B28080 | 240228080 | 2024-02-28 | 15:01 | 15:12 | 8 | 4 | 1 | 277 | 33 | 293 | 0.1 | 1 | 0.42 | 0.3 | 0.18 | 1.66 | 0.6 | 0.23 | 0.3 | 0.4 | 4.19 | 1 | 1.02 | 1.52 |  |  |  | 814.66 | 814.64 | 811.59 | 811.58 | 811.58 | 811.57 | 811.58 | 811.58 | 651 | 651 | 0.1 | 0.1 | 0.3 | 0.48 | 5.17
| 24B5B28081 | 240228081 | 2024-02-28 | 15:12 | 15:23 | 8 | 4 | 1 | 254 | 33 | 251 | 0.1 | 1 | 0.42 | 0.3 | 0.18 | 1.66 | 0.6 | 0.23 | 0.3 | 0.4 | 4.19 | 1 | 1.02 | 1.52 |  |  | 2 | 818.93 | 818.91 | 815.86 | 815.85 | 815.85 | 815.84 | 815.84 | 815.84 | 655.27 | 655.27 | 0.1 | 0.1 | 0.3 | 0.48 | 5.17
| 24B5B28082 | 240228082 | 2024-02-28 | 15:23 | 15:34 | 8 | 4 | 1 | 254 | 33 | 251 | 0.1 | 1 | 0.42 | 0.3 | 0.18 | 1.66 | 0.6 | 0.23 | 0.3 | 0.4 | 4.19 | 1 | 1.02 | 1.52 |  |  |  | 823.21 | 823.19 | 820.14 | 820.13 | 820.13 | 820.12 | 820.13 | 820.13 | 659.55 | 659.55 | 0.1 | 0.1 | 0.3 | 0.48 | 5.17
| 24B5B28083 | 240228083 | 2024-02-28 | 15:34 | 15:46 | 8 | 4 | 1 | 226 | 33 | 265 | 0.1 | 1 | 0.31 | 0.3 | 0.31 | 3.92 | 0.6 | 0.25 | 0.3 | 0.4 | 4.09 | 1 | 0.66 | 1.57 |  |  |  | 827.5 | 827.48 | 824.42 | 824.41 | 824.42 | 824.41 | 824.41 | 824.41 | 663.83 | 663.84 | 0.1 | 0.1 | 0.3 | 0.33 | 6.61
| 24B5B28084 | 240228084 | 2024-02-28 | 15:46 | 15:57 | 8 | 4 | 1 | 226 | 33 | 265 | 0.1 | 1 | 0.31 | 0.3 | 0.31 | 3.92 | 0.6 | 0.25 | 0.3 | 0.4 | 4.09 | 1 | 0.66 | 1.57 |  |  |  | 831.78 | 831.76 | 828.71 | 828.7 | 828.7 | 828.69 | 828.69 | 828.69 | 668.11 | 668.12 | 0.1 | 0.1 | 0.3 | 0.33 | 6.61
| 24B5B28085 | 240228085 | 2024-02-28 | 15:57 | 16:08 | 8 | 4 | 1 | 229 | 33 | 227 | 0.1 | 1 | 0.31 | 0.3 | 0.31 | 3.92 | 0.6 | 0.25 | 0.3 | 0.4 | 4.09 | 1 | 0.66 | 1.57 |  |  |  | 836.07 | 836.04 | 832.99 | 832.98 | 832.99 | 832.98 | 832.98 | 832.98 | 672.4 | 672.41 | 0.1 | 0.1 | 0.3 | 0.33 | 6.61
| 24B5B28086 | 240228086 | 2024-02-28 | 16:08 | 16:19 | 8 | 4 | 1 | 229 | 33 | 227 | 0.1 | 1 | 0.31 | 0.3 | 0.31 | 3.92 | 0.6 | 0.25 | 0.3 | 0.4 | 4.09 | 1 | 0.66 | 1.57 |  |  |  | 840.35 | 840.32 | 837.27 | 837.26 | 837.27 | 837.26 | 837.26 | 837.26 | 676.68 | 676.69 | 0.1 | 0.1 | 0.3 | 0.33 | 6.61
| 24B5B28087 | 240228087 | 2024-02-28 | 16:19 | 16:30 | 8 | 4 | 1 | 205 | 33 | 219 | 0.1 | 1 | 0.39 | 0.3 | 0.14 | 3.17 | 0.6 | 0.22 | 0.3 | 0.44 | 4.12 | 1 | 0.96 | 1.49 |  |  |  | 844.63 | 844.61 | 841.56 | 841.55 | 841.55 | 841.55 | 841.55 | 841.55 | 680.97 | 680.98 | 0.1 | 0.1 | 0.3 | 0.2 | 5.5
| 24B5B28088 | 240228088 | 2024-02-28 | 16:30 | 16:41 | 8 | 4 | 1 | 205 | 33 | 219 | 0.1 | 1 | 0.39 | 0.3 | 0.14 | 3.17 | 0.6 | 0.22 | 0.3 | 0.44 | 4.12 | 1 | 0.96 | 1.49 |  |  |  | 848.91 | 848.89 | 845.84 | 845.83 | 845.83 | 845.82 | 845.82 | 845.82 | 685.25 | 685.25 | 0.1 | 0.1 | 0.3 | 0.2 | 5.5
| 24B5B28089 | 240228089 | 2024-02-28 | 16:41 | 16:52 | 8 | 3 | 1 | 190 | 33 | 210 | 0.1 | 1 | 0.39 | 0.3 | 0.14 | 3.17 | 0.6 | 0.22 | 0.3 | 0.44 | 4.12 | 1 | 0.96 | 1.49 |  |  |  | 853.2 | 853.17 | 850.12 | 850.11 | 850.12 | 850.11 | 850.11 | 850.11 | 689.53 | 689.54 | 0.1 | 0.1 | 0.3 | 0.2 | 5.5
| 24B5B28090 | 240228090 | 2024-02-28 | 16:52 | 17:03 | 8 | 3 | 1 | 190 | 33 | 210 | 0.1 | 1 | 0.39 | 0.3 | 0.14 | 3.17 | 0.6 | 0.22 | 0.3 | 0.44 | 4.12 | 1 | 0.96 | 1.49 |  |  |  | 857.48 | 857.46 | 854.41 | 854.4 | 854.4 | 854.4 | 854.4 | 854.4 | 693.82 | 693.83 | 0.1 | 0.1 | 0.3 | 0.2 | 5.5
| 24B5B28091 | 240228091 | 2024-02-28 | 17:03 | 17:15 | 8 | 4 | 1 | 212 | 33 | 298 | 0.1 | 1 | 0.52 | 0.4 | 0.3 | 2.74 | 0.6 | 0.36 | 0.3 | 0.4 | 4 | 1 | 0.69 | 1.41 |  |  |  | 861.76 | 861.74 | 858.69 | 858.68 | 858.68 | 858.68 | 858.68 | 858.68 | 698.1 | 698.11 | 0.1 | 0.1 | 0.3 | 0.31 | 3.85
| 24B5B28092 | 240228092 | 2024-02-28 | 17:15 | 17:26 | 8 | 4 | 1 | 212 | 33 | 298 | 0.1 | 1 | 0.52 | 0.4 | 0.3 | 2.74 | 0.6 | 0.36 | 0.3 | 0.4 | 4 | 1 | 0.69 | 1.41 |  |  |  | 866.05 | 866.03 | 862.98 | 862.97 | 862.97 | 862.97 | 862.97 | 862.97 | 702.39 | 702.39 | 0.1 | 0.1 | 0.3 | 0.31 | 3.85
| 24B5B28093 | 240228093 | 2024-02-28 | 17:26 | 17:37 | 8 | 3 | 1 | 196 | 33 | 331 | 0.1 | 1 | 0.52 | 0.4 | 0.3 | 2.74 | 0.6 | 0.36 | 0.3 | 0.4 | 4 | 1 | 0.69 | 1.41 |  |  |  | 870.34 | 870.32 | 867.27 | 867.26 | 867.26 | 867.25 | 867.25 | 867.25 | 706.68 | 706.68 | 0.1 | 0.1 | 0.3 | 0.31 | 3.85
| 24B5B28094 | 240228094 | 2024-02-28 | 17:37 | 17:48 | 8 | 3 | 1 | 196 | 33 | 331 | 0.1 | 1 | 0.52 | 0.4 | 0.3 | 2.74 | 0.6 | 0.36 | 0.3 | 0.4 | 4 | 1 | 0.69 | 1.41 |  |  |  | 874.62 | 874.6 | 871.55 | 871.54 | 871.54 | 871.53 | 871.54 | 871.54 | 710.96 | 710.96 | 0.1 | 0.1 | 0.3 | 0.31 | 3.85
| 24B5B28095 | 240228095 | 2024-02-28 | 17:48 | 17:59 | 8 | 4 | 1 | 248.3 | 33 | 346 | 0.1 | 1 | 0.3 | 0.3 | 0.14 | 2.08 | 0.6 | 0.2 | 0.3 | 0.4 | 4.02 | 1 | 1.26 | 1.45 |  |  |  | 878.9 | 878.88 | 875.83 | 875.82 | 875.82 | 875.82 | 875.82 | 875.82 | 715.24 | 715.24 | 0.1 | 0.1 | 0.3 | 0.2 | 2.47
| 24B5B28096 | 240228096 | 2024-02-28 | 17:59 | 18:10 | 8 | 4 | 1 | 248.3 | 33 | 346 | 0.1 | 1 | 0.3 | 0.3 | 0.16 | 1.89 | 0.6 | 0.28 | 0.3 | 0.4 | 4.05 | 1 | 0.89 | 1.29 |  |  |  | 883.18 | 883.15 | 880.1 | 880.09 | 880.1 | 880.09 | 880.09 | 880.09 | 719.51 | 719.52 | 0.1 | 0.1 | 0.3 | 0.2 | 1.78
| 24B5B28097 | 240228097 | 2024-02-28 | 18:10 | 18:21 | 8 | 4 | 1 | 227.5 | 33 | 273 | 0.1 | 1 | 0.3 | 0.3 | 0.16 | 1.89 | 0.6 | 0.28 | 0.3 | 0.4 | 4.05 | 1 | 0.89 | 1.29 | 1 | 1 | 1 | 887.46 | 887.43 | 884.38 | 884.37 | 884.38 | 884.37 | 884.37 | 884.37 | 723.79 | 723.8 | 0.1 | 0.1 | 0.3 | 0.2 | 1.78
| 24B5B28098 | 240228098 | 2024-02-28 | 18:21 | 18:33 | 8 | 4 | 1 | 227.5 | 33 | 273 | 0.1 | 1 | 0.3 | 0.3 | 0.16 | 1.89 | 0.6 | 0.28 | 0.3 | 0.4 | 4.05 | 1 | 0.89 | 1.29 | 1 | 1 | 2 | 891.73 | 891.71 | 888.66 | 888.65 | 888.65 | 888.65 | 888.65 | 888.65 | 728.07 | 728.07 | 0.1 | 0.1 | 0.3 | 0.2 | 1.78
| 24B5B28099 | 240228099 | 2024-02-28 | 18:33 | 18:44 | 8 | 4 | 1 | 233 | 33 | 226 | 0.1 | 1 | 0.35 | 0.3 | 0.1 | 2.13 | 0.6 | 0.2 | 0.3 | 0.4 | 4.07 | 1 | 0.6 | 1.16 |  |  |  | 896.01 | 895.99 | 892.94 | 892.93 | 892.93 | 892.93 | 892.93 | 892.93 | 732.35 | 732.35 | 0.1 | 0.1 | 0.3 | 0.2 | 0.98
| 24B5B28100 | 240228100 | 2024-02-28 | 18:44 | 18:55 | 8 | 4 | 1 | 233 | 33 | 226 | 0.1 | 1 | 0.35 | 0.3 | 0.1 | 2.13 | 0.6 | 0.2 | 0.3 | 0.4 | 4.07 | 1 | 0.6 | 1.16 |  |  |  | 900.29 | 900.27 | 897.21 | 897.2 | 897.21 | 897.2 | 897.2 | 897.2 | 736.62 | 736.63 | 0.1 | 0.1 | 0.3 | 0.2 | 0.98
| 24B5B28101 | 240228101 | 2024-02-28 | 18:55 | 19:06 | 8 | 4 | 1 | 252.4 | 33 | 187 | 0.1 | 1 | 0.35 | 0.3 | 0.1 | 2.13 | 0.6 | 0.2 | 0.3 | 0.4 | 4.07 | 1 | 0.6 | 1.16 |  |  |  | 904.56 | 904.54 | 901.49 | 901.48 | 901.48 | 901.48 | 901.48 | 901.48 | 740.9 | 740.9 | 0.1 | 0.1 | 0.3 | 0.2 | 0.98
| 24B5B28102 | 240228102 | 2024-02-28 | 19:06 | 19:17 | 8 | 4 | 1 | 252.4 | 33 | 187 | 0.1 | 1 | 0.35 | 0.3 | 0.1 | 2.13 | 0.6 | 0.2 | 0.3 | 0.4 | 4.07 | 1 | 0.6 | 1.16 | 1 | 1 | 2 | 908.84 | 908.82 | 905.77 | 905.76 | 905.76 | 905.76 | 905.76 | 905.76 | 745.18 | 745.18 | 0.1 | 0.1 | 0.3 | 0.2 | 0.98
| 24B5B28103 | 240228103 | 2024-02-28 | 19:17 | 19:28 | 8 | 4 | 1 | 294 | 33 | 255 | 0.1 | 1 | 0.3 | 0.3 | 0.1 | 2.43 | 0.6 | 0.2 | 0.3 | 0.43 | 4.05 | 1 | 0.95 | 1.23 |  |  |  | 912.96 | 912.94 | 909.89 | 909.88 | 909.88 | 909.88 | 909.88 | 909.88 | 749.3 | 749.31 | 0.1 | 0.1 | 0.3 | 0.21 | 0.91
| 24B5B28104 | 240228104 | 2024-02-28 | 19:28 | 19:39 | 8 | 4 | 1 | 294 | 33 | 255 | 0.1 | 1 | 0.3 | 0.3 | 0.1 | 2.43 | 0.6 | 0.2 | 0.3 | 0.43 | 4.05 | 1 | 0.95 | 1.23 |  | 1 | 1 | 917.22 | 917.2 | 914.15 | 914.14 | 914.14 | 914.13 | 914.13 | 914.13 | 753.56 | 753.56 | 0.1 | 0.1 | 0.3 | 0.21 | 0.91
| 24B5B28105 | 240228105 | 2024-02-28 | 19:39 | 19:50 | 8 | 4 | 1 | 235 | 33 | 256 | 0.1 | 1 | 0.3 | 0.3 | 0.1 | 2.43 | 0.6 | 0.2 | 0.3 | 0.43 | 4.05 | 1 | 0.95 | 1.23 |  |  |  | 921.35 | 921.32 | 918.27 | 918.26 | 918.27 | 918.26 | 918.26 | 918.26 | 757.68 | 757.69 | 0.1 | 0.1 | 0.3 | 0.21 | 0.91
| 24B5B28106 | 240228106 | 2024-02-28 | 19:50 | 20:01 | 8 | 4 | 1 | 235 | 32 | 256 | 0.1 | 1 | 0.3 | 0.3 | 0.1 | 2.43 | 0.6 | 0.2 | 0.3 | 0.43 | 4.05 | 1 | 0.95 | 1.23 |  |  |  | 925.6 | 925.58 | 922.53 | 922.52 | 922.52 | 922.52 | 922.52 | 922.52 | 761.94 | 761.94 | 0.1 | 0.1 | 0.3 | 0.21 | 0.91
| 24B5B28107 | 240228107 | 2024-02-28 | 20:01 | 20:11 | 8 | 4 | 1 | 209 | 33 | 245 | 0.1 | 1 | 0.36 | 0.3 | 0.1 | 2.32 | 0.6 | 0.2 | 0.3 | 0.4 | 4.09 | 1 | 0.66 | 1.33 |  |  |  | 929.73 | 929.71 | 926.66 | 926.65 | 926.65 | 926.64 | 926.64 | 926.64 | 766.07 | 766.07 | 0.1 | 0.1 | 0.3 | 0.2 | 0.63
| 24B5B28108 | 240228108 | 2024-02-28 | 20:11 | 20:22 | 8 | 4 | 1 | 209 | 32 | 245 | 0.1 | 1 | 0.36 | 0.3 | 0.1 | 2.32 | 0.6 | 0.2 | 0.3 | 0.4 | 4.09 | 1 | 0.66 | 1.33 |  |  |  | 933.98 | 933.96 | 930.91 | 930.9 | 930.9 | 930.9 | 930.9 | 930.9 | 770.32 | 770.33 | 0.1 | 0.1 | 0.3 | 0.2 | 0.63
| 24B5B28109 | 240228109 | 2024-02-28 | 20:22 | 20:34 | 8 | 4 | 1 | 232.2 | 33 | 261 | 0.1 | 1 | 0.36 | 0.3 | 0.1 | 2.32 | 0.6 | 0.2 | 0.3 | 0.4 | 4.09 | 1 | 0.66 | 1.33 |  |  |  | 938.27 | 938.25 | 935.2 | 935.19 | 935.19 | 935.19 | 935.19 | 935.19 | 774.61 | 774.61 | 0.1 | 0.1 | 0.3 | 0.2 | 0.63
| 24B5B28110 | 240228110 | 2024-02-28 | 20:34 | 20:45 | 8 | 4 | 1 | 232.2 | 33 | 261 | 0.1 | 1 | 0.36 | 0.3 | 0.1 | 2.32 | 0.6 | 0.2 | 0.3 | 0.4 | 4.09 | 1 | 0.66 | 1.33 |  |  |  | 942.56 | 942.54 | 939.49 | 939.48 | 939.48 | 939.47 | 939.47 | 939.47 | 778.9 | 778.9 | 0.1 | 0.1 | 0.3 | 0.2 | 0.63
| 24B5B28111 | 240228111 | 2024-02-28 | 20:45 | 20:56 | 8 | 4 | 1 | 229.5 | 33 | 241 | 0.1 | 1 | 0.31 | 0.3 | 0.2 | 2.55 | 0.6 | 0.35 | 0.3 | 0.4 | 4.23 | 1 | 1.35 | 1.73 |  |  |  | 946.85 | 946.82 | 943.77 | 943.76 | 943.77 | 943.76 | 943.76 | 943.76 | 783.18 | 783.19 | 0.1 | 0.1 | 0.3 | 0.26 | 0.96
| 24B5B28112 | 240228112 | 2024-02-28 | 20:56 | 21:07 | 8 | 4 | 1 | 229.5 | 33 | 241 | 0.1 | 1 | 0.31 | 0.3 | 0.2 | 2.55 | 0.6 | 0.35 | 0.3 | 0.4 | 4.23 | 1 | 1.35 | 1.73 |  |  |  | 951.13 | 951.11 | 948.05 | 948.04 | 948.05 | 948.04 | 948.04 | 948.04 | 787.46 | 787.47 | 0.1 | 0.1 | 0.3 | 0.26 | 0.96
| 24B5B28113 | 240228113 | 2024-02-28 | 21:07 | 21:18 | 8 | 4 | 1 | 286.2 | 33 | 230 | 0.1 | 1 | 0.31 | 0.3 | 0.2 | 2.55 | 0.6 | 0.35 | 0.3 | 0.4 | 4.23 | 1 | 1.35 | 1.73 |  |  |  | 955.4 | 955.38 | 952.33 | 952.32 | 952.32 | 952.32 | 952.32 | 952.32 | 791.74 | 791.74 | 0.1 | 0.1 | 0.3 | 0.26 | 0.96
| 24B5B28114 | 240228114 | 2024-02-28 | 21:18 | 21:29 | 8 | 4 | 1 | 286.2 | 33 | 230 | 0.1 | 1 | 0.31 | 0.3 | 0.2 | 2.55 | 0.6 | 0.35 | 0.3 | 0.4 | 4.23 | 1 | 1.35 | 1.73 |  |  |  | 959.66 | 959.64 | 956.59 | 956.58 | 956.58 | 956.58 | 956.58 | 956.58 | 796 | 796 | 0.1 | 0.1 | 0.3 | 0.26 | 0.96
| 24B5B28115 | 240228115 | 2024-02-28 | 21:29 | 1:42 | 8 | 0 | 1 | 375 | 33 | 212 | 0.1 | 1 | 0.33 | 0.3 | 0.1 | 1.71 | 0.62 | 0.39 | 0.3 | 0.4 | 4.19 | 1 | 1.3 | 1.95 |  |  |  | 959.66 | 959.64 | 956.59 | 956.58 | 956.58 | 956.58 | 956.58 | 956.58 | 796 | 796 | 0.1 | 0.1 | 0.3 | 0.2 | 1.41
| 24B5B29001 | 240229001 | 2024-02-29 | 1:42 | 3:52 | 8 | 0 | 1 | 243.6 | 33 | 237 | 0.1 | 1 | 0.3 | 0.3 | 0.1 | 2.42 | 0.6 | 0.67 | 0.3 | 0.4 | 4.12 | 1 | 0.88 | 1.72 | 2 | 2 | 2 | 965.26 | 965.24 | 961.45 | 961.44 | 961.44 | 961.44 | 961.44 | 961.43 | 800.85 | 800.86 | 0.1 | 0.1 | 0.3 | 0.2 | 2.62
| 24B5B29002 | 240229002 | 2024-02-29 | 3:52 | 4:02 | 8 | 0 | 1 | 233.6 | 33 | 237 | 0.1 | 1 | 0.3 | 0.3 | 0.1 | 2.42 | 0.6 | 0.67 | 0.3 | 0.4 | 4.12 | 1 | 0.88 | 1.72 |  |  |  | 969.47 | 969.45 | 965.66 | 965.65 | 965.64 | 965.64 | 965.65 | 965.64 | 805.06 | 805.07 | 0.1 | 0.1 | 0.3 | 0.2 | 2.62
| 24B5B29003 | 240229003 | 2024-02-29 | 4:02 | 4:12 | 8 | 1 | 1 | 213.4 | 33 | 196 | 0.1 | 1 | 0.3 | 0.3 | 0.1 | 2.42 | 0.6 | 0.67 | 0.3 | 0.4 | 4.12 | 1 | 0.88 | 1.72 |  |  | 1 | 973.7 | 973.67 | 969.88 | 969.87 | 969.87 | 969.87 | 969.87 | 969.86 | 809.28 | 809.29 | 0.1 | 0.1 | 0.3 | 0.2 | 2.62
| 24B5B29004 | 240229004 | 2024-02-29 | 4:12 | 4:22 | 8 | 1 | 1 | 219.7 | 33 | 196 | 0.1 | 1 | 0.3 | 0.3 | 0.1 | 2.42 | 0.6 | 0.67 | 0.3 | 0.4 | 4.12 | 1 | 0.88 | 1.72 |  | 1 | 1 | 977.93 | 977.9 | 974.11 | 974.1 | 974.1 | 974.1 | 974.1 | 974.09 | 813.52 | 813.52 | 0.1 | 0.1 | 0.3 | 0.2 | 2.62
| 24B5B29005 | 240229005 | 2024-02-29 | 4:22 | 4:32 | 8 | 1 | 1 | 272 | 33 | 160 | 0.1 | 1 | 0.3 | 0.3 | 0.1 | 2.42 | 0.6 | 0.67 | 0.3 | 0.4 | 4.12 | 1 | 0.88 | 1.72 |  |  | 1 | 982.16 | 982.13 | 978.34 | 978.33 | 978.33 | 978.33 | 978.33 | 978.32 | 817.75 | 817.75 | 0.1 | 0.1 | 0.3 | 0.2 | 2.62
| 24B5B29006 | 240229006 | 2024-02-29 | 4:32 | 4:42 | 8 | 6 | 1 | 283.6 | 33 | 160 | 0.1 | 1 | 0.3 | 0.3 | 0.1 | 2.42 | 0.6 | 0.67 | 0.3 | 0.4 | 4.12 | 1 | 0.88 | 1.72 |  |  |  | 986.19 | 986.17 | 982.38 | 982.37 | 982.36 | 982.36 | 982.37 | 982.36 | 821.78 | 821.79 | 0.1 | 0.1 | 0.3 | 0.2 | 2.62
| 24B5B29007 | 240229007 | 2024-02-29 | 4:42 | 4:52 | 8 | 6 | 1 | 232.3 | 33 | 194 | 0.1 | 1 | 0.41 | 0.3 | 0.1 | 2.17 | 0.6 | 0.24 | 0.3 | 0.4 | 4.74 | 1 | 0.64 | 1.69 |  |  |  | 990.23 | 990.2 | 986.41 | 986.4 | 986.4 | 986.4 | 986.4 | 986.4 | 825.82 | 825.83 | 0.1 | 0.1 | 0.3 | 0.2 | 5.34
| 24B5B29008 | 240229008 | 2024-02-29 | 4:52 | 5:02 | 8 | 6 | 1 | 232 | 33 | 194 | 0.1 | 1 | 0.41 | 0.3 | 0.1 | 2.17 | 0.6 | 0.24 | 0.3 | 0.4 | 4.74 | 1 | 0.64 | 1.69 |  |  |  | 994.28 | 994.25 | 990.46 | 990.45 | 990.45 | 990.45 | 990.45 | 990.45 | 829.87 | 829.88 | 0.1 | 0.1 | 0.3 | 0.2 | 5.34
| 24B5B29009 | 240229009 | 2024-02-29 | 5:02 | 5:11 | 8 | 4 | 1 | 207 | 33 | 184 | 0.1 | 1 | 0.41 | 0.3 | 0.1 | 2.17 | 0.6 | 0.24 | 0.3 | 0.4 | 4.74 | 1 | 0.64 | 1.69 |  |  |  | 998.34 | 998.32 | 994.53 | 994.52 | 994.51 | 994.51 | 994.51 | 994.51 | 833.93 | 833.94 | 0.1 | 0.1 | 0.3 | 0.2 | 5.34
| 24B5B29010 | 240229010 | 2024-02-29 | 5:11 | 5:21 | 8 | 4 | 1 | 207 | 33 | 184 | 0.1 | 1 | 0.41 | 0.3 | 0.1 | 2.17 | 0.6 | 0.24 | 0.3 | 0.4 | 4.74 | 1 | 0.64 | 1.69 |  |  | 1 | 1002.39 | 1002.37 | 998.58 | 998.57 | 998.56 | 998.56 | 998.56 | 998.56 | 837.98 | 837.99 | 0.1 | 0.1 | 0.3 | 0.2 | 5.34
| 24B5B29011 | 240229011 | 2024-02-29 | 5:21 | 5:31 | 8 | 4 | 1 | 217 | 33 | 193 | 0.1 | 1 | 0.41 | 0.3 | 0.1 | 2.17 | 0.6 | 0.24 | 0.3 | 0.4 | 4.74 | 1 | 0.64 | 1.69 |  |  |  | 1006.59 | 1006.56 | 1002.77 | 1002.76 | 1002.76 | 1002.76 | 1002.76 | 1002.75 | 842.18 | 842.18 | 0.1 | 0.1 | 0.3 | 0.2 | 5.34
| 24B5B29012 | 240229012 | 2024-02-29 | 5:31 | 5:41 | 8 | 4 | 1 | 217 | 33 | 193 | 0.1 | 1 | 0.41 | 0.3 | 0.1 | 2.17 | 0.6 | 0.24 | 0.3 | 0.4 | 4.74 | 1 | 0.64 | 1.69 |  | 1 | 3 | 1010.66 | 1010.63 | 1006.84 | 1006.83 | 1006.83 | 1006.83 | 1006.83 | 1006.82 | 846.25 | 846.25 | 0.1 | 0.1 | 0.3 | 0.2 | 5.34
| 24B5B29013 | 240229013 | 2024-02-29 | 5:41 | 5:50 | 8 | 6 | 1 | 234 | 33 | 113 | 0.1 | 1 | 0.35 | 0.3 | 0.1 | 0.94 | 0.6 | 0.29 | 0.3 | 0.4 | 4.02 | 1 | 0.6 | 1.41 |  |  |  | 1014.7 | 1014.67 | 1010.89 | 1010.88 | 1010.87 | 1010.87 | 1010.87 | 1010.87 | 850.29 | 850.3 | 0.1 | 0.1 | 0.3 | 0.2 | 6.38
| 24B5B29014 | 240229014 | 2024-02-29 | 5:50 | 6:00 | 8 | 6 | 1 | 226 | 33 | 113 | 0.1 | 1 | 0.35 | 0.3 | 0.1 | 0.94 | 0.6 | 0.29 | 0.3 | 0.4 | 4.02 | 1 | 0.6 | 1.41 |  |  |  | 1018.74 | 1018.72 | 1014.93 | 1014.92 | 1014.91 | 1014.91 | 1014.92 | 1014.91 | 854.33 | 854.34 | 0.1 | 0.1 | 0.3 | 0.2 | 6.38
| 24B5B29015 | 240229015 | 2024-02-29 | 6:00 | 6:10 | 8 | 6 | 1 | 226 | 33 | 173 | 0.1 | 1 | 0.35 | 0.3 | 0.1 | 0.94 | 0.6 | 0.29 | 0.3 | 0.4 | 4.02 | 1 | 0.6 | 1.41 |  |  | 1 | 1022.79 | 1022.77 | 1018.98 | 1018.97 | 1018.96 | 1018.96 | 1018.97 | 1018.96 | 858.38 | 858.39 | 0.1 | 0.1 | 0.3 | 0.2 | 6.38
| 24B5B29016 | 240229016 | 2024-02-29 | 6:10 | 6:20 | 8 | 6 | 1 | 226 | 33 | 173 | 0.1 | 1 | 0.35 | 0.3 | 0.1 | 0.94 | 0.6 | 0.29 | 0.3 | 0.4 | 4.02 | 1 | 0.6 | 1.41 |  |  |  | 1026.84 | 1026.81 | 1023.02 | 1023.01 | 1023.01 | 1023.01 | 1023.01 | 1023 | 862.42 | 862.43 | 0.1 | 0.1 | 0.3 | 0.2 | 6.38
| 24B5B29017 | 240229017 | 2024-02-29 | 6:20 | 6:29 | 8 | 4 | 1 | 205 | 33 | 183 | 0.1 | 1 | 0.35 | 0.3 | 0.1 | 0.94 | 0.6 | 0.29 | 0.3 | 0.4 | 4.02 | 1 | 0.6 | 1.41 |  |  |  | 1030.89 | 1030.87 | 1027.08 | 1027.07 | 1027.06 | 1027.06 | 1027.06 | 1027.06 | 866.48 | 866.49 | 0.1 | 0.1 | 0.3 | 0.2 | 6.38
| 24B5B29018 | 240229018 | 2024-02-29 | 6:29 | 6:39 | 8 | 4 | 1 | 205 | 33 | 183 | 0.1 | 1 | 0.35 | 0.3 | 0.1 | 0.94 | 0.6 | 0.29 | 0.3 | 0.4 | 4.02 | 1 | 0.6 | 1.41 |  |  |  | 1035.07 | 1035.05 | 1031.26 | 1031.25 | 1031.24 | 1031.24 | 1031.25 | 1031.24 | 870.66 | 870.67 | 0.1 | 0.1 | 0.3 | 0.2 | 6.38
| 24B5B29019 | 240229019 | 2024-02-29 | 6:39 | 6:49 | 8 | 6 | 1 | 226 | 33 | 101 | 0.1 | 1 | 0.3 | 0.3 | 0.18 | 0.52 | 0.6 | 0.31 | 0.3 | 0.46 | 4.09 | 1 | 0.83 | 1.53 |  |  |  | 1039.15 | 1039.12 | 1035.34 | 1035.33 | 1035.32 | 1035.32 | 1035.32 | 1035.32 | 874.74 | 874.75 | 0.1 | 0.1 | 0.3 | 0.2 | 6.37
| 24B5B29020 | 240229020 | 2024-02-29 | 6:49 | 6:59 | 8 | 6 | 1 | 226 | 33 | 101 | 0.1 | 1 | 0.3 | 0.3 | 0.18 | 0.52 | 0.6 | 0.31 | 0.3 | 0.46 | 4.09 | 1 | 0.83 | 1.53 |  |  |  | 1043.35 | 1043.33 | 1039.54 | 1039.53 | 1039.52 | 1039.52 | 1039.53 | 1039.52 | 878.94 | 878.95 | 0.1 | 0.1 | 0.3 | 0.2 | 6.37
| 24B5B29021 | 240229021 | 2024-02-29 | 6:59 | 7:08 | 8 | 6 | 1 | 265.9 | 33 | 147 | 0.1 | 1 | 0.3 | 0.3 | 0.18 | 0.52 | 0.6 | 0.31 | 0.3 | 0.46 | 4.09 | 1 | 0.83 | 1.53 |  |  |  | 1046.88 | 1046.85 | 1043.07 | 1043.06 | 1043.05 | 1043.05 | 1043.05 | 1043.05 | 882.47 | 882.48 | 0.1 | 0.1 | 0.3 | 0.2 | 6.37
| 24B5B29022 | 240229022 | 2024-02-29 | 7:08 | 7:16 | 8 | 6 | 1 | 265.9 | 33 | 147 | 0.1 | 1 | 0.3 | 0.3 | 0.18 | 0.52 | 0.6 | 0.31 | 0.3 | 0.46 | 4.09 | 1 | 0.83 | 1.53 |  |  |  | 1050.53 | 1050.5 | 1046.71 | 1046.7 | 1046.7 | 1046.7 | 1046.7 | 1046.69 | 886.12 | 886.12 | 0.1 | 0.1 | 0.3 | 0.2 | 6.37
| 24B5B29023 | 240229023 | 2024-02-29 | 7:16 | 7:25 | 8 | 1 | 1 | 167.4 | 33 | 239 | 0.1 | 1 | 0.3 | 0.3 | 0.18 | 0.52 | 0.6 | 0.31 | 0.3 | 0.46 | 4.09 | 1 | 0.83 | 1.53 | 15 | 29 | 86 | 1054.21 | 1054.18 | 1050.39 | 1050.38 | 1050.38 | 1050.38 | 1050.38 | 1050.38 | 889.8 | 889.8 | 0.1 | 0.1 | 0.3 | 0.2 | 6.37
| 24B5B29024 | 240229024 | 2024-02-29 | 7:25 | 7:33 | 8 | 6 | 1 | 257 | 33 | 134 | 0.1 | 1 | 0.3 | 0.3 | 0.18 | 0.52 | 0.6 | 0.31 | 0.3 | 0.46 | 4.09 | 1 | 0.83 | 1.53 |  |  |  | 1057.73 | 1057.7 | 1053.91 | 1053.9 | 1053.9 | 1053.9 | 1053.9 | 1053.9 | 893.32 | 893.33 | 0.1 | 0.1 | 0.3 | 0.2 | 6.37
| 24B5B29025 | 240229025 | 2024-02-29 | 7:33 | 7:42 | 8 | 5 | 1 | 225.6 | 33 | 124 | 0.1 | 1 | 0.31 | 0.3 | 0.13 | 0.48 | 0.6 | 0.28 | 0.3 | 0.44 | 4.06 | 1 | 0.97 | 1.31 | 1 | 1 | 1 | 1061.38 | 1061.35 | 1057.56 | 1057.55 | 1057.55 | 1057.55 | 1057.55 | 1057.54 | 896.96 | 896.97 | 0.1 | 0.1 | 0.3 | 0.2 | 6.47
| 24B5B29026 | 240229026 | 2024-02-29 | 7:42 | 7:51 | 8 | 6 | 1 | 226 | 33 | 142 | 0.1 | 1 | 0.31 | 0.3 | 0.13 | 0.48 | 0.6 | 0.28 | 0.3 | 0.44 | 4.06 | 1 | 0.97 | 1.31 |  |  | 2 | 1065.04 | 1065.02 | 1061.23 | 1061.22 | 1061.21 | 1061.21 | 1061.21 | 1061.21 | 900.63 | 900.64 | 0.1 | 0.1 | 0.3 | 0.2 | 6.47
| 24B5B29027 | 240229027 | 2024-02-29 | 7:51 | 8:00 | 8 | 6 | 1 | 233 | 33 | 143 | 0.1 | 1 | 0.31 | 0.3 | 0.13 | 0.48 | 0.6 | 0.28 | 0.3 | 0.44 | 4.06 | 1 | 0.97 | 1.31 |  |  |  | 1068.72 | 1068.7 | 1064.91 | 1064.9 | 1064.89 | 1064.89 | 1064.9 | 1064.89 | 904.31 | 904.32 | 0.1 | 0.1 | 0.3 | 0.2 | 6.47
| 24B5B29028 | 240229028 | 2024-02-29 | 8:00 | 8:09 | 8 | 6 | 1 | 233 | 33 | 143 | 0.1 | 1 | 0.31 | 0.3 | 0.13 | 0.48 | 0.6 | 0.28 | 0.3 | 0.44 | 4.06 | 1 | 0.97 | 1.31 |  |  |  | 1072.4 | 1072.37 | 1068.58 | 1068.57 | 1068.57 | 1068.57 | 1068.57 | 1068.56 | 907.98 | 907.99 | 0.1 | 0.1 | 0.3 | 0.2 | 6.47
| 24B5B29029 | 240229029 | 2024-02-29 | 8:09 | 8:17 | 8 | 6 | 1 | 237.9 | 33 | 152 | 0.1 | 1 | 0.31 | 0.3 | 0.13 | 0.48 | 0.6 | 0.28 | 0.3 | 0.44 | 4.06 | 1 | 0.97 | 1.31 |  |  |  | 1076.07 | 1076.04 | 1072.25 | 1072.24 | 1072.24 | 1072.24 | 1072.24 | 1072.24 | 911.66 | 911.67 | 0.1 | 0.1 | 0.3 | 0.2 | 6.47
| 24B5B29030 | 240229030 | 2024-02-29 | 8:17 | 8:26 | 8 | 6 | 1 | 237.9 | 33 | 152 | 0.1 | 1 | 0.31 | 0.3 | 0.13 | 0.48 | 0.6 | 0.28 | 0.3 | 0.44 | 4.06 | 1 | 0.97 | 1.31 |  |  |  | 1079.74 | 1079.71 | 1075.92 | 1075.91 | 1075.91 | 1075.91 | 1075.91 | 1075.9 | 915.32 | 915.33 | 0.1 | 0.1 | 0.3 | 0.2 | 6.47
| 24B5B29031 | 240229031 | 2024-02-29 | 8:26 | 8:35 | 8 | 6 | 1 | 227.1 | 33 | 197 | 0.1 | 1 | 0.3 | 0.3 | 0.31 | 1.18 | 0.6 | 0.33 | 0.3 | 0.4 | 4.1 | 1 | 0.73 | 1.55 |  |  |  | 1083.4 | 1083.38 | 1079.59 | 1079.58 | 1079.58 | 1079.58 | 1079.58 | 1079.57 | 918.99 | 919 | 0.1 | 0.1 | 0.3 | 0.2 | 7.01
| 24B5B29032 | 240229032 | 2024-02-29 | 8:35 | 8:44 | 8 | 6 | 1 | 227.1 | 33 | 197 | 0.1 | 1 | 0.3 | 0.3 | 0.31 | 1.18 | 0.6 | 0.33 | 0.3 | 0.4 | 4.1 | 1 | 0.73 | 1.55 |  |  |  | 1087.06 | 1087.04 | 1083.25 | 1083.24 | 1083.24 | 1083.24 | 1083.24 | 1083.23 | 922.65 | 922.66 | 0.1 | 0.1 | 0.3 | 0.2 | 7.01
| 24B5B29033 | 240229033 | 2024-02-29 | 8:44 | 8:53 | 8 | 6 | 1 | 277.6 | 33 | 104 | 0.1 | 1 | 0.3 | 0.3 | 0.31 | 1.18 | 0.6 | 0.33 | 0.3 | 0.4 | 4.1 | 1 | 0.73 | 1.55 |  |  |  | 1090.73 | 1090.7 | 1086.92 | 1086.91 | 1086.9 | 1086.9 | 1086.9 | 1086.9 | 926.32 | 926.33 | 0.1 | 0.1 | 0.3 | 0.2 | 7.01
| 24B5B29034 | 240229034 | 2024-02-29 | 8:53 | 9:01 | 8 | 6 | 1 | 277.6 | 33 | 104 | 0.1 | 1 | 0.3 | 0.3 | 0.31 | 1.18 | 0.6 | 0.33 | 0.3 | 0.4 | 4.1 | 1 | 0.73 | 1.55 |  |  |  | 1094.38 | 1094.36 | 1090.57 | 1090.56 | 1090.55 | 1090.55 | 1090.56 | 1090.55 | 929.97 | 929.98 | 0.1 | 0.1 | 0.3 | 0.2 | 7.01
| 24B5B29035 | 240229035 | 2024-02-29 | 9:01 | 9:10 | 8 | 6 | 1 | 264.3 | 33 | 177 | 0.1 | 1 | 0.3 | 0.3 | 0.31 | 1.18 | 0.6 | 0.33 | 0.3 | 0.4 | 4.1 | 1 | 0.73 | 1.55 |  |  |  | 1098.04 | 1098.02 | 1094.23 | 1094.22 | 1094.21 | 1094.21 | 1094.22 | 1094.21 | 933.63 | 933.64 | 0.1 | 0.1 | 0.3 | 0.2 | 7.01
| 24B5B29036 | 240229036 | 2024-02-29 | 9:10 | 9:19 | 8 | 6 | 1 | 264.3 | 33 | 177 | 0.1 | 1 | 0.3 | 0.3 | 0.31 | 1.18 | 0.6 | 0.33 | 0.3 | 0.4 | 4.1 | 1 | 0.73 | 1.55 |  |  |  | 1101.71 | 1101.68 | 1097.89 | 1097.89 | 1097.88 | 1097.88 | 1097.88 | 1097.88 | 937.3 | 937.31 | 0.1 | 0.1 | 0.3 | 0.2 | 7.01
| 24B5B29037 | 240229037 | 2024-02-29 | 9:19 | 9:27 | 8 | 6 | 1 | 257 | 33 | 187 | 0.1 | 1 | 0.31 | 0.3 | 0.1 | 1.32 | 0.6 | 0.23 | 0.3 | 0.4 | 3.99 | 1 | 1.19 | 1.36 |  |  |  | 1105.22 | 1105.19 | 1101.4 | 1101.39 | 1101.39 | 1101.39 | 1101.39 | 1101.38 | 940.81 | 940.81 | 0.1 | 0.1 | 0.3 | 0.2 | 6.36
| 24B5B29038 | 240229038 | 2024-02-29 | 9:27 | 9:36 | 8 | 6 | 1 | 257 | 33 | 187 | 0.1 | 1 | 0.31 | 0.3 | 0.1 | 1.32 | 0.6 | 0.23 | 0.3 | 0.4 | 3.99 | 1 | 1.19 | 1.36 |  |  |  | 1108.85 | 1108.82 | 1105.03 | 1105.02 | 1105.02 | 1105.02 | 1105.02 | 1105.02 | 944.44 | 944.45 | 0.1 | 0.1 | 0.3 | 0.2 | 6.36
| 24B5B29039 | 240229039 | 2024-02-29 | 9:36 | 9:45 | 8 | 6 | 1 | 269 | 33 | 108 | 0.1 | 1 | 0.31 | 0.3 | 0.1 | 1.32 | 0.6 | 0.23 | 0.3 | 0.4 | 3.99 | 1 | 1.19 | 1.36 |  |  |  | 1112.5 | 1112.48 | 1108.69 | 1108.68 | 1108.67 | 1108.67 | 1108.67 | 1108.67 | 948.09 | 948.1 | 0.1 | 0.1 | 0.3 | 0.2 | 6.36
| 24B5B29040 | 240229040 | 2024-02-29 | 9:45 | 9:53 | 8 | 6 | 1 | 269 | 33 | 108 | 0.1 | 1 | 0.31 | 0.3 | 0.1 | 1.32 | 0.6 | 0.23 | 0.3 | 0.4 | 3.99 | 1 | 1.19 | 1.36 |  |  |  | 1116.03 | 1116 | 1112.21 | 1112.2 | 1112.2 | 1112.2 | 1112.2 | 1112.2 | 951.62 | 951.63 | 0.1 | 0.1 | 0.3 | 0.2 | 6.36
| 24B5B29041 | 240229041 | 2024-02-29 | 9:53 | 10:02 | 8 | 5 | 1 | 294.1 | 33 | 188 | 0.1 | 1 | 0.31 | 0.3 | 0.1 | 1.32 | 0.6 | 0.23 | 0.3 | 0.4 | 3.99 | 1 | 1.19 | 1.36 | 1 | 1 | 1 | 1119.66 | 1119.64 | 1115.85 | 1115.84 | 1115.83 | 1115.83 | 1115.83 | 1115.83 | 955.25 | 955.26 | 0.1 | 0.1 | 0.3 | 0.2 | 6.36
| 24B5B29042 | 240229042 | 2024-02-29 | 10:02 | 10:11 | 8 | 6 | 1 | 294.1 | 33 | 188 | 0.1 | 1 | 0.31 | 0.3 | 0.1 | 1.32 | 0.6 | 0.23 | 0.3 | 0.4 | 3.99 | 1 | 1.19 | 1.36 |  |  |  | 1123.34 | 1123.31 | 1119.52 | 1119.51 | 1119.51 | 1119.51 | 1119.51 | 1119.5 | 958.92 | 958.93 | 0.1 | 0.1 | 0.3 | 0.2 | 6.36
| 24B5B29043 | 240229043 | 2024-02-29 | 10:11 | 10:19 | 8 | 6 | 1 | 250 | 33 | 135 | 0.1 | 1 | 0.36 | 0.3 | 0.15 | 0.91 | 0.6 | 0.22 | 0.3 | 0.4 | 4.19 | 1 | 0.72 | 1.58 |  |  |  | 1126.85 | 1126.82 | 1123.03 | 1123.02 | 1123.02 | 1123.02 | 1123.02 | 1123.02 | 962.44 | 962.45 | 0.1 | 0.1 | 0.3 | 0.2 | 6.57
| 24B5B29044 | 240229044 | 2024-02-29 | 10:19 | 10:27 | 8 | 6 | 1 | 250 | 33 | 135 | 0.1 | 1 | 0.36 | 0.3 | 0.15 | 0.91 | 0.6 | 0.22 | 0.3 | 0.4 | 4.19 | 1 | 0.72 | 1.58 |  |  |  | 1130.34 | 1130.31 | 1126.52 | 1126.51 | 1126.51 | 1126.51 | 1126.51 | 1126.5 | 965.92 | 965.93 | 0.1 | 0.1 | 0.3 | 0.2 | 6.57
| 24B5B29045 | 240229045 | 2024-02-29 | 10:27 | 10:36 | 8 | 6 | 1 | 276 | 33 | 122 | 0.1 | 1 | 0.36 | 0.3 | 0.15 | 0.91 | 0.6 | 0.22 | 0.3 | 0.4 | 4.19 | 1 | 0.72 | 1.58 |  |  |  | 1133.82 | 1133.79 | 1130 | 1129.99 | 1129.99 | 1129.99 | 1129.99 | 1129.98 | 969.4 | 969.41 | 0.1 | 0.1 | 0.3 | 0.2 | 6.57
| 24B5B29046 | 240229046 | 2024-02-29 | 10:36 | 10:44 | 8 | 6 | 1 | 276 | 33 | 122 | 0.1 | 1 | 0.36 | 0.3 | 0.15 | 0.91 | 0.6 | 0.22 | 0.3 | 0.4 | 4.19 | 1 | 0.72 | 1.58 |  |  |  | 1137.3 | 1137.27 | 1133.49 | 1133.48 | 1133.47 | 1133.47 | 1133.47 | 1133.47 | 972.89 | 972.9 | 0.1 | 0.1 | 0.3 | 0.2 | 6.57
| 24B5B29047 | 240229047 | 2024-02-29 | 10:44 | 10:52 | 8 | 6 | 1 | 275.1 | 33 | 181 | 0.1 | 1 | 0.36 | 0.3 | 0.15 | 0.91 | 0.6 | 0.22 | 0.3 | 0.4 | 4.19 | 1 | 0.72 | 1.58 |  |  |  | 1140.8 | 1140.77 | 1136.98 | 1136.98 | 1136.97 | 1136.97 | 1136.97 | 1136.97 | 976.39 | 976.4 | 0.1 | 0.1 | 0.3 | 0.2 | 6.57
| 24B5B29048 | 240229048 | 2024-02-29 | 10:52 | 11:01 | 8 | 6 | 1 | 275.1 | 33 | 181 | 0.1 | 1 | 0.36 | 0.3 | 0.15 | 0.91 | 0.6 | 0.22 | 0.3 | 0.4 | 4.19 | 1 | 0.72 | 1.58 |  |  |  | 1144.3 | 1144.27 | 1140.48 | 1140.47 | 1140.47 | 1140.47 | 1140.47 | 1140.47 | 979.89 | 979.9 | 0.1 | 0.1 | 0.3 | 0.2 | 6.57
| 24B5B29049 | 240229049 | 2024-02-29 | 11:01 | 11:09 | 8 | 6 | 1 | 257.2 | 33 | 101 | 0.1 | 1 | 0.3 | 0.3 | 0.24 | 0.74 | 0.6 | 0.27 | 0.3 | 0.4 | 4.05 | 1 | 0.65 | 1.54 |  |  |  | 1147.8 | 1147.77 | 1143.98 | 1143.97 | 1143.97 | 1143.97 | 1143.97 | 1143.97 | 983.39 | 983.4 | 0.1 | 0.1 | 0.3 | 0.2 | 6.27
| 24B5B29050 | 240229050 | 2024-02-29 | 11:09 | 11:18 | 8 | 6 | 1 | 257.2 | 33 | 101 | 0.1 | 1 | 0.3 | 0.3 | 0.24 | 0.74 | 0.6 | 0.27 | 0.3 | 0.4 | 4.05 | 1 | 0.65 | 1.54 |  |  |  | 1151.29 | 1151.27 | 1147.48 | 1147.47 | 1147.46 | 1147.46 | 1147.47 | 1147.46 | 986.88 | 986.89 | 0.1 | 0.1 | 0.3 | 0.2 | 6.27
| 24B5B29051 | 240229051 | 2024-02-29 | 11:18 | 11:26 | 8 | 6 | 1 | 228 | 33 | 90 | 0.1 | 1 | 0.3 | 0.3 | 0.24 | 0.74 | 0.6 | 0.27 | 0.3 | 0.4 | 4.05 | 1 | 0.65 | 1.54 |  |  |  | 1154.79 | 1154.77 | 1150.98 | 1150.97 | 1150.96 | 1150.96 | 1150.97 | 1150.96 | 990.38 | 990.39 | 0.1 | 0.1 | 0.3 | 0.2 | 6.27
| 24B5B29052 | 240229052 | 2024-02-29 | 11:26 | 11:34 | 8 | 6 | 1 | 228 | 33 | 90 | 0.1 | 1 | 0.3 | 0.3 | 0.24 | 0.74 | 0.6 | 0.27 | 0.3 | 0.4 | 4.05 | 1 | 0.65 | 1.54 |  |  |  | 1158.29 | 1158.27 | 1154.48 | 1154.47 | 1154.46 | 1154.46 | 1154.47 | 1154.46 | 993.88 | 993.89 | 0.1 | 0.1 | 0.3 | 0.2 | 6.27
| 24B5B29053 | 240229053 | 2024-02-29 | 11:34 | 11:43 | 8 | 6 | 1 | 237 | 33 | 163 | 0.1 | 1 | 0.3 | 0.3 | 0.24 | 0.74 | 0.6 | 0.27 | 0.3 | 0.4 | 4.05 | 1 | 0.65 | 1.54 |  |  |  | 1161.79 | 1161.76 | 1157.97 | 1157.96 | 1157.96 | 1157.96 | 1157.96 | 1157.95 | 997.37 | 997.38 | 0.1 | 0.1 | 0.3 | 0.2 | 6.27
| 24B5B29054 | 240229054 | 2024-02-29 | 11:43 | 11:52 | 8 | 6 | 1 | 237 | 33 | 163 | 0.1 | 1 | 0.3 | 0.3 | 0.24 | 0.74 | 0.6 | 0.27 | 0.3 | 0.4 | 4.05 | 1 | 0.65 | 1.54 |  |  |  | 1165.44 | 1165.41 | 1161.62 | 1161.61 | 1161.61 | 1161.61 | 1161.61 | 1161.61 | 1001.03 | 1001.04 | 0.1 | 0.1 | 0.3 | 0.2 | 6.27
| 24B5B29055 | 240229055 | 2024-02-29 | 11:52 | 12:00 | 8 | 6 | 1 | 243.5 | 33 | 148 | 0.1 | 1 | 0.34 | 0.3 | 0.27 | 0.45 | 0.6 | 0.23 | 0.3 | 0.4 | 4.14 | 1 | 0.6 | 1.63 |  |  |  | 1168.97 | 1168.94 | 1165.15 | 1165.14 | 1165.14 | 1165.14 | 1165.14 | 1165.13 | 1004.55 | 1004.56 | 0.1 | 0.1 | 0.3 | 0.2 | 6.08
| 24B5B29056 | 240229056 | 2024-02-29 | 12:00 | 12:09 | 8 | 6 | 1 | 243.5 | 33 | 148 | 0.1 | 1 | 0.34 | 0.3 | 0.27 | 0.45 | 0.6 | 0.23 | 0.3 | 0.4 | 4.14 | 1 | 0.6 | 1.63 |  |  |  | 1172.62 | 1172.59 | 1168.8 | 1168.79 | 1168.79 | 1168.79 | 1168.79 | 1168.79 | 1008.21 | 1008.22 | 0.1 | 0.1 | 0.3 | 0.2 | 6.08
| 24B5B29057 | 240229057 | 2024-02-29 | 12:09 | 12:17 | 8 | 6 | 1 | 295.3 | 33 | 98 | 0.1 | 1 | 0.34 | 0.3 | 0.27 | 0.45 | 0.6 | 0.23 | 0.3 | 0.4 | 4.14 | 1 | 0.6 | 1.63 |  |  | 1 | 1176.13 | 1176.11 | 1172.32 | 1172.31 | 1172.3 | 1172.3 | 1172.31 | 1172.3 | 1011.72 | 1011.73 | 0.1 | 0.1 | 0.3 | 0.2 | 6.08
| 24B5B29058 | 240229058 | 2024-02-29 | 12:17 | 12:26 | 8 | 6 | 1 | 295.3 | 33 | 98 | 0.1 | 1 | 0.34 | 0.3 | 0.27 | 0.45 | 0.6 | 0.23 | 0.3 | 0.4 | 4.14 | 1 | 0.6 | 1.63 |  |  |  | 1179.79 | 1179.77 | 1175.98 | 1175.97 | 1175.96 | 1175.96 | 1175.97 | 1175.96 | 1015.38 | 1015.39 | 0.1 | 0.1 | 0.3 | 0.2 | 6.08
| 24B5B29059 | 240229059 | 2024-02-29 | 12:26 | 12:34 | 8 | 6 | 1 | 268 | 33 | 120 | 0.1 | 1 | 0.34 | 0.3 | 0.27 | 0.45 | 0.6 | 0.23 | 0.3 | 0.4 | 4.14 | 1 | 0.6 | 1.63 |  |  |  | 1183.31 | 1183.29 | 1179.5 | 1179.49 | 1179.49 | 1179.49 | 1179.49 | 1179.48 | 1018.9 | 1018.91 | 0.1 | 0.1 | 0.3 | 0.2 | 6.08
| 24B5B29060 | 240229060 | 2024-02-29 | 12:34 | 12:43 | 8 | 6 | 1 | 268 | 33 | 120 | 0.1 | 1 | 0.34 | 0.3 | 0.27 | 0.45 | 0.6 | 0.23 | 0.3 | 0.4 | 4.14 | 1 | 0.6 | 1.63 |  |  |  | 1186.97 | 1186.94 | 1183.15 | 1183.14 | 1183.14 | 1183.14 | 1183.14 | 1183.13 | 1022.55 | 1022.56 | 0.1 | 0.1 | 0.3 | 0.2 | 6.08
| 24B5B29061 | 240229061 | 2024-02-29 | 12:43 | 12:52 | 8 | 6 | 1 | 227 | 33 | 114 | 0.1 | 1 | 0.3 | 0.3 | 0.1 | 0.3 | 0.6 | 0.2 | 0.3 | 0.43 | 4.08 | 1 | 0.6 | 1.5 |  |  |  | 1190.49 | 1190.46 | 1186.67 | 1186.66 | 1186.66 | 1186.66 | 1186.66 | 1186.65 | 1026.08 | 1026.08 | 0.1 | 0.1 | 0.3 | 0.2 | 5.95
| 24B5B29062 | 240229062 | 2024-02-29 | 12:52 | 13:00 | 8 | 6 | 1 | 227 | 33 | 114 | 0.1 | 1 | 0.3 | 0.3 | 0.1 | 0.3 | 0.6 | 0.2 | 0.3 | 0.43 | 4.08 | 1 | 0.6 | 1.5 |  |  |  | 1194.15 | 1194.12 | 1190.33 | 1190.32 | 1190.32 | 1190.32 | 1190.32 | 1190.31 | 1029.74 | 1029.74 | 0.1 | 0.1 | 0.3 | 0.2 | 5.95
| 24B5B29063 | 240229063 | 2024-02-29 | 13:00 | 13:09 | 8 | 6 | 1 | 226 | 33 | 187 | 0.1 | 1 | 0.3 | 0.3 | 0.1 | 0.3 | 0.6 | 0.2 | 0.3 | 0.43 | 4.08 | 1 | 0.6 | 1.5 |  |  |  | 1197.68 | 1197.65 | 1193.86 | 1193.85 | 1193.85 | 1193.85 | 1193.85 | 1193.84 | 1033.26 | 1033.27 | 0.1 | 0.1 | 0.3 | 0.2 | 5.95
| 24B5B29064 | 240229064 | 2024-02-29 | 13:09 | 13:17 | 8 | 6 | 1 | 226 | 33 | 187 | 0.1 | 1 | 0.3 | 0.3 | 0.1 | 0.3 | 0.6 | 0.2 | 0.3 | 0.43 | 4.08 | 1 | 0.6 | 1.5 |  |  |  | 1201.33 | 1201.3 | 1197.51 | 1197.5 | 1197.5 | 1197.5 | 1197.5 | 1197.5 | 1036.92 | 1036.92 | 0.1 | 0.1 | 0.3 | 0.2 | 5.95
| 24B5B29065 | 240229065 | 2024-02-29 | 13:17 | 13:26 | 8 | 6 | 1 | 228 | 33 | 163 | 0.1 | 1 | 0.3 | 0.3 | 0.1 | 0.3 | 0.6 | 0.2 | 0.3 | 0.43 | 4.08 | 1 | 0.6 | 1.5 |  |  |  | 1204.86 | 1204.83 | 1201.04 | 1201.03 | 1201.03 | 1201.03 | 1201.03 | 1201.02 | 1040.44 | 1040.45 | 0.1 | 0.1 | 0.3 | 0.2 | 5.95
| 24B5B29066 | 240229066 | 2024-02-29 | 13:26 | 13:35 | 8 | 6 | 1 | 228 | 33 | 163 | 0.1 | 1 | 0.3 | 0.3 | 0.1 | 0.3 | 0.6 | 0.2 | 0.3 | 0.43 | 4.08 | 1 | 0.6 | 1.5 |  |  |  | 1208.5 | 1208.48 | 1204.69 | 1204.68 | 1204.67 | 1204.67 | 1204.67 | 1204.67 | 1044.09 | 1044.1 | 0.1 | 0.1 | 0.3 | 0.2 | 5.95
| 24B5B29067 | 240229067 | 2024-02-29 | 13:35 | 13:43 | 8 | 6 | 1 | 239.2 | 33 | 147 | 0.1 | 1 | 0.31 | 0.3 | 0.3 | 0.32 | 0.6 | 0.25 | 0.3 | 0.4 | 4.13 | 1 | 0.7 | 1.65 |  |  |  | 1212.18 | 1212.16 | 1208.37 | 1208.36 | 1208.35 | 1208.35 | 1208.36 | 1208.35 | 1047.77 | 1047.78 | 0.1 | 0.1 | 0.3 | 0.2 | 6.14
| 24B5B29068 | 240229068 | 2024-02-29 | 13:43 | 13:52 | 8 | 6 | 1 | 239.2 | 33 | 147 | 0.1 | 1 | 0.31 | 0.3 | 0.3 | 0.32 | 0.6 | 0.25 | 0.3 | 0.4 | 4.13 | 1 | 0.7 | 1.65 |  |  |  | 1215.86 | 1215.83 | 1212.04 | 1212.03 | 1212.03 | 1212.03 | 1212.03 | 1212.02 | 1051.44 | 1051.45 | 0.1 | 0.1 | 0.3 | 0.2 | 6.14
| 24B5B29069 | 240229069 | 2024-02-29 | 13:52 | 14:01 | 8 | 6 | 1 | 248 | 33 | 178 | 0.1 | 1 | 0.31 | 0.3 | 0.3 | 0.32 | 0.6 | 0.25 | 0.3 | 0.4 | 4.13 | 1 | 0.7 | 1.65 |  |  |  | 1219.39 | 1219.36 | 1215.57 | 1215.56 | 1215.56 | 1215.56 | 1215.56 | 1215.55 | 1054.97 | 1054.98 | 0.1 | 0.1 | 0.3 | 0.2 | 6.14
| 24B5B29070 | 240229070 | 2024-02-29 | 14:01 | 14:09 | 8 | 6 | 1 | 248 | 33 | 178 | 0.1 | 1 | 0.31 | 0.3 | 0.3 | 0.32 | 0.6 | 0.25 | 0.3 | 0.4 | 4.13 | 1 | 0.7 | 1.65 |  |  |  | 1222.88 | 1222.86 | 1219.07 | 1219.06 | 1219.06 | 1219.06 | 1219.06 | 1219.05 | 1058.47 | 1058.48 | 0.1 | 0.1 | 0.3 | 0.2 | 6.14
| 24B5B29071 | 240229071 | 2024-02-29 | 14:09 | 14:17 | 8 | 6 | 1 | 232 | 33 | 115 | 0.1 | 1 | 0.31 | 0.3 | 0.3 | 0.32 | 0.6 | 0.25 | 0.3 | 0.4 | 4.13 | 1 | 0.7 | 1.65 |  |  |  | 1226.38 | 1226.35 | 1222.56 | 1222.55 | 1222.55 | 1222.55 | 1222.55 | 1222.54 | 1061.96 | 1061.97 | 0.1 | 0.1 | 0.3 | 0.2 | 6.14
| 24B5B29072 | 240229072 | 2024-02-29 | 14:17 | 14:26 | 8 | 6 | 1 | 232 | 33 | 115 | 0.1 | 1 | 0.31 | 0.3 | 0.3 | 0.32 | 0.6 | 0.25 | 0.3 | 0.4 | 4.13 | 1 | 0.7 | 1.65 |  |  |  | 1229.87 | 1229.84 | 1226.05 | 1226.04 | 1226.04 | 1226.04 | 1226.04 | 1226.04 | 1065.46 | 1065.47 | 0.1 | 0.1 | 0.3 | 0.2 | 6.14
| 24B5B29073 | 240229073 | 2024-02-29 | 14:26 | 14:34 | 8 | 6 | 1 | 249 | 33 | 115 | 0.1 | 1 | 0.3 | 0.3 | 0.31 | 0.3 | 0.6 | 0.22 | 0.3 | 0.4 | 4.06 | 1 | 0.86 | 1.62 |  |  |  | 1233.37 | 1233.34 | 1229.55 | 1229.54 | 1229.54 | 1229.54 | 1229.54 | 1229.54 | 1068.96 | 1068.97 | 0.1 | 0.1 | 0.3 | 0.2 | 6.41
| 24B5B29074 | 240229074 | 2024-02-29 | 14:34 | 14:43 | 8 | 6 | 1 | 249 | 33 | 115 | 0.1 | 1 | 0.3 | 0.3 | 0.31 | 0.3 | 0.6 | 0.22 | 0.3 | 0.4 | 4.06 | 1 | 0.86 | 1.62 |  |  |  | 1236.87 | 1236.84 | 1233.05 | 1233.04 | 1233.04 | 1233.04 | 1233.04 | 1233.04 | 1072.46 | 1072.47 | 0.1 | 0.1 | 0.3 | 0.2 | 6.41
| 24B5B29075 | 240229075 | 2024-02-29 | 14:43 | 14:51 | 8 | 6 | 1 | 227.1 | 33 | 138 | 0.1 | 1 | 0.3 | 0.3 | 0.31 | 0.3 | 0.6 | 0.22 | 0.3 | 0.4 | 4.06 | 1 | 0.86 | 1.62 |  |  |  | 1240.36 | 1240.34 | 1236.55 | 1236.54 | 1236.53 | 1236.53 | 1236.54 | 1236.53 | 1075.95 | 1075.96 | 0.1 | 0.1 | 0.3 | 0.2 | 6.41
| 24B5B29076 | 240229076 | 2024-02-29 | 14:51 | 14:59 | 8 | 6 | 1 | 227.1 | 33 | 138 | 0.1 | 1 | 0.3 | 0.3 | 0.31 | 0.3 | 0.6 | 0.22 | 0.3 | 0.4 | 4.06 | 1 | 0.86 | 1.62 |  |  |  | 1243.86 | 1243.83 | 1240.04 | 1240.03 | 1240.03 | 1240.03 | 1240.03 | 1240.02 | 1079.44 | 1079.45 | 0.1 | 0.1 | 0.3 | 0.2 | 6.41
| 24B5B29077 | 240229077 | 2024-02-29 | 14:59 | 15:09 | 8 | 6 | 1 | 270.3 | 33 | 138 | 0.1 | 1 | 0.3 | 0.3 | 0.31 | 0.3 | 0.6 | 0.22 | 0.3 | 0.4 | 4.06 | 1 | 0.86 | 1.62 |  |  |  | 1248.06 | 1248.03 | 1244.24 | 1244.23 | 1244.23 | 1244.23 | 1244.23 | 1244.23 | 1083.65 | 1083.65 | 0.1 | 0.1 | 0.3 | 0.2 | 6.41
| 24B5B29078 | 240229078 | 2024-02-29 | 15:09 | 15:20 | 8 | 6 | 1 | 270.3 | 33 | 138 | 0.1 | 1 | 0.3 | 0.3 | 0.31 | 0.3 | 0.6 | 0.22 | 0.3 | 0.4 | 4.06 | 1 | 0.86 | 1.62 | 1 | 1 | 1 | 1252.27 | 1252.24 | 1248.45 | 1248.44 | 1248.44 | 1248.44 | 1248.44 | 1248.43 | 1087.86 | 1087.86 | 0.1 | 0.1 | 0.3 | 0.2 | 6.41
| 24B5B29079 | 240229079 | 2024-02-29 | 15:20 | 15:30 | 8 | 6 | 1 | 240.3 | 33 | 132 | 0.1 | 1 | 0.3 | 0.3 | 0.16 | 0.36 | 0.6 | 0.21 | 0.3 | 0.4 | 4.16 | 1 | 0.97 | 1.49 | 1 | 1 | 1 | 1256.49 | 1256.46 | 1252.68 | 1252.67 | 1252.66 | 1252.66 | 1252.66 | 1252.66 | 1092.08 | 1092.09 | 0.1 | 0.1 | 0.3 | 0.2 | 6
| 24B5B29080 | 240229080 | 2024-02-29 | 15:30 | 15:40 | 8 | 2 | 3 | 240.3 | 33 | 132 | 0.1 | 1 | 0.3 | 0.3 | 0.16 | 0.36 | 0.6 | 0.21 | 0.3 | 0.4 | 4.16 | 1 | 0.97 | 1.49 |  |  |  | 1260.73 | 1260.7 | 1256.92 | 1256.91 | 1256.9 | 1256.9 | 1256.9 | 1256.9 | 1096.32 | 1096.33 | 0.1 | 0.1 | 0.3 | 0.2 | 6
| 24B5B29081 | 240229081 | 2024-02-29 | 15:40 | 15:51 | 8 | 6 | 1 | 318 | 33 | 108 | 0.1 | 1 | 0.3 | 0.3 | 0.16 | 0.36 | 0.6 | 0.21 | 0.3 | 0.4 | 4.16 | 1 | 0.97 | 1.49 |  |  |  | 1264.97 | 1264.94 | 1261.16 | 1261.15 | 1261.14 | 1261.14 | 1261.14 | 1261.14 | 1100.56 | 1100.57 | 0.1 | 0.1 | 0.3 | 0.2 | 6
| 24B5B29082 | 240229082 | 2024-02-29 | 15:51 | 16:02 | 8 | 6 | 1 | 318 | 33 | 108 | 0.1 | 1 | 0.3 | 0.3 | 0.16 | 0.36 | 0.6 | 0.21 | 0.3 | 0.4 | 4.16 | 1 | 0.97 | 1.49 |  |  |  | 1269.22 | 1269.19 | 1265.4 | 1265.39 | 1265.39 | 1265.39 | 1265.39 | 1265.38 | 1104.81 | 1104.81 | 0.1 | 0.1 | 0.3 | 0.2 | 6
| 24B5B29083 | 240229083 | 2024-02-29 | 16:02 | 16:13 | 8 | 6 | 1 | 320 | 33 | 95 | 0.1 | 1 | 0.3 | 0.3 | 0.16 | 0.36 | 0.6 | 0.21 | 0.3 | 0.4 | 4.16 | 1 | 0.97 | 1.49 |  |  |  | 1273.45 | 1273.42 | 1269.64 | 1269.63 | 1269.62 | 1269.62 | 1269.62 | 1269.62 | 1109.04 | 1109.05 | 0.1 | 0.1 | 0.3 | 0.2 | 6
| 24B5B29084 | 240229084 | 2024-02-29 | 16:13 | 16:24 | 8 | 6 | 1 | 320 | 33 | 95 | 0.1 | 1 | 0.3 | 0.3 | 0.16 | 0.36 | 0.6 | 0.21 | 0.3 | 0.4 | 4.16 | 1 | 0.97 | 1.49 |  |  | 1 | 1277.69 | 1277.67 | 1273.88 | 1273.87 | 1273.86 | 1273.86 | 1273.86 | 1273.86 | 1113.28 | 1113.29 | 0.1 | 0.1 | 0.3 | 0.2 | 6
| 24B5B29085 | 240229085 | 2024-02-29 | 16:24 | 16:36 | 8 | 6 | 1 | 320 | 33 | 101 | 0.1 | 1 | 0.3 | 0.3 | 0.16 | 0.36 | 0.6 | 0.21 | 0.3 | 0.4 | 4.16 | 1 | 0.97 | 1.49 |  |  | 1 | 1281.94 | 1281.91 | 1278.12 | 1278.11 | 1278.11 | 1278.11 | 1278.11 | 1278.11 | 1117.53 | 1117.53 | 0.1 | 0.1 | 0.3 | 0.2 | 6
| 24B5B29086 | 240229086 | 2024-02-29 | 16:36 | 16:47 | 8 | 6 | 1 | 320 | 33 | 101 | 0.1 | 1 | 0.3 | 0.3 | 0.16 | 0.36 | 0.6 | 0.21 | 0.3 | 0.4 | 4.16 | 1 | 0.97 | 1.49 |  |  |  | 1286.18 | 1286.15 | 1282.36 | 1282.35 | 1282.35 | 1282.35 | 1282.35 | 1282.35 | 1121.77 | 1121.77 | 0.1 | 0.1 | 0.3 | 0.2 | 6
| 24B5B29087 | 240229087 | 2024-02-29 | 16:47 | 16:57 | 8 | 6 | 1 | 298 | 33 | 83 | 0.1 | 1 | 0.3 | 0.3 | 0.16 | 0.36 | 0.6 | 0.21 | 0.3 | 0.4 | 4.16 | 1 | 0.97 | 1.49 |  |  |  | 1290.24 | 1290.21 | 1286.42 | 1286.41 | 1286.41 | 1286.41 | 1286.41 | 1286.4 | 1125.82 | 1125.83 | 0.1 | 0.1 | 0.3 | 0.2 | 6
| 24B5B29088 | 240229088 | 2024-02-29 | 16:57 | 17:08 | 8 | 6 | 1 | 298 | 33 | 83 | 0.1 | 1 | 0.3 | 0.3 | 0.16 | 0.36 | 0.6 | 0.21 | 0.3 | 0.4 | 4.16 | 1 | 0.97 | 1.49 |  |  |  | 1294.29 | 1294.27 | 1290.48 | 1290.47 | 1290.46 | 1290.46 | 1290.46 | 1290.46 | 1129.88 | 1129.89 | 0.1 | 0.1 | 0.3 | 0.2 | 6
| 24B5B29089 | 240229089 | 2024-02-29 | 17:08 | 17:17 | 8 | 6 | 1 | 300 | 33 | 143 | 0.1 | 1 | 0.3 | 0.3 | 0.16 | 0.36 | 0.6 | 0.21 | 0.3 | 0.4 | 4.16 | 1 | 0.97 | 1.49 |  |  |  | 1298.37 | 1298.34 | 1294.55 | 1294.54 | 1294.54 | 1294.54 | 1294.54 | 1294.54 | 1133.96 | 1133.97 | 0.1 | 0.1 | 0.3 | 0.2 | 6
| 24B5B29090 | 240229090 | 2024-02-29 | 17:17 | 17:27 | 8 | 6 | 1 | 300 | 33 | 143 | 0.1 | 1 | 0.3 | 0.3 | 0.16 | 0.36 | 0.6 | 0.21 | 0.3 | 0.4 | 4.16 | 1 | 0.97 | 1.49 |  |  |  | 1302.42 | 1302.39 | 1298.6 | 1298.59 | 1298.59 | 1298.59 | 1298.59 | 1298.59 | 1138.01 | 1138.02 | 0.1 | 0.1 | 0.3 | 0.2 | 6
| 24B5B29091 | 240229091 | 2024-02-29 | 17:27 | 17:37 | 8 | 6 | 1 | 291 | 33 | 167 | 0.1 | 1 | 0.41 | 0.3 | 0.18 | 0.3 | 0.6 | 0.2 | 0.3 | 0.4 | 4.2 | 1 | 0.73 | 1.55 |  |  |  | 1306.46 | 1306.44 | 1302.65 | 1302.64 | 1302.63 | 1302.63 | 1302.63 | 1302.63 | 1142.05 | 1142.06 | 0.1 | 0.1 | 0.3 | 0.2 | 6.4
| 24B5B29092 | 240229092 | 2024-02-29 | 17:37 | 17:46 | 8 | 6 | 1 | 291 | 33 | 167 | 0.1 | 1 | 0.41 | 0.3 | 0.18 | 0.3 | 0.6 | 0.2 | 0.3 | 0.4 | 4.2 | 1 | 0.73 | 1.55 |  |  |  | 1310.51 | 1310.48 | 1306.7 | 1306.69 | 1306.68 | 1306.68 | 1306.68 | 1306.68 | 1146.1 | 1146.11 | 0.1 | 0.1 | 0.3 | 0.2 | 6.4
| 24B5B29093 | 240229093 | 2024-02-29 | 17:46 | 17:56 | 8 | 6 | 1 | 255 | 33 | 156 | 0.1 | 1 | 0.41 | 0.3 | 0.18 | 0.3 | 0.6 | 0.2 | 0.3 | 0.4 | 4.2 | 1 | 0.73 | 1.55 |  |  |  | 1314.57 | 1314.54 | 1310.75 | 1310.74 | 1310.74 | 1310.74 | 1310.74 | 1310.73 | 1150.16 | 1150.16 | 0.1 | 0.1 | 0.3 | 0.2 | 6.4
| 24B5B29094 | 240229094 | 2024-02-29 | 17:56 | 18:06 | 8 | 6 | 1 | 255 | 33 | 156 | 0.1 | 1 | 0.41 | 0.3 | 0.18 | 0.3 | 0.6 | 0.2 | 0.3 | 0.4 | 4.2 | 1 | 0.73 | 1.55 |  |  |  | 1318.63 | 1318.6 | 1314.81 | 1314.8 | 1314.8 | 1314.8 | 1314.8 | 1314.79 | 1154.21 | 1154.22 | 0.1 | 0.1 | 0.3 | 0.2 | 6.4
| 24B5B29095 | 240229095 | 2024-02-29 | 18:06 | 18:16 | 8 | 6 | 1 | 240 | 33 | 100 | 0.1 | 1 | 0.41 | 0.3 | 0.18 | 0.3 | 0.6 | 0.2 | 0.3 | 0.4 | 4.2 | 1 | 0.73 | 1.55 |  |  |  | 1322.66 | 1322.63 | 1318.84 | 1318.83 | 1318.83 | 1318.83 | 1318.83 | 1318.83 | 1158.25 | 1158.25 | 0.1 | 0.1 | 0.3 | 0.2 | 6.4
| 24B5B29096 | 240229096 | 2024-02-29 | 18:16 | 18:27 | 8 | 6 | 1 | 240 | 33 | 100 | 0.1 | 1 | 0.41 | 0.3 | 0.18 | 0.3 | 0.6 | 0.2 | 0.3 | 0.4 | 4.2 | 1 | 0.73 | 1.55 |  |  |  | 1326.89 | 1326.87 | 1323.08 | 1323.07 | 1323.06 | 1323.06 | 1323.07 | 1323.06 | 1162.48 | 1162.49 | 0.1 | 0.1 | 0.3 | 0.2 | 6.4
| 24B5B29097 | 240229097 | 2024-02-29 | 18:27 | 18:38 | 8 | 6 | 1 | 291 | 33 | 125 | 0.1 | 1 | 0.34 | 0.3 | 0.1 | 0.3 | 0.6 | 0.2 | 0.3 | 0.47 | 4.04 | 1 | 0.92 | 1.4 |  |  |  | 1330.97 | 1330.94 | 1327.15 | 1327.14 | 1327.14 | 1327.14 | 1327.14 | 1327.13 | 1166.56 | 1166.56 | 0.1 | 0.1 | 0.3 | 0.2 | 5.84
| 24B5B29098 | 240229098 | 2024-02-29 | 18:38 | 18:49 | 8 | 6 | 1 | 291.5 | 33 | 125 | 0.1 | 1 | 0.34 | 0.3 | 0.1 | 0.3 | 0.6 | 0.2 | 0.3 | 0.47 | 4.04 | 1 | 0.92 | 1.4 |  |  |  | 1335.04 | 1335.01 | 1331.22 | 1331.21 | 1331.21 | 1331.21 | 1331.21 | 1331.2 | 1170.62 | 1170.63 | 0.1 | 0.1 | 0.3 | 0.2 | 5.84
| 24B5B29099 | 240229099 | 2024-02-29 | 18:49 | 19:00 | 8 | 6 | 1 | 293.4 | 33 | 144 | 0.1 | 1 | 0.34 | 0.3 | 0.1 | 0.3 | 0.6 | 0.2 | 0.3 | 0.47 | 4.04 | 1 | 0.92 | 1.4 |  |  |  | 1339.25 | 1339.22 | 1335.44 | 1335.43 | 1335.42 | 1335.42 | 1335.42 | 1335.42 | 1174.84 | 1174.85 | 0.1 | 0.1 | 0.3 | 0.2 | 5.84
| 24B5B29100 | 240229100 | 2024-02-29 | 19:00 | 19:10 | 8 | 6 | 1 | 293.4 | 33 | 144 | 0.1 | 1 | 0.34 | 0.3 | 0.1 | 0.3 | 0.6 | 0.2 | 0.3 | 0.47 | 4.04 | 1 | 0.92 | 1.4 |  |  |  | 1343.34 | 1343.31 | 1339.52 | 1339.51 | 1339.51 | 1339.51 | 1339.51 | 1339.51 | 1178.93 | 1178.94 | 0.1 | 0.1 | 0.3 | 0.2 | 5.84
| 24B5B29101 | 240229101 | 2024-02-29 | 19:10 | 19:22 | 8 | 6 | 1 | 292 | 33 | 142 | 0.1 | 1 | 0.34 | 0.3 | 0.1 | 0.3 | 0.6 | 0.2 | 0.3 | 0.47 | 4.04 | 1 | 0.92 | 1.4 |  |  |  | 1347.55 | 1347.53 | 1343.74 | 1343.73 | 1343.73 | 1343.73 | 1343.73 | 1343.72 | 1183.14 | 1183.15 | 0.1 | 0.1 | 0.3 | 0.2 | 5.84
| 24B5B29102 | 240229102 | 2024-02-29 | 19:22 | 19:33 | 8 | 6 | 1 | 292 | 33 | 142 | 0.1 | 1 | 0.34 | 0.3 | 0.1 | 0.3 | 0.6 | 0.2 | 0.3 | 0.47 | 4.04 | 1 | 0.92 | 1.4 |  |  |  | 1351.8 | 1351.77 | 1347.99 | 1347.98 | 1347.97 | 1347.97 | 1347.97 | 1347.97 | 1187.39 | 1187.4 | 0.1 | 0.1 | 0.3 | 0.2 | 5.84
| 24B5B29103 | 240229103 | 2024-02-29 | 19:33 | 19:43 | 8 | 6 | 1 | 284 | 33 | 95 | 0.1 | 1 | 0.3 | 0.3 | 0.1 | 0.3 | 0.6 | 0.2 | 0.3 | 0.4 | 4.27 | 1 | 0.72 | 1.32 |  |  |  | 1355.88 | 1355.86 | 1352.07 | 1352.06 | 1352.05 | 1352.05 | 1352.05 | 1352.05 | 1191.47 | 1191.48 | 0.1 | 0.1 | 0.3 | 0.2 | 5.8
| 24B5B29104 | 240229104 | 2024-02-29 | 19:43 | 19:54 | 8 | 6 | 1 | 283.9 | 33 | 95 | 0.1 | 1 | 0.3 | 0.3 | 0.1 | 0.3 | 0.6 | 0.2 | 0.3 | 0.4 | 4.27 | 1 | 0.72 | 1.32 |  |  |  | 1360.11 | 1360.08 | 1356.29 | 1356.28 | 1356.28 | 1356.28 | 1356.28 | 1356.28 | 1195.7 | 1195.71 | 0.1 | 0.1 | 0.3 | 0.2 | 5.8
| 24B5B29105 | 240229105 | 2024-02-29 | 19:54 | 21:07 | 8 | 0 | 1 | 322.5 | 33 | 73 | 0.1 | 1 | 0.3 | 0.3 | 0.11 | 0.3 | 0.6 | 0.2 | 0.3 | 0.4 | 4.18 | 1 | 0.75 | 1.42 | 9 | 23 | 77 | 1363.92 | 1363.86 | 1358.7 | 1358.69 | 1358.69 | 1358.69 | 1358.68 | 1358.68 | 2.05 | 2.05 | 0.1 | 0.1 | 0.3 | 0.2 | 5.85
| 24B5B29106 | 240229106 | 2024-02-29 | 21:07 | 21:18 | 8 | 5 | 1 | 319 | 33 | 73 | 0.1 | 1 | 0.3 | 0.3 | 0.11 | 0.3 | 0.6 | 0.2 | 0.3 | 0.4 | 4.18 | 1 | 0.75 | 1.42 | 1 | 1 | 1 | 1368.13 | 1368.07 | 1362.91 | 1362.9 | 1362.9 | 1362.9 | 1362.89 | 1362.89 | 6.29 | 6.29 | 0.1 | 0.1 | 0.3 | 0.2 | 5.85
| 24B5B29107 | 240229107 | 2024-02-29 | 21:18 | 21:30 | 8 | 6 | 1 | 292 | 33 | 164 | 0.1 | 1 | 0.3 | 0.3 | 0.11 | 0.3 | 0.6 | 0.2 | 0.3 | 0.4 | 4.18 | 1 | 0.75 | 1.42 |  | 1 | 1 | 1372.37 | 1372.31 | 1367.15 | 1367.14 | 1367.14 | 1367.14 | 1367.13 | 1367.13 | 10.56 | 10.56 | 0.1 | 0.1 | 0.3 | 0.2 | 5.85
| 24B5B29108 | 240229108 | 2024-02-29 | 21:30 | 21:41 | 8 | 6 | 1 | 292 | 33 | 164 | 0.1 | 1 | 0.3 | 0.3 | 0.11 | 0.3 | 0.6 | 0.2 | 0.3 | 0.4 | 4.18 | 1 | 0.75 | 1.42 |  |  |  | 1376.62 | 1376.55 | 1371.4 | 1371.39 | 1371.38 | 1371.38 | 1371.38 | 1371.37 | 14.83 | 14.83 | 0.1 | 0.1 | 0.3 | 0.2 | 5.85
| 24B5B29109 | 240229109 | 2024-02-29 | 21:41 | 21:52 | 8 | 6 | 1 | 280.4 | 33 | 144 | 0.1 | 1 | 0.31 | 0.3 | 0.1 | 0.3 | 0.6 | 0.2 | 0.3 | 0.4 | 4.08 | 1 | 0.6 | 1.37 |  |  | 1 | 1380.86 | 1380.79 | 1375.64 | 1375.63 | 1375.62 | 1375.62 | 1375.62 | 1375.61 | 19.1 | 19.1 | 0.1 | 0.1 | 0.3 | 0.2 | 5.99
| 24B5B29110 | 240229110 | 2024-02-29 | 21:52 | 22:03 | 8 | 6 | 1 | 280.4 | 33 | 144 | 0.1 | 1 | 0.31 | 0.3 | 0.1 | 0.3 | 0.6 | 0.2 | 0.3 | 0.4 | 4.08 | 1 | 0.6 | 1.37 |  |  |  | 1385.11 | 1385.05 | 1379.89 | 1379.88 | 1379.88 | 1379.88 | 1379.87 | 1379.87 | 23.38 | 23.38 | 0.1 | 0.1 | 0.3 | 0.2 | 5.99
| 24B5B29111 | 240229111 | 2024-02-29 | 22:03 | 22:14 | 8 | 6 | 1 | 277.6 | 33 | 115 | 0.1 | 1 | 0.31 | 0.3 | 0.1 | 0.3 | 0.6 | 0.2 | 0.3 | 0.4 | 4.08 | 1 | 0.6 | 1.37 |  |  |  | 1389.37 | 1389.3 | 1384.14 | 1384.13 | 1384.13 | 1384.13 | 1384.13 | 1384.12 | 27.66 | 27.66 | 0.1 | 0.1 | 0.3 | 0.2 | 5.99
| 24B5B29112 | 240229112 | 2024-02-29 | 22:14 | 23:03 | 8 | 0 | 1 | 324 | 33 | 115 | 0.1 | 1 | 0.31 | 0.3 | 0.1 | 0.3 | 0.6 | 0.2 | 0.3 | 0.4 | 4.08 | 1 | 0.6 | 1.37 |  |  |  | 1392.22 | 1392.15 | 1386.54 | 1386.53 | 1386.52 | 1386.53 | 1386.52 | 1386.51 | 30.05 | 30.05 | 0.1 | 0.1 | 0.3 | 0.2 | 5.99
| 24B5B29113 | 240229113 | 2024-02-29 | 23:03 | 23:13 | 8 | 4 | 1 | 335.4 | 33 | 265 | 0.1 | 1 | 0.31 | 0.3 | 0.1 | 0.3 | 0.6 | 0.2 | 0.3 | 0.4 | 4.08 | 1 | 0.6 | 1.37 |  |  |  | 1396.42 | 1396.36 | 1390.74 | 1390.74 | 1390.73 | 1390.73 | 1390.72 | 1390.72 | 34.25 | 34.25 | 0.1 | 0.1 | 0.3 | 0.2 | 5.99
| 24B5B29114 | 240229114 | 2024-02-29 | 23:13 | 23:23 | 8 | 4 | 1 | 335.4 | 33 | 265 | 0.1 | 1 | 0.31 | 0.3 | 0.1 | 0.3 | 0.6 | 0.2 | 0.3 | 0.4 | 4.08 | 1 | 0.6 | 1.37 |  |  |  | 1400.65 | 1400.58 | 1394.97 | 1394.96 | 1394.95 | 1394.96 | 1394.95 | 1394.94 | 38.47 | 38.47 | 0.1 | 0.1 | 0.3 | 0.2 | 5.99
| 24B5B29115 | 240229115 | 2024-02-29 | 23:23 | 23:33 | 8 | 4 | 1 | 310 | 33 | 265 | 0.1 | 1 | 0.3 | 0.3 | 0.11 | 0.32 | 0.6 | 0.2 | 0.3 | 0.4 | 4.04 | 1 | 6.63 | 1.77 | 5 | 5 | 9 | 1404.88 | 1404.81 | 1399.2 | 1399.19 | 1399.18 | 1399.19 | 1399.18 | 1399.17 | 42.69 | 42.69 | 0.1 | 0.1 | 0.3 | 0.2 | 6.43
| 24B5B29116 | 240229116 | 2024-02-29 | 23:33 | 23:43 | 8 | 4 | 1 | 310 | 33 | 173 | 0.1 | 1 | 0.3 | 0.3 | 0.11 | 0.32 | 0.6 | 0.2 | 0.3 | 0.4 | 4.04 | 1 | 6.63 | 1.77 |  |  |  | 1409.1 | 1409.04 | 1403.42 | 1403.41 | 1403.41 | 1403.41 | 1403.4 | 1403.4 | 46.9 | 46.9 | 0.1 | 0.1 | 0.3 | 0.2 | 6.43
| 24B5B29117 | 240229117 | 2024-02-29 | 23:43 | 23:53 | 8 | 4 | 1 | 239.1 | 33 | 188 | 0.1 | 1 | 0.38 | 0.3 | 0.28 | 1.26 | 0.6 | 0.3 | 0.3 | 0.4 | 4.21 | 1 | 15.5 | 2.29 |  |  |  | 1413.35 | 1413.28 | 1407.67 | 1407.66 | 1407.65 | 1407.66 | 1407.65 | 1407.64 | 51.14 | 51.14 | 0.1 | 0.1 | 0.3 | 0.2 | 7.44
| 24B5B29118 | 240229118 | 2024-02-29 | 23:53 | 0:03 | 8 | 4 | 1 | 239.1 | 33 | 188 | 0.1 | 1 | 0.38 | 0.3 | 0.28 | 1.26 | 0.6 | 0.3 | 0.3 | 0.4 | 4.21 | 1 | 15.5 | 2.29 |  |  |  | 1417.6 | 1417.53 | 1411.92 | 1411.91 | 1411.9 | 1411.91 | 1411.9 | 1411.89 | 55.38 | 55.38 | 0.1 | 0.1 | 0.3 | 0.2 | 7.44
| 24B5C01001 | 240301001 | 2024-03-01 | 0:03 | 0:14 | 8 | 4 | 1 | 298.6 | 33 | 160 | 0.1 | 1 | 0.38 | 0.3 | 0.28 | 1.26 | 0.6 | 0.3 | 0.3 | 0.4 | 4.21 | 1 | 15.5 | 2.29 |  |  |  | 1421.85 | 1421.78 | 1416.17 | 1416.16 | 1416.15 | 1416.16 | 1416.15 | 1416.14 | 59.62 | 59.62 | 0.1 | 0.1 | 0.3 | 0.2 | 7.44
| 24B5C01002 | 240301002 | 2024-03-01 | 0:14 | 0:24 | 8 | 4 | 1 | 298.6 | 33 | 160 | 0.1 | 1 | 0.38 | 0.3 | 0.28 | 1.26 | 0.6 | 0.3 | 0.3 | 0.4 | 4.21 | 1 | 15.5 | 2.29 |  |  |  | 1426.09 | 1426.02 | 1420.41 | 1420.4 | 1420.39 | 1420.4 | 1420.39 | 1420.38 | 63.85 | 63.85 | 0.1 | 0.1 | 0.3 | 0.2 | 7.44
| 24B5C01003 | 240301003 | 2024-03-01 | 0:24 | 0:34 | 8 | 4 | 1 | 301.9 | 33 | 173 | 0.1 | 1 | 0.33 | 0.3 | 0.11 | 2.15 | 0.6 | 0.34 | 0.3 | 0.4 | 4.19 | 1 | 27.9 | 2.59 |  |  |  | 1430.32 | 1430.26 | 1424.64 | 1424.64 | 1424.63 | 1424.63 | 1424.62 | 1424.62 | 68.08 | 68.08 | 0.1 | 0.1 | 0.3 | 0.2 | 6.69
| 24B5C01004 | 240301004 | 2024-03-01 | 0:34 | 0:44 | 8 | 4 | 1 | 301.9 | 33 | 173 | 0.1 | 1 | 0.33 | 0.3 | 0.11 | 2.15 | 0.6 | 0.34 | 0.3 | 0.4 | 4.19 | 1 | 27.9 | 2.59 |  |  |  | 1434.58 | 1434.51 | 1428.9 | 1428.89 | 1428.88 | 1428.88 | 1428.87 | 1428.87 | 72.32 | 72.32 | 0.1 | 0.1 | 0.3 | 0.2 | 6.69
| 24B5C01005 | 240301005 | 2024-03-01 | 0:44 | 0:54 | 8 | 4 | 1 | 305.3 | 33 | 207 | 0.1 | 1 | 0.33 | 0.3 | 0.11 | 2.15 | 0.6 | 0.34 | 0.3 | 0.4 | 4.19 | 1 | 27.9 | 2.59 |  |  |  | 1438.82 | 1438.76 | 1433.14 | 1433.13 | 1433.12 | 1433.13 | 1433.12 | 1433.11 | 76.55 | 76.55 | 0.1 | 0.1 | 0.3 | 0.2 | 6.69
| 24B5C01006 | 240301006 | 2024-03-01 | 0:54 | 1:32 | 8 | 0 | 1 | 267.1 | 33 | 207 | 0.1 | 1 | 0.33 | 0.3 | 0.11 | 2.15 | 0.6 | 0.34 | 0.3 | 0.4 | 4.19 | 1 | 27.9 | 2.59 | 2 | 3 | 3 | 1441.62 | 1441.55 | 1435.47 | 1435.47 | 1435.46 | 1435.46 | 1435.45 | 1435.45 | 2.03 | 2.02 | 0.1 | 0.1 | 0.3 | 0.2 | 6.69
| 24B5C01007 | 240301007 | 2024-03-01 | 1:32 | 1:42 | 8 | 4 | 1 | 323.9 | 33 | 170 | 0.1 | 1 | 0.38 | 0.3 | 0.13 | 5.59 | 0.96 | 0.83 | 0.3 | 0.4 | 4.13 | 1 | 58.8 | 5.11 |  |  |  | 1445.83 | 1445.76 | 1439.68 | 1439.68 | 1439.67 | 1439.67 | 1439.66 | 1439.66 | 6.23 | 6.22 | 0.1 | 0.1 | 0.3 | 0.2 | 6.89
| 24B5C01008 | 240301008 | 2024-03-01 | 1:42 | 1:52 | 8 | 4 | 1 | 323.9 | 33 | 170 | 0.1 | 1 | 0.38 | 0.3 | 0.13 | 5.59 | 0.96 | 0.83 | 0.3 | 0.4 | 4.13 | 1 | 58.8 | 5.11 |  |  |  | 1450.04 | 1449.97 | 1443.89 | 1443.88 | 1443.88 | 1443.88 | 1443.87 | 1443.87 | 10.43 | 10.43 | 0.1 | 0.1 | 0.3 | 0.2 | 6.89
| 24B5C01009 | 240301009 | 2024-03-01 | 1:52 | 2:02 | 8 | 4 | 1 | 329.2 | 33 | 136 | 0.1 | 1 | 0.38 | 0.3 | 0.13 | 5.59 | 0.96 | 0.83 | 0.3 | 0.4 | 4.13 | 1 | 58.8 | 5.11 |  | 1 | 1 | 1454.26 | 1454.19 | 1448.12 | 1448.11 | 1448.1 | 1448.11 | 1448.1 | 1448.09 | 14.65 | 14.64 | 0.1 | 0.1 | 0.3 | 0.2 | 6.89
| 24B5C01010 | 240301010 | 2024-03-01 | 2:02 | 2:12 | 8 | 4 | 1 | 329.2 | 33 | 136 | 0.1 | 1 | 0.38 | 0.3 | 0.13 | 5.59 | 0.96 | 0.83 | 0.3 | 0.4 | 4.13 | 1 | 58.8 | 5.11 |  |  |  | 1458.49 | 1458.42 | 1452.35 | 1452.34 | 1452.33 | 1452.34 | 1452.33 | 1452.32 | 18.87 | 18.87 | 0.1 | 0.1 | 0.3 | 0.2 | 6.89
| 24B5C01011 | 240301011 | 2024-03-01 | 2:12 | 2:23 | 8 | 4 | 1 | 337.9 | 33 | 201 | 0.1 | 1 | 0.44 | 0.3 | 0.22 | 6.42 | 0.93 | 0.88 | 0.3 | 0.47 | 4.04 | 1 | 47.6 | 5.06 |  |  |  | 1462.76 | 1462.69 | 1456.62 | 1456.61 | 1456.6 | 1456.61 | 1456.6 | 1456.59 | 23.14 | 23.13 | 0.1 | 0.1 | 0.3 | 0.2 | 7.17
| 24B5C01012 | 240301012 | 2024-03-01 | 2:23 | 2:33 | 8 | 4 | 1 | 337.9 | 33 | 201 | 0.1 | 1 | 0.44 | 0.3 | 0.22 | 6.42 | 0.93 | 0.88 | 0.3 | 0.47 | 4.04 | 1 | 47.6 | 5.06 |  |  |  | 1467.04 | 1466.96 | 1460.89 | 1460.88 | 1460.88 | 1460.88 | 1460.87 | 1460.87 | 27.4 | 27.4 | 0.1 | 0.1 | 0.3 | 0.2 | 7.17
| 24B5C01013 | 240301013 | 2024-03-01 | 2:33 | 2:43 | 8 | 4 | 1 | 240.5 | 33 | 205 | 0.1 | 1 | 0.44 | 0.3 | 0.22 | 6.42 | 0.93 | 0.88 | 0.3 | 0.47 | 4.04 | 1 | 47.6 | 5.06 |  |  |  | 1471.32 | 1471.24 | 1465.17 | 1465.16 | 1465.16 | 1465.16 | 1465.15 | 1465.15 | 31.67 | 31.67 | 0.1 | 0.1 | 0.3 | 0.2 | 7.17
| 24B5C01014 | 240301014 | 2024-03-01 | 2:43 | 2:53 | 8 | 4 | 1 | 240.5 | 33 | 205 | 0.1 | 1 | 0.44 | 0.3 | 0.22 | 6.42 | 0.93 | 0.88 | 0.3 | 0.47 | 4.04 | 1 | 47.6 | 5.06 |  |  |  | 1475.58 | 1475.51 | 1469.44 | 1469.43 | 1469.42 | 1469.43 | 1469.42 | 1469.41 | 35.93 | 35.93 | 0.1 | 0.1 | 0.3 | 0.2 | 7.17
| 24B5C01015 | 240301015 | 2024-03-01 | 2:53 | 3:04 | 8 | 4 | 1 | 242.3 | 33 | 237 | 0.1 | 1 | 0.39 | 0.3 | 0.1 | 7.14 | 0.6 | 0.62 | 0.3 | 0.4 | 4.2 | 1 | 53.4 | 5.13 |  |  |  | 1479.87 | 1479.8 | 1473.72 | 1473.71 | 1473.71 | 1473.71 | 1473.7 | 1473.7 | 40.21 | 40.21 | 0.1 | 0.1 | 0.3 | 0.2 | 6.73
| 24B5C01016 | 240301016 | 2024-03-01 | 3:04 | 3:14 | 8 | 4 | 1 | 242.3 | 33 | 237 | 0.1 | 1 | 0.39 | 0.3 | 0.1 | 7.14 | 0.6 | 0.62 | 0.3 | 0.4 | 4.2 | 1 | 53.4 | 5.13 |  |  |  | 1484.15 | 1484.07 | 1478 | 1477.99 | 1477.99 | 1477.99 | 1477.98 | 1477.98 | 44.48 | 44.48 | 0.1 | 0.1 | 0.3 | 0.2 | 6.73
| 24B5C01017 | 240301017 | 2024-03-01 | 3:14 | 3:24 | 8 | 4 | 1 | 287.2 | 33 | 198 | 0.1 | 1 | 0.39 | 0.3 | 0.1 | 7.14 | 0.6 | 0.62 | 0.3 | 0.4 | 4.2 | 1 | 53.4 | 5.13 |  |  |  | 1488.42 | 1488.35 | 1482.27 | 1482.27 | 1482.26 | 1482.26 | 1482.25 | 1482.25 | 48.75 | 48.74 | 0.1 | 0.1 | 0.3 | 0.2 | 6.73
| 24B5C01018 | 240301018 | 2024-03-01 | 3:24 | 3:34 | 8 | 4 | 1 | 287.2 | 33 | 198 | 0.1 | 1 | 0.39 | 0.3 | 0.1 | 7.14 | 0.6 | 0.62 | 0.3 | 0.4 | 4.2 | 1 | 53.4 | 5.13 |  |  |  | 1492.7 | 1492.63 | 1486.56 | 1486.55 | 1486.54 | 1486.55 | 1486.54 | 1486.53 | 53.03 | 53.02 | 0.1 | 0.1 | 0.3 | 0.2 | 6.73
| 24B5C01019 | 240301019 | 2024-03-01 | 3:34 | 3:45 | 8 | 4 | 1 | 298 | 32 | 203 | 0.1 | 1 | 0.47 | 0.3 | 0.23 | 6 | 2.71 | 1.03 | 0.3 | 0.4 | 4.15 | 1 | 48.6 | 5.96 |  |  |  | 1496.98 | 1496.91 | 1490.83 | 1490.82 | 1490.82 | 1490.82 | 1490.81 | 1490.81 | 57.29 | 57.29 | 0.1 | 0.1 | 0.3 | 0.2 | 7.65
| 24B5C01020 | 240301020 | 2024-03-01 | 3:45 | 3:55 | 8 | 4 | 1 | 298 | 32 | 203 | 0.1 | 1 | 0.47 | 0.3 | 0.23 | 6 | 2.71 | 1.03 | 0.3 | 0.4 | 4.15 | 1 | 48.6 | 5.96 |  |  |  | 1501.26 | 1501.18 | 1495.11 | 1495.1 | 1495.1 | 1495.1 | 1495.09 | 1495.09 | 61.57 | 61.56 | 0.1 | 0.1 | 0.3 | 0.2 | 7.65
| 24B5C01021 | 240301021 | 2024-03-01 | 3:55 | 4:05 | 8 | 4 | 1 | 273 | 32 | 189 | 0.1 | 1 | 0.47 | 0.3 | 0.23 | 6 | 2.71 | 1.03 | 0.3 | 0.4 | 4.15 | 1 | 48.6 | 5.96 |  |  |  | 1505.51 | 1505.44 | 1499.37 | 1499.36 | 1499.35 | 1499.36 | 1499.35 | 1499.34 | 65.82 | 65.81 | 0.1 | 0.1 | 0.3 | 0.2 | 7.65
| 24B5C01022 | 240301022 | 2024-03-01 | 4:05 | 4:15 | 8 | 4 | 1 | 273 | 32 | 189 | 0.1 | 1 | 0.47 | 0.3 | 0.23 | 6 | 2.71 | 1.03 | 0.3 | 0.4 | 4.15 | 1 | 48.6 | 5.96 |  |  |  | 1509.79 | 1509.72 | 1503.65 | 1503.64 | 1503.63 | 1503.64 | 1503.63 | 1503.62 | 70.09 | 70.09 | 0.1 | 0.1 | 0.3 | 0.2 | 7.65
| 24B5C01023 | 240301023 | 2024-03-01 | 4:15 | 4:26 | 8 | 4 | 1 | 235.2 | 33 | 167 | 0.1 | 1 | 0.36 | 0.58 | 0.14 | 7.81 | 4.46 | 1.55 | 0.3 | 0.4 | 4.16 | 1 | 55.8 | 7.17 |  |  |  | 1514.05 | 1513.98 | 1507.91 | 1507.9 | 1507.89 | 1507.9 | 1507.89 | 1507.88 | 74.35 | 74.34 | 0.1 | 0.1 | 0.3 | 0.2 | 7.94
| 24B5C01024 | 240301024 | 2024-03-01 | 4:26 | 4:36 | 8 | 4 | 1 | 235.2 | 33 | 167 | 0.1 | 1 | 0.36 | 0.58 | 0.14 | 7.81 | 4.46 | 1.55 | 0.3 | 0.4 | 4.16 | 1 | 55.8 | 7.17 |  |  |  | 1518.33 | 1518.26 | 1512.19 | 1512.18 | 1512.17 | 1512.18 | 1512.17 | 1512.16 | 78.62 | 78.61 | 0.1 | 0.1 | 0.3 | 0.2 | 7.94
| 24B5C01025 | 240301025 | 2024-03-01 | 4:36 | 4:46 | 8 | 4 | 1 | 275.5 | 33 | 202 | 0.1 | 1 | 0.36 | 0.58 | 0.14 | 7.81 | 4.46 | 1.55 | 0.3 | 0.4 | 4.16 | 1 | 55.8 | 7.17 |  |  |  | 1522.6 | 1522.52 | 1516.45 | 1516.44 | 1516.44 | 1516.44 | 1516.43 | 1516.43 | 82.88 | 82.87 | 0.1 | 0.1 | 0.3 | 0.2 | 7.94
| 24B5C01026 | 240301026 | 2024-03-01 | 4:46 | 4:56 | 8 | 4 | 1 | 275.5 | 33 | 202 | 0.1 | 1 | 0.36 | 0.58 | 0.14 | 7.81 | 4.46 | 1.55 | 0.3 | 0.4 | 4.16 | 1 | 55.8 | 7.17 |  |  |  | 1526.87 | 1526.8 | 1520.72 | 1520.72 | 1520.71 | 1520.71 | 1520.7 | 1520.7 | 87.15 | 87.14 | 0.1 | 0.1 | 0.3 | 0.2 | 7.94
| 24B5C01027 | 240301027 | 2024-03-01 | 4:56 | 5:06 | 8 | 4 | 2 | 263.7 | 33 | 178 | 0.1 | 1 | 0.47 | 0.3 | 0.11 | 6.52 | 3.52 | 1.43 | 0.3 | 0.44 | 4.18 | 1 | 59.6 | 7.7 |  |  |  | 1531.13 | 1531.06 | 1524.99 | 1524.98 | 1524.97 | 1524.98 | 1524.97 | 1524.96 | 91.41 | 91.4 | 0.1 | 0.1 | 0.3 | 0.2 | 7.02
| 24B5C01028 | 240301028 | 2024-03-01 | 5:06 | 5:17 | 8 | 4 | 1 | 263.7 | 32 | 178 | 0.1 | 1 | 0.47 | 0.3 | 0.11 | 6.52 | 3.52 | 1.43 | 0.3 | 0.44 | 4.18 | 1 | 59.6 | 7.7 |  |  |  | 1535.4 | 1535.33 | 1529.25 | 1529.25 | 1529.24 | 1529.24 | 1529.23 | 1529.23 | 95.67 | 95.66 | 0.1 | 0.1 | 0.3 | 0.2 | 7.02
| 24B5C01029 | 240301029 | 2024-03-01 | 5:17 | 5:27 | 8 | 4 | 1 | 230.1 | 32 | 230 | 0.1 | 1 | 0.47 | 0.3 | 0.11 | 6.52 | 3.52 | 1.43 | 0.3 | 0.44 | 4.18 | 1 | 59.6 | 7.7 |  |  |  | 1539.66 | 1539.59 | 1533.52 | 1533.51 | 1533.5 | 1533.51 | 1533.5 | 1533.49 | 99.93 | 99.92 | 0.1 | 0.1 | 0.3 | 0.2 | 7.02
| 24B5C01030 | 240301030 | 2024-03-01 | 5:27 | 5:37 | 8 | 4 | 1 | 230.1 | 32 | 230 | 0.1 | 1 | 0.47 | 0.3 | 0.11 | 6.52 | 3.52 | 1.43 | 0.3 | 0.44 | 4.18 | 1 | 59.6 | 7.7 |  |  |  | 1543.94 | 1543.87 | 1537.8 | 1537.79 | 1537.78 | 1537.79 | 1537.78 | 1537.77 | 104.2 | 104.2 | 0.1 | 0.1 | 0.3 | 0.2 | 7.02
| 24B5C01031 | 240301031 | 2024-03-01 | 5:37 | 5:47 | 8 | 4 | 1 | 230.8 | 33 | 176 | 0.1 | 1 | 0.48 | 0.34 | 0.14 | 8.34 | 3.4 | 1.3 | 0.3 | 0.42 | 4.12 | 1 | 55.4 | 7.49 |  |  |  | 1548.22 | 1548.15 | 1542.08 | 1542.07 | 1542.06 | 1542.07 | 1542.06 | 1542.05 | 108.48 | 108.47 | 0.1 | 0.1 | 0.3 | 0.2 | 7.39
| 24B5C01032 | 240301032 | 2024-03-01 | 5:47 | 5:58 | 8 | 4 | 1 | 230.8 | 33 | 176 | 0.1 | 1 | 0.48 | 0.34 | 0.14 | 8.34 | 3.4 | 1.3 | 0.3 | 0.42 | 4.12 | 1 | 55.4 | 7.49 |  |  |  | 1552.49 | 1552.42 | 1546.35 | 1546.34 | 1546.33 | 1546.34 | 1546.33 | 1546.32 | 112.75 | 112.74 | 0.1 | 0.1 | 0.3 | 0.2 | 7.39
| 24B5C01033 | 240301033 | 2024-03-01 | 5:58 | 6:08 | 8 | 4 | 1 | 224.1 | 33 | 140 | 0.1 | 1 | 0.48 | 0.34 | 0.14 | 8.34 | 3.4 | 1.3 | 0.3 | 0.42 | 4.12 | 1 | 55.4 | 7.49 |  |  |  | 1556.77 | 1556.7 | 1550.62 | 1550.61 | 1550.61 | 1550.61 | 1550.6 | 1550.6 | 117.01 | 117.01 | 0.1 | 0.1 | 0.3 | 0.2 | 7.39
| 24B5C01034 | 240301034 | 2024-03-01 | 6:08 | 6:18 | 8 | 4 | 1 | 224.1 | 33 | 140 | 0.1 | 1 | 0.48 | 0.34 | 0.14 | 8.34 | 3.4 | 1.3 | 0.3 | 0.42 | 4.12 | 1 | 55.4 | 7.49 |  |  |  | 1561.04 | 1560.97 | 1554.89 | 1554.89 | 1554.88 | 1554.88 | 1554.87 | 1554.87 | 121.28 | 121.28 | 0.1 | 0.1 | 0.3 | 0.2 | 7.39
| 24B5C01035 | 240301035 | 2024-03-01 | 6:18 | 6:28 | 8 | 3 | 1 | 218.9 | 33 | 157 | 0.1 | 1 | 0.56 | 0.3 | 0.16 | 8.56 | 6.78 | 1.55 | 0.3 | 0.4 | 4.22 | 1 | 53.5 | 7.24 |  |  |  | 1565.32 | 1565.25 | 1559.17 | 1559.17 | 1559.16 | 1559.16 | 1559.15 | 1559.15 | 125.56 | 125.55 | 0.1 | 0.1 | 0.3 | 0.2 | 7.95
| 24B5C01036 | 240301036 | 2024-03-01 | 6:28 | 6:39 | 8 | 3 | 1 | 218.9 | 33 | 157 | 0.1 | 1 | 0.56 | 0.3 | 0.16 | 8.56 | 6.78 | 1.55 | 0.3 | 0.4 | 4.22 | 1 | 53.5 | 7.24 |  |  |  | 1569.6 | 1569.53 | 1563.45 | 1563.44 | 1563.44 | 1563.44 | 1563.43 | 1563.43 | 129.83 | 129.82 | 0.1 | 0.1 | 0.3 | 0.2 | 7.95
| 24B5C01037 | 240301037 | 2024-03-01 | 6:39 | 6:49 | 8 | 3 | 1 | 213.9 | 33 | 160 | 0.1 | 1 | 0.56 | 0.3 | 0.16 | 8.56 | 6.78 | 1.55 | 0.3 | 0.4 | 4.22 | 1 | 53.5 | 7.24 |  |  |  | 1573.88 | 1573.81 | 1567.73 | 1567.72 | 1567.72 | 1567.72 | 1567.71 | 1567.71 | 134.1 | 134.09 | 0.1 | 0.1 | 0.3 | 0.2 | 7.95
| 24B5C01038 | 240301038 | 2024-03-01 | 6:49 | 6:59 | 8 | 3 | 1 | 213.9 | 33 | 160 | 0.1 | 1 | 0.56 | 0.3 | 0.16 | 8.56 | 6.78 | 1.55 | 0.3 | 0.4 | 4.22 | 1 | 53.5 | 7.24 |  |  |  | 1578.15 | 1578.08 | 1572 | 1572 | 1571.99 | 1571.99 | 1571.98 | 1571.98 | 138.36 | 138.36 | 0.1 | 0.1 | 0.3 | 0.2 | 7.95
| 24B5C01039 | 240301039 | 2024-03-01 | 6:59 | 7:09 | 8 | 4 | 1 | 272 | 33 | 252 | 0.1 | 1 | 0.63 | 0.3 | 0.13 | 6.85 | 5.16 | 1.46 | 0.3 | 0.42 | 4.23 | 1 | 48.2 | 6.36 |  |  |  | 1582.42 | 1582.35 | 1576.28 | 1576.27 | 1576.26 | 1576.27 | 1576.26 | 1576.25 | 142.62 | 142.62 | 0.1 | 0.1 | 0.3 | 0.2 | 7.92
| 24B5C01040 | 240301040 | 2024-03-01 | 7:09 | 7:20 | 8 | 4 | 1 | 272 | 33 | 252 | 0.1 | 1 | 0.63 | 0.3 | 0.13 | 6.85 | 5.16 | 1.46 | 0.3 | 0.42 | 4.23 | 1 | 48.2 | 6.36 |  |  |  | 1586.69 | 1586.61 | 1580.54 | 1580.53 | 1580.53 | 1580.53 | 1580.52 | 1580.52 | 146.88 | 146.87 | 0.1 | 0.1 | 0.3 | 0.2 | 7.92
| 24B5C01041 | 240301041 | 2024-03-01 | 7:20 | 7:30 | 8 | 4 | 1 | 298.5 | 33 | 237 | 0.1 | 1 | 0.63 | 0.3 | 0.13 | 6.85 | 5.16 | 1.46 | 0.3 | 0.42 | 4.23 | 1 | 48.2 | 6.36 |  |  |  | 1590.95 | 1590.88 | 1584.81 | 1584.8 | 1584.79 | 1584.8 | 1584.79 | 1584.78 | 151.14 | 151.13 | 0.1 | 0.1 | 0.3 | 0.2 | 7.92
| 24B5C01042 | 240301042 | 2024-03-01 | 7:30 | 7:40 | 8 | 4 | 1 | 298.5 | 33 | 237 | 0.1 | 1 | 0.63 | 0.3 | 0.13 | 6.85 | 5.16 | 1.46 | 0.3 | 0.42 | 4.23 | 1 | 48.2 | 6.36 |  |  |  | 1595.2 | 1595.13 | 1589.06 | 1589.05 | 1589.04 | 1589.05 | 1589.04 | 1589.03 | 155.38 | 155.37 | 0.1 | 0.1 | 0.3 | 0.2 | 7.92
| 24B5C01043 | 240301043 | 2024-03-01 | 7:40 | 7:50 | 8 | 2 | 3 | 322 | 33 | 181 | 0.1 | 1 | 0.44 | 0.3 | 0.15 | 5.6 | 7.61 | 2.17 | 0.3 | 0.46 | 4.19 | 1 | 54.8 | 5.78 |  |  |  | 1599.45 | 1599.38 | 1593.31 | 1593.3 | 1593.29 | 1593.3 | 1593.29 | 1593.28 | 159.62 | 159.61 | 0.1 | 0.1 | 0.3 | 0.2 | 8.03
| 24B5C01044 | 240301044 | 2024-03-01 | 7:50 | 8:00 | 8 | 2 | 1 | 322 | 33 | 181 | 0.1 | 1 | 0.44 | 0.3 | 0.15 | 5.6 | 7.61 | 2.17 | 0.3 | 0.46 | 4.19 | 1 | 54.8 | 5.78 |  |  |  | 1603.72 | 1603.65 | 1597.57 | 1597.57 | 1597.56 | 1597.57 | 1597.56 | 1597.55 | 163.88 | 163.87 | 0.1 | 0.1 | 0.3 | 0.2 | 8.03
| 24B5C01045 | 240301045 | 2024-03-01 | 8:00 | 8:11 | 8 | 2 | 1 | 319.5 | 33 | 187 | 0.1 | 1 | 0.44 | 0.3 | 0.15 | 5.6 | 7.61 | 2.17 | 0.3 | 0.46 | 4.19 | 1 | 54.8 | 5.78 |  |  |  | 1607.98 | 1607.91 | 1601.84 | 1601.83 | 1601.82 | 1601.83 | 1601.82 | 1601.81 | 168.13 | 168.13 | 0.1 | 0.1 | 0.3 | 0.2 | 8.03
| 24B5C01046 | 240301046 | 2024-03-01 | 8:11 | 8:21 | 8 | 2 | 1 | 319.5 | 33 | 187 | 0.1 | 1 | 0.44 | 0.3 | 0.15 | 5.6 | 7.61 | 2.17 | 0.3 | 0.46 | 4.19 | 1 | 54.8 | 5.78 |  |  |  | 1612.26 | 1612.19 | 1606.11 | 1606.1 | 1606.1 | 1606.1 | 1606.09 | 1606.09 | 172.39 | 172.39 | 0.1 | 0.1 | 0.3 | 0.2 | 8.03
| 24B5C01047 | 240301047 | 2024-03-01 | 8:21 | 8:31 | 8 | 4 | 1 | 304 | 33 | 211 | 0.1 | 1 | 0.48 | 0.41 | 0.44 | 5.74 | 4.33 | 1.47 | 0.3 | 0.41 | 4 | 1 | 50.6 | 5.26 |  |  |  | 1616.52 | 1616.44 | 1610.37 | 1610.36 | 1610.36 | 1610.36 | 1610.35 | 1610.35 | 176.64 | 176.64 | 0.1 | 0.1 | 0.3 | 0.2 | 8.5
| 24B5C01048 | 240301048 | 2024-03-01 | 8:31 | 8:41 | 8 | 2 | 3 | 304 | 33 | 211 | 0.1 | 1 | 0.48 | 0.41 | 0.44 | 5.74 | 4.33 | 1.47 | 0.3 | 0.41 | 4 | 1 | 50.6 | 5.26 |  |  |  | 1620.78 | 1620.71 | 1614.64 | 1614.63 | 1614.62 | 1614.63 | 1614.62 | 1614.61 | 180.9 | 180.89 | 0.1 | 0.1 | 0.3 | 0.2 | 8.5
| 24B5C01049 | 240301049 | 2024-03-01 | 8:41 | 8:51 | 8 | 4 | 1 | 262.2 | 33 | 211 | 0.1 | 1 | 0.48 | 0.41 | 0.44 | 5.74 | 4.33 | 1.47 | 0.3 | 0.41 | 4 | 1 | 50.6 | 5.26 |  |  |  | 1625.05 | 1624.98 | 1618.91 | 1618.9 | 1618.89 | 1618.9 | 1618.89 | 1618.88 | 185.16 | 185.16 | 0.1 | 0.1 | 0.3 | 0.2 | 8.5
| 24B5C01050 | 240301050 | 2024-03-01 | 8:51 | 9:02 | 8 | 4 | 1 | 262.2 | 33 | 211 | 0.1 | 1 | 0.48 | 0.41 | 0.44 | 5.74 | 4.33 | 1.47 | 0.3 | 0.41 | 4 | 1 | 50.6 | 5.26 |  |  |  | 1629.33 | 1629.26 | 1623.19 | 1623.18 | 1623.17 | 1623.18 | 1623.17 | 1623.16 | 189.43 | 189.43 | 0.1 | 0.1 | 0.3 | 0.2 | 8.5
| 24B5C01051 | 240301051 | 2024-03-01 | 9:02 | 9:12 | 8 | 4 | 1 | 273.2 | 33 | 230 | 0.1 | 1 | 0.42 | 0.3 | 0.18 | 6.74 | 3.68 | 1.05 | 0.3 | 0.4 | 4.06 | 1 | 53.8 | 6.74 |  |  |  | 1633.61 | 1633.54 | 1627.47 | 1627.46 | 1627.45 | 1627.46 | 1627.45 | 1627.44 | 193.7 | 193.7 | 0.1 | 0.1 | 0.3 | 0.2 | 7.91
| 24B5C01052 | 240301052 | 2024-03-01 | 9:12 | 9:12 | 8 | 4 | 1 | 273.2 | 33 | 230 | 0.1 | 1 | 0.42 | 0.3 | 0.18 | 6.74 | 3.68 | 1.05 | 0.3 | 0.4 | 4.06 | 1 | 53.8 | 6.74 |  |  |  | 1633.61 | 1633.54 | 1627.47 | 1627.46 | 1627.45 | 1627.46 | 1627.45 | 1627.44 | 193.7 | 193.7 | 0.1 | 0.1 | 0.3 | 0.2 | 7.91
| 24B5C01053 | 240301053 | 2024-03-01 | 9:12 | 9:12 | 8 | 4 | 1 | 243 | 33 | 156 | 0.1 | 1 | 0.42 | 0.3 | 0.18 | 6.74 | 3.68 | 1.05 | 0.3 | 0.4 | 4.06 | 1 | 53.8 | 6.74 |  |  |  | 1633.61 | 1633.54 | 1627.47 | 1627.46 | 1627.45 | 1627.46 | 1627.45 | 1627.44 | 193.7 | 193.7 | 0.1 | 0.1 | 0.3 | 0.2 | 7.91
| 24B5C01054 | 240301054 | 2024-03-01 | 9:12 | 9:25 | 8 | 4 | 1 | 243 | 33 | 156 | 0.1 | 1 | 0.42 | 0.3 | 0.18 | 6.74 | 3.68 | 1.05 | 0.3 | 0.4 | 4.06 | 1 | 53.8 | 6.74 |  |  |  | 1633.61 | 1633.54 | 1627.47 | 1627.46 | 1627.45 | 1627.46 | 1627.45 | 1627.44 | 193.7 | 193.7 | 0.1 | 0.1 | 0.3 | 0.2 | 7.91
| 24B5C01055 | 240301055 | 2024-03-01 | 9:25 | 9:35 | 8 | 4 | 1 | 261 | 33 | 199 | 0.1 | 1 | 0.51 | 0.3 | 0.18 | 7.12 | 2.84 | 1 | 0.3 | 0.4 | 4.1 | 1 | 39.1 | 7.93 |  |  |  | 1650.71 | 1650.64 | 1644.57 | 1644.56 | 1644.55 | 1644.56 | 1644.55 | 1644.54 | 210.77 | 210.76 | 0.1 | 0.1 | 0.3 | 0.2 | 7.81
| 24B5C01056 | 240301056 | 2024-03-01 | 9:35 | 9:45 | 8 | 4 | 1 | 261 | 33 | 199 | 0.1 | 1 | 0.51 | 0.3 | 0.18 | 7.12 | 2.84 | 1 | 0.3 | 0.4 | 4.1 | 1 | 39.1 | 7.93 |  |  |  | 1654.99 | 1654.91 | 1648.84 | 1648.83 | 1648.83 | 1648.83 | 1648.82 | 1648.82 | 215.03 | 215.02 | 0.1 | 0.1 | 0.3 | 0.2 | 7.81
| 24B5C01057 | 240301057 | 2024-03-01 | 9:45 | 9:55 | 8 | 4 | 1 | 248 | 33 | 197 | 0.1 | 1 | 0.51 | 0.3 | 0.18 | 7.12 | 2.84 | 1 | 0.3 | 0.4 | 4.1 | 1 | 39.1 | 7.93 |  |  |  | 1659.26 | 1659.19 | 1653.11 | 1653.11 | 1653.1 | 1653.1 | 1653.09 | 1653.09 | 219.29 | 219.29 | 0.1 | 0.1 | 0.3 | 0.2 | 7.81
| 24B5C01058 | 240301058 | 2024-03-01 | 9:55 | 10:06 | 8 | 4 | 1 | 248 | 33 | 197 | 0.1 | 1 | 0.51 | 0.3 | 0.18 | 7.12 | 2.84 | 1 | 0.3 | 0.4 | 4.1 | 1 | 39.1 | 7.93 |  |  |  | 1663.54 | 1663.47 | 1657.39 | 1657.38 | 1657.38 | 1657.38 | 1657.37 | 1657.37 | 223.56 | 223.56 | 0.1 | 0.1 | 0.3 | 0.2 | 7.81
| 24B5C01059 | 240301059 | 2024-03-01 | 10:06 | 10:16 | 8 | 4 | 1 | 262 | 33 | 200 | 0.1 | 1 | 0.72 | 0.3 | 0.18 | 5.73 | 2.58 | 0.98 | 0.3 | 0.42 | 4.24 | 1 | 33.1 | 8.36 |  |  |  | 1667.82 | 1667.75 | 1661.67 | 1661.66 | 1661.66 | 1661.66 | 1661.65 | 1661.65 | 227.83 | 227.83 | 0.1 | 0.1 | 0.3 | 0.2 | 7.19
| 24B5C01060 | 240301060 | 2024-03-01 | 10:16 | 10:26 | 8 | 4 | 1 | 262 | 33 | 200 | 0.1 | 1 | 0.72 | 0.3 | 0.18 | 5.73 | 2.58 | 0.98 | 0.3 | 0.42 | 4.24 | 1 | 33.1 | 8.36 |  |  |  | 1672.09 | 1672.02 | 1665.94 | 1665.94 | 1665.93 | 1665.93 | 1665.92 | 1665.92 | 232.1 | 232.09 | 0.1 | 0.1 | 0.3 | 0.2 | 7.19
| 24B5C01061 | 240301061 | 2024-03-01 | 10:26 | 10:36 | 8 | 4 | 1 | 253 | 33 | 176 | 0.1 | 1 | 0.72 | 0.3 | 0.18 | 5.73 | 2.58 | 0.98 | 0.3 | 0.42 | 4.24 | 1 | 33.1 | 8.36 |  |  |  | 1676.38 | 1676.31 | 1670.24 | 1670.23 | 1670.22 | 1670.23 | 1670.22 | 1670.21 | 236.38 | 236.37 | 0.1 | 0.1 | 0.3 | 0.2 | 7.19
| 24B5C01062 | 240301062 | 2024-03-01 | 10:36 | 10:47 | 8 | 4 | 1 | 253 | 33 | 176 | 0.1 | 1 | 0.72 | 0.3 | 0.18 | 5.73 | 2.58 | 0.98 | 0.3 | 0.42 | 4.24 | 1 | 33.1 | 8.36 |  |  |  | 1680.66 | 1680.59 | 1674.52 | 1674.51 | 1674.5 | 1674.51 | 1674.5 | 1674.49 | 240.65 | 240.64 | 0.1 | 0.1 | 0.3 | 0.2 | 7.19
| 24B5C01063 | 240301063 | 2024-03-01 | 10:47 | 10:57 | 8 | 4 | 1 | 232 | 33 | 206 | 0.1 | 1 | 0.54 | 0.32 | 0.33 | 7.09 | 4.52 | 1.04 | 0.3 | 0.46 | 4.47 | 1 | 39.4 | 9.38 |  |  | 1 | 1684.95 | 1684.88 | 1678.8 | 1678.79 | 1678.79 | 1678.79 | 1678.78 | 1678.78 | 244.93 | 244.92 | 0.1 | 0.1 | 0.3 | 0.2 | 8.59
| 24B5C01064 | 240301064 | 2024-03-01 | 10:57 | 11:07 | 8 | 4 | 1 | 232 | 33 | 206 | 0.1 | 1 | 0.54 | 0.32 | 0.33 | 7.09 | 4.52 | 1.04 | 0.3 | 0.46 | 4.47 | 1 | 39.4 | 9.38 |  |  |  | 1689.23 | 1689.16 | 1683.09 | 1683.08 | 1683.07 | 1683.08 | 1683.07 | 1683.06 | 249.2 | 249.2 | 0.1 | 0.1 | 0.3 | 0.2 | 8.59
| 24B5C01065 | 240301065 | 2024-03-01 | 11:07 | 11:17 | 8 | 4 | 1 | 249.3 | 33 | 172 | 0.1 | 1 | 0.54 | 0.32 | 0.33 | 7.09 | 4.52 | 1.04 | 0.3 | 0.46 | 4.47 | 1 | 39.4 | 9.38 |  |  |  | 1693.37 | 1693.3 | 1687.23 | 1687.22 | 1687.21 | 1687.22 | 1687.21 | 1687.2 | 253.33 | 253.33 | 0.1 | 0.1 | 0.3 | 0.2 | 8.59
| 24B5C01066 | 240301066 | 2024-03-01 | 11:17 | 11:27 | 8 | 4 | 1 | 249.3 | 33 | 172 | 0.1 | 1 | 0.54 | 0.32 | 0.33 | 7.09 | 4.52 | 1.04 | 0.3 | 0.46 | 4.47 | 1 | 39.4 | 9.38 |  |  |  | 1697.62 | 1697.55 | 1691.47 | 1691.46 | 1691.46 | 1691.46 | 1691.45 | 1691.45 | 257.57 | 257.57 | 0.1 | 0.1 | 0.3 | 0.2 | 8.59
| 24B5C01067 | 240301067 | 2024-03-01 | 11:27 | 11:37 | 8 | 4 | 1 | 248.5 | 33 | 219 | 0.1 | 1 | 0.55 | 0.3 | 0.14 | 5.5 | 2.45 | 0.79 | 0.3 | 0.4 | 4.22 | 1 | 31.5 | 7.11 |  |  |  | 1701.75 | 1701.68 | 1695.61 | 1695.6 | 1695.59 | 1695.6 | 1695.59 | 1695.58 | 261.7 | 261.7 | 0.1 | 0.1 | 0.3 | 0.2 | 7.19
| 24B5C01068 | 240301068 | 2024-03-01 | 11:37 | 11:47 | 8 | 4 | 2 | 248.5 | 33 | 219 | 0.1 | 1 | 0.55 | 0.3 | 0.14 | 5.5 | 2.45 | 0.79 | 0.3 | 0.4 | 4.22 | 1 | 31.5 | 7.11 |  | 1 | 1 | 1706.01 | 1705.94 | 1699.86 | 1699.86 | 1699.85 | 1699.85 | 1699.84 | 1699.84 | 265.96 | 265.96 | 0.1 | 0.1 | 0.3 | 0.2 | 7.19
| 24B5C01069 | 240301069 | 2024-03-01 | 11:47 | 11:57 | 8 | 4 | 1 | 224 | 33 | 125 | 0.1 | 1 | 0.55 | 0.3 | 0.14 | 5.5 | 2.45 | 0.79 | 0.3 | 0.4 | 4.22 | 1 | 31.5 | 7.11 |  | 1 | 1 | 1710.14 | 1710.07 | 1704 | 1703.99 | 1703.98 | 1703.99 | 1703.98 | 1703.97 | 270.1 | 270.09 | 0.1 | 0.1 | 0.3 | 0.2 | 7.19
| 24B5C01070 | 240301070 | 2024-03-01 | 11:57 | 12:07 | 8 | 4 | 1 | 224 | 33 | 125 | 0.1 | 1 | 0.55 | 0.3 | 0.14 | 5.5 | 2.45 | 0.79 | 0.3 | 0.4 | 4.22 | 1 | 31.5 | 7.11 |  |  |  | 1714.4 | 1714.33 | 1708.26 | 1708.25 | 1708.24 | 1708.25 | 1708.24 | 1708.23 | 274.35 | 274.35 | 0.1 | 0.1 | 0.3 | 0.2 | 7.19
| 24B5C01071 | 240301071 | 2024-03-01 | 12:07 | 12:17 | 8 | 4 | 1 | 275 | 33 | 225 | 0.1 | 1 | 0.39 | 0.52 | 0.6 | 6.15 | 2.9 | 1.27 | 0.3 | 0.4 | 4.25 | 1 | 33.5 | 6.81 |  |  |  | 1718.53 | 1718.46 | 1712.39 | 1712.38 | 1712.37 | 1712.38 | 1712.37 | 1712.36 | 278.49 | 278.48 | 0.1 | 0.1 | 0.3 | 0.2 | 8.22
| 24B5C01072 | 240301072 | 2024-03-01 | 12:17 | 12:28 | 8 | 4 | 1 | 275 | 33 | 225 | 0.1 | 1 | 0.39 | 0.52 | 0.6 | 6.15 | 2.9 | 1.27 | 0.3 | 0.4 | 4.25 | 1 | 33.5 | 6.81 |  |  | 2 | 1722.78 | 1722.71 | 1716.63 | 1716.62 | 1716.62 | 1716.62 | 1716.61 | 1716.61 | 282.73 | 282.73 | 0.1 | 0.1 | 0.3 | 0.2 | 8.22
| 24B5C01073 | 240301073 | 2024-03-01 | 12:28 | 12:37 | 8 | 4 | 1 | 250 | 33 | 263 | 0.1 | 1 | 0.39 | 0.52 | 0.6 | 6.15 | 2.9 | 1.27 | 0.3 | 0.4 | 4.25 | 1 | 33.5 | 6.81 |  |  |  | 1726.91 | 1726.84 | 1720.77 | 1720.76 | 1720.75 | 1720.76 | 1720.75 | 1720.74 | 286.86 | 286.86 | 0.1 | 0.1 | 0.3 | 0.2 | 8.22
| 24B5C01074 | 240301074 | 2024-03-01 | 12:37 | 12:48 | 8 | 4 | 1 | 250 | 33 | 263 | 0.1 | 1 | 0.39 | 0.52 | 0.6 | 6.15 | 2.9 | 1.27 | 0.3 | 0.4 | 4.25 | 1 | 33.5 | 6.81 |  |  |  | 1731.17 | 1731.1 | 1725.02 | 1725.02 | 1725.01 | 1725.01 | 1725.01 | 1725 | 291.12 | 291.12 | 0.1 | 0.1 | 0.3 | 0.2 | 8.22
| 24B5C01075 | 240301075 | 2024-03-01 | 12:48 | 12:58 | 8 | 1 | 1 | 267.2 | 33 | 225 | 0.1 | 1 | 0.32 | 0.3 | 0.17 | 6.66 | 3.1 | 1.4 | 0.3 | 0.4 | 4.28 | 1 | 45.6 | 6.49 |  |  | 4 | 1735.3 | 1735.23 | 1729.16 | 1729.15 | 1729.14 | 1729.15 | 1729.14 | 1729.13 | 295.26 | 295.25 | 0.1 | 0.1 | 0.3 | 0.2 | 6.55
| 24B5C01076 | 240301076 | 2024-03-01 | 12:58 | 13:08 | 8 | 4 | 1 | 267.2 | 33 | 225 | 0.1 | 1 | 0.32 | 0.3 | 0.17 | 6.66 | 3.1 | 1.4 | 0.3 | 0.4 | 4.28 | 1 | 45.6 | 6.49 | 1 | 1 | 1 | 1739.56 | 1739.49 | 1733.42 | 1733.41 | 1733.4 | 1733.41 | 1733.4 | 1733.39 | 299.51 | 299.51 | 0.1 | 0.1 | 0.3 | 0.2 | 6.55
| 24B5C01077 | 240301077 | 2024-03-01 | 13:08 | 13:18 | 8 | 4 | 1 | 284 | 33 | 132 | 0.1 | 1 | 0.32 | 0.3 | 0.17 | 6.66 | 3.1 | 1.4 | 0.3 | 0.4 | 4.28 | 1 | 45.6 | 6.49 |  |  |  | 1743.69 | 1743.62 | 1737.55 | 1737.54 | 1737.53 | 1737.54 | 1737.53 | 1737.52 | 303.65 | 303.64 | 0.1 | 0.1 | 0.3 | 0.2 | 6.55
| 24B5C01078 | 240301078 | 2024-03-01 | 13:18 | 13:28 | 8 | 4 | 1 | 284 | 33 | 132 | 0.1 | 1 | 0.32 | 0.3 | 0.17 | 6.66 | 3.1 | 1.4 | 0.3 | 0.4 | 4.28 | 1 | 45.6 | 6.49 |  |  | 1 | 1747.94 | 1747.87 | 1741.8 | 1741.79 | 1741.79 | 1741.79 | 1741.78 | 1741.78 | 307.9 | 307.89 | 0.1 | 0.1 | 0.3 | 0.2 | 6.55
| 24B5C01079 | 240301079 | 2024-03-01 | 13:28 | 13:38 | 8 | 4 | 1 | 257 | 33 | 130 | 0.1 | 1 | 0.68 | 0.3 | 0.45 | 6.88 | 3.81 | 1.64 | 0.3 | 0.48 | 4.38 | 1 | 51.7 | 7.27 |  |  |  | 1752.07 | 1752 | 1745.93 | 1745.92 | 1745.91 | 1745.92 | 1745.91 | 1745.9 | 312.02 | 312.02 | 0.1 | 0.1 | 0.3 | 0.2 | 7.8
| 24B5C01080 | 240301080 | 2024-03-01 | 13:38 | 13:48 | 8 | 4 | 1 | 257 | 33 | 130 | 0.1 | 1 | 0.68 | 0.3 | 0.45 | 6.88 | 3.81 | 1.64 | 0.3 | 0.48 | 4.38 | 1 | 51.7 | 7.27 |  |  |  | 1756.32 | 1756.24 | 1750.17 | 1750.16 | 1750.16 | 1750.16 | 1750.15 | 1750.15 | 316.27 | 316.26 | 0.1 | 0.1 | 0.3 | 0.2 | 7.8
| 24B5C01081 | 240301081 | 2024-03-01 | 13:48 | 13:58 | 8 | 4 | 1 | 293 | 33 | 193 | 0.1 | 1 | 0.68 | 0.3 | 0.45 | 6.88 | 3.81 | 1.64 | 0.3 | 0.48 | 4.38 | 1 | 51.7 | 7.27 | 2 | 5 | 14 | 1760.59 | 1760.52 | 1754.45 | 1754.44 | 1754.43 | 1754.44 | 1754.43 | 1754.42 | 320.55 | 320.54 | 0.1 | 0.1 | 0.3 | 0.2 | 7.8
| 24B5C01082 | 240301082 | 2024-03-01 | 13:58 | 14:08 | 8 | 4 | 1 | 293 | 33 | 193 | 0.1 | 1 | 0.68 | 0.3 | 0.45 | 6.88 | 3.81 | 1.64 | 0.3 | 0.48 | 4.38 | 1 | 51.7 | 7.27 |  | 1 | 4 | 1764.73 | 1764.66 | 1758.58 | 1758.57 | 1758.57 | 1758.57 | 1758.56 | 1758.56 | 324.68 | 324.68 | 0.1 | 0.1 | 0.3 | 0.2 | 7.8
| 24B5C01083 | 240301083 | 2024-03-01 | 14:08 | 14:18 | 8 | 4 | 1 | 227 | 33 | 180 | 0.1 | 1 | 0.78 | 0.3 | 0.58 | 8.49 | 4.12 | 1.71 | 0.3 | 0.42 | 4.32 | 1 | 48.1 | 8.72 |  |  | 1 | 1768.97 | 1768.9 | 1762.83 | 1762.82 | 1762.81 | 1762.82 | 1762.81 | 1762.8 | 328.93 | 328.92 | 0.1 | 0.1 | 0.3 | 0.2 | 9.19
| 24B5C01084 | 240301084 | 2024-03-01 | 14:18 | 14:28 | 8 | 4 | 1 | 227 | 33 | 180 | 0.1 | 1 | 0.78 | 0.3 | 0.58 | 8.49 | 4.12 | 1.71 | 0.3 | 0.42 | 4.32 | 1 | 48.1 | 8.72 |  |  |  | 1773.1 | 1773.03 | 1766.95 | 1766.95 | 1766.94 | 1766.94 | 1766.93 | 1766.93 | 333.05 | 333.05 | 0.1 | 0.1 | 0.3 | 0.2 | 9.19
| 24B5C01085 | 240301085 | 2024-03-01 | 14:28 | 14:38 | 8 | 4 | 1 | 216 | 33 | 246 | 0.1 | 1 | 0.78 | 0.3 | 0.58 | 8.49 | 4.12 | 1.71 | 0.3 | 0.42 | 4.32 | 1 | 48.1 | 8.72 |  |  |  | 1777.35 | 1777.28 | 1771.2 | 1771.2 | 1771.19 | 1771.2 | 1771.19 | 1771.18 | 337.3 | 337.3 | 0.1 | 0.1 | 0.3 | 0.2 | 9.19
| 24B5C01086 | 240301086 | 2024-03-01 | 14:38 | 14:48 | 8 | 4 | 1 | 216 | 33 | 246 | 0.1 | 1 | 0.78 | 0.3 | 0.58 | 8.49 | 4.12 | 1.71 | 0.3 | 0.42 | 4.32 | 1 | 48.1 | 8.72 |  |  |  | 1781.48 | 1781.41 | 1775.34 | 1775.33 | 1775.32 | 1775.33 | 1775.32 | 1775.31 | 341.44 | 341.43 | 0.1 | 0.1 | 0.3 | 0.2 | 9.19
| 24B5C01087 | 240301087 | 2024-03-01 | 14:48 | 14:58 | 8 | 4 | 1 | 216.2 | 33 | 161 | 0.1 | 1 | 0.51 | 0.3 | 0.12 | 7.72 | 3.49 | 1.28 | 0.3 | 0.4 | 4.25 | 1 | 53.2 | 8.74 |  |  |  | 1785.73 | 1785.66 | 1779.58 | 1779.57 | 1779.57 | 1779.57 | 1779.56 | 1779.56 | 345.68 | 345.68 | 0.1 | 0.1 | 0.3 | 0.2 | 7.85
| 24B5C01088 | 240301088 | 2024-03-01 | 14:58 | 15:09 | 8 | 4 | 1 | 216.2 | 33 | 161 | 0.1 | 1 | 0.51 | 0.3 | 0.12 | 7.72 | 3.49 | 1.28 | 0.3 | 0.4 | 4.25 | 1 | 53.2 | 8.74 |  |  |  | 1790.01 | 1789.94 | 1783.87 | 1783.86 | 1783.85 | 1783.86 | 1783.85 | 1783.84 | 349.96 | 349.96 | 0.1 | 0.1 | 0.3 | 0.2 | 7.85
| 24B5C01089 | 240301089 | 2024-03-01 | 15:09 | 15:19 | 8 | 4 | 1 | 215 | 33 | 178 | 0.1 | 1 | 0.51 | 0.3 | 0.12 | 7.72 | 3.49 | 1.28 | 0.3 | 0.4 | 4.25 | 1 | 53.2 | 8.74 |  |  |  | 1794.18 | 1794.11 | 1788.04 | 1788.03 | 1788.02 | 1788.03 | 1788.02 | 1788.01 | 354.11 | 354.11 | 0.1 | 0.1 | 0.3 | 0.2 | 7.85
| 24B5C01090 | 240301090 | 2024-03-01 | 15:19 | 15:30 | 8 | 4 | 1 | 215 | 33 | 178 | 0.1 | 1 | 0.51 | 0.3 | 0.12 | 7.72 | 3.49 | 1.28 | 0.3 | 0.4 | 4.25 | 1 | 53.2 | 8.74 |  |  |  | 1798.48 | 1798.41 | 1792.33 | 1792.32 | 1792.32 | 1792.32 | 1792.31 | 1792.31 | 358.39 | 358.38 | 0.1 | 0.1 | 0.3 | 0.2 | 7.85
| 24B5C01091 | 240301091 | 2024-03-01 | 15:30 | 15:40 | 8 | 4 | 1 | 227.5 | 33 | 129 | 0.1 | 1 | 0.67 | 0.3 | 0.26 | 7.72 | 1.21 | 1.06 | 0.3 | 0.4 | 4.2 | 1 | 46.2 | 5.73 |  |  |  | 1802.64 | 1802.57 | 1796.49 | 1796.49 | 1796.48 | 1796.49 | 1796.48 | 1796.47 | 362.53 | 362.53 | 0.1 | 0.1 | 0.3 | 0.2 | 7.09
| 24B5C01092 | 240301092 | 2024-03-01 | 15:40 | 15:51 | 8 | 4 | 1 | 227.5 | 33 | 129 | 0.1 | 1 | 0.67 | 0.3 | 0.26 | 7.72 | 1.21 | 1.06 | 0.3 | 0.4 | 4.2 | 1 | 46.2 | 5.73 |  |  | 1 | 1806.93 | 1806.86 | 1800.79 | 1800.78 | 1800.77 | 1800.78 | 1800.77 | 1800.76 | 366.8 | 366.8 | 0.1 | 0.1 | 0.3 | 0.2 | 7.09
| 24B5C01093 | 240301093 | 2024-03-01 | 15:51 | 16:01 | 8 | 4 | 1 | 233 | 33 | 118 | 0.1 | 1 | 0.67 | 0.3 | 0.26 | 7.72 | 1.21 | 1.06 | 0.3 | 0.4 | 4.2 | 1 | 46.2 | 5.73 |  |  |  | 1811.1 | 1811.03 | 1804.95 | 1804.95 | 1804.94 | 1804.95 | 1804.94 | 1804.93 | 370.95 | 370.95 | 0.1 | 0.1 | 0.3 | 0.2 | 7.09
| 24B5C01094 | 240301094 | 2024-03-01 | 16:01 | 16:12 | 8 | 4 | 1 | 233 | 33 | 118 | 0.1 | 1 | 0.67 | 0.3 | 0.26 | 7.72 | 1.21 | 1.06 | 0.3 | 0.4 | 4.2 | 1 | 46.2 | 5.73 |  |  |  | 1815.39 | 1815.32 | 1809.24 | 1809.24 | 1809.23 | 1809.24 | 1809.23 | 1809.22 | 375.22 | 375.22 | 0.1 | 0.1 | 0.3 | 0.2 | 7.09
| 24B5C01095 | 240301095 | 2024-03-01 | 16:12 | 16:22 | 8 | 4 | 1 | 241.8 | 33 | 199 | 0.1 | 1 | 0.45 | 0.3 | 0.36 | 8.85 | 2.18 | 1.27 | 0.3 | 0.4 | 4.32 | 1 | 49 | 7.18 |  |  |  | 1819.55 | 1819.48 | 1813.41 | 1813.4 | 1813.39 | 1813.4 | 1813.39 | 1813.38 | 379.37 | 379.36 | 0.1 | 0.1 | 0.3 | 0.2 | 8.01
| 24B5C01096 | 240301096 | 2024-03-01 | 16:22 | 16:33 | 8 | 4 | 1 | 242 | 33 | 199 | 0.1 | 1 | 0.45 | 0.3 | 0.36 | 8.85 | 2.18 | 1.27 | 0.3 | 0.4 | 4.32 | 1 | 49 | 7.18 |  |  |  | 1823.84 | 1823.77 | 1817.7 | 1817.69 | 1817.68 | 1817.69 | 1817.68 | 1817.67 | 383.64 | 383.63 | 0.1 | 0.1 | 0.3 | 0.2 | 8.01
| 24B5C01097 | 240301097 | 2024-03-01 | 16:33 | 16:43 | 8 | 4 | 1 | 272.2 | 33 | 210 | 0.1 | 1 | 0.45 | 0.3 | 0.36 | 8.85 | 2.18 | 1.27 | 0.3 | 0.4 | 4.32 | 1 | 49 | 7.18 |  |  |  | 1828 | 1827.93 | 1821.86 | 1821.85 | 1821.85 | 1821.85 | 1821.84 | 1821.84 | 387.78 | 387.78 | 0.1 | 0.1 | 0.3 | 0.2 | 8.01
| 24B5C01098 | 240301098 | 2024-03-01 | 16:43 | 16:54 | 8 | 4 | 1 | 272.2 | 33 | 210 | 0.1 | 1 | 0.45 | 0.3 | 0.36 | 8.85 | 2.18 | 1.27 | 0.3 | 0.4 | 4.32 | 1 | 49 | 7.18 |  |  |  | 1832.3 | 1832.22 | 1826.15 | 1826.14 | 1826.14 | 1826.14 | 1826.13 | 1826.13 | 392.05 | 392.05 | 0.1 | 0.1 | 0.3 | 0.2 | 8.01
| 24B5C01099 | 240301099 | 2024-03-01 | 16:54 | 17:04 | 8 | 4 | 1 | 260 | 33 | 146 | 0.1 | 1 | 0.68 | 0.3 | 0.11 | 7.95 | 0.99 | 0.69 | 0.3 | 0.41 | 4.39 | 1 | 51.8 | 4.9 |  |  |  | 1836.62 | 1836.55 | 1830.47 | 1830.47 | 1830.46 | 1830.46 | 1830.45 | 1830.45 | 396.36 | 396.35 | 0.1 | 0.1 | 0.3 | 0.2 | 7.31
| 24B5C01100 | 240301100 | 2024-03-01 | 17:04 | 17:15 | 8 | 4 | 1 | 260 | 33 | 146 | 0.1 | 1 | 0.68 | 0.3 | 0.11 | 7.95 | 0.99 | 0.69 | 0.3 | 0.41 | 4.39 | 1 | 51.8 | 4.9 |  |  |  | 1840.94 | 1840.87 | 1834.8 | 1834.79 | 1834.78 | 1834.79 | 1834.78 | 1834.77 | 400.66 | 400.66 | 0.1 | 0.1 | 0.3 | 0.2 | 7.31
| 24B5C01101 | 240301101 | 2024-03-01 | 17:15 | 17:26 | 8 | 4 | 1 | 243 | 33 | 152 | 0.1 | 1 | 0.68 | 0.3 | 0.11 | 7.95 | 0.99 | 0.69 | 0.3 | 0.41 | 4.39 | 1 | 51.8 | 4.9 |  |  | 2 | 1845.27 | 1845.2 | 1839.13 | 1839.12 | 1839.11 | 1839.12 | 1839.11 | 1839.1 | 404.97 | 404.97 | 0.1 | 0.1 | 0.3 | 0.2 | 7.31
| 24B5C01102 | 240301102 | 2024-03-01 | 17:26 | 17:37 | 8 | 4 | 1 | 243 | 33 | 152 | 0.1 | 1 | 0.68 | 0.3 | 0.11 | 7.95 | 0.99 | 0.69 | 0.3 | 0.41 | 4.39 | 1 | 51.8 | 4.9 |  |  |  | 1849.59 | 1849.52 | 1843.45 | 1843.44 | 1843.43 | 1843.44 | 1843.43 | 1843.42 | 409.27 | 409.26 | 0.1 | 0.1 | 0.3 | 0.2 | 7.31
| 24B5C01103 | 240301103 | 2024-03-01 | 17:37 | 17:47 | 8 | 4 | 1 | 233 | 33 | 183 | 0.1 | 1 | 0.36 | 0.3 | 0.36 | 8.29 | 2.43 | 1.14 | 0.3 | 0.47 | 4.1 | 1 | 36.1 | 4.83 |  |  |  | 1853.91 | 1853.84 | 1847.77 | 1847.76 | 1847.75 | 1847.76 | 1847.75 | 1847.74 | 413.57 | 413.57 | 0.1 | 0.1 | 0.3 | 0.2 | 7.47
| 24B5C01104 | 240301104 | 2024-03-01 | 17:47 | 17:58 | 8 | 4 | 1 | 233 | 33 | 183 | 0.1 | 1 | 0.36 | 0.3 | 0.36 | 8.29 | 2.43 | 1.14 | 0.3 | 0.47 | 4.1 | 1 | 36.1 | 4.83 |  |  |  | 1858.22 | 1858.15 | 1852.07 | 1852.06 | 1852.06 | 1852.06 | 1852.05 | 1852.05 | 417.87 | 417.86 | 0.1 | 0.1 | 0.3 | 0.2 | 7.47
| 24B5C01105 | 240301105 | 2024-03-01 | 17:58 | 18:08 | 8 | 4 | 1 | 206 | 33 | 200 | 0.1 | 1 | 0.36 | 0.3 | 0.36 | 8.29 | 2.43 | 1.14 | 0.3 | 0.47 | 4.1 | 1 | 36.1 | 4.83 |  |  |  | 1862.51 | 1862.44 | 1856.36 | 1856.36 | 1856.35 | 1856.36 | 1856.35 | 1856.34 | 422.16 | 422.16 | 0.1 | 0.1 | 0.3 | 0.2 | 7.47
| 24B5C01106 | 240301106 | 2024-03-01 | 18:08 | 18:18 | 8 | 4 | 1 | 206 | 33 | 200 | 0.1 | 1 | 0.36 | 0.3 | 0.36 | 8.29 | 2.43 | 1.14 | 0.3 | 0.47 | 4.1 | 1 | 36.1 | 4.83 |  |  |  | 1866.81 | 1866.74 | 1860.67 | 1860.66 | 1860.65 | 1860.66 | 1860.65 | 1860.64 | 426.46 | 426.46 | 0.1 | 0.1 | 0.3 | 0.2 | 7.47
| 24B5C01107 | 240301107 | 2024-03-01 | 18:18 | 18:29 | 8 | 4 | 1 | 223 | 33 | 226 | 0.1 | 1 | 0.54 | 0.3 | 0.13 | 8.62 | 1.2 | 0.81 | 0.3 | 0.46 | 4.32 | 1 | 33.1 | 4.11 |  |  |  | 1871.1 | 1871.02 | 1864.95 | 1864.94 | 1864.94 | 1864.94 | 1864.93 | 1864.93 | 430.75 | 430.74 | 0.1 | 0.1 | 0.3 | 0.2 | 6.71
| 24B5C01108 | 240301108 | 2024-03-01 | 18:29 | 18:39 | 8 | 4 | 1 | 223 | 33 | 226 | 0.1 | 1 | 0.54 | 0.3 | 0.13 | 8.62 | 1.2 | 0.81 | 0.3 | 0.46 | 4.32 | 1 | 33.1 | 4.11 |  |  |  | 1875.4 | 1875.33 | 1869.26 | 1869.25 | 1869.24 | 1869.25 | 1869.24 | 1869.23 | 435.06 | 435.05 | 0.1 | 0.1 | 0.3 | 0.2 | 6.71
| 24B5C01109 | 240301109 | 2024-03-01 | 18:39 | 18:49 | 8 | 4 | 1 | 235.4 | 33 | 178 | 0.1 | 1 | 0.54 | 0.3 | 0.13 | 8.62 | 1.2 | 0.81 | 0.3 | 0.46 | 4.32 | 1 | 33.1 | 4.11 |  |  |  | 1879.69 | 1879.62 | 1873.54 | 1873.54 | 1873.53 | 1873.54 | 1873.53 | 1873.52 | 439.34 | 439.34 | 0.1 | 0.1 | 0.3 | 0.2 | 6.71
| 24B5C01110 | 240301110 | 2024-03-01 | 18:49 | 18:59 | 8 | 4 | 1 | 235.4 | 33 | 178 | 0.1 | 1 | 0.54 | 0.3 | 0.13 | 8.62 | 1.2 | 0.81 | 0.3 | 0.46 | 4.32 | 1 | 33.1 | 4.11 |  |  |  | 1884 | 1883.92 | 1877.85 | 1877.84 | 1877.84 | 1877.84 | 1877.83 | 1877.83 | 443.65 | 443.64 | 0.1 | 0.1 | 0.3 | 0.2 | 6.71
| 24B5C01111 | 240301111 | 2024-03-01 | 18:59 | 19:10 | 8 | 4 | 1 | 224 | 33 | 108 | 0.1 | 1 | 0.52 | 0.3 | 0.16 | 9.94 | 1 | 0.98 | 0.3 | 0.4 | 4.4 | 1 | 45.5 | 6.2 |  |  |  | 1888.3 | 1888.22 | 1882.15 | 1882.14 | 1882.14 | 1882.14 | 1882.13 | 1882.13 | 447.95 | 447.94 | 0.1 | 0.1 | 0.3 | 0.2 | 8.05
| 24B5C01112 | 240301112 | 2024-03-01 | 19:10 | 19:20 | 8 | 4 | 1 | 224 | 33 | 108 | 0.1 | 1 | 0.52 | 0.3 | 0.16 | 9.94 | 1 | 0.98 | 0.3 | 0.4 | 4.4 | 1 | 45.5 | 6.2 |  |  |  | 1892.6 | 1892.53 | 1886.45 | 1886.44 | 1886.44 | 1886.44 | 1886.43 | 1886.43 | 452.25 | 452.24 | 0.1 | 0.1 | 0.3 | 0.2 | 8.05
| 24B5C01113 | 240301113 | 2024-03-01 | 19:20 | 19:30 | 8 | 4 | 1 | 231 | 33 | 237 | 0.1 | 1 | 0.52 | 0.3 | 0.16 | 9.94 | 1 | 0.98 | 0.3 | 0.4 | 4.4 | 1 | 45.5 | 6.2 |  |  |  | 1896.88 | 1896.81 | 1890.74 | 1890.73 | 1890.72 | 1890.73 | 1890.72 | 1890.71 | 456.54 | 456.53 | 0.1 | 0.1 | 0.3 | 0.2 | 8.05
| 24B5C01114 | 240301114 | 2024-03-01 | 19:30 | 19:41 | 8 | 4 | 1 | 230.6 | 33 | 237 | 0.1 | 1 | 0.52 | 0.3 | 0.16 | 9.94 | 1 | 0.98 | 0.3 | 0.4 | 4.4 | 1 | 45.5 | 6.2 |  |  |  | 1901.17 | 1901.1 | 1895.02 | 1895.02 | 1895.01 | 1895.01 | 1895 | 1895 | 460.82 | 460.82 | 0.1 | 0.1 | 0.3 | 0.2 | 8.05
| 24B5C01115 | 240301115 | 2024-03-01 | 19:41 | 19:51 | 8 | 4 | 1 | 255.4 | 33 | 224 | 0.1 | 1 | 0.38 | 0.3 | 0.2 | 7.56 | 0.97 | 0.89 | 0.3 | 0.4 | 4.16 | 1 | 47.6 | 5.74 |  |  |  | 1905.45 | 1905.38 | 1899.31 | 1899.3 | 1899.3 | 1899.3 | 1899.29 | 1899.29 | 465.11 | 465.1 | 0.1 | 0.1 | 0.3 | 0.2 | 8.03
| 24B5C01116 | 240301116 | 2024-03-01 | 19:51 | 20:01 | 8 | 4 | 1 | 255.4 | 33 | 224 | 0.1 | 1 | 0.38 | 0.3 | 0.2 | 7.56 | 0.97 | 0.89 | 0.3 | 0.4 | 4.16 | 1 | 47.6 | 5.74 |  |  |  | 1909.73 | 1909.66 | 1903.59 | 1903.58 | 1903.57 | 1903.58 | 1903.57 | 1903.56 | 469.39 | 469.38 | 0.1 | 0.1 | 0.3 | 0.2 | 8.03
| 24B5C01117 | 240301117 | 2024-03-01 | 20:01 | 20:11 | 8 | 4 | 1 | 277.2 | 33 | 255 | 0.1 | 1 | 0.38 | 0.3 | 0.2 | 7.56 | 0.97 | 0.89 | 0.3 | 0.4 | 4.16 | 1 | 47.6 | 5.74 |  |  | 1 | 1914.01 | 1913.94 | 1907.87 | 1907.86 | 1907.85 | 1907.86 | 1907.85 | 1907.84 | 473.67 | 473.66 | 0.1 | 0.1 | 0.3 | 0.2 | 8.03
| 24B5C01118 | 240301118 | 2024-03-01 | 20:11 | 20:22 | 8 | 4 | 1 | 277.2 | 33 | 255 | 0.1 | 1 | 0.38 | 0.3 | 0.2 | 7.56 | 0.97 | 0.89 | 0.3 | 0.4 | 4.16 | 1 | 47.6 | 5.74 |  |  |  | 1918.31 | 1918.23 | 1912.16 | 1912.15 | 1912.15 | 1912.15 | 1912.14 | 1912.14 | 477.96 | 477.95 | 0.1 | 0.1 | 0.3 | 0.2 | 8.03
| 24B5C01119 | 240301119 | 2024-03-01 | 20:22 | 20:32 | 8 | 4 | 1 | 257.9 | 33 | 149 | 0.1 | 1 | 0.43 | 0.3 | 0.39 | 9.88 | 0.76 | 0.95 | 0.3 | 0.4 | 4.19 | 1 | 48.5 | 5.2 |  | 1 | 2 | 1922.59 | 1922.51 | 1916.44 | 1916.43 | 1916.43 | 1916.43 | 1916.42 | 1916.42 | 482.24 | 482.23 | 0.1 | 0.1 | 0.3 | 0.2 | 8.65
| 24B5C01120 | 240301120 | 2024-03-01 | 20:32 | 20:42 | 8 | 4 | 1 | 257.9 | 33 | 149 | 0.1 | 1 | 0.43 | 0.3 | 0.39 | 9.88 | 0.76 | 0.95 | 0.3 | 0.4 | 4.19 | 1 | 48.5 | 5.2 |  |  |  | 1926.88 | 1926.81 | 1920.73 | 1920.73 | 1920.72 | 1920.72 | 1920.71 | 1920.71 | 486.53 | 486.53 | 0.1 | 0.1 | 0.3 | 0.2 | 8.65
| 24B5C01121 | 240301121 | 2024-03-01 | 20:42 | 20:52 | 8 | 4 | 1 | 231.4 | 33 | 193 | 0.1 | 1 | 0.43 | 0.3 | 0.39 | 9.88 | 0.76 | 0.95 | 0.3 | 0.4 | 4.19 | 1 | 48.5 | 5.2 |  |  |  | 1931.17 | 1931.1 | 1925.03 | 1925.02 | 1925.01 | 1925.02 | 1925.01 | 1925 | 490.82 | 490.82 | 0.1 | 0.1 | 0.3 | 0.2 | 8.65
| 24B5C01122 | 240301122 | 2024-03-01 | 20:52 | 21:03 | 8 | 4 | 1 | 231.4 | 33 | 193 | 0.1 | 1 | 0.43 | 0.3 | 0.39 | 9.88 | 0.76 | 0.95 | 0.3 | 0.4 | 4.19 | 1 | 48.5 | 5.2 |  |  | 1 | 1935.47 | 1935.4 | 1929.33 | 1929.32 | 1929.31 | 1929.32 | 1929.31 | 1929.3 | 495.12 | 495.12 | 0.1 | 0.1 | 0.3 | 0.2 | 8.65
| 24B5C01123 | 240301123 | 2024-03-01 | 21:03 | 21:13 | 8 | 4 | 1 | 230.6 | 33 | 215 | 0.1 | 1 | 0.6 | 0.3 | 0.34 | 12.5 | 0.72 | 0.88 | 0.3 | 0.4 | 4.11 | 1 | 46.3 | 4.5 |  |  |  | 1939.77 | 1939.7 | 1933.63 | 1933.62 | 1933.61 | 1933.62 | 1933.61 | 1933.6 | 499.42 | 499.42 | 0.1 | 0.1 | 0.3 | 0.2 | 8.98
| 24B5C01124 | 240301124 | 2024-03-01 | 21:13 | 21:23 | 8 | 1 | 1 | 230.6 | 32 | 215 | 0.1 | 1 | 0.6 | 0.3 | 0.34 | 12.5 | 0.72 | 0.88 | 0.3 | 0.4 | 4.11 | 1 | 46.3 | 4.5 |  |  |  | 1944.07 | 1944 | 1937.93 | 1937.92 | 1937.91 | 1937.92 | 1937.91 | 1937.9 | 503.72 | 503.72 | 0.1 | 0.1 | 0.3 | 0.2 | 8.98
| 24B5C01125 | 240301125 | 2024-03-01 | 21:23 | 21:34 | 8 | 4 | 1 | 243.7 | 32 | 215 | 0.1 | 1 | 0.6 | 0.3 | 0.34 | 12.5 | 0.72 | 0.88 | 0.3 | 0.4 | 4.11 | 1 | 46.3 | 4.5 |  |  |  | 1948.37 | 1948.3 | 1942.23 | 1942.22 | 1942.21 | 1942.22 | 1942.21 | 1942.2 | 508.02 | 508.02 | 0.1 | 0.1 | 0.3 | 0.2 | 8.98
| 24B5C01126 | 240301126 | 2024-03-01 | 21:34 | 21:44 | 8 | 4 | 1 | 243.7 | 33 | 215 | 0.1 | 1 | 0.6 | 0.3 | 0.34 | 12.5 | 0.72 | 0.88 | 0.3 | 0.4 | 4.11 | 1 | 46.3 | 4.5 |  |  |  | 1952.66 | 1952.59 | 1946.52 | 1946.51 | 1946.51 | 1946.51 | 1946.5 | 1946.5 | 512.32 | 512.31 | 0.1 | 0.1 | 0.3 | 0.2 | 8.98
| 24B5C01127 | 240301127 | 2024-03-01 | 21:44 | 21:54 | 8 | 4 | 1 | 264 | 33 | 182 | 0.1 | 1 | 0.64 | 0.3 | 0.14 | 9.64 | 0.6 | 0.61 | 0.3 | 0.4 | 4.16 | 1 | 40.3 | 3.57 |  |  |  | 1956.95 | 1956.88 | 1950.81 | 1950.8 | 1950.79 | 1950.8 | 1950.79 | 1950.78 | 516.6 | 516.6 | 0.1 | 0.1 | 0.3 | 0.2 | 7.94
| 24B5C01128 | 240301128 | 2024-03-01 | 21:54 | 22:04 | 8 | 4 | 1 | 264 | 33 | 182 | 0.1 | 1 | 0.64 | 0.3 | 0.14 | 9.64 | 0.6 | 0.61 | 0.3 | 0.4 | 4.16 | 1 | 40.3 | 3.57 |  |  | 1 | 1961.24 | 1961.17 | 1955.09 | 1955.08 | 1955.08 | 1955.08 | 1955.07 | 1955.07 | 520.89 | 520.88 | 0.1 | 0.1 | 0.3 | 0.2 | 7.94
| 24B5C01129 | 240301129 | 2024-03-01 | 22:04 | 22:15 | 8 | 4 | 1 | 226.3 | 33 | 172 | 0.1 | 1 | 0.64 | 0.3 | 0.14 | 9.64 | 0.6 | 0.61 | 0.3 | 0.4 | 4.16 | 1 | 40.3 | 3.57 |  |  |  | 1965.52 | 1965.45 | 1959.38 | 1959.37 | 1959.36 | 1959.37 | 1959.36 | 1959.35 | 525.18 | 525.17 | 0.1 | 0.1 | 0.3 | 0.2 | 7.94
| 24B5C01130 | 240301130 | 2024-03-01 | 22:15 | 22:25 | 8 | 4 | 1 | 226.3 | 33 | 172 | 0.1 | 1 | 0.64 | 0.3 | 0.14 | 9.64 | 0.6 | 0.61 | 0.3 | 0.4 | 4.16 | 1 | 40.3 | 3.57 |  |  |  | 1969.82 | 1969.75 | 1963.68 | 1963.67 | 1963.66 | 1963.67 | 1963.66 | 1963.65 | 529.48 | 529.47 | 0.1 | 0.1 | 0.3 | 0.2 | 7.94
| 24B5C01131 | 240301131 | 2024-03-01 | 22:25 | 22:35 | 8 | 4 | 1 | 228 | 33 | 202 | 0.1 | 1 | 0.42 | 0.3 | 0.17 | 11.6 | 0.68 | 0.78 | 0.3 | 0.49 | 4.31 | 1 | 46.5 | 3.49 |  |  |  | 1974.12 | 1974.05 | 1967.98 | 1967.97 | 1967.96 | 1967.97 | 1967.96 | 1967.95 | 533.78 | 533.77 | 0.1 | 0.1 | 0.3 | 0.2 | 7.56
| 24B5C01132 | 240301132 | 2024-03-01 | 22:35 | 22:46 | 8 | 4 | 1 | 228 | 33 | 202 | 0.1 | 1 | 0.42 | 0.3 | 0.17 | 11.6 | 0.68 | 0.78 | 0.3 | 0.49 | 4.31 | 1 | 46.5 | 3.49 |  | 1 | 1 | 1978.42 | 1978.35 | 1972.28 | 1972.27 | 1972.26 | 1972.27 | 1972.26 | 1972.25 | 538.08 | 538.07 | 0.1 | 0.1 | 0.3 | 0.2 | 7.56
| 24B5C01133 | 240301133 | 2024-03-01 | 22:46 | 22:56 | 8 | 4 | 1 | 221.8 | 33 | 211 | 0.1 | 1 | 0.42 | 0.3 | 0.17 | 11.6 | 0.68 | 0.78 | 0.3 | 0.49 | 4.31 | 1 | 46.5 | 3.49 |  |  |  | 1982.71 | 1982.64 | 1976.56 | 1976.56 | 1976.55 | 1976.56 | 1976.55 | 1976.54 | 542.36 | 542.36 | 0.1 | 0.1 | 0.3 | 0.2 | 7.56
| 24B5C01134 | 240301134 | 2024-03-01 | 22:56 | 23:06 | 8 | 4 | 1 | 221.8 | 33 | 211 | 0.1 | 1 | 0.42 | 0.3 | 0.17 | 11.6 | 0.68 | 0.78 | 0.3 | 0.49 | 4.31 | 1 | 46.5 | 3.49 |  |  |  | 1987 | 1986.93 | 1980.86 | 1980.85 | 1980.84 | 1980.85 | 1980.84 | 1980.83 | 546.66 | 546.65 | 0.1 | 0.1 | 0.3 | 0.2 | 7.56
| 24B5C01135 | 240301135 | 2024-03-01 | 23:06 | 23:16 | 8 | 4 | 1 | 291.8 | 33 | 136 | 0.1 | 1 | 0.46 | 0.3 | 0.13 | 9.58 | 0.6 | 0.84 | 0.3 | 0.4 | 4.26 | 1 | 48.6 | 3.72 |  |  |  | 1991.3 | 1991.22 | 1985.15 | 1985.14 | 1985.14 | 1985.14 | 1985.13 | 1985.13 | 550.95 | 550.94 | 0.1 | 0.1 | 0.3 | 0.2 | 7.26
| 24B5C01136 | 240301136 | 2024-03-01 | 23:16 | 23:27 | 8 | 4 | 1 | 291.8 | 33 | 136 | 0.1 | 1 | 0.46 | 0.3 | 0.13 | 9.58 | 0.6 | 0.84 | 0.3 | 0.4 | 4.26 | 1 | 48.6 | 3.72 |  |  |  | 1995.57 | 1995.5 | 1989.43 | 1989.42 | 1989.42 | 1989.42 | 1989.41 | 1989.41 | 555.23 | 555.22 | 0.1 | 0.1 | 0.3 | 0.2 | 7.26
| 24B5C01137 | 240301137 | 2024-03-01 | 23:27 | 23:37 | 8 | 4 | 1 | 317.4 | 33 | 152 | 0.1 | 1 | 0.46 | 0.3 | 0.13 | 9.58 | 0.6 | 0.84 | 0.3 | 0.4 | 4.26 | 1 | 48.6 | 3.72 |  |  |  | 1999.71 | 1999.64 | 1993.57 | 1993.56 | 1993.56 | 1993.56 | 1993.55 | 1993.55 | 559.37 | 559.36 | 0.1 | 0.1 | 0.3 | 0.2 | 7.26
| 24B5C01138 | 240301138 | 2024-03-01 | 23:37 | 23:47 | 8 | 4 | 1 | 317.4 | 33 | 152 | 0.1 | 1 | 0.46 | 0.3 | 0.13 | 9.58 | 0.6 | 0.84 | 0.3 | 0.4 | 4.26 | 1 | 48.6 | 3.72 |  |  |  | 2003.97 | 2003.89 | 1997.82 | 1997.81 | 1997.81 | 1997.81 | 1997.8 | 1997.8 | 563.62 | 563.61 | 0.1 | 0.1 | 0.3 | 0.2 | 7.26
| 24B5C02001 | 240302001 | 2024-03-01 | 23:47 | 23:57 | 8 | 4 | 1 | 300.3 | 33 | 160 | 0.1 | 1 | 0.51 | 0.3 | 0.2 | 8.09 | 1.12 | 0.97 | 0.3 | 0.4 | 4.22 | 1 | 39.7 | 3.34 |  |  |  | 2008.25 | 2008.17 | 2002.1 | 2002.09 | 2002.09 | 2002.09 | 2002.08 | 2002.08 | 567.9 | 567.89 | 0.1 | 0.1 | 0.3 | 0.2 | 6.67
| 24B5C02002 | 240302002 | 2024-03-01 | 23:57 | 0:07 | 8 | 4 | 1 | 300.3 | 33 | 160 | 0.1 | 1 | 0.51 | 0.3 | 0.2 | 8.09 | 1.12 | 0.97 | 0.3 | 0.4 | 4.22 | 1 | 39.7 | 3.34 |  |  |  | 2012.53 | 2012.46 | 2006.39 | 2006.38 | 2006.37 | 2006.38 | 2006.37 | 2006.36 | 572.18 | 572.18 | 0.1 | 0.1 | 0.3 | 0.2 | 6.67
| 24B5C02003 | 240302003 | 2024-03-02 | 0:07 | 0:18 | 8 | 4 | 1 | 330.7 | 33 | 154 | 0.1 | 1 | 0.51 | 0.3 | 0.2 | 8.09 | 1.12 | 0.97 | 0.3 | 0.4 | 4.22 | 1 | 39.7 | 3.34 |  | 1 | 1 | 2016.82 | 2016.75 | 2010.67 | 2010.66 | 2010.66 | 2010.66 | 2010.65 | 2010.65 | 576.47 | 576.46 | 0.1 | 0.1 | 0.3 | 0.2 | 6.67
| 24B5C02004 | 240302004 | 2024-03-02 | 0:18 | 0:28 | 8 | 4 | 1 | 330.7 | 33 | 154 | 0.1 | 1 | 0.51 | 0.3 | 0.2 | 8.09 | 1.12 | 0.97 | 0.3 | 0.4 | 4.22 | 1 | 39.7 | 3.34 |  |  |  | 2021.1 | 2021.03 | 2014.95 | 2014.94 | 2014.94 | 2014.94 | 2014.93 | 2014.93 | 580.75 | 580.74 | 0.1 | 0.1 | 0.3 | 0.2 | 6.67
| 24B5C02005 | 240302005 | 2024-03-02 | 0:28 | 0:38 | 8 | 4 | 1 | 337.9 | 33 | 220 | 0.1 | 1 | 0.39 | 0.3 | 0.13 | 8.15 | 0.61 | 0.79 | 0.3 | 0.4 | 4.52 | 1 | 47.9 | 3.27 |  |  |  | 2025.23 | 2025.16 | 2019.08 | 2019.08 | 2019.07 | 2019.08 | 2019.07 | 2019.06 | 584.88 | 584.88 | 0.1 | 0.1 | 0.3 | 0.2 | 6.66
| 24B5C02006 | 240302006 | 2024-03-02 | 0:38 | 0:48 | 8 | 4 | 1 | 337.9 | 33 | 220 | 0.1 | 1 | 0.39 | 0.3 | 0.13 | 8.15 | 0.61 | 0.79 | 0.3 | 0.4 | 4.52 | 1 | 47.9 | 3.27 |  |  |  | 2029.48 | 2029.41 | 2023.34 | 2023.33 | 2023.32 | 2023.33 | 2023.32 | 2023.31 | 589.13 | 589.13 | 0.1 | 0.1 | 0.3 | 0.2 | 6.66
| 24B5C02007 | 240302007 | 2024-03-02 | 0:48 | 0:58 | 8 | 4 | 1 | 303.8 | 33 | 176 | 0.1 | 1 | 0.39 | 0.3 | 0.13 | 8.15 | 0.61 | 0.79 | 0.3 | 0.4 | 4.52 | 1 | 47.9 | 3.27 |  |  |  | 2033.75 | 2033.68 | 2027.61 | 2027.6 | 2027.59 | 2027.6 | 2027.59 | 2027.58 | 593.41 | 593.4 | 0.1 | 0.1 | 0.3 | 0.2 | 6.66
| 24B5C02008 | 240302008 | 2024-03-02 | 0:58 | 1:08 | 8 | 4 | 1 | 303.8 | 33 | 176 | 0.1 | 1 | 0.39 | 0.3 | 0.13 | 8.15 | 0.61 | 0.79 | 0.3 | 0.4 | 4.52 | 1 | 47.9 | 3.27 |  |  |  | 2037.89 | 2037.82 | 2031.75 | 2031.74 | 2031.73 | 2031.74 | 2031.73 | 2031.72 | 597.55 | 597.54 | 0.1 | 0.1 | 0.3 | 0.2 | 6.66
| 24B5C02009 | 240302009 | 2024-03-02 | 1:08 | 1:19 | 8 | 1 | 1 | 254 | 33 | 185 | 0.1 | 1 | 0.34 | 0.3 | 0.1 | 11.6 | 0.67 | 0.68 | 0.3 | 0.42 | 4.73 | 1 | 61.4 | 4.33 | 1 | 1 | 1 | 2042 | 2041.93 | 2035.86 | 2035.85 | 2035.84 | 2035.85 | 2035.84 | 2035.83 | 601.68 | 601.67 | 0.1 | 0.1 | 0.3 | 0.2 | 5.56
| 24B5C02010 | 240302010 | 2024-03-02 | 1:19 | 1:29 | 8 | 4 | 1 | 254 | 33 | 185 | 0.1 | 1 | 0.34 | 0.3 | 0.1 | 11.6 | 0.67 | 0.68 | 0.3 | 0.42 | 4.73 | 1 | 61.4 | 4.33 |  |  |  | 2046.11 | 2046.03 | 2039.96 | 2039.95 | 2039.95 | 2039.95 | 2039.94 | 2039.94 | 605.82 | 605.81 | 0.1 | 0.1 | 0.3 | 0.2 | 5.56
| 24B5C02011 | 240302011 | 2024-03-02 | 1:29 | 1:41 | 8 | 4 | 1 | 269.5 | 33 | 262 | 0.1 | 1 | 0.34 | 0.3 | 0.1 | 11.6 | 0.67 | 0.68 | 0.3 | 0.42 | 4.73 | 1 | 61.4 | 4.33 |  |  |  | 2050.36 | 2050.29 | 2044.22 | 2044.21 | 2044.2 | 2044.21 | 2044.2 | 2044.19 | 610.12 | 610.11 | 0.1 | 0.1 | 0.3 | 0.2 | 5.56
| 24B5C02012 | 240302012 | 2024-03-02 | 1:41 | 1:51 | 8 | 4 | 1 | 269.5 | 33 | 262 | 0.1 | 1 | 0.34 | 0.3 | 0.1 | 11.6 | 0.67 | 0.68 | 0.3 | 0.42 | 4.73 | 1 | 61.4 | 4.33 |  |  |  | 2054.49 | 2054.42 | 2048.35 | 2048.34 | 2048.33 | 2048.34 | 2048.33 | 2048.32 | 614.28 | 614.28 | 0.1 | 0.1 | 0.3 | 0.2 | 5.56
| 24B5C02013 | 240302013 | 2024-03-02 | 1:51 | 2:02 | 8 | 4 | 1 | 234.7 | 33 | 165 | 0.1 | 1 | 0.3 | 0.3 | 0.19 | 11 | 0.6 | 0.66 | 0.3 | 0.4 | 4.26 | 1 | 58.4 | 3.15 |  |  |  | 2058.6 | 2058.53 | 2052.46 | 2052.45 | 2052.44 | 2052.45 | 2052.44 | 2052.43 | 618.43 | 618.43 | 0.1 | 0.1 | 0.3 | 0.2 | 6.17
| 24B5C02014 | 240302014 | 2024-03-02 | 2:02 | 2:13 | 8 | 4 | 1 | 234.7 | 33 | 165 | 0.1 | 1 | 0.3 | 0.3 | 0.19 | 11 | 0.6 | 0.66 | 0.3 | 0.4 | 4.26 | 1 | 58.4 | 3.15 |  |  | 1 | 2062.7 | 2062.63 | 2056.56 | 2056.55 | 2056.54 | 2056.55 | 2056.54 | 2056.53 | 622.57 | 622.57 | 0.1 | 0.1 | 0.3 | 0.2 | 6.17
| 24B5C02015 | 240302015 | 2024-03-02 | 2:13 | 2:24 | 8 | 4 | 1 | 239.7 | 33 | 166 | 0.1 | 1 | 0.3 | 0.3 | 0.19 | 11 | 0.6 | 0.66 | 0.3 | 0.4 | 4.26 | 1 | 58.4 | 3.15 |  |  |  | 2066.81 | 2066.74 | 2060.67 | 2060.66 | 2060.65 | 2060.66 | 2060.65 | 2060.64 | 626.72 | 626.72 | 0.1 | 0.1 | 0.3 | 0.2 | 6.17
| 24B5C02016 | 240302016 | 2024-03-02 | 2:24 | 2:35 | 8 | 4 | 1 | 239.7 | 33 | 166 | 0.1 | 1 | 0.3 | 0.3 | 0.19 | 11 | 0.6 | 0.66 | 0.3 | 0.4 | 4.26 | 1 | 58.4 | 3.15 |  |  |  | 2070.92 | 2070.85 | 2064.78 | 2064.77 | 2064.76 | 2064.77 | 2064.76 | 2064.75 | 630.87 | 630.87 | 0.1 | 0.1 | 0.3 | 0.2 | 6.17
| 24B5C02017 | 240302017 | 2024-03-02 | 2:35 | 2:45 | 8 | 4 | 1 | 211.6 | 33 | 216 | 0.1 | 1 | 0.43 | 0.3 | 0.12 | 11.6 | 0.6 | 0.56 | 0.3 | 0.41 | 4.45 | 1 | 47.6 | 2.7 |  |  |  | 2075.04 | 2074.97 | 2068.89 | 2068.89 | 2068.88 | 2068.88 | 2068.87 | 2068.87 | 635.03 | 635.02 | 0.1 | 0.1 | 0.3 | 0.2 | 6.68
| 24B5C02018 | 240302018 | 2024-03-02 | 2:45 | 2:56 | 8 | 4 | 1 | 211.6 | 33 | 216 | 0.1 | 1 | 0.43 | 0.3 | 0.12 | 11.6 | 0.6 | 0.56 | 0.3 | 0.41 | 4.45 | 1 | 47.6 | 2.7 |  |  |  | 2079.16 | 2079.09 | 2073.01 | 2073 | 2073 | 2073 | 2072.99 | 2072.99 | 639.19 | 639.18 | 0.1 | 0.1 | 0.3 | 0.2 | 6.68
| 24B5C02019 | 240302019 | 2024-03-02 | 2:56 | 3:07 | 8 | 4 | 1 | 266.8 | 33 | 203 | 0.1 | 1 | 0.43 | 0.3 | 0.12 | 11.6 | 0.6 | 0.56 | 0.3 | 0.41 | 4.45 | 1 | 47.6 | 2.7 |  |  |  | 2083.41 | 2083.34 | 2077.27 | 2077.26 | 2077.25 | 2077.26 | 2077.25 | 2077.24 | 643.48 | 643.47 | 0.1 | 0.1 | 0.3 | 0.2 | 6.68
| 24B5C02020 | 240302020 | 2024-03-02 | 3:07 | 3:18 | 8 | 4 | 1 | 266.8 | 33 | 203 | 0.1 | 1 | 0.43 | 0.3 | 0.12 | 11.6 | 0.6 | 0.56 | 0.3 | 0.41 | 4.45 | 1 | 47.6 | 2.7 |  |  |  | 2087.56 | 2087.48 | 2081.41 | 2081.4 | 2081.4 | 2081.4 | 2081.39 | 2081.39 | 647.66 | 647.66 | 0.1 | 0.1 | 0.3 | 0.2 | 6.68
| 24B5C02021 | 240302021 | 2024-03-02 | 3:18 | 3:29 | 8 | 4 | 1 | 219 | 32 | 200 | 0.1 | 1 | 0.46 | 0.3 | 0.15 | 10.8 | 0.6 | 0.59 | 0.3 | 0.4 | 4.13 | 1 | 50.8 | 2.73 |  |  |  | 2091.82 | 2091.75 | 2085.68 | 2085.67 | 2085.66 | 2085.67 | 2085.66 | 2085.65 | 651.97 | 651.97 | 0.1 | 0.1 | 0.3 | 0.2 | 6.95
| 24B5C02022 | 240302022 | 2024-03-02 | 3:29 | 3:41 | 8 | 4 | 1 | 208.3 | 32 | 200 | 0.1 | 1 | 0.46 | 0.3 | 0.15 | 10.8 | 0.6 | 0.59 | 0.3 | 0.4 | 4.13 | 1 | 50.8 | 2.73 |  |  |  | 2096.11 | 2096.04 | 2089.97 | 2089.96 | 2089.95 | 2089.96 | 2089.95 | 2089.94 | 656.3 | 656.3 | 0.1 | 0.1 | 0.3 | 0.2 | 6.95
| 24B5C02023 | 240302023 | 2024-03-02 | 3:41 | 3:52 | 8 | 4 | 2 | 232.1 | 32 | 163 | 0.1 | 1 | 0.46 | 0.3 | 0.15 | 10.8 | 0.6 | 0.59 | 0.3 | 0.4 | 4.13 | 1 | 50.8 | 2.73 |  |  |  | 2100.41 | 2100.34 | 2094.26 | 2094.26 | 2094.25 | 2094.26 | 2094.25 | 2094.24 | 660.64 | 660.64 | 0.1 | 0.1 | 0.3 | 0.2 | 6.95
| 24B5C02024 | 240302024 | 2024-03-02 | 3:52 | 4:03 | 8 | 4 | 2 | 232.1 | 32 | 163 | 0.1 | 1 | 0.46 | 0.3 | 0.15 | 10.8 | 0.6 | 0.59 | 0.3 | 0.4 | 4.13 | 1 | 50.8 | 2.73 |  |  |  | 2104.7 | 2104.63 | 2098.56 | 2098.55 | 2098.54 | 2098.55 | 2098.54 | 2098.53 | 664.97 | 664.97 | 0.1 | 0.1 | 0.3 | 0.2 | 6.95
| 24B5C02025 | 240302025 | 2024-03-02 | 4:03 | 4:14 | 8 | 4 | 1 | 283.5 | 32 | 164 | 0.1 | 1 | 0.46 | 0.3 | 0.26 | 10.1 | 0.65 | 0.96 | 0.3 | 0.43 | 4.63 | 1 | 60.5 | 3.29 |  |  |  | 2109 | 2108.93 | 2102.85 | 2102.84 | 2102.84 | 2102.84 | 2102.83 | 2102.83 | 669.31 | 669.31 | 0.1 | 0.1 | 0.3 | 0.2 | 7.03
| 24B5C02026 | 240302026 | 2024-03-02 | 4:14 | 4:26 | 8 | 4 | 1 | 283.5 | 32 | 164 | 0.1 | 1 | 0.46 | 0.3 | 0.26 | 10.1 | 0.65 | 0.96 | 0.3 | 0.43 | 4.63 | 1 | 60.5 | 3.29 |  |  |  | 2113.28 | 2113.21 | 2107.14 | 2107.13 | 2107.12 | 2107.13 | 2107.12 | 2107.11 | 673.64 | 673.63 | 0.1 | 0.1 | 0.3 | 0.2 | 7.03
| 24B5C02027 | 240302027 | 2024-03-02 | 4:26 | 4:37 | 8 | 4 | 1 | 294.3 | 33 | 162 | 0.1 | 1 | 0.46 | 0.3 | 0.26 | 10.1 | 0.65 | 0.96 | 0.3 | 0.43 | 4.63 | 1 | 60.5 | 3.29 |  |  |  | 2117.56 | 2117.49 | 2111.42 | 2111.41 | 2111.4 | 2111.41 | 2111.4 | 2111.39 | 677.96 | 677.95 | 0.1 | 0.1 | 0.3 | 0.2 | 7.03
| 24B5C02028 | 240302028 | 2024-03-02 | 4:37 | 4:48 | 8 | 4 | 1 | 294.3 | 32 | 162 | 0.1 | 1 | 0.46 | 0.3 | 0.26 | 10.1 | 0.65 | 0.96 | 0.3 | 0.43 | 4.63 | 1 | 60.5 | 3.29 |  |  |  | 2121.85 | 2121.77 | 2115.7 | 2115.69 | 2115.69 | 2115.69 | 2115.68 | 2115.68 | 682.28 | 682.28 | 0.1 | 0.1 | 0.3 | 0.2 | 7.03
| 24B5C02029 | 240302029 | 2024-03-02 | 4:48 | 4:59 | 8 | 4 | 1 | 283.9 | 33 | 137 | 0.1 | 1 | 0.64 | 0.3 | 0.17 | 9.87 | 0.71 | 1.09 | 0.3 | 0.41 | 4.11 | 1 | 45.5 | 5.4 |  |  |  | 2126.14 | 2126.07 | 2119.99 | 2119.98 | 2119.98 | 2119.98 | 2119.97 | 2119.97 | 686.62 | 686.61 | 0.1 | 0.1 | 0.3 | 0.2 | 7.04
| 24B5C02030 | 240302030 | 2024-03-02 | 4:59 | 5:11 | 8 | 4 | 1 | 283.9 | 33 | 137 | 0.1 | 1 | 0.64 | 0.3 | 0.17 | 9.87 | 0.71 | 1.09 | 0.3 | 0.41 | 4.11 | 1 | 45.5 | 5.4 |  |  |  | 2130.43 | 2130.36 | 2124.28 | 2124.27 | 2124.27 | 2124.27 | 2124.26 | 2124.26 | 690.95 | 690.94 | 0.1 | 0.1 | 0.3 | 0.2 | 7.04
| 24B5C02031 | 240302031 | 2024-03-02 | 5:11 | 5:22 | 8 | 4 | 1 | 270.1 | 33 | 199 | 0.1 | 1 | 0.64 | 0.3 | 0.17 | 9.87 | 0.71 | 1.09 | 0.3 | 0.41 | 4.11 | 1 | 45.5 | 5.4 |  |  | 1 | 2134.72 | 2134.65 | 2128.58 | 2128.57 | 2128.57 | 2128.57 | 2128.56 | 2128.56 | 695.29 | 695.28 | 0.1 | 0.1 | 0.3 | 0.2 | 7.04
| 24B5C02032 | 240302032 | 2024-03-02 | 5:22 | 5:33 | 8 | 4 | 1 | 270.1 | 33 | 199 | 0.1 | 1 | 0.64 | 0.3 | 0.17 | 9.87 | 0.71 | 1.09 | 0.3 | 0.41 | 4.11 | 1 | 45.5 | 5.4 |  |  |  | 2139.01 | 2138.94 | 2132.86 | 2132.86 | 2132.85 | 2132.86 | 2132.85 | 2132.84 | 699.61 | 699.61 | 0.1 | 0.1 | 0.3 | 0.2 | 7.04
| 24B5C02033 | 240302033 | 2024-03-02 | 5:33 | 5:45 | 8 | 4 | 1 | 275.3 | 33 | 218 | 0.1 | 1 | 0.37 | 0.3 | 0.17 | 9.76 | 0.94 | 0.94 | 0.3 | 0.4 | 4.14 | 1 | 46.8 | 8.61 |  |  |  | 2143.31 | 2143.24 | 2137.16 | 2137.15 | 2137.15 | 2137.15 | 2137.14 | 2137.14 | 703.95 | 703.95 | 0.1 | 0.1 | 0.3 | 0.2 | 7.41
| 24B5C02034 | 240302034 | 2024-03-02 | 5:45 | 5:55 | 8 | 4 | 1 | 275.3 | 33 | 218 | 0.1 | 1 | 0.37 | 0.3 | 0.17 | 9.76 | 0.94 | 0.94 | 0.3 | 0.4 | 4.14 | 1 | 46.8 | 8.61 |  |  | 1 | 2147.44 | 2147.37 | 2141.29 | 2141.29 | 2141.28 | 2141.29 | 2141.28 | 2141.27 | 708.12 | 708.12 | 0.1 | 0.1 | 0.3 | 0.2 | 7.41
| 24B5C02035 | 240302035 | 2024-03-02 | 5:55 | 6:06 | 8 | 4 | 1 | 256 | 33 | 218 | 0.1 | 1 | 0.37 | 0.3 | 0.17 | 9.76 | 0.94 | 0.94 | 0.3 | 0.4 | 4.14 | 1 | 46.8 | 8.61 |  |  |  | 2151.55 | 2151.47 | 2145.4 | 2145.39 | 2145.39 | 2145.39 | 2145.38 | 2145.38 | 712.27 | 712.27 | 0.1 | 0.1 | 0.3 | 0.2 | 7.41
| 24B5C02036 | 240302036 | 2024-03-02 | 6:06 | 6:17 | 8 | 4 | 1 | 256 | 33 | 218 | 0.1 | 1 | 0.37 | 0.3 | 0.17 | 9.76 | 0.94 | 0.94 | 0.3 | 0.4 | 4.14 | 1 | 46.8 | 8.61 |  |  |  | 2155.66 | 2155.59 | 2149.51 | 2149.51 | 2149.5 | 2149.51 | 2149.5 | 2149.49 | 716.42 | 716.42 | 0.1 | 0.1 | 0.3 | 0.2 | 7.41
| 24B5C02037 | 240302037 | 2024-03-02 | 6:17 | 6:28 | 8 | 3 | 1 | 252 | 33 | 204 | 0.1 | 1 | 0.45 | 0.3 | 0.47 | 11.2 | 1.33 | 1.14 | 0.3 | 0.44 | 4.08 | 1 | 36.9 | 10.9 |  |  |  | 2159.78 | 2159.71 | 2153.63 | 2153.63 | 2153.62 | 2153.63 | 2153.61 | 2153.61 | 720.58 | 720.58 | 0.1 | 0.1 | 0.3 | 0.2 | 7.73
| 24B5C02038 | 240302038 | 2024-03-02 | 6:28 | 6:39 | 8 | 3 | 1 | 252 | 33 | 204 | 0.1 | 1 | 0.45 | 0.3 | 0.47 | 11.2 | 1.33 | 1.14 | 0.3 | 0.44 | 4.08 | 1 | 36.9 | 10.9 |  |  |  | 2164.04 | 2163.97 | 2157.89 | 2157.89 | 2157.88 | 2157.88 | 2157.87 | 2157.87 | 724.88 | 724.88 | 0.1 | 0.1 | 0.3 | 0.2 | 7.73
| 24B5C02039 | 240302039 | 2024-03-02 | 6:39 | 6:50 | 8 | 3 | 1 | 264.5 | 33 | 171 | 0.1 | 1 | 0.45 | 0.3 | 0.47 | 11.2 | 1.33 | 1.14 | 0.3 | 0.44 | 4.08 | 1 | 36.9 | 10.9 |  |  |  | 2168.32 | 2168.25 | 2162.18 | 2162.17 | 2162.16 | 2162.17 | 2162.16 | 2162.15 | 729.21 | 729.2 | 0.1 | 0.1 | 0.3 | 0.2 | 7.73
| 24B5C02040 | 240302040 | 2024-03-02 | 6:50 | 7:01 | 8 | 3 | 1 | 264.5 | 33 | 171 | 0.1 | 1 | 0.45 | 0.3 | 0.47 | 11.2 | 1.33 | 1.14 | 0.3 | 0.44 | 4.08 | 1 | 36.9 | 10.9 |  |  |  | 2172.46 | 2172.39 | 2166.32 | 2166.31 | 2166.3 | 2166.31 | 2166.3 | 2166.29 | 733.39 | 733.38 | 0.1 | 0.1 | 0.3 | 0.2 | 7.73
| 24B5C02041 | 240302041 | 2024-03-02 | 7:01 | 7:12 | 8 | 3 | 1 | 259.9 | 33 | 172 | 0.1 | 1 | 0.54 | 0.3 | 0.26 | 9.69 | 1.84 | 0.9 | 0.3 | 0.4 | 4.61 | 1 | 42.4 | 11.5 |  |  |  | 2176.72 | 2176.65 | 2170.58 | 2170.57 | 2170.56 | 2170.57 | 2170.56 | 2170.55 | 737.69 | 737.68 | 0.1 | 0.1 | 0.3 | 0.2 | 7.26
| 24B5C02042 | 240302042 | 2024-03-02 | 7:12 | 7:23 | 8 | 3 | 1 | 259.9 | 33 | 172 | 0.1 | 1 | 0.54 | 0.3 | 0.26 | 9.69 | 1.84 | 0.9 | 0.3 | 0.4 | 4.61 | 1 | 42.4 | 11.5 |  |  |  | 2180.87 | 2180.79 | 2174.72 | 2174.71 | 2174.71 | 2174.71 | 2174.7 | 2174.7 | 741.87 | 741.87 | 0.1 | 0.1 | 0.3 | 0.2 | 7.26
| 24B5C02043 | 240302043 | 2024-03-02 | 7:23 | 7:34 | 8 | 3 | 1 | 246 | 33 | 217 | 0.1 | 1 | 0.54 | 0.3 | 0.26 | 9.69 | 1.84 | 0.9 | 0.3 | 0.4 | 4.61 | 1 | 42.4 | 11.5 |  |  |  | 2185.13 | 2185.06 | 2178.99 | 2178.98 | 2178.97 | 2178.98 | 2178.97 | 2178.96 | 746.18 | 746.17 | 0.1 | 0.1 | 0.3 | 0.2 | 7.26
| 24B5C02044 | 240302044 | 2024-03-02 | 7:34 | 7:46 | 8 | 3 | 1 | 246 | 33 | 217 | 0.1 | 1 | 0.54 | 0.3 | 0.26 | 9.69 | 1.84 | 0.9 | 0.3 | 0.4 | 4.61 | 1 | 42.4 | 11.5 |  |  |  | 2189.44 | 2189.36 | 2183.29 | 2183.28 | 2183.28 | 2183.28 | 2183.27 | 2183.27 | 750.52 | 750.52 | 0.1 | 0.1 | 0.3 | 0.2 | 7.26
| 24B5C02045 | 240302045 | 2024-03-02 | 7:46 | 7:57 | 8 | 3 | 1 | 246 | 33 | 198 | 0.1 | 1 | 0.35 | 0.3 | 0.49 | 10.8 | 2.44 | 1.12 | 0.3 | 0.4 | 4.56 | 1 | 44.9 | 10.1 |  |  |  | 2193.73 | 2193.66 | 2187.59 | 2187.58 | 2187.57 | 2187.58 | 2187.57 | 2187.56 | 754.86 | 754.86 | 0.1 | 0.1 | 0.3 | 0.2 | 7.46
| 24B5C02046 | 240302046 | 2024-03-02 | 7:57 | 8:08 | 8 | 3 | 1 | 246 | 33 | 198 | 0.1 | 1 | 0.35 | 0.3 | 0.49 | 10.8 | 2.44 | 1.12 | 0.3 | 0.4 | 4.56 | 1 | 44.9 | 10.1 |  |  |  | 2198.02 | 2197.95 | 2191.87 | 2191.86 | 2191.86 | 2191.86 | 2191.85 | 2191.85 | 759.19 | 759.18 | 0.1 | 0.1 | 0.3 | 0.2 | 7.46
| 24B5C02047 | 240302047 | 2024-03-02 | 8:08 | 8:19 | 8 | 3 | 1 | 246 | 33 | 222 | 0.1 | 1 | 0.35 | 0.3 | 0.49 | 10.8 | 2.44 | 1.12 | 0.3 | 0.4 | 4.56 | 1 | 44.9 | 10.1 |  |  |  | 2202.3 | 2202.22 | 2196.15 | 2196.14 | 2196.14 | 2196.14 | 2196.13 | 2196.13 | 763.51 | 763.5 | 0.1 | 0.1 | 0.3 | 0.2 | 7.46
| 24B5C02048 | 240302048 | 2024-03-02 | 8:19 | 8:31 | 8 | 3 | 1 | 246 | 33 | 222 | 0.1 | 1 | 0.35 | 0.3 | 0.49 | 10.8 | 2.44 | 1.12 | 0.3 | 0.4 | 4.56 | 1 | 44.9 | 10.1 | 1 | 1 | 1 | 2206.58 | 2206.51 | 2200.44 | 2200.43 | 2200.42 | 2200.43 | 2200.42 | 2200.41 | 767.83 | 767.83 | 0.1 | 0.1 | 0.3 | 0.2 | 7.46
| 24B5C02049 | 240302049 | 2024-03-02 | 8:31 | 8:42 | 8 | 4 | 1 | 246 | 33 | 218 | 0.1 | 1 | 0.79 | 0.3 | 0.1 | 7.06 | 4.27 | 0.62 | 0.3 | 0.89 | 4.69 | 1 | 38.2 | 8.63 |  |  |  | 2210.86 | 2210.79 | 2204.71 | 2204.71 | 2204.7 | 2204.7 | 2204.69 | 2204.69 | 772.15 | 772.15 | 0.1 | 0.1 | 0.34 | 0.2 | 7.11
| 24B5C02050 | 240302050 | 2024-03-02 | 8:42 | 8:53 | 8 | 4 | 1 | 246 | 33 | 218 | 0.1 | 1 | 0.79 | 0.3 | 0.1 | 7.06 | 4.27 | 0.62 | 0.3 | 0.89 | 4.69 | 1 | 38.2 | 8.63 |  |  |  | 2215.14 | 2215.07 | 2208.99 | 2208.98 | 2208.98 | 2208.98 | 2208.97 | 2208.97 | 776.47 | 776.47 | 0.1 | 0.1 | 0.34 | 0.2 | 7.11
| 24B5C02051 | 240302051 | 2024-03-02 | 8:53 | 9:04 | 8 | 4 | 1 | 246 | 33 | 177 | 0.1 | 1 | 0.79 | 0.3 | 0.1 | 7.06 | 4.27 | 0.62 | 0.3 | 0.89 | 4.69 | 1 | 38.2 | 8.63 |  |  |  | 2219.41 | 2219.34 | 2213.26 | 2213.26 | 2213.25 | 2213.25 | 2213.24 | 2213.24 | 780.79 | 780.78 | 0.1 | 0.1 | 0.34 | 0.2 | 7.11
| 24B5C02052 | 240302052 | 2024-03-02 | 9:04 | 9:16 | 8 | 4 | 1 | 246 | 33 | 177 | 0.1 | 1 | 0.79 | 0.3 | 0.1 | 7.06 | 4.27 | 0.62 | 0.3 | 0.89 | 4.69 | 1 | 38.2 | 8.63 |  |  |  | 2223.69 | 2223.62 | 2217.54 | 2217.53 | 2217.53 | 2217.53 | 2217.52 | 2217.52 | 785.11 | 785.1 | 0.1 | 0.1 | 0.34 | 0.2 | 7.11
| 24B5C02053 | 240302053 | 2024-03-02 | 9:16 | 9:27 | 8 | 4 | 1 | 246 | 33 | 164 | 0.1 | 1 | 0.3 | 0.3 | 0.1 | 8.23 | 2.39 | 0.66 | 0.3 | 0.4 | 4.22 | 1 | 39.9 | 7.89 |  |  |  | 2227.97 | 2227.9 | 2221.83 | 2221.82 | 2221.81 | 2221.82 | 2221.81 | 2221.8 | 789.43 | 789.43 | 0.1 | 0.1 | 0.3 | 0.2 | 5.9
| 24B5C02054 | 240302054 | 2024-03-02 | 9:27 | 9:38 | 8 | 4 | 1 | 246 | 33 | 164 | 0.1 | 1 | 0.3 | 0.3 | 0.1 | 8.23 | 2.39 | 0.66 | 0.3 | 0.4 | 4.22 | 1 | 39.9 | 7.89 |  |  |  | 2232.25 | 2232.18 | 2226.11 | 2226.1 | 2226.09 | 2226.1 | 2226.09 | 2226.08 | 793.75 | 793.75 | 0.1 | 0.1 | 0.3 | 0.2 | 5.9
| 24B5C02055 | 240302055 | 2024-03-02 | 9:38 | 9:49 | 8 | 4 | 1 | 246 | 33 | 204 | 0.1 | 1 | 0.3 | 0.3 | 0.1 | 8.23 | 2.39 | 0.66 | 0.3 | 0.4 | 4.22 | 1 | 39.9 | 7.89 |  |  |  | 2236.53 | 2236.46 | 2230.38 | 2230.38 | 2230.37 | 2230.37 | 2230.36 | 2230.36 | 798.07 | 798.06 | 0.1 | 0.1 | 0.3 | 0.2 | 5.9
| 24B5C02056 | 240302056 | 2024-03-02 | 9:49 | 10:01 | 8 | 4 | 1 | 246 | 33 | 204 | 0.1 | 1 | 0.3 | 0.3 | 0.1 | 8.23 | 2.39 | 0.66 | 0.3 | 0.4 | 4.22 | 1 | 39.9 | 7.89 |  |  |  | 2240.82 | 2240.75 | 2234.67 | 2234.67 | 2234.66 | 2234.67 | 2234.66 | 2234.65 | 802.4 | 802.4 | 0.1 | 0.1 | 0.3 | 0.2 | 5.9
| 24B5C02057 | 240302057 | 2024-03-02 | 10:01 | 10:12 | 8 | 4 | 1 | 246 | 33 | 196 | 0.1 | 1 | 0.3 | 0.3 | 0.1 | 8.3 | 1.31 | 0.47 | 0.3 | 0.4 | 4.16 | 1 | 33.3 | 7.33 |  |  |  | 2245.11 | 2245.04 | 2238.97 | 2238.96 | 2238.95 | 2238.96 | 2238.95 | 2238.94 | 806.73 | 806.73 | 0.1 | 0.1 | 0.3 | 0.2 | 4.8
| 24B5C02058 | 240302058 | 2024-03-02 | 10:12 | 10:23 | 8 | 4 | 1 | 246 | 33 | 196 | 0.1 | 1 | 0.3 | 0.3 | 0.1 | 8.3 | 1.31 | 0.47 | 0.3 | 0.4 | 4.16 | 1 | 33.3 | 7.33 |  |  |  | 2249.27 | 2249.2 | 2243.12 | 2243.12 | 2243.11 | 2243.11 | 2243.1 | 2243.1 | 810.93 | 810.93 | 0.1 | 0.1 | 0.3 | 0.2 | 4.8
| 24B5C02059 | 240302059 | 2024-03-02 | 10:23 | 10:34 | 8 | 4 | 1 | 246 | 33 | 151 | 0.1 | 1 | 0.3 | 0.3 | 0.1 | 8.3 | 1.31 | 0.47 | 0.3 | 0.4 | 4.16 | 1 | 33.3 | 7.33 |  |  |  | 2253.54 | 2253.47 | 2247.4 | 2247.39 | 2247.38 | 2247.39 | 2247.38 | 2247.37 | 815.25 | 815.24 | 0.1 | 0.1 | 0.3 | 0.2 | 4.8
| 24B5C02060 | 240302060 | 2024-03-02 | 10:34 | 10:45 | 8 | 4 | 1 | 246 | 33 | 151 | 0.1 | 1 | 0.3 | 0.3 | 0.1 | 8.3 | 1.31 | 0.47 | 0.3 | 0.4 | 4.16 | 1 | 33.3 | 7.33 |  |  |  | 2257.7 | 2257.63 | 2251.56 | 2251.55 | 2251.54 | 2251.55 | 2251.54 | 2251.53 | 819.45 | 819.44 | 0.1 | 0.1 | 0.3 | 0.2 | 4.8
| 24B5C02061 | 240302061 | 2024-03-02 | 10:45 | 10:56 | 8 | 4 | 1 | 246 | 33 | 189 | 0.1 | 1 | 0.3 | 0.3 | 0.1 | 10.3 | 1.25 | 0.45 | 0.3 | 0.41 | 4.43 | 1 | 30.5 | 6.6 |  |  |  | 2261.97 | 2261.9 | 2255.83 | 2255.82 | 2255.81 | 2255.82 | 2255.81 | 2255.8 | 823.76 | 823.75 | 0.1 | 0.1 | 0.3 | 0.2 | 3.15
| 24B5C02062 | 240302062 | 2024-03-02 | 10:56 | 11:07 | 8 | 4 | 1 | 246 | 33 | 189 | 0.1 | 1 | 0.3 | 0.3 | 0.1 | 10.3 | 1.25 | 0.45 | 0.3 | 0.41 | 4.43 | 1 | 30.5 | 6.6 |  |  |  | 2266.23 | 2266.16 | 2260.09 | 2260.08 | 2260.07 | 2260.08 | 2260.07 | 2260.06 | 828.05 | 828.05 | 0.1 | 0.1 | 0.3 | 0.2 | 3.15
| 24B5C02063 | 240302063 | 2024-03-02 | 11:07 | 11:17 | 8 | 4 | 1 | 246 | 33 | 221 | 0.1 | 1 | 0.3 | 0.3 | 0.1 | 10.3 | 1.25 | 0.45 | 0.3 | 0.41 | 4.43 | 1 | 30.5 | 6.6 |  |  | 1 | 2270.48 | 2270.41 | 2264.34 | 2264.33 | 2264.32 | 2264.33 | 2264.32 | 2264.31 | 832.34 | 832.34 | 0.1 | 0.1 | 0.3 | 0.2 | 3.15
| 24B5C02064 | 240302064 | 2024-03-02 | 11:17 | 11:28 | 8 | 4 | 1 | 246 | 33 | 221 | 0.1 | 1 | 0.3 | 0.3 | 0.1 | 10.3 | 1.25 | 0.45 | 0.3 | 0.41 | 4.43 | 1 | 30.5 | 6.6 |  |  |  | 2274.73 | 2274.66 | 2268.59 | 2268.58 | 2268.57 | 2268.58 | 2268.57 | 2268.56 | 836.64 | 836.63 | 0.1 | 0.1 | 0.3 | 0.2 | 3.15
| 24B5C02065 | 240302065 | 2024-03-02 | 11:28 | 11:39 | 8 | 4 | 1 | 246 | 33 | 150 | 0.1 | 1 | 0.3 | 0.3 | 0.1 | 7.61 | 1.76 | 0.47 | 0.3 | 0.44 | 4.47 | 1 | 49.3 | 9.17 |  |  |  | 2278.81 | 2278.74 | 2272.67 | 2272.66 | 2272.65 | 2272.66 | 2272.65 | 2272.64 | 840.75 | 840.75 | 0.1 | 0.1 | 0.3 | 0.2 | 3.83
| 24B5C02066 | 240302066 | 2024-03-02 | 11:39 | 11:49 | 8 | 4 | 1 | 246 | 33 | 150 | 0.1 | 1 | 0.3 | 0.3 | 0.1 | 7.61 | 1.76 | 0.47 | 0.3 | 0.44 | 4.47 | 1 | 49.3 | 9.17 |  |  | 1 | 2283.03 | 2282.96 | 2276.89 | 2276.88 | 2276.87 | 2276.88 | 2276.87 | 2276.86 | 845.01 | 845.01 | 0.1 | 0.1 | 0.3 | 0.2 | 3.83
| 24B5C02067 | 240302067 | 2024-03-02 | 11:49 | 12:00 | 8 | 4 | 1 | 246 | 33 | 127 | 0.1 | 1 | 0.3 | 0.3 | 0.1 | 7.61 | 1.76 | 0.47 | 0.3 | 0.44 | 4.47 | 1 | 49.3 | 9.17 |  |  |  | 2287.27 | 2287.2 | 2281.13 | 2281.12 | 2281.11 | 2281.12 | 2281.11 | 2281.1 | 849.29 | 849.28 | 0.1 | 0.1 | 0.3 | 0.2 | 3.83
| 24B5C02068 | 240302068 | 2024-03-02 | 12:00 | 12:10 | 8 | 4 | 1 | 246 | 33 | 127 | 0.1 | 1 | 0.3 | 0.3 | 0.1 | 7.61 | 1.76 | 0.47 | 0.3 | 0.44 | 4.47 | 1 | 49.3 | 9.17 |  |  |  | 2291.47 | 2291.4 | 2285.33 | 2285.32 | 2285.31 | 2285.32 | 2285.31 | 2285.3 | 853.55 | 853.55 | 0.1 | 0.1 | 0.3 | 0.2 | 3.83
| 24B5C02069 | 240302069 | 2024-03-02 | 12:10 | 12:20 | 8 | 4 | 1 | 246 | 33 | 156 | 0.1 | 1 | 0.3 | 0.3 | 0.1 | 7.51 | 2.82 | 0.58 | 0.3 | 0.41 | 4.33 | 1 | 48.7 | 6.96 |  | 1 | 1 | 2295.68 | 2295.6 | 2289.53 | 2289.52 | 2289.52 | 2289.52 | 2289.51 | 2289.51 | 857.83 | 857.82 | 0.1 | 0.1 | 0.3 | 0.2 | 4.63
| 24B5C02070 | 240302070 | 2024-03-02 | 12:20 | 12:31 | 8 | 4 | 1 | 246 | 33 | 156 | 0.1 | 1 | 0.3 | 0.3 | 0.1 | 7.51 | 2.82 | 0.58 | 0.3 | 0.41 | 4.33 | 1 | 48.7 | 6.96 |  |  |  | 2299.87 | 2299.79 | 2293.72 | 2293.71 | 2293.71 | 2293.71 | 2293.7 | 2293.7 | 862.1 | 862.09 | 0.1 | 0.1 | 0.3 | 0.2 | 4.63
| 24B5C02071 | 240302071 | 2024-03-02 | 12:31 | 12:41 | 8 | 4 | 1 | 246 | 33 | 137 | 0.1 | 1 | 0.3 | 0.3 | 0.1 | 7.51 | 2.82 | 0.58 | 0.3 | 0.41 | 4.33 | 1 | 48.7 | 6.96 |  |  |  | 2304.06 | 2303.99 | 2297.91 | 2297.9 | 2297.9 | 2297.9 | 2297.89 | 2297.89 | 866.36 | 866.36 | 0.1 | 0.1 | 0.3 | 0.2 | 4.63
| 24B5C02072 | 240302072 | 2024-03-02 | 12:41 | 12:51 | 8 | 4 | 1 | 246 | 33 | 137 | 0.1 | 1 | 0.3 | 0.3 | 0.1 | 7.51 | 2.82 | 0.58 | 0.3 | 0.41 | 4.33 | 1 | 48.7 | 6.96 |  |  |  | 2308.25 | 2308.18 | 2302.11 | 2302.1 | 2302.09 | 2302.1 | 2302.09 | 2302.08 | 870.63 | 870.63 | 0.1 | 0.1 | 0.3 | 0.2 | 4.63
| 24B5C02073 | 240302073 | 2024-03-02 | 12:51 | 13:01 | 8 | 4 | 1 | 246 | 33 | 71 | 0.1 | 1 | 0.3 | 0.3 | 0.1 | 7.49 | 0.84 | 0.31 | 0.3 | 0.4 | 4.2 | 1 | 47.1 | 6.17 |  |  |  | 2312.44 | 2312.37 | 2306.3 | 2306.29 | 2306.28 | 2306.29 | 2306.28 | 2306.27 | 874.9 | 874.89 | 0.1 | 0.1 | 0.3 | 0.2 | 3.78
| 24B5C02074 | 240302074 | 2024-03-02 | 13:01 | 13:10 | 8 | 0 | 1 | 246 | 33 | 71 | 0.1 | 1 | 0.3 | 0.3 | 0.1 | 7.49 | 0.84 | 0.31 | 0.3 | 0.4 | 4.2 | 1 | 47.1 | 6.17 |  |  |  | 2312.44 | 2312.37 | 2306.3 | 2306.29 | 2306.28 | 2306.29 | 2306.28 | 2306.27 | 874.9 | 874.89 | 0.1 | 0.1 | 0.3 | 0.2 | 3.78
| 24B5C02075 | 240302075 | 2024-03-02 | 13:10 | 14:52 | 8 | 0 | 1 | 246 | 33 | 134 | 0.1 | 1 | 0.3 | 0.3 | 0.1 | 7.49 | 0.84 | 0.31 | 0.3 | 0.4 | 4.2 | 1 | 47.1 | 6.17 |  |  |  | 2.69 | 2.67 | 2.09 | 2.09 | 2.08 | 2.08 | 2.08 | 2.08 | 880.29 | 880.33 | 0.1 | 0.1 | 0.3 | 0.2 | 3.78
| 24B5C02076 | 240302076 | 2024-03-02 | 14:52 | 15:03 | 8 | 4 | 1 | 246 | 33 | 134 | 0.1 | 1 | 0.3 | 0.3 | 0.1 | 7.49 | 0.84 | 0.31 | 0.3 | 0.4 | 4.2 | 1 | 47.1 | 6.17 |  |  |  | 6.86 | 6.84 | 6.26 | 6.26 | 6.25 | 6.25 | 6.25 | 6.25 | 884.46 | 884.5 | 0.1 | 0.1 | 0.3 | 0.2 | 3.78
| 24B5C02077 | 240302077 | 2024-03-02 | 15:03 | 15:13 | 8 | 4 | 1 | 246 | 33 | 146 | 0.1 | 1 | 0.3 | 0.3 | 0.13 | 8.68 | 1.84 | 0.79 | 0.3 | 0.44 | 4.21 | 1 | 49 | 5.12 |  |  |  | 11.01 | 10.99 | 10.41 | 10.41 | 10.4 | 10.4 | 10.4 | 10.4 | 888.6 | 888.64 | 0.1 | 0.1 | 0.3 | 0.2 | 5.36
| 24B5C02078 | 240302078 | 2024-03-02 | 15:13 | 15:23 | 8 | 4 | 1 | 246 | 33 | 146 | 0.1 | 1 | 0.3 | 0.3 | 0.13 | 8.68 | 1.84 | 0.79 | 0.3 | 0.44 | 4.21 | 1 | 49 | 5.12 |  |  |  | 15.18 | 15.16 | 14.58 | 14.58 | 14.57 | 14.57 | 14.57 | 14.57 | 892.78 | 892.82 | 0.1 | 0.1 | 0.3 | 0.2 | 5.36
| 24B5C02079 | 240302079 | 2024-03-02 | 15:23 | 15:33 | 8 | 4 | 1 | 246 | 33 | 154 | 0.1 | 1 | 0.3 | 0.3 | 0.13 | 8.68 | 1.84 | 0.79 | 0.3 | 0.44 | 4.21 | 1 | 49 | 5.12 |  |  |  | 19.38 | 19.36 | 18.79 | 18.78 | 18.77 | 18.77 | 18.77 | 18.77 | 896.99 | 897.03 | 0.1 | 0.1 | 0.3 | 0.2 | 5.36
| 24B5C02080 | 240302080 | 2024-03-02 | 15:33 | 15:44 | 8 | 4 | 1 | 246 | 33 | 154 | 0.1 | 1 | 0.3 | 0.3 | 0.13 | 8.68 | 1.84 | 0.79 | 0.3 | 0.44 | 4.21 | 1 | 49 | 5.12 |  |  |  | 23.74 | 23.72 | 23.15 | 23.14 | 23.13 | 23.13 | 23.13 | 23.13 | 901.36 | 901.4 | 0.1 | 0.1 | 0.3 | 0.2 | 5.36
| 24B5C02081 | 240302081 | 2024-03-02 | 15:44 | 15:54 | 8 | 4 | 1 | 246 | 33 | 143 | 0.1 | 1 | 0.3 | 0.3 | 0.1 | 7.03 | 0.63 | 0.41 | 0.3 | 0.42 | 4.42 | 1 | 33.1 | 4.39 |  |  |  | 27.99 | 27.96 | 27.39 | 27.38 | 27.38 | 27.38 | 27.38 | 27.38 | 905.61 | 905.65 | 0.1 | 0.1 | 0.3 | 0.2 | 4.23
| 24B5C02082 | 240302082 | 2024-03-02 | 15:54 | 16:04 | 8 | 4 | 1 | 246 | 33 | 143 | 0.1 | 1 | 0.3 | 0.3 | 0.1 | 7.03 | 0.63 | 0.41 | 0.3 | 0.42 | 4.42 | 1 | 33.1 | 4.39 |  |  |  | 32.2 | 32.18 | 31.6 | 31.6 | 31.59 | 31.59 | 31.59 | 31.59 | 909.84 | 909.88 | 0.1 | 0.1 | 0.3 | 0.2 | 4.23
| 24B5C02083 | 240302083 | 2024-03-02 | 16:04 | 16:14 | 8 | 4 | 1 | 246 | 33 | 131 | 0.1 | 1 | 0.3 | 0.3 | 0.1 | 7.03 | 0.63 | 0.41 | 0.3 | 0.42 | 4.42 | 1 | 33.1 | 4.39 |  |  |  | 36.42 | 36.4 | 35.82 | 35.82 | 35.81 | 35.81 | 35.81 | 35.81 | 914.07 | 914.11 | 0.1 | 0.1 | 0.3 | 0.2 | 4.23
| 24B5C02084 | 240302084 | 2024-03-02 | 16:14 | 16:24 | 8 | 4 | 1 | 246 | 33 | 131 | 0.1 | 1 | 0.3 | 0.3 | 0.1 | 7.03 | 0.63 | 0.41 | 0.3 | 0.42 | 4.42 | 1 | 33.1 | 4.39 |  |  |  | 40.64 | 40.61 | 40.04 | 40.03 | 40.03 | 40.03 | 40.03 | 40.03 | 918.29 | 918.33 | 0.1 | 0.1 | 0.3 | 0.2 | 4.23
| 24B5C02085 | 240302085 | 2024-03-02 | 16:24 | 16:34 | 8 | 4 | 1 | 246 | 33 | 243 | 0.1 | 1 | 0.3 | 0.3 | 0.1 | 5.75 | 0.6 | 0.29 | 0.3 | 0.43 | 4.21 | 1 | 22.4 | 3.74 |  |  |  | 44.85 | 44.83 | 44.25 | 44.25 | 44.24 | 44.24 | 44.24 | 44.24 | 922.51 | 922.55 | 0.1 | 0.1 | 0.3 | 0.2 | 2.96
| 24B5C02086 | 240302086 | 2024-03-02 | 16:34 | 16:44 | 8 | 2 | 3 | 246 | 33 | 243 | 0.1 | 1 | 0.3 | 0.3 | 0.1 | 5.75 | 0.6 | 0.29 | 0.3 | 0.43 | 4.21 | 1 | 22.4 | 3.74 |  |  |  | 49.07 | 49.05 | 48.47 | 48.47 | 48.46 | 48.46 | 48.46 | 48.46 | 926.75 | 926.78 | 0.1 | 0.1 | 0.3 | 0.2 | 2.96
| 24B5C02087 | 240302087 | 2024-03-02 | 16:44 | 16:54 | 8 | 4 | 1 | 246 | 33 | 193 | 0.1 | 1 | 0.3 | 0.3 | 0.1 | 5.75 | 0.6 | 0.29 | 0.3 | 0.43 | 4.21 | 1 | 22.4 | 3.74 |  |  |  | 53.29 | 53.26 | 52.69 | 52.68 | 52.68 | 52.68 | 52.68 | 52.68 | 930.97 | 931.01 | 0.1 | 0.1 | 0.3 | 0.2 | 2.96
| 24B5C02088 | 240302088 | 2024-03-02 | 16:54 | 17:05 | 8 | 2 | 3 | 246 | 33 | 193 | 0.1 | 1 | 0.3 | 0.3 | 0.1 | 5.75 | 0.6 | 0.29 | 0.3 | 0.43 | 4.21 | 1 | 22.4 | 3.74 |  |  |  | 57.52 | 57.5 | 56.92 | 56.92 | 56.91 | 56.91 | 56.91 | 56.91 | 935.21 | 935.25 | 0.1 | 0.1 | 0.3 | 0.2 | 2.96
| 24B5C02089 | 240302089 | 2024-03-02 | 17:05 | 17:15 | 8 | 4 | 1 | 246 | 33 | 187 | 0.1 | 1 | 0.3 | 0.3 | 0.1 | 4.97 | 0.6 | 0.24 | 0.3 | 0.4 | 4.25 | 1 | 16.5 | 2.96 |  |  |  | 61.74 | 61.72 | 61.14 | 61.14 | 61.13 | 61.13 | 61.13 | 61.13 | 939.44 | 939.48 | 0.1 | 0.1 | 0.3 | 0.2 | 1.84
| 24B5C02090 | 240302090 | 2024-03-02 | 17:15 | 17:25 | 8 | 4 | 1 | 246 | 33 | 187 | 0.1 | 1 | 0.3 | 0.3 | 0.1 | 4.97 | 0.6 | 0.24 | 0.3 | 0.4 | 4.25 | 1 | 16.5 | 2.96 |  |  |  | 65.96 | 65.94 | 65.36 | 65.36 | 65.35 | 65.35 | 65.35 | 65.35 | 943.67 | 943.71 | 0.1 | 0.1 | 0.3 | 0.2 | 1.84
| 24B5C02091 | 240302091 | 2024-03-02 | 17:25 | 17:35 | 8 | 4 | 1 | 246 | 33 | 220 | 0.1 | 1 | 0.3 | 0.3 | 0.1 | 4.97 | 0.6 | 0.24 | 0.3 | 0.4 | 4.25 | 1 | 16.5 | 2.96 |  |  |  | 70.18 | 70.16 | 69.59 | 69.58 | 69.57 | 69.57 | 69.57 | 69.57 | 947.9 | 947.94 | 0.1 | 0.1 | 0.3 | 0.2 | 1.84
| 24B5C02092 | 240302092 | 2024-03-02 | 17:35 | 17:45 | 8 | 4 | 1 | 246 | 33 | 220 | 0.1 | 1 | 0.3 | 0.3 | 0.1 | 4.97 | 0.6 | 0.24 | 0.3 | 0.4 | 4.25 | 1 | 16.5 | 2.96 |  |  |  | 74.41 | 74.39 | 73.81 | 73.81 | 73.8 | 73.8 | 73.8 | 73.8 | 952.14 | 952.18 | 0.1 | 0.1 | 0.3 | 0.2 | 1.84
| 24B5C02093 | 240302093 | 2024-03-02 | 17:45 | 17:55 | 8 | 4 | 1 | 246 | 33 | 165 | 0.1 | 1 | 0.3 | 0.3 | 0.1 | 5.98 | 0.62 | 0.24 | 0.3 | 0.44 | 4.56 | 1 | 34.7 | 3.43 |  |  |  | 78.63 | 78.6 | 78.03 | 78.02 | 78.02 | 78.02 | 78.02 | 78.02 | 956.37 | 956.41 | 0.1 | 0.1 | 0.3 | 0.2 | 2.59
| 24B5C02094 | 240302094 | 2024-03-02 | 17:55 | 18:05 | 8 | 4 | 1 | 246 | 33 | 165 | 0.1 | 1 | 0.3 | 0.3 | 0.1 | 5.98 | 0.62 | 0.24 | 0.3 | 0.44 | 4.56 | 1 | 34.7 | 3.43 |  |  |  | 82.85 | 82.83 | 82.25 | 82.24 | 82.24 | 82.24 | 82.24 | 82.24 | 960.6 | 960.64 | 0.1 | 0.1 | 0.3 | 0.2 | 2.59
| 24B5C02095 | 240302095 | 2024-03-02 | 18:05 | 18:16 | 8 | 4 | 1 | 246 | 33 | 142 | 0.1 | 1 | 0.3 | 0.3 | 0.1 | 5.98 | 0.62 | 0.24 | 0.3 | 0.44 | 4.56 | 1 | 34.7 | 3.43 |  |  |  | 87.07 | 87.05 | 86.47 | 86.46 | 86.46 | 86.46 | 86.46 | 86.46 | 964.83 | 964.87 | 0.1 | 0.1 | 0.3 | 0.2 | 2.59
| 24B5C02096 | 240302096 | 2024-03-02 | 18:16 | 18:26 | 8 | 4 | 1 | 246 | 33 | 142 | 0.1 | 1 | 0.3 | 0.3 | 0.1 | 5.98 | 0.62 | 0.24 | 0.3 | 0.44 | 4.56 | 1 | 34.7 | 3.43 |  |  |  | 91.28 | 91.26 | 90.68 | 90.68 | 90.67 | 90.67 | 90.67 | 90.67 | 969.05 | 969.09 | 0.1 | 0.1 | 0.3 | 0.2 | 2.59
| 24B5C02097 | 240302097 | 2024-03-02 | 18:26 | 18:36 | 8 | 4 | 1 | 246 | 33 | 164 | 0.1 | 1 | 0.3 | 0.3 | 0.1 | 7.48 | 2.65 | 0.59 | 0.3 | 0.44 | 4.4 | 1 | 48.4 | 4.47 |  |  |  | 95.5 | 95.48 | 94.91 | 94.9 | 94.89 | 94.89 | 94.89 | 94.89 | 973.28 | 973.32 | 0.1 | 0.1 | 0.3 | 0.2 | 3.89
| 24B5C02098 | 240302098 | 2024-03-02 | 18:36 | 18:46 | 8 | 4 | 1 | 246 | 33 | 164 | 0.1 | 1 | 0.3 | 0.3 | 0.1 | 7.48 | 2.65 | 0.59 | 0.3 | 0.44 | 4.4 | 1 | 48.4 | 4.47 |  |  |  | 99.72 | 99.7 | 99.12 | 99.11 | 99.11 | 99.11 | 99.11 | 99.11 | 977.5 | 977.54 | 0.1 | 0.1 | 0.3 | 0.2 | 3.89
| 24B5C02099 | 240302099 | 2024-03-02 | 18:46 | 18:56 | 8 | 4 | 1 | 246 | 33 | 164 | 0.1 | 1 | 0.3 | 0.3 | 0.1 | 7.48 | 2.65 | 0.59 | 0.3 | 0.44 | 4.4 | 1 | 48.4 | 4.47 |  |  |  | 103.93 | 103.91 | 103.33 | 103.33 | 103.32 | 103.32 | 103.32 | 103.32 | 981.73 | 981.77 | 0.1 | 0.1 | 0.3 | 0.2 | 3.89
| 24B5C02100 | 240302100 | 2024-03-02 | 18:56 | 19:07 | 8 | 4 | 1 | 246 | 33 | 164 | 0.1 | 1 | 0.3 | 0.3 | 0.1 | 7.48 | 2.65 | 0.59 | 0.3 | 0.44 | 4.4 | 1 | 48.4 | 4.47 |  |  |  | 108.29 | 108.27 | 107.69 | 107.69 | 107.68 | 107.68 | 107.68 | 107.68 | 986.1 | 986.14 | 0.1 | 0.1 | 0.3 | 0.2 | 3.89
| 24B5C02101 | 240302101 | 2024-03-02 | 19:07 | 19:17 | 8 | 4 | 1 | 246 | 33 | 166 | 0.1 | 1 | 0.3 | 0.3 | 0.1 | 5.55 | 0.91 | 0.36 | 0.3 | 0.4 | 4.48 | 1 | 40.1 | 4.92 |  |  |  | 112.53 | 112.51 | 111.94 | 111.93 | 111.93 | 111.93 | 111.93 | 111.93 | 990.35 | 990.39 | 0.1 | 0.1 | 0.3 | 0.2 | 3.55
| 24B5C02102 | 240302102 | 2024-03-02 | 19:17 | 19:27 | 8 | 4 | 1 | 246 | 33 | 166 | 0.1 | 1 | 0.3 | 0.3 | 0.1 | 5.55 | 0.91 | 0.36 | 0.3 | 0.4 | 4.48 | 1 | 40.1 | 4.92 |  |  |  | 116.76 | 116.73 | 116.16 | 116.15 | 116.15 | 116.15 | 116.15 | 116.15 | 994.58 | 994.62 | 0.1 | 0.1 | 0.3 | 0.2 | 3.55
| 24B5C02103 | 240302103 | 2024-03-02 | 19:27 | 19:37 | 8 | 4 | 1 | 246 | 33 | 164 | 0.1 | 1 | 0.3 | 0.3 | 0.1 | 5.55 | 0.91 | 0.36 | 0.3 | 0.4 | 4.48 | 1 | 40.1 | 4.92 |  |  |  | 120.97 | 120.95 | 120.37 | 120.37 | 120.36 | 120.36 | 120.36 | 120.36 | 998.8 | 998.84 | 0.1 | 0.1 | 0.3 | 0.2 | 3.55
| 24B5C02104 | 240302104 | 2024-03-02 | 19:37 | 19:47 | 8 | 4 | 1 | 246 | 33 | 164 | 0.1 | 1 | 0.3 | 0.3 | 0.1 | 5.55 | 0.91 | 0.36 | 0.3 | 0.4 | 4.48 | 1 | 40.1 | 4.92 |  |  |  | 125.18 | 125.16 | 124.59 | 124.58 | 124.57 | 124.57 | 124.57 | 124.57 | 1003.03 | 1003.07 | 0.1 | 0.1 | 0.3 | 0.2 | 3.55
| 24B5C02105 | 240302105 | 2024-03-02 | 19:47 | 19:57 | 8 | 4 | 1 | 246 | 33 | 165 | 0.1 | 1 | 0.3 | 0.3 | 0.1 | 7.76 | 0.82 | 0.38 | 0.3 | 0.51 | 4.17 | 1 | 28.4 | 4.93 |  |  |  | 129.4 | 129.38 | 128.8 | 128.79 | 128.79 | 128.79 | 128.79 | 128.79 | 1007.25 | 1007.29 | 0.1 | 0.1 | 0.3 | 0.2 | 3.01
| 24B5C02106 | 240302106 | 2024-03-02 | 19:57 | 20:07 | 8 | 4 | 1 | 246 | 33 | 165 | 0.1 | 1 | 0.3 | 0.3 | 0.1 | 7.76 | 0.82 | 0.38 | 0.3 | 0.51 | 4.17 | 1 | 28.4 | 4.93 |  |  |  | 133.62 | 133.6 | 133.02 | 133.02 | 133.01 | 133.01 | 133.01 | 133.01 | 1011.48 | 1011.52 | 0.1 | 0.1 | 0.3 | 0.2 | 3.01
| 24B5C02107 | 240302107 | 2024-03-02 | 20:07 | 20:18 | 8 | 4 | 1 | 246 | 33 | 168 | 0.1 | 1 | 0.3 | 0.3 | 0.1 | 7.76 | 0.82 | 0.38 | 0.3 | 0.51 | 4.17 | 1 | 28.4 | 4.93 |  |  |  | 137.85 | 137.83 | 137.25 | 137.25 | 137.24 | 137.24 | 137.24 | 137.24 | 1015.71 | 1015.75 | 0.1 | 0.1 | 0.3 | 0.2 | 3.01
| 24B5C02108 | 240302108 | 2024-03-02 | 20:18 | 20:29 | 8 | 4 | 1 | 246 | 32 | 168 | 0.1 | 1 | 0.3 | 0.3 | 0.1 | 7.76 | 0.82 | 0.38 | 0.3 | 0.51 | 4.17 | 1 | 28.4 | 4.93 |  |  |  | 142.12 | 142.1 | 141.52 | 141.52 | 141.51 | 141.51 | 141.51 | 141.51 | 1019.97 | 1020.01 | 0.1 | 0.1 | 0.3 | 0.2 | 3.01
| 24B5C02109 | 240302109 | 2024-03-02 | 20:29 | 20:39 | 8 | 2 | 1 | 246 | 33 | 205 | 0.1 | 1 | 0.3 | 0.3 | 0.1 | 19.8 | 0.65 | 0.25 | 0.3 | 0.4 | 4.2 | 1 | 12.1 | 4.15 |  |  |  | 146.38 | 146.36 | 145.78 | 145.78 | 145.77 | 145.77 | 145.77 | 145.77 | 1024.23 | 1024.27 | 0.1 | 0.1 | 0.3 | 0.2 | 2.07
| 24B5C02110 | 240302110 | 2024-03-02 | 20:39 | 20:50 | 8 | 2 | 1 | 246 | 33 | 205 | 0.1 | 1 | 0.3 | 0.3 | 0.1 | 19.8 | 0.65 | 0.25 | 0.3 | 0.4 | 4.2 | 1 | 12.1 | 4.15 |  |  |  | 150.64 | 150.62 | 150.04 | 150.04 | 150.03 | 150.03 | 150.03 | 150.03 | 1028.52 | 1028.56 | 0.1 | 0.1 | 0.3 | 0.2 | 2.07
| 24B5C02111 | 240302111 | 2024-03-02 | 20:50 | 21:01 | 8 | 2 | 1 | 246 | 32 | 226 | 0.1 | 1 | 0.3 | 0.3 | 0.1 | 19.8 | 0.65 | 0.25 | 0.3 | 0.4 | 4.2 | 1 | 12.1 | 4.15 |  |  |  | 154.9 | 154.88 | 154.31 | 154.3 | 154.29 | 154.29 | 154.29 | 154.29 | 1032.81 | 1032.85 | 0.1 | 0.1 | 0.3 | 0.2 | 2.07
| 24B5C02112 | 240302112 | 2024-03-02 | 21:01 | 21:12 | 8 | 1 | 1 | 246 | 32 | 226 | 0.1 | 1 | 0.3 | 0.3 | 0.1 | 19.8 | 0.65 | 0.25 | 0.3 | 0.4 | 4.2 | 1 | 12.1 | 4.15 | 5 | 6 | 8 | 159.18 | 159.16 | 158.58 | 158.58 | 158.57 | 158.57 | 158.57 | 158.57 | 1037.06 | 1037.1 | 0.1 | 0.1 | 0.3 | 0.2 | 2.07
| 24B5C02113 | 240302113 | 2024-03-02 | 21:12 | 21:22 | 8 | 4 | 1 | 246 | 32 | 181 | 0.1 | 1 | 0.3 | 0.3 | 0.1 | 11.9 | 0.6 | 0.2 | 0.3 | 0.4 | 4.11 | 1 | 4.16 | 2.91 |  |  | 1 | 163.45 | 163.43 | 162.85 | 162.85 | 162.84 | 162.84 | 162.84 | 162.84 | 1041.32 | 1041.36 | 0.1 | 0.1 | 0.3 | 0.2 | 0.73
| 24B5C02114 | 240302114 | 2024-03-02 | 21:22 | 21:33 | 8 | 4 | 1 | 246 | 33 | 181 | 0.1 | 1 | 0.3 | 0.3 | 0.1 | 11.9 | 0.6 | 0.2 | 0.3 | 0.4 | 4.11 | 1 | 4.16 | 2.91 |  |  |  | 167.71 | 167.68 | 167.11 | 167.1 | 167.1 | 167.1 | 167.1 | 167.1 | 1045.58 | 1045.62 | 0.1 | 0.1 | 0.3 | 0.2 | 0.73
| 24B5C02115 | 240302115 | 2024-03-02 | 21:33 | 21:43 | 8 | 4 | 1 | 246 | 33 | 182 | 0.1 | 1 | 0.3 | 0.3 | 0.1 | 11.9 | 0.6 | 0.2 | 0.3 | 0.4 | 4.11 | 1 | 4.16 | 2.91 |  |  |  | 171.95 | 171.93 | 171.36 | 171.35 | 171.34 | 171.34 | 171.34 | 171.34 | 1049.84 | 1049.88 | 0.1 | 0.1 | 0.3 | 0.2 | 0.73
| 24B5C02116 | 240302116 | 2024-03-02 | 21:43 | 21:53 | 8 | 4 | 1 | 246 | 33 | 182 | 0.1 | 1 | 0.3 | 0.3 | 0.1 | 11.9 | 0.6 | 0.2 | 0.3 | 0.4 | 4.11 | 1 | 4.16 | 2.91 |  |  |  | 176.2 | 176.17 | 175.6 | 175.59 | 175.59 | 175.59 | 175.59 | 175.59 | 1054.09 | 1054.13 | 0.1 | 0.1 | 0.3 | 0.2 | 0.73
| 24B5C02117 | 240302117 | 2024-03-02 | 21:53 | 22:03 | 8 | 4 | 1 | 246 | 33 | 172 | 0.1 | 1 | 0.3 | 0.3 | 0.1 | 10.8 | 0.6 | 0.2 | 0.3 | 0.4 | 4.08 | 1 | 0.9 | 2.66 |  |  |  | 180.45 | 180.42 | 179.85 | 179.84 | 179.84 | 179.84 | 179.84 | 179.84 | 1058.35 | 1058.39 | 0.1 | 0.1 | 0.3 | 0.2 | 0.46
| 24B5C02118 | 240302118 | 2024-03-02 | 22:03 | 22:13 | 8 | 4 | 1 | 246 | 33 | 172 | 0.1 | 1 | 0.3 | 0.3 | 0.1 | 10.8 | 0.6 | 0.2 | 0.3 | 0.4 | 4.08 | 1 | 0.9 | 2.66 |  |  |  | 184.68 | 184.66 | 184.08 | 184.08 | 184.07 | 184.07 | 184.07 | 184.07 | 1062.59 | 1062.63 | 0.1 | 0.1 | 0.3 | 0.2 | 0.46
| 24B5C02119 | 240302119 | 2024-03-02 | 22:13 | 22:23 | 8 | 4 | 1 | 246 | 33 | 197 | 0.1 | 1 | 0.3 | 0.3 | 0.1 | 10.8 | 0.6 | 0.2 | 0.3 | 0.4 | 4.08 | 1 | 0.9 | 2.66 |  |  |  | 188.92 | 188.89 | 188.32 | 188.31 | 188.31 | 188.31 | 188.31 | 188.31 | 1066.84 | 1066.88 | 0.1 | 0.1 | 0.3 | 0.2 | 0.46
| 24B5C02120 | 240302120 | 2024-03-02 | 22:23 | 22:34 | 8 | 4 | 1 | 246 | 33 | 197 | 0.1 | 1 | 0.3 | 0.3 | 0.1 | 10.8 | 0.6 | 0.2 | 0.3 | 0.4 | 4.08 | 1 | 0.9 | 2.66 |  |  |  | 193.16 | 193.14 | 192.56 | 192.55 | 192.55 | 192.55 | 192.55 | 192.55 | 1071.09 | 1071.13 | 0.1 | 0.1 | 0.3 | 0.2 | 0.46
| 24B5C02121 | 240302121 | 2024-03-02 | 22:34 | 22:44 | 8 | 4 | 1 | 246 | 33 | 204 | 0.1 | 1 | 0.3 | 0.3 | 0.1 | 9.24 | 0.6 | 0.2 | 0.3 | 0.45 | 4.23 | 1 | 1.13 | 3.07 |  |  |  | 197.39 | 197.37 | 196.79 | 196.79 | 196.78 | 196.78 | 196.78 | 196.78 | 1075.33 | 1075.37 | 0.1 | 0.1 | 0.3 | 0.2 | 0.94
| 24B5C02122 | 240302122 | 2024-03-02 | 22:44 | 22:54 | 8 | 4 | 1 | 246 | 33 | 204 | 0.1 | 1 | 0.3 | 0.3 | 0.1 | 9.24 | 0.6 | 0.2 | 0.3 | 0.45 | 4.23 | 1 | 1.13 | 3.07 |  |  |  | 201.63 | 201.61 | 201.03 | 201.02 | 201.02 | 201.02 | 201.02 | 201.02 | 1079.58 | 1079.62 | 0.1 | 0.1 | 0.3 | 0.2 | 0.94
| 24B5C02123 | 240302123 | 2024-03-02 | 22:54 | 23:04 | 8 | 4 | 1 | 233 | 33 | 136 | 0.1 | 1 | 0.3 | 0.3 | 0.1 | 9.24 | 0.6 | 0.2 | 0.3 | 0.45 | 4.23 | 1 | 1.13 | 3.07 |  |  |  | 205.86 | 205.84 | 205.26 | 205.26 | 205.25 | 205.25 | 205.25 | 205.25 | 1083.82 | 1083.86 | 0.1 | 0.1 | 0.3 | 0.2 | 0.94
| 24B5C02124 | 240302124 | 2024-03-02 | 23:04 | 23:14 | 8 | 4 | 1 | 233 | 33 | 136 | 0.1 | 1 | 0.3 | 0.3 | 0.1 | 9.24 | 0.6 | 0.2 | 0.3 | 0.45 | 4.23 | 1 | 1.13 | 3.07 |  |  |  | 210.1 | 210.08 | 209.5 | 209.49 | 209.49 | 209.49 | 209.49 | 209.49 | 1088.07 | 1088.11 | 0.1 | 0.1 | 0.3 | 0.2 | 0.94
| 24B5C02125 | 240302125 | 2024-03-02 | 23:14 | 23:24 | 8 | 3 | 1 | 442 | 33 | 225 | 0.1 | 1 | 0.3 | 0.3 | 0.1 | 6.65 | 0.6 | 0.2 | 0.3 | 0.4 | 3.99 | 1 | 0.62 | 2.43 |  |  |  | 214.33 | 214.31 | 213.73 | 213.73 | 213.72 | 213.72 | 213.72 | 213.72 | 1092.31 | 1092.35 | 0.1 | 0.1 | 0.3 | 0.2 | 0.77
| 24B5C02126 | 240302126 | 2024-03-02 | 23:24 | 23:35 | 8 | 3 | 1 | 442 | 33 | 225 | 0.1 | 1 | 0.3 | 0.3 | 0.1 | 6.65 | 0.6 | 0.2 | 0.3 | 0.4 | 3.99 | 1 | 0.62 | 2.43 |  |  |  | 218.56 | 218.54 | 217.97 | 217.96 | 217.95 | 217.95 | 217.95 | 217.95 | 1096.55 | 1096.59 | 0.1 | 0.1 | 0.3 | 0.2 | 0.77
| 24B5C02127 | 240302127 | 2024-03-02 | 23:35 | 23:46 | 8 | 4 | 1 | 268 | 33 | 108 | 0.1 | 1 | 0.3 | 0.3 | 0.1 | 6.65 | 0.6 | 0.2 | 0.3 | 0.4 | 3.99 | 1 | 0.62 | 2.43 |  |  |  | 222.83 | 222.81 | 222.23 | 222.23 | 222.22 | 222.22 | 222.22 | 222.22 | 1100.79 | 1100.83 | 0.1 | 0.1 | 0.3 | 0.2 | 0.77
| 24B5C03001 | 240303001 | 2024-03-02 | 23:46 | 23:57 | 8 | 4 | 1 | 268 | 33 | 108 | 0.1 | 1 | 0.3 | 0.3 | 0.1 | 6.65 | 0.6 | 0.2 | 0.3 | 0.4 | 3.99 | 1 | 0.62 | 2.43 |  |  |  | 227.09 | 227.07 | 226.49 | 226.48 | 226.48 | 226.48 | 226.48 | 226.48 | 1105 | 1105.04 | 0.1 | 0.1 | 0.3 | 0.2 | 0.77
| 24B5C03002 | 240303002 | 2024-03-02 | 23:57 | 0:08 | 8 | 4 | 1 | 277 | 33 | 135 | 0.1 | 1 | 0.3 | 0.3 | 0.1 | 4.35 | 0.6 | 0.2 | 0.3 | 0.4 | 4.06 | 1 | 0.6 | 2.46 |  |  | 1 | 231.35 | 231.33 | 230.75 | 230.75 | 230.74 | 230.74 | 230.74 | 230.74 | 1109.22 | 1109.26 | 0.1 | 0.1 | 0.3 | 0.2 | 0.57
| 24B5C03003 | 240303003 | 2024-03-03 | 0:08 | 0:19 | 8 | 4 | 1 | 277 | 33 | 135 | 0.1 | 1 | 0.3 | 0.3 | 0.1 | 4.35 | 0.6 | 0.2 | 0.3 | 0.4 | 4.06 | 1 | 0.6 | 2.46 |  |  |  | 235.62 | 235.6 | 235.02 | 235.01 | 235.01 | 235.01 | 235.01 | 235.01 | 1113.45 | 1113.49 | 0.1 | 0.1 | 0.3 | 0.2 | 0.57
| 24B5C03004 | 240303004 | 2024-03-03 | 0:19 | 0:30 | 8 | 4 | 1 | 307.6 | 33 | 198 | 0.1 | 1 | 0.3 | 0.3 | 0.1 | 4.35 | 0.6 | 0.2 | 0.3 | 0.4 | 4.06 | 1 | 0.6 | 2.46 |  |  |  | 239.89 | 239.86 | 239.29 | 239.28 | 239.28 | 239.28 | 239.28 | 239.28 | 1117.68 | 1117.72 | 0.1 | 0.1 | 0.3 | 0.2 | 0.57
| 24B5C03005 | 240303005 | 2024-03-03 | 0:30 | 0:41 | 8 | 4 | 1 | 307.6 | 33 | 198 | 0.1 | 1 | 0.3 | 0.3 | 0.1 | 4.35 | 0.6 | 0.2 | 0.3 | 0.4 | 4.06 | 1 | 0.6 | 2.46 |  |  |  | 244.18 | 244.16 | 243.58 | 243.58 | 243.57 | 243.57 | 243.57 | 243.57 | 1121.93 | 1121.97 | 0.1 | 0.1 | 0.3 | 0.2 | 0.57
| 24B5C03006 | 240303006 | 2024-03-03 | 0:41 | 0:52 | 8 | 4 | 1 | 291.3 | 33 | 88 | 0.1 | 1 | 0.3 | 0.3 | 0.1 | 3.95 | 0.6 | 0.2 | 0.3 | 0.4 | 4.13 | 1 | 0.64 | 2.01 |  |  |  | 248.42 | 248.4 | 247.82 | 247.82 | 247.81 | 247.81 | 247.81 | 247.81 | 1126.13 | 1126.17 | 0.1 | 0.1 | 0.3 | 0.2 | 0.21
| 24B5C03007 | 240303007 | 2024-03-03 | 0:52 | 1:03 | 8 | 4 | 1 | 291.3 | 33 | 88 | 0.1 | 1 | 0.3 | 0.3 | 0.1 | 3.95 | 0.6 | 0.2 | 0.3 | 0.4 | 4.13 | 1 | 0.64 | 2.01 |  |  |  | 252.69 | 252.67 | 252.09 | 252.09 | 252.08 | 252.08 | 252.08 | 252.08 | 1130.36 | 1130.4 | 0.1 | 0.1 | 0.3 | 0.2 | 0.21
| 24B5C03008 | 240303008 | 2024-03-03 | 1:03 | 1:14 | 8 | 4 | 1 | 296.1 | 33 | 200 | 0.1 | 1 | 0.3 | 0.3 | 0.1 | 3.95 | 0.6 | 0.2 | 0.3 | 0.4 | 4.13 | 1 | 0.64 | 2.01 |  |  |  | 256.81 | 256.79 | 256.21 | 256.21 | 256.2 | 256.2 | 256.2 | 256.2 | 1134.44 | 1134.48 | 0.1 | 0.1 | 0.3 | 0.2 | 0.21
| 24B5C03009 | 240303009 | 2024-03-03 | 1:14 | 1:25 | 8 | 4 | 1 | 296.1 | 33 | 200 | 0.1 | 1 | 0.3 | 0.3 | 0.1 | 3.95 | 0.6 | 0.2 | 0.3 | 0.4 | 4.13 | 1 | 0.64 | 2.01 |  |  |  | 261.07 | 261.04 | 260.47 | 260.46 | 260.46 | 260.46 | 260.46 | 260.46 | 1138.66 | 1138.7 | 0.1 | 0.1 | 0.3 | 0.2 | 0.21
| 24B5C03010 | 240303010 | 2024-03-03 | 1:25 | 1:36 | 8 | 4 | 1 | 309.8 | 33 | 175 | 0.1 | 1 | 0.3 | 0.3 | 0.1 | 4.96 | 0.6 | 0.2 | 0.3 | 0.4 | 4.23 | 1 | 1.37 | 1.92 |  |  |  | 265.35 | 265.32 | 264.75 | 264.74 | 264.74 | 264.74 | 264.74 | 264.74 | 1142.92 | 1142.96 | 0.1 | 0.1 | 0.3 | 0.2 | 0.26
| 24B5C03011 | 240303011 | 2024-03-03 | 1:36 | 1:47 | 8 | 4 | 1 | 309.8 | 33 | 175 | 0.1 | 1 | 0.3 | 0.3 | 0.1 | 4.96 | 0.6 | 0.2 | 0.3 | 0.4 | 4.23 | 1 | 1.37 | 1.92 |  |  |  | 269.6 | 269.58 | 269.01 | 269 | 268.99 | 268.99 | 268.99 | 268.99 | 1147.19 | 1147.23 | 0.1 | 0.1 | 0.3 | 0.2 | 0.26
| 24B5C03012 | 240303012 | 2024-03-03 | 1:47 | 1:57 | 8 | 4 | 1 | 294.3 | 33 | 187 | 0.1 | 1 | 0.3 | 0.3 | 0.1 | 4.96 | 0.6 | 0.2 | 0.3 | 0.4 | 4.23 | 1 | 1.37 | 1.92 |  |  |  | 273.83 | 273.81 | 273.23 | 273.22 | 273.22 | 273.22 | 273.22 | 273.22 | 1151.44 | 1151.47 | 0.1 | 0.1 | 0.3 | 0.2 | 0.26
| 24B5C03013 | 240303013 | 2024-03-03 | 1:57 | 2:08 | 8 | 4 | 1 | 294.3 | 33 | 187 | 0.1 | 1 | 0.3 | 0.3 | 0.1 | 4.96 | 0.6 | 0.2 | 0.3 | 0.4 | 4.23 | 1 | 1.37 | 1.92 |  |  |  | 277.94 | 277.92 | 277.34 | 277.33 | 277.33 | 277.33 | 277.33 | 277.33 | 1155.56 | 1155.6 | 0.1 | 0.1 | 0.3 | 0.2 | 0.26
| 24B5C03014 | 240303014 | 2024-03-03 | 2:08 | 2:18 | 8 | 4 | 1 | 297.9 | 33 | 205 | 0.1 | 1 | 0.3 | 0.3 | 0.1 | 4.95 | 0.6 | 0.68 | 0.3 | 0.4 | 4.07 | 1 | 2.98 | 2.16 |  |  |  | 282 | 281.98 | 281.4 | 281.4 | 281.39 | 281.39 | 281.39 | 281.39 | 1159.65 | 1159.69 | 0.1 | 0.1 | 0.3 | 0.2 | 0.68
| 24B5C03015 | 240303015 | 2024-03-03 | 2:18 | 2:28 | 8 | 4 | 1 | 297.9 | 33 | 205 | 0.1 | 1 | 0.3 | 0.3 | 0.1 | 4.95 | 0.6 | 0.68 | 0.3 | 0.4 | 4.07 | 1 | 2.98 | 2.16 |  |  |  | 286.07 | 286.05 | 285.47 | 285.47 | 285.46 | 285.46 | 285.46 | 285.46 | 1163.73 | 1163.77 | 0.1 | 0.1 | 0.3 | 0.2 | 0.68
| 24B5C03016 | 240303016 | 2024-03-03 | 2:28 | 2:38 | 8 | 4 | 1 | 288.3 | 33 | 169 | 0.1 | 1 | 0.3 | 0.3 | 0.1 | 4.95 | 0.6 | 0.68 | 0.3 | 0.4 | 4.07 | 1 | 2.98 | 2.16 |  |  |  | 290.3 | 290.27 | 289.7 | 289.69 | 289.69 | 289.69 | 289.69 | 289.69 | 1167.98 | 1168.02 | 0.1 | 0.1 | 0.3 | 0.2 | 0.68
| 24B5C03017 | 240303017 | 2024-03-03 | 2:38 | 2:49 | 8 | 4 | 1 | 288.3 | 33 | 169 | 0.1 | 1 | 0.3 | 0.3 | 0.1 | 4.95 | 0.6 | 0.68 | 0.3 | 0.4 | 4.07 | 1 | 2.98 | 2.16 |  |  |  | 294.42 | 294.4 | 293.82 | 293.82 | 293.81 | 293.81 | 293.81 | 293.81 | 1172.12 | 1172.16 | 0.1 | 0.1 | 0.3 | 0.2 | 0.68
| 24B5C03018 | 240303018 | 2024-03-03 | 2:49 | 2:59 | 8 | 4 | 1 | 265.5 | 33 | 216 | 0.1 | 1 | 0.3 | 0.3 | 0.1 | 5.25 | 0.6 | 0.2 | 0.3 | 0.42 | 4.1 | 1 | 7.43 | 2.52 |  |  |  | 298.63 | 298.6 | 298.03 | 298.02 | 298.02 | 298.02 | 298.02 | 298.02 | 1176.32 | 1176.36 | 0.1 | 0.1 | 0.3 | 0.2 | 1.09
| 24B5C03019 | 240303019 | 2024-03-03 | 2:59 | 3:08 | 8 | 4 | 1 | 265.5 | 33 | 216 | 0.1 | 1 | 0.3 | 0.3 | 0.1 | 5.25 | 0.6 | 0.2 | 0.3 | 0.42 | 4.1 | 1 | 7.43 | 2.52 |  |  |  | 302.72 | 302.7 | 302.13 | 302.12 | 302.11 | 302.11 | 302.11 | 302.11 | 1180.42 | 1180.46 | 0.1 | 0.1 | 0.3 | 0.2 | 1.09
| 24B5C03020 | 240303020 | 2024-03-03 | 3:08 | 3:19 | 8 | 4 | 1 | 281.9 | 33 | 176 | 0.1 | 1 | 0.3 | 0.3 | 0.1 | 5.25 | 0.6 | 0.2 | 0.3 | 0.42 | 4.1 | 1 | 7.43 | 2.52 |  |  |  | 306.94 | 306.92 | 306.34 | 306.34 | 306.33 | 306.33 | 306.33 | 306.33 | 1184.63 | 1184.67 | 0.1 | 0.1 | 0.3 | 0.2 | 1.09
| 24B5C03021 | 240303021 | 2024-03-03 | 3:19 | 3:28 | 8 | 4 | 1 | 281.9 | 33 | 176 | 0.1 | 1 | 0.3 | 0.3 | 0.1 | 5.25 | 0.6 | 0.2 | 0.3 | 0.42 | 4.1 | 1 | 7.43 | 2.52 |  |  |  | 311.03 | 311.01 | 310.43 | 310.43 | 310.42 | 310.42 | 310.42 | 310.42 | 1188.73 | 1188.77 | 0.1 | 0.1 | 0.3 | 0.2 | 1.09
| 24B5C03022 | 240303022 | 2024-03-03 | 3:28 | 3:38 | 8 | 4 | 1 | 270.9 | 32 | 205 | 0.1 | 1 | 0.3 | 0.3 | 0.1 | 5.77 | 0.6 | 0.2 | 0.3 | 0.4 | 4.12 | 1 | 8.87 | 2.74 |  |  |  | 315.24 | 315.22 | 314.64 | 314.64 | 314.63 | 314.63 | 314.63 | 314.63 | 1192.94 | 1192.98 | 0.1 | 0.1 | 0.3 | 0.2 | 0.92
| 24B5C03023 | 240303023 | 2024-03-03 | 3:38 | 3:49 | 8 | 4 | 1 | 270.9 | 32 | 205 | 0.1 | 1 | 0.3 | 0.3 | 0.1 | 5.77 | 0.6 | 0.2 | 0.3 | 0.4 | 4.12 | 1 | 8.87 | 2.74 |  |  |  | 319.49 | 319.46 | 318.89 | 318.88 | 318.88 | 318.88 | 318.88 | 318.88 | 1197.18 | 1197.22 | 0.1 | 0.1 | 0.3 | 0.2 | 0.92
| 24B5C03024 | 240303024 | 2024-03-03 | 3:49 | 4:02 | 8 | 4 | 1 | 272.8 | 33 | 171 | 0.1 | 1 | 0.3 | 0.3 | 0.1 | 5.77 | 0.6 | 0.2 | 0.3 | 0.4 | 4.12 | 1 | 8.87 | 2.74 |  |  |  | 323.73 | 323.71 | 323.13 | 323.13 | 323.12 | 323.12 | 323.12 | 323.12 | 1201.42 | 1201.46 | 0.1 | 0.1 | 0.3 | 0.2 | 0.92
| 24B5C03025 | 240303025 | 2024-03-03 | 4:02 | 4:09 | 8 | 4 | 1 | 272.8 | 33 | 171 | 0.1 | 1 | 0.3 | 0.3 | 0.1 | 5.77 | 0.6 | 0.2 | 0.3 | 0.4 | 4.12 | 1 | 8.87 | 2.74 |  |  |  | 327.97 | 327.95 | 327.38 | 327.37 | 327.36 | 327.36 | 327.36 | 327.36 | 1205.67 | 1205.71 | 0.1 | 0.1 | 0.3 | 0.2 | 0.92
| 24B5C03026 | 240303026 | 2024-03-03 | 4:09 | 4:19 | 8 | 4 | 1 | 244.1 | 33 | 243 | 0.1 | 1 | 0.3 | 0.3 | 0.1 | 5.9 | 0.6 | 0.2 | 0.3 | 0.41 | 4.49 | 1 | 7.31 | 2.8 |  |  |  | 332.21 | 332.19 | 331.61 | 331.61 | 331.6 | 331.6 | 331.6 | 331.6 | 1209.91 | 1209.95 | 0.1 | 0.1 | 0.3 | 0.2 | 0.64
| 24B5C03027 | 240303027 | 2024-03-03 | 4:19 | 4:29 | 8 | 4 | 1 | 244.1 | 33 | 243 | 0.1 | 1 | 0.3 | 0.3 | 0.1 | 5.9 | 0.6 | 0.2 | 0.3 | 0.41 | 4.49 | 1 | 7.31 | 2.8 |  |  |  | 336.45 | 336.43 | 335.85 | 335.85 | 335.84 | 335.84 | 335.84 | 335.84 | 1214.14 | 1214.18 | 0.1 | 0.1 | 0.3 | 0.2 | 0.64
| 24B5C03028 | 240303028 | 2024-03-03 | 4:29 | 4:39 | 8 | 4 | 1 | 267 | 33 | 157 | 0.1 | 1 | 0.3 | 0.3 | 0.1 | 5.37 | 0.6 | 0.21 | 0.3 | 0.4 | 4.3 | 1 | 4.84 | 2.56 |  |  |  | 340.69 | 340.66 | 340.09 | 340.08 | 340.08 | 340.08 | 340.08 | 340.08 | 1218.38 | 1218.42 | 0.1 | 0.1 | 0.3 | 0.2 | 0.41
| 24B5C03029 | 240303029 | 2024-03-03 | 4:39 | 4:50 | 8 | 4 | 1 | 267 | 33 | 157 | 0.1 | 1 | 0.3 | 0.3 | 0.1 | 5.37 | 0.6 | 0.21 | 0.3 | 0.4 | 4.3 | 1 | 4.84 | 2.56 |  |  |  | 344.92 | 344.9 | 344.32 | 344.31 | 344.31 | 344.31 | 344.31 | 344.31 | 1222.61 | 1222.65 | 0.1 | 0.1 | 0.3 | 0.2 | 0.41
| 24B5C03030 | 240303030 | 2024-03-03 | 4:50 | 5:00 | 8 | 4 | 1 | 272.2 | 33 | 235 | 0.1 | 1 | 0.3 | 0.3 | 0.1 | 5.87 | 0.6 | 0.2 | 0.3 | 0.4 | 4.39 | 1 | 2.39 | 2.47 |  |  |  | 349.15 | 349.13 | 348.56 | 348.55 | 348.54 | 348.54 | 348.54 | 348.54 | 1226.85 | 1226.89 | 0.1 | 0.1 | 0.3 | 0.2 | 0.1
| 24B5C03031 | 240303031 | 2024-03-03 | 5:00 | 5:10 | 8 | 4 | 1 | 272.2 | 33 | 235 | 0.1 | 1 | 0.3 | 0.3 | 0.1 | 5.87 | 0.6 | 0.2 | 0.3 | 0.4 | 4.39 | 1 | 2.39 | 2.47 |  |  |  | 353.39 | 353.36 | 352.79 | 352.78 | 352.78 | 352.78 | 352.78 | 352.78 | 1231.08 | 1231.12 | 0.1 | 0.1 | 0.3 | 0.2 | 0.1
| 24B5C03032 | 240303032 | 2024-03-03 | 5:10 | 5:20 | 8 | 4 | 1 | 245.3 | 33 | 145 | 0.1 | 1 | 0.3 | 0.3 | 0.1 | 5.87 | 0.6 | 0.2 | 0.3 | 0.4 | 4.39 | 1 | 2.39 | 2.47 |  |  |  | 357.62 | 357.6 | 357.02 | 357.02 | 357.01 | 357.01 | 357.01 | 357.01 | 1235.32 | 1235.36 | 0.1 | 0.1 | 0.3 | 0.2 | 0.1
| 24B5C03033 | 240303033 | 2024-03-03 | 5:20 | 5:30 | 8 | 4 | 1 | 245.3 | 33 | 145 | 0.1 | 1 | 0.3 | 0.3 | 0.1 | 5.87 | 0.6 | 0.2 | 0.3 | 0.4 | 4.39 | 1 | 2.39 | 2.47 |  |  |  | 361.86 | 361.84 | 361.26 | 361.26 | 361.25 | 361.25 | 361.25 | 361.25 | 1239.55 | 1239.59 | 0.1 | 0.1 | 0.3 | 0.2 | 0.1
| 24B5C03034 | 240303034 | 2024-03-03 | 5:30 | 5:40 | 8 | 4 | 1 | 313.8 | 32 | 149 | 0.1 | 1 | 0.3 | 0.3 | 0.1 | 6.26 | 0.6 | 0.2 | 0.3 | 0.4 | 4.29 | 1 | 0.76 | 2.05 |  |  |  | 366.08 | 366.06 | 365.48 | 365.48 | 365.47 | 365.47 | 365.47 | 365.47 | 1243.78 | 1243.82 | 0.1 | 0.1 | 0.3 | 0.2 | 0.1
| 24B5C03035 | 240303035 | 2024-03-03 | 5:40 | 8:28 | 8 | 0 | 1 | 313.8 | 32 | 149 | 0.1 | 1 | 0.3 | 0.3 | 0.1 | 6.26 | 0.6 | 0.2 | 0.3 | 0.4 | 4.29 | 1 | 0.76 | 2.05 | 2 | 2 | 2 | 366.46 | 366.47 | 365.82 | 365.82 | 365.82 | 365.82 | 365.82 | 365.82 | 1244.13 | 1244.17 | 0.1 | 0.1 | 0.3 | 0.2 | 0.1
| 24B5C05001 | 240305001 | 2024-03-05 | 8:28 | 9:29 | 8 | 0 | 1 | 488.1 | 32 | 232 | 0.1 | 1 | 0.44 | 0.3 | 0.1 | 2.46 | 0.6 | 0.6 | 0.3 | 0.45 | 2.14 | 1 | 0.75 | 2.13 |  |  |  | 4.38 | 4.34 | 2.54 | 2.54 | 2.53 | 2.53 | 2.53 | 2.53 | 2.58 | 2.62 | 0.1 | 0.1 | 0.3 | 0.27 | 0.1
| 24B5C05002 | 240305002 | 2024-03-05 | 9:29 | 9:39 | 8 | 0 | 1 | 573 | 29 | 232 | 0.1 | 1 | 0.44 | 0.3 | 0.1 | 2.46 | 0.6 | 0.6 | 0.3 | 0.45 | 2.14 | 1 | 0.75 | 2.13 |  | 1 | 1 | 8.59 | 8.56 | 6.76 | 6.75 | 6.75 | 6.75 | 6.75 | 6.75 | 6.79 | 6.84 | 0.1 | 0.1 | 0.3 | 0.27 | 0.1
| 24B5C05003 | 240305003 | 2024-03-05 | 9:39 | 9:49 | 8 | 1 | 1 | 648.3 | 29 | 173 | 0.1 | 1 | 0.44 | 0.3 | 0.1 | 2.46 | 0.6 | 0.6 | 0.3 | 0.45 | 2.14 | 1 | 0.75 | 2.13 |  |  |  | 12.86 | 12.82 | 11.02 | 11.02 | 11.01 | 11.01 | 11.01 | 11.01 | 11.05 | 11.1 | 0.1 | 0.1 | 0.3 | 0.27 | 0.1
| 24B5C05004 | 240305004 | 2024-03-05 | 9:49 | 10:00 | 8 | 1 | 1 | 650.2 | 29 | 173 | 0.1 | 1 | 0.44 | 0.3 | 0.1 | 2.46 | 0.6 | 0.6 | 0.3 | 0.45 | 2.14 | 1 | 0.75 | 2.13 |  |  |  | 17.14 | 17.1 | 15.3 | 15.3 | 15.29 | 15.29 | 15.29 | 15.29 | 15.34 | 15.38 | 0.1 | 0.1 | 0.3 | 0.27 | 0.1
| 24B5C05005 | 240305005 | 2024-03-05 | 10:00 | 10:11 | 8 | 1 | 1 | 537 | 33 | 113 | 0.1 | 1 | 0.44 | 0.3 | 0.1 | 2.46 | 0.6 | 0.6 | 0.3 | 0.45 | 2.14 | 1 | 0.75 | 2.13 |  |  |  | 21.34 | 21.31 | 19.51 | 19.5 | 19.5 | 19.5 | 19.5 | 19.5 | 19.54 | 19.59 | 0.1 | 0.1 | 0.3 | 0.27 | 0.1
| 24B5C05006 | 240305006 | 2024-03-05 | 10:11 | 10:23 | 8 | 2 | 1 | 502.3 | 33 | 113 | 0.1 | 1 | 0.56 | 0.3 | 0.1 | 1.96 | 0.6 | 0.36 | 0.3 | 0.4 | 2.16 | 1 | 0.71 | 1.94 |  |  |  | 25.56 | 25.52 | 23.72 | 23.72 | 23.71 | 23.71 | 23.71 | 23.71 | 23.76 | 23.8 | 0.1 | 0.1 | 0.3 | 0.44 | 0.13
| 24B5C05007 | 240305007 | 2024-03-05 | 10:23 | 10:34 | 8 | 2 | 1 | 595 | 33 | 210 | 0.1 | 1 | 0.56 | 0.3 | 0.1 | 1.96 | 0.6 | 0.36 | 0.3 | 0.4 | 2.16 | 1 | 0.71 | 1.94 |  |  |  | 29.77 | 29.74 | 27.94 | 27.93 | 27.92 | 27.92 | 27.92 | 27.92 | 27.97 | 28.01 | 0.1 | 0.1 | 0.3 | 0.44 | 0.13
| 24B5C05008 | 240305008 | 2024-03-05 | 10:34 | 10:45 | 8 | 1 | 1 | 604.4 | 33 | 210 | 0.1 | 1 | 0.56 | 0.3 | 0.1 | 1.96 | 0.6 | 0.36 | 0.3 | 0.4 | 2.16 | 1 | 0.71 | 1.94 |  |  |  | 34.03 | 34 | 32.19 | 32.19 | 32.18 | 32.18 | 32.18 | 32.18 | 32.23 | 32.27 | 0.1 | 0.1 | 0.3 | 0.44 | 0.13
| 24B5C05009 | 240305009 | 2024-03-05 | 10:45 | 10:57 | 8 | 2 | 1 | 522 | 32 | 220 | 0.1 | 1 | 0.56 | 0.3 | 0.1 | 1.96 | 0.6 | 0.36 | 0.3 | 0.4 | 2.16 | 1 | 0.71 | 1.94 |  |  |  | 38.27 | 38.23 | 36.43 | 36.43 | 36.42 | 36.42 | 36.42 | 36.42 | 36.47 | 36.51 | 0.1 | 0.1 | 0.3 | 0.44 | 0.13
| 24B5C05010 | 240305010 | 2024-03-05 | 10:57 | 11:08 | 8 | 2 | 1 | 456 | 32 | 220 | 0.1 | 1 | 0.56 | 0.3 | 0.1 | 1.96 | 0.6 | 0.36 | 0.3 | 0.4 | 2.16 | 1 | 0.71 | 1.94 |  |  |  | 42.51 | 42.48 | 40.68 | 40.67 | 40.67 | 40.67 | 40.67 | 40.67 | 40.71 | 40.76 | 0.1 | 0.1 | 0.3 | 0.44 | 0.13
| 24B5C05011 | 240305011 | 2024-03-05 | 11:08 | 11:18 | 8 | 4 | 1 | 395 | 32 | 155 | 0.1 | 1 | 0.56 | 0.3 | 0.1 | 1.96 | 0.6 | 0.36 | 0.3 | 0.4 | 2.16 | 1 | 0.71 | 1.94 |  |  |  | 46.73 | 46.7 | 44.9 | 44.89 | 44.89 | 44.89 | 44.89 | 44.89 | 44.93 | 44.98 | 0.1 | 0.1 | 0.3 | 0.44 | 0.13
| 24B5C05012 | 240305012 | 2024-03-05 | 11:18 | 11:28 | 8 | 5 | 1 | 316.3 | 32 | 155 | 0.1 | 1 | 0.56 | 0.3 | 0.1 | 1.96 | 0.6 | 0.36 | 0.3 | 0.4 | 2.16 | 1 | 0.71 | 1.94 |  |  |  | 50.94 | 50.91 | 49.11 | 49.1 | 49.09 | 49.09 | 49.09 | 49.09 | 49.14 | 49.18 | 0.1 | 0.1 | 0.3 | 0.44 | 0.13
| 24B5C05013 | 240305013 | 2024-03-05 | 11:28 | 11:38 | 8 | 5 | 1 | 261 | 33 | 98 | 0.1 | 1 | 0.54 | 0.3 | 0.19 | 5.07 | 0.6 | 0.51 | 0.3 | 0.4 | 2.31 | 1 | 0.8 | 1.71 |  |  |  | 55.16 | 55.13 | 53.33 | 53.32 | 53.32 | 53.32 | 53.32 | 53.32 | 53.36 | 53.4 | 0.25 | 0.16 | 0.3 | 1.14 | 1.16
| 24B5C05014 | 240305014 | 2024-03-05 | 11:38 | 11:48 | 8 | 3 | 1 | 196.8 | 33 | 98 | 0.1 | 1 | 0.54 | 0.3 | 0.19 | 5.07 | 0.6 | 0.51 | 0.3 | 0.4 | 2.31 | 1 | 0.8 | 1.71 |  |  |  | 59.39 | 59.36 | 57.55 | 57.55 | 57.54 | 57.54 | 57.54 | 57.54 | 57.59 | 57.63 | 0.25 | 0.16 | 0.3 | 1.14 | 1.16
| 24B5C05015 | 240305015 | 2024-03-05 | 11:48 | 11:58 | 8 | 3 | 1 | 195 | 33 | 180 | 0.1 | 1 | 0.54 | 0.3 | 0.19 | 5.07 | 0.6 | 0.51 | 0.3 | 0.4 | 2.31 | 1 | 0.8 | 1.71 |  |  |  | 63.44 | 63.41 | 61.61 | 61.6 | 61.6 | 61.6 | 61.6 | 61.6 | 61.64 | 61.69 | 0.25 | 0.16 | 0.3 | 1.14 | 1.16
| 24B5C05016 | 240305016 | 2024-03-05 | 11:58 | 12:08 | 8 | 4 | 1 | 204 | 33 | 180 | 0.1 | 1 | 0.54 | 0.3 | 0.19 | 5.07 | 0.6 | 0.51 | 0.3 | 0.4 | 2.31 | 1 | 0.8 | 1.71 |  |  |  | 67.51 | 67.47 | 65.67 | 65.67 | 65.66 | 65.66 | 65.66 | 65.66 | 65.7 | 65.75 | 0.25 | 0.16 | 0.3 | 1.14 | 1.16
| 24B5C05017 | 240305017 | 2024-03-05 | 12:08 | 12:17 | 8 | 4 | 1 | 207 | 33 | 147 | 0.1 | 1 | 0.54 | 0.3 | 0.19 | 5.07 | 0.6 | 0.51 | 0.3 | 0.4 | 2.31 | 1 | 0.8 | 1.71 |  |  |  | 71.54 | 71.51 | 69.7 | 69.7 | 69.69 | 69.69 | 69.69 | 69.69 | 69.74 | 69.78 | 0.25 | 0.16 | 0.3 | 1.14 | 1.16
| 24B5C05018 | 240305018 | 2024-03-05 | 12:17 | 12:27 | 8 | 4 | 1 | 216 | 33 | 147 | 0.1 | 1 | 0.54 | 0.3 | 0.19 | 5.07 | 0.6 | 0.51 | 0.3 | 0.4 | 2.31 | 1 | 0.8 | 1.71 |  |  |  | 75.57 | 75.54 | 73.74 | 73.73 | 73.73 | 73.73 | 73.73 | 73.73 | 73.77 | 73.82 | 0.25 | 0.16 | 0.3 | 1.14 | 1.16
| 24B5C05019 | 240305019 | 2024-03-05 | 12:27 | 12:37 | 8 | 5 | 1 | 249 | 33 | 221 | 0.1 | 1 | 0.51 | 0.3 | 0.1 | 4.27 | 0.6 | 0.23 | 0.3 | 0.4 | 2.36 | 1 | 0.6 | 1.63 |  |  |  | 79.61 | 79.57 | 77.77 | 77.77 | 77.76 | 77.76 | 77.76 | 77.76 | 77.81 | 77.85 | 0.1 | 0.1 | 0.3 | 0.67 | 0.37
| 24B5C05020 | 240305020 | 2024-03-05 | 12:37 | 12:46 | 8 | 5 | 1 | 249 | 33 | 221 | 0.1 | 1 | 0.51 | 0.3 | 0.1 | 4.27 | 0.6 | 0.23 | 0.3 | 0.4 | 2.36 | 1 | 0.6 | 1.63 |  |  |  | 83.64 | 83.61 | 81.81 | 81.8 | 81.79 | 81.79 | 81.79 | 81.79 | 81.84 | 81.88 | 0.1 | 0.1 | 0.3 | 0.67 | 0.37
| 24B5C05021 | 240305021 | 2024-03-05 | 12:46 | 12:56 | 8 | 5 | 1 | 277 | 33 | 193 | 0.1 | 1 | 0.51 | 0.3 | 0.1 | 4.27 | 0.6 | 0.23 | 0.3 | 0.4 | 2.36 | 1 | 0.6 | 1.63 |  |  |  | 87.66 | 87.63 | 85.83 | 85.82 | 85.81 | 85.81 | 85.81 | 85.81 | 85.86 | 85.9 | 0.1 | 0.1 | 0.3 | 0.67 | 0.37
| 24B5C05022 | 240305022 | 2024-03-05 | 12:56 | 13:06 | 8 | 5 | 1 | 277 | 33 | 193 | 0.1 | 1 | 0.51 | 0.3 | 0.1 | 4.27 | 0.6 | 0.23 | 0.3 | 0.4 | 2.36 | 1 | 0.6 | 1.63 |  |  |  | 91.68 | 91.65 | 89.85 | 89.84 | 89.83 | 89.83 | 89.83 | 89.83 | 89.88 | 89.92 | 0.1 | 0.1 | 0.3 | 0.67 | 0.37
| 24B5C05023 | 240305023 | 2024-03-05 | 13:06 | 13:15 | 8 | 5 | 1 | 322 | 33 | 217 | 0.1 | 1 | 0.51 | 0.3 | 0.1 | 4.27 | 0.6 | 0.23 | 0.3 | 0.4 | 2.36 | 1 | 0.6 | 1.63 |  |  |  | 95.69 | 95.65 | 93.85 | 93.85 | 93.84 | 93.84 | 93.84 | 93.84 | 93.88 | 93.93 | 0.1 | 0.1 | 0.3 | 0.67 | 0.37
| 24B5C05024 | 240305024 | 2024-03-05 | 13:15 | 13:25 | 8 | 5 | 1 | 322 | 33 | 217 | 0.1 | 1 | 0.51 | 0.3 | 0.1 | 4.27 | 0.6 | 0.23 | 0.3 | 0.4 | 2.36 | 1 | 0.6 | 1.63 |  |  |  | 99.69 | 99.66 | 97.86 | 97.85 | 97.85 | 97.85 | 97.85 | 97.85 | 97.89 | 97.94 | 0.1 | 0.1 | 0.3 | 0.67 | 0.37
| 24B5C05025 | 240305025 | 2024-03-05 | 13:25 | 13:35 | 8 | 5 | 1 | 310 | 33 | 220 | 0.1 | 1 | 0.39 | 0.3 | 0.1 | 3.6 | 0.6 | 0.42 | 0.3 | 0.4 | 2.45 | 1 | 0.87 | 1.66 |  |  |  | 103.7 | 103.66 | 101.86 | 101.86 | 101.85 | 101.85 | 101.85 | 101.85 | 101.9 | 101.94 | 0.1 | 0.1 | 0.3 | 0.79 | 1.79
| 24B5C05026 | 240305026 | 2024-03-05 | 13:35 | 13:44 | 8 | 5 | 1 | 310 | 32 | 220 | 0.1 | 1 | 0.39 | 0.3 | 0.1 | 3.6 | 0.6 | 0.42 | 0.3 | 0.4 | 2.45 | 1 | 0.87 | 1.66 |  |  |  | 107.71 | 107.68 | 105.88 | 105.87 | 105.87 | 105.87 | 105.87 | 105.87 | 105.91 | 105.95 | 0.1 | 0.1 | 0.3 | 0.79 | 1.79
| 24B5C05027 | 240305027 | 2024-03-05 | 13:44 | 13:54 | 8 | 5 | 1 | 273 | 33 | 252 | 0.1 | 1 | 0.39 | 0.3 | 0.1 | 3.6 | 0.6 | 0.42 | 0.3 | 0.4 | 2.45 | 1 | 0.87 | 1.66 |  |  |  | 111.72 | 111.69 | 109.89 | 109.88 | 109.88 | 109.88 | 109.88 | 109.88 | 109.92 | 109.97 | 0.1 | 0.1 | 0.3 | 0.79 | 1.79
| 24B5C05028 | 240305028 | 2024-03-05 | 13:54 | 14:04 | 8 | 5 | 1 | 273 | 33 | 252 | 0.1 | 1 | 0.39 | 0.3 | 0.1 | 3.6 | 0.6 | 0.42 | 0.3 | 0.4 | 2.45 | 1 | 0.87 | 1.66 |  |  |  | 115.77 | 115.74 | 113.94 | 113.93 | 113.93 | 113.93 | 113.93 | 113.93 | 113.97 | 114.01 | 0.1 | 0.1 | 0.3 | 0.79 | 1.79
| 24B5C05029 | 240305029 | 2024-03-05 | 14:04 | 14:14 | 8 | 6 | 1 | 255.3 | 33 | 83 | 0.1 | 1 | 0.39 | 0.3 | 0.1 | 3.6 | 0.6 | 0.42 | 0.3 | 0.4 | 2.45 | 1 | 0.87 | 1.66 |  |  |  | 119.85 | 119.82 | 118.02 | 118.01 | 118.01 | 118.01 | 118.01 | 118.01 | 118.05 | 118.1 | 0.1 | 0.1 | 0.3 | 0.79 | 1.79
| 24B5C05030 | 240305030 | 2024-03-05 | 14:14 | 14:23 | 8 | 6 | 1 | 255.3 | 33 | 83 | 0.1 | 1 | 0.39 | 0.3 | 0.1 | 3.6 | 0.6 | 0.42 | 0.3 | 0.4 | 2.45 | 1 | 0.87 | 1.66 |  |  |  | 123.94 | 123.91 | 122.11 | 122.1 | 122.1 | 122.1 | 122.1 | 122.1 | 122.14 | 122.19 | 0.1 | 0.1 | 0.3 | 0.79 | 1.79
| 24B5C05031 | 240305031 | 2024-03-05 | 14:23 | 14:33 | 8 | 6 | 1 | 242 | 33 | 199 | 0.1 | 1 | 0.37 | 0.3 | 0.1 | 2.93 | 0.6 | 0.2 | 0.3 | 0.4 | 2.44 | 1 | 0.86 | 1.79 |  |  |  | 128.01 | 127.98 | 126.18 | 126.17 | 126.17 | 126.17 | 126.17 | 126.17 | 126.21 | 126.25 | 0.1 | 0.1 | 0.3 | 0.26 | 4.36
| 24B5C05032 | 240305032 | 2024-03-05 | 14:33 | 14:43 | 8 | 6 | 1 | 242 | 33 | 199 | 0.1 | 1 | 0.37 | 0.3 | 0.1 | 2.93 | 0.6 | 0.2 | 0.3 | 0.4 | 2.44 | 1 | 0.86 | 1.79 |  |  |  | 132.07 | 132.03 | 130.23 | 130.23 | 130.22 | 130.22 | 130.22 | 130.22 | 130.26 | 130.31 | 0.1 | 0.1 | 0.3 | 0.26 | 4.36
| 24B5C05033 | 240305033 | 2024-03-05 | 14:43 | 14:52 | 8 | 6 | 1 | 265.3 | 33 | 67 | 0.1 | 1 | 0.37 | 0.3 | 0.1 | 2.93 | 0.6 | 0.2 | 0.3 | 0.4 | 2.44 | 1 | 0.86 | 1.79 |  |  |  | 135.96 | 135.93 | 134.13 | 134.12 | 134.12 | 134.12 | 134.12 | 134.12 | 134.16 | 134.2 | 0.1 | 0.1 | 0.3 | 0.26 | 4.36
| 24B5C05034 | 240305034 | 2024-03-05 | 14:52 | 15:02 | 8 | 6 | 1 | 265.3 | 33 | 67 | 0.1 | 1 | 0.37 | 0.3 | 0.1 | 2.93 | 0.6 | 0.2 | 0.3 | 0.4 | 2.44 | 1 | 0.86 | 1.79 |  |  |  | 139.98 | 139.95 | 138.15 | 138.14 | 138.14 | 138.14 | 138.14 | 138.14 | 138.18 | 138.22 | 0.1 | 0.1 | 0.3 | 0.26 | 4.36
| 24B5C05035 | 240305035 | 2024-03-05 | 15:02 | 15:11 | 8 | 6 | 1 | 260.9 | 33 | 103 | 0.1 | 1 | 0.37 | 0.3 | 0.1 | 2.93 | 0.6 | 0.2 | 0.3 | 0.4 | 2.44 | 1 | 0.86 | 1.79 |  |  |  | 143.88 | 143.85 | 142.05 | 142.04 | 142.04 | 142.04 | 142.04 | 142.04 | 142.08 | 142.13 | 0.1 | 0.1 | 0.3 | 0.26 | 4.36
| 24B5C05036 | 240305036 | 2024-03-05 | 15:11 | 15:21 | 8 | 6 | 1 | 260.9 | 33 | 103 | 0.1 | 1 | 0.37 | 0.3 | 0.1 | 2.93 | 0.6 | 0.2 | 0.3 | 0.4 | 2.44 | 1 | 0.86 | 1.79 |  |  |  | 147.9 | 147.87 | 146.07 | 146.06 | 146.06 | 146.06 | 146.06 | 146.06 | 146.1 | 146.15 | 0.1 | 0.1 | 0.3 | 0.26 | 4.36
| 24B5C05037 | 240305037 | 2024-03-05 | 15:21 | 15:30 | 8 | 6 | 1 | 285.4 | 33 | 142 | 0.1 | 1 | 0.37 | 0.3 | 0.1 | 2.93 | 0.6 | 0.2 | 0.3 | 0.4 | 2.44 | 1 | 0.86 | 1.79 |  |  |  | 151.8 | 151.76 | 149.96 | 149.96 | 149.95 | 149.95 | 149.95 | 149.95 | 150 | 150.04 | 0.1 | 0.1 | 0.3 | 0.26 | 4.36
| 24B5C05038 | 240305038 | 2024-03-05 | 15:30 | 15:40 | 8 | 6 | 1 | 285.4 | 33 | 142 | 0.1 | 1 | 0.37 | 0.3 | 0.1 | 2.93 | 0.6 | 0.2 | 0.3 | 0.4 | 2.44 | 1 | 0.86 | 1.79 |  |  |  | 155.8 | 155.77 | 153.97 | 153.96 | 153.96 | 153.96 | 153.96 | 153.96 | 154 | 154.05 | 0.1 | 0.1 | 0.3 | 0.26 | 4.36
| 24B5C05039 | 240305039 | 2024-03-05 | 15:40 | 15:49 | 8 | 5 | 1 | 342 | 33 | 110 | 0.1 | 1 | 0.37 | 0.3 | 0.1 | 2.93 | 0.6 | 0.2 | 0.3 | 0.4 | 2.44 | 1 | 0.86 | 1.79 |  |  |  | 159.69 | 159.66 | 157.86 | 157.85 | 157.85 | 157.85 | 157.85 | 157.85 | 157.89 | 157.93 | 0.1 | 0.1 | 0.3 | 0.26 | 4.36
| 24B5C05040 | 240305040 | 2024-03-05 | 15:49 | 15:59 | 8 | 5 | 1 | 342 | 33 | 110 | 0.1 | 1 | 0.37 | 0.3 | 0.1 | 2.93 | 0.6 | 0.2 | 0.3 | 0.4 | 2.44 | 1 | 0.86 | 1.79 |  |  |  | 163.7 | 163.66 | 161.86 | 161.86 | 161.85 | 161.85 | 161.85 | 161.85 | 161.9 | 161.94 | 0.1 | 0.1 | 0.3 | 0.26 | 4.36
| 24B5C05041 | 240305041 | 2024-03-05 | 15:59 | 16:08 | 8 | 5 | 1 | 315 | 33 | 123 | 0.1 | 1 | 0.37 | 0.3 | 0.1 | 2.93 | 0.6 | 0.2 | 0.3 | 0.4 | 2.44 | 1 | 0.86 | 1.79 |  |  |  | 167.59 | 167.55 | 165.75 | 165.75 | 165.74 | 165.74 | 165.74 | 165.74 | 165.78 | 165.83 | 0.1 | 0.1 | 0.3 | 0.26 | 4.36
| 24B5C05042 | 240305042 | 2024-03-05 | 16:08 | 16:18 | 8 | 5 | 1 | 315 | 33 | 123 | 0.1 | 1 | 0.37 | 0.3 | 0.1 | 2.93 | 0.6 | 0.2 | 0.3 | 0.4 | 2.44 | 1 | 0.86 | 1.79 |  |  |  | 171.59 | 171.56 | 169.76 | 169.75 | 169.75 | 169.75 | 169.75 | 169.75 | 169.79 | 169.83 | 0.1 | 0.1 | 0.3 | 0.26 | 4.36
| 24B5C05043 | 240305043 | 2024-03-05 | 16:18 | 16:27 | 8 | 6 | 1 | 289.1 | 33 | 176 | 0.1 | 1 | 0.49 | 0.3 | 0.14 | 3.16 | 0.6 | 0.49 | 0.3 | 0.4 | 2.43 | 1 | 0.61 | 1.86 |  |  |  | 175.47 | 175.44 | 173.64 | 173.63 | 173.63 | 173.63 | 173.63 | 173.63 | 173.67 | 173.72 | 0.1 | 0.1 | 0.3 | 0.22 | 7.11
| 24B5C05044 | 240305044 | 2024-03-05 | 16:27 | 16:37 | 8 | 6 | 1 | 289.1 | 33 | 176 | 0.1 | 1 | 0.49 | 0.3 | 0.14 | 3.16 | 0.6 | 0.49 | 0.3 | 0.4 | 2.43 | 1 | 0.61 | 1.86 |  |  |  | 179.49 | 179.45 | 177.65 | 177.64 | 177.64 | 177.64 | 177.64 | 177.64 | 177.68 | 177.73 | 0.1 | 0.1 | 0.3 | 0.22 | 7.11
| 24B5C05045 | 240305045 | 2024-03-05 | 16:37 | 16:46 | 8 | 6 | 1 | 274 | 33 | 72 | 0.1 | 1 | 0.49 | 0.3 | 0.14 | 3.16 | 0.6 | 0.49 | 0.3 | 0.4 | 2.43 | 1 | 0.61 | 1.86 |  |  |  | 183.37 | 183.34 | 181.54 | 181.53 | 181.53 | 181.53 | 181.53 | 181.53 | 181.57 | 181.62 | 0.1 | 0.1 | 0.3 | 0.22 | 7.11
| 24B5C05046 | 240305046 | 2024-03-05 | 16:46 | 16:56 | 8 | 6 | 1 | 274 | 33 | 72 | 0.1 | 1 | 0.49 | 0.3 | 0.14 | 3.16 | 0.6 | 0.49 | 0.3 | 0.4 | 2.43 | 1 | 0.61 | 1.86 |  |  |  | 187.38 | 187.35 | 185.54 | 185.54 | 185.53 | 185.53 | 185.53 | 185.53 | 185.58 | 185.62 | 0.1 | 0.1 | 0.3 | 0.22 | 7.11
| 24B5C05047 | 240305047 | 2024-03-05 | 16:56 | 17:05 | 8 | 6 | 1 | 262 | 33 | 136 | 0.1 | 1 | 0.49 | 0.3 | 0.14 | 3.16 | 0.6 | 0.49 | 0.3 | 0.4 | 2.43 | 1 | 0.61 | 1.86 |  |  |  | 191.26 | 191.23 | 189.43 | 189.42 | 189.41 | 189.41 | 189.41 | 189.41 | 189.46 | 189.5 | 0.1 | 0.1 | 0.3 | 0.22 | 7.11
| 24B5C05048 | 240305048 | 2024-03-05 | 17:05 | 17:14 | 8 | 6 | 1 | 262.1 | 33 | 136 | 0.1 | 1 | 0.49 | 0.3 | 0.14 | 3.16 | 0.6 | 0.49 | 0.3 | 0.4 | 2.43 | 1 | 0.61 | 1.86 |  |  |  | 195.27 | 195.24 | 193.44 | 193.43 | 193.43 | 193.43 | 193.43 | 193.43 | 193.47 | 193.52 | 0.1 | 0.1 | 0.3 | 0.22 | 7.11
| 24B5C05049 | 240305049 | 2024-03-05 | 17:14 | 17:24 | 8 | 6 | 1 | 241 | 33 | 42 | 0.1 | 1 | 0.38 | 0.3 | 0.19 | 4.57 | 0.6 | 0.3 | 0.3 | 0.41 | 2.56 | 1 | 0.61 | 1.7 |  |  |  | 199.17 | 199.14 | 197.34 | 197.33 | 197.33 | 197.33 | 197.33 | 197.33 | 197.37 | 197.42 | 0.18 | 0.12 | 0.3 | 0.33 | 7.76
| 24B5C05050 | 240305050 | 2024-03-05 | 17:24 | 17:33 | 8 | 6 | 1 | 241 | 33 | 42 | 0.1 | 1 | 0.38 | 0.3 | 0.19 | 4.57 | 0.6 | 0.3 | 0.3 | 0.41 | 2.56 | 1 | 0.61 | 1.7 |  |  |  | 203.2 | 203.17 | 201.37 | 201.36 | 201.36 | 201.36 | 201.36 | 201.36 | 201.4 | 201.44 | 0.18 | 0.12 | 0.3 | 0.33 | 7.76
| 24B5C05051 | 240305051 | 2024-03-05 | 17:33 | 17:43 | 8 | 6 | 1 | 248 | 33 | 86 | 0.1 | 1 | 0.38 | 0.3 | 0.19 | 4.57 | 0.6 | 0.3 | 0.3 | 0.41 | 2.56 | 1 | 0.61 | 1.7 |  |  |  | 207.1 | 207.07 | 205.27 | 205.26 | 205.26 | 205.26 | 205.26 | 205.26 | 205.3 | 205.35 | 0.18 | 0.12 | 0.3 | 0.33 | 7.76
| 24B5C05052 | 240305052 | 2024-03-05 | 17:43 | 17:53 | 8 | 6 | 1 | 248 | 33 | 86 | 0.1 | 1 | 0.38 | 0.3 | 0.19 | 4.57 | 0.6 | 0.3 | 0.3 | 0.41 | 2.56 | 1 | 0.61 | 1.7 |  |  |  | 211.13 | 211.1 | 209.3 | 209.29 | 209.28 | 209.28 | 209.28 | 209.28 | 209.33 | 209.37 | 0.18 | 0.12 | 0.3 | 0.33 | 7.76
| 24B5C05053 | 240305053 | 2024-03-05 | 17:53 | 18:02 | 8 | 6 | 1 | 300 | 33 | 103 | 0.1 | 1 | 0.38 | 0.3 | 0.19 | 4.57 | 0.6 | 0.3 | 0.3 | 0.41 | 2.56 | 1 | 0.61 | 1.7 |  |  |  | 215.04 | 215.01 | 213.2 | 213.2 | 213.19 | 213.19 | 213.19 | 213.19 | 213.24 | 213.28 | 0.18 | 0.12 | 0.3 | 0.33 | 7.76
| 24B5C05054 | 240305054 | 2024-03-05 | 18:02 | 18:12 | 8 | 6 | 1 | 300 | 33 | 103 | 0.1 | 1 | 0.38 | 0.3 | 0.19 | 4.57 | 0.6 | 0.3 | 0.3 | 0.41 | 2.56 | 1 | 0.61 | 1.7 |  |  |  | 219.07 | 219.03 | 217.23 | 217.23 | 217.22 | 217.22 | 217.22 | 217.22 | 217.26 | 217.31 | 0.18 | 0.12 | 0.3 | 0.33 | 7.76
| 24B5C05055 | 240305055 | 2024-03-05 | 18:12 | 18:21 | 8 | 6 | 1 | 300 | 33 | 152 | 0.1 | 1 | 0.6 | 0.3 | 0.11 | 4.67 | 0.6 | 0.2 | 0.3 | 0.45 | 2.77 | 1 | 0.6 | 1.91 |  |  |  | 222.97 | 222.94 | 221.14 | 221.13 | 221.13 | 221.13 | 221.13 | 221.13 | 221.17 | 221.22 | 0.1 | 0.1 | 0.3 | 0.2 | 7.19
| 24B5C05056 | 240305056 | 2024-03-05 | 18:21 | 18:31 | 8 | 6 | 1 | 300 | 33 | 152 | 0.1 | 1 | 0.6 | 0.3 | 0.11 | 4.67 | 0.6 | 0.2 | 0.3 | 0.45 | 2.77 | 1 | 0.6 | 1.91 |  |  |  | 227.19 | 227.15 | 225.35 | 225.35 | 225.34 | 225.34 | 225.34 | 225.34 | 225.39 | 225.43 | 0.1 | 0.1 | 0.3 | 0.2 | 7.19
| 24B5C05057 | 240305057 | 2024-03-05 | 18:31 | 18:39 | 8 | 6 | 1 | 306 | 33 | 139 | 0.1 | 1 | 0.6 | 0.3 | 0.11 | 4.67 | 0.6 | 0.2 | 0.3 | 0.45 | 2.77 | 1 | 0.6 | 1.91 |  |  |  | 230.35 | 230.32 | 228.52 | 228.51 | 228.5 | 228.5 | 228.5 | 228.5 | 228.55 | 228.59 | 0.1 | 0.1 | 0.3 | 0.2 | 7.19
| 24B5C05058 | 240305058 | 2024-03-05 | 18:39 | 18:48 | 8 | 6 | 1 | 306 | 33 | 139 | 0.1 | 1 | 0.6 | 0.3 | 0.11 | 4.67 | 0.6 | 0.2 | 0.3 | 0.45 | 2.77 | 1 | 0.6 | 1.91 |  |  |  | 233.53 | 233.5 | 231.69 | 231.69 | 231.68 | 231.68 | 231.68 | 231.68 | 231.73 | 231.77 | 0.1 | 0.1 | 0.3 | 0.2 | 7.19
| 24B5C05059 | 240305059 | 2024-03-05 | 18:48 | 18:56 | 8 | 6 | 1 | 303 | 33 | 186 | 0.1 | 1 | 0.6 | 0.3 | 0.11 | 4.67 | 0.6 | 0.2 | 0.3 | 0.45 | 2.77 | 1 | 0.6 | 1.91 |  |  |  | 236.7 | 236.67 | 234.87 | 234.86 | 234.86 | 234.86 | 234.86 | 234.86 | 234.9 | 234.94 | 0.1 | 0.1 | 0.3 | 0.2 | 7.19
| 24B5C05060 | 240305060 | 2024-03-05 | 18:56 | 19:04 | 8 | 6 | 1 | 303 | 33 | 186 | 0.1 | 1 | 0.6 | 0.3 | 0.11 | 4.67 | 0.6 | 0.2 | 0.3 | 0.45 | 2.77 | 1 | 0.6 | 1.91 | 1 | 1 | 2 | 239.88 | 239.85 | 238.05 | 238.04 | 238.03 | 238.03 | 238.03 | 238.03 | 238.08 | 238.12 | 0.1 | 0.1 | 0.3 | 0.2 | 7.19
| 24B5C05061 | 240305061 | 2024-03-05 | 19:04 | 19:12 | 8 | 6 | 1 | 307 | 33 | 159 | 0.1 | 1 | 0.58 | 0.3 | 0.1 | 3.63 | 0.6 | 0.2 | 0.3 | 0.4 | 2.77 | 1 | 0.64 | 1.81 |  |  |  | 243.05 | 243.02 | 241.22 | 241.21 | 241.21 | 241.21 | 241.21 | 241.21 | 241.25 | 241.3 | 0.1 | 0.12 | 0.3 | 0.2 | 7.65
| 24B5C05062 | 240305062 | 2024-03-05 | 19:12 | 19:21 | 8 | 6 | 1 | 307 | 33 | 159 | 0.1 | 1 | 0.58 | 0.3 | 0.1 | 3.63 | 0.6 | 0.2 | 0.3 | 0.4 | 2.77 | 1 | 0.64 | 1.81 |  |  | 1 | 246.22 | 246.19 | 244.38 | 244.38 | 244.37 | 244.37 | 244.37 | 244.37 | 244.42 | 244.46 | 0.1 | 0.12 | 0.3 | 0.2 | 7.65
| 24B5C05063 | 240305063 | 2024-03-05 | 19:21 | 19:28 | 8 | 6 | 1 | 310.7 | 32 | 159 | 0.1 | 1 | 0.58 | 0.3 | 0.1 | 3.63 | 0.6 | 0.2 | 0.3 | 0.4 | 2.77 | 1 | 0.64 | 1.81 |  |  |  | 249.24 | 249.2 | 247.4 | 247.4 | 247.39 | 247.39 | 247.39 | 247.39 | 247.44 | 247.48 | 0.1 | 0.12 | 0.3 | 0.2 | 7.65
| 24B5C05064 | 240305064 | 2024-03-05 | 19:28 | 19:36 | 8 | 6 | 1 | 310.7 | 32 | 159 | 0.1 | 1 | 0.58 | 0.3 | 0.1 | 3.63 | 0.6 | 0.2 | 0.3 | 0.4 | 2.77 | 1 | 0.64 | 1.81 |  |  |  | 252.23 | 252.2 | 250.4 | 250.39 | 250.38 | 250.38 | 250.38 | 250.38 | 250.43 | 250.47 | 0.1 | 0.12 | 0.3 | 0.2 | 7.65
| 24B5C05065 | 240305065 | 2024-03-05 | 19:36 | 19:44 | 8 | 6 | 1 | 295.4 | 32 | 92 | 0.1 | 1 | 0.58 | 0.3 | 0.1 | 3.63 | 0.6 | 0.2 | 0.3 | 0.4 | 2.77 | 1 | 0.64 | 1.81 |  |  |  | 255.22 | 255.19 | 253.39 | 253.38 | 253.38 | 253.38 | 253.38 | 253.38 | 253.42 | 253.47 | 0.1 | 0.12 | 0.3 | 0.2 | 7.65
| 24B5C05066 | 240305066 | 2024-03-05 | 19:44 | 19:52 | 8 | 6 | 1 | 295.4 | 33 | 92 | 0.1 | 1 | 0.58 | 0.3 | 0.1 | 3.63 | 0.6 | 0.2 | 0.3 | 0.4 | 2.77 | 1 | 0.64 | 1.81 |  |  |  | 258.37 | 258.34 | 256.53 | 256.53 | 256.52 | 256.52 | 256.52 | 256.52 | 256.57 | 256.61 | 0.1 | 0.12 | 0.3 | 0.2 | 7.65
| 24B5C05067 | 240305067 | 2024-03-05 | 19:52 | 20:00 | 8 | 6 | 1 | 294.7 | 33 | 74 | 0.1 | 1 | 0.65 | 0.3 | 0.27 | 3.49 | 0.6 | 0.29 | 0.3 | 0.4 | 2.48 | 1 | 0.6 | 1.97 |  |  |  | 261.54 | 261.51 | 259.71 | 259.7 | 259.7 | 259.7 | 259.7 | 259.7 | 259.74 | 259.79 | 0.12 | 0.1 | 0.3 | 0.29 | 7.68
| 24B5C05068 | 240305068 | 2024-03-05 | 20:00 | 20:09 | 8 | 6 | 1 | 294.7 | 33 | 74 | 0.1 | 1 | 0.65 | 0.3 | 0.27 | 3.49 | 0.6 | 0.29 | 0.3 | 0.4 | 2.48 | 1 | 0.6 | 1.97 |  |  |  | 264.73 | 264.69 | 262.89 | 262.89 | 262.88 | 262.88 | 262.88 | 262.88 | 262.93 | 262.97 | 0.12 | 0.1 | 0.3 | 0.29 | 7.68
| 24B5C05069 | 240305069 | 2024-03-05 | 20:09 | 20:19 | 8 | 6 | 1 | 296.7 | 33 | 162 | 0.1 | 1 | 0.65 | 0.3 | 0.27 | 3.49 | 0.6 | 0.29 | 0.3 | 0.4 | 2.48 | 1 | 0.6 | 1.97 |  |  |  | 268.81 | 268.78 | 266.98 | 266.97 | 266.97 | 266.97 | 266.97 | 266.97 | 267.01 | 267.06 | 0.12 | 0.1 | 0.3 | 0.29 | 7.68
| 24B5C05070 | 240305070 | 2024-03-05 | 20:19 | 20:28 | 8 | 6 | 1 | 296.7 | 33 | 162 | 0.1 | 1 | 0.65 | 0.3 | 0.27 | 3.49 | 0.6 | 0.29 | 0.3 | 0.4 | 2.48 | 1 | 0.6 | 1.97 |  |  |  | 272.72 | 272.68 | 270.88 | 270.88 | 270.87 | 270.87 | 270.87 | 270.87 | 270.92 | 270.96 | 0.12 | 0.1 | 0.3 | 0.29 | 7.68
| 24B5C05071 | 240305071 | 2024-03-05 | 20:28 | 20:38 | 8 | 6 | 1 | 268.6 | 33 | 107 | 0.1 | 1 | 0.65 | 0.3 | 0.27 | 3.49 | 0.6 | 0.29 | 0.3 | 0.4 | 2.48 | 1 | 0.6 | 1.97 |  |  |  | 276.75 | 276.72 | 274.92 | 274.91 | 274.91 | 274.91 | 274.91 | 274.91 | 274.95 | 275 | 0.12 | 0.1 | 0.3 | 0.29 | 7.68
| 24B5C05072 | 240305072 | 2024-03-05 | 20:38 | 20:47 | 8 | 6 | 1 | 268.6 | 33 | 107 | 0.1 | 1 | 0.65 | 0.3 | 0.27 | 3.49 | 0.6 | 0.29 | 0.3 | 0.4 | 2.48 | 1 | 0.6 | 1.97 |  |  |  | 280.66 | 280.62 | 278.82 | 278.82 | 278.81 | 278.81 | 278.81 | 278.81 | 278.85 | 278.9 | 0.12 | 0.1 | 0.3 | 0.29 | 7.68
| 24B5C05073 | 240305073 | 2024-03-05 | 20:47 | 20:57 | 8 | 6 | 1 | 270.9 | 32 | 152 | 0.1 | 1 | 0.58 | 0.3 | 0.13 | 3.65 | 0.6 | 0.22 | 0.3 | 0.4 | 2.45 | 1 | 0.6 | 1.78 |  |  |  | 284.69 | 284.66 | 282.86 | 282.85 | 282.85 | 282.85 | 282.85 | 282.85 | 282.89 | 282.94 | 0.1 | 0.11 | 0.3 | 0.22 | 7.55
| 24B5C05074 | 240305074 | 2024-03-05 | 20:57 | 21:07 | 8 | 6 | 1 | 270.9 | 32 | 152 | 0.1 | 1 | 0.58 | 0.3 | 0.13 | 3.65 | 0.6 | 0.22 | 0.3 | 0.4 | 2.45 | 1 | 0.6 | 1.78 |  |  |  | 288.76 | 288.72 | 286.92 | 286.92 | 286.91 | 286.91 | 286.91 | 286.91 | 286.95 | 287 | 0.1 | 0.11 | 0.3 | 0.22 | 7.55
| 24B5C05075 | 240305075 | 2024-03-05 | 21:07 | 21:16 | 8 | 6 | 1 | 272.4 | 32 | 171 | 0.1 | 1 | 0.58 | 0.3 | 0.13 | 3.65 | 0.6 | 0.22 | 0.3 | 0.4 | 2.45 | 1 | 0.6 | 1.78 |  |  |  | 292.83 | 292.79 | 290.99 | 290.99 | 290.98 | 290.98 | 290.98 | 290.98 | 291.02 | 291.07 | 0.1 | 0.11 | 0.3 | 0.22 | 7.55
| 24B5C05076 | 240305076 | 2024-03-05 | 21:16 | 21:26 | 8 | 6 | 1 | 272.4 | 32 | 171 | 0.1 | 1 | 0.58 | 0.3 | 0.13 | 3.65 | 0.6 | 0.22 | 0.3 | 0.4 | 2.45 | 1 | 0.6 | 1.78 |  |  |  | 296.89 | 296.86 | 295.05 | 295.05 | 295.04 | 295.04 | 295.04 | 295.04 | 295.09 | 295.13 | 0.1 | 0.11 | 0.3 | 0.22 | 7.55
| 24B5C05077 | 240305077 | 2024-03-05 | 21:26 | 21:35 | 8 | 6 | 1 | 278.7 | 32 | 198 | 0.1 | 1 | 0.58 | 0.3 | 0.13 | 3.65 | 0.6 | 0.22 | 0.3 | 0.4 | 2.45 | 1 | 0.6 | 1.78 |  |  |  | 300.43 | 300.4 | 298.6 | 298.59 | 298.59 | 298.59 | 298.59 | 298.59 | 298.63 | 298.67 | 0.1 | 0.11 | 0.3 | 0.22 | 7.55
| 24B5C05078 | 240305078 | 2024-03-05 | 21:35 | 21:43 | 8 | 6 | 1 | 278.7 | 32 | 198 | 0.1 | 1 | 0.58 | 0.3 | 0.13 | 3.65 | 0.6 | 0.22 | 0.3 | 0.4 | 2.45 | 1 | 0.6 | 1.78 |  |  |  | 303.96 | 303.93 | 302.12 | 302.12 | 302.11 | 302.11 | 302.11 | 302.11 | 302.16 | 302.2 | 0.1 | 0.11 | 0.3 | 0.22 | 7.55
| 24B5C05079 | 240305079 | 2024-03-05 | 21:43 | 21:52 | 8 | 6 | 1 | 275.7 | 32 | 107 | 0.1 | 1 | 0.46 | 0.3 | 0.17 | 1.89 | 0.6 | 0.21 | 0.3 | 0.4 | 2.42 | 1 | 0.86 | 1.92 |  |  |  | 307.48 | 307.45 | 305.64 | 305.64 | 305.63 | 305.63 | 305.63 | 305.63 | 305.68 | 305.72 | 0.1 | 0.11 | 0.3 | 0.2 | 7.19
| 24B5C05080 | 240305080 | 2024-03-05 | 21:52 | 22:00 | 8 | 6 | 1 | 275.7 | 32 | 107 | 0.1 | 1 | 0.46 | 0.3 | 0.17 | 1.89 | 0.6 | 0.21 | 0.3 | 0.4 | 2.42 | 1 | 0.86 | 1.92 |  |  |  | 311 | 310.97 | 309.17 | 309.16 | 309.15 | 309.15 | 309.15 | 309.15 | 309.2 | 309.24 | 0.1 | 0.11 | 0.3 | 0.2 | 7.19
| 24B5C05081 | 240305081 | 2024-03-05 | 22:00 | 22:08 | 8 | 6 | 1 | 288.8 | 32 | 136 | 0.1 | 1 | 0.46 | 0.3 | 0.17 | 1.89 | 0.6 | 0.21 | 0.3 | 0.4 | 2.42 | 1 | 0.86 | 1.92 |  |  |  | 314.52 | 314.49 | 312.69 | 312.68 | 312.68 | 312.68 | 312.68 | 312.68 | 312.72 | 312.76 | 0.1 | 0.11 | 0.3 | 0.2 | 7.19
| 24B5C05082 | 240305082 | 2024-03-05 | 22:08 | 22:17 | 8 | 6 | 1 | 288.8 | 32 | 136 | 0.1 | 1 | 0.46 | 0.3 | 0.17 | 1.89 | 0.6 | 0.21 | 0.3 | 0.4 | 2.42 | 1 | 0.86 | 1.92 |  |  |  | 318.03 | 318 | 316.2 | 316.19 | 316.19 | 316.19 | 316.19 | 316.19 | 316.23 | 316.28 | 0.1 | 0.11 | 0.3 | 0.2 | 7.19
| 24B5C05083 | 240305083 | 2024-03-05 | 22:17 | 22:25 | 8 | 6 | 1 | 276.5 | 33 | 76 | 0.1 | 1 | 0.46 | 0.3 | 0.17 | 1.89 | 0.6 | 0.21 | 0.3 | 0.4 | 2.42 | 1 | 0.86 | 1.92 |  |  |  | 321.56 | 321.53 | 319.73 | 319.72 | 319.72 | 319.72 | 319.72 | 319.72 | 319.76 | 319.81 | 0.1 | 0.11 | 0.3 | 0.2 | 7.19
| 24B5C05084 | 240305084 | 2024-03-05 | 22:25 | 22:34 | 8 | 6 | 1 | 276.5 | 32 | 76 | 0.1 | 1 | 0.46 | 0.3 | 0.17 | 1.89 | 0.6 | 0.21 | 0.3 | 0.4 | 2.42 | 1 | 0.86 | 1.92 |  |  |  | 325.08 | 325.04 | 323.24 | 323.24 | 323.23 | 323.23 | 323.23 | 323.23 | 323.27 | 323.32 | 0.1 | 0.11 | 0.3 | 0.2 | 7.19
| 24B5C05085 | 240305085 | 2024-03-05 | 22:34 | 22:42 | 8 | 6 | 1 | 294.5 | 32 | 189 | 0.1 | 1 | 0.78 | 0.3 | 0.11 | 1.88 | 0.6 | 0.2 | 0.3 | 0.42 | 2.33 | 1 | 0.67 | 1.82 |  |  |  | 328.58 | 328.55 | 326.75 | 326.74 | 326.74 | 326.74 | 326.74 | 326.74 | 326.78 | 326.83 | 0.1 | 0.1 | 0.3 | 0.2 | 7.46
| 24B5C05086 | 240305086 | 2024-03-05 | 22:42 | 22:51 | 8 | 6 | 1 | 294.5 | 32 | 189 | 0.1 | 1 | 0.78 | 0.3 | 0.11 | 1.88 | 0.6 | 0.2 | 0.3 | 0.42 | 2.33 | 1 | 0.67 | 1.82 |  |  |  | 332.11 | 332.08 | 330.28 | 330.27 | 330.26 | 330.26 | 330.26 | 330.26 | 330.31 | 330.35 | 0.1 | 0.1 | 0.3 | 0.2 | 7.46
| 24B5C05087 | 240305087 | 2024-03-05 | 22:51 | 22:59 | 8 | 6 | 1 | 287.9 | 32 | 90 | 0.1 | 1 | 0.78 | 0.3 | 0.11 | 1.88 | 0.6 | 0.2 | 0.3 | 0.42 | 2.33 | 1 | 0.67 | 1.82 |  |  |  | 335.62 | 335.59 | 333.79 | 333.78 | 333.78 | 333.78 | 333.78 | 333.78 | 333.82 | 333.87 | 0.1 | 0.1 | 0.3 | 0.2 | 7.46
| 24B5C05088 | 240305088 | 2024-03-05 | 22:59 | 23:07 | 8 | 6 | 1 | 287.9 | 32 | 90 | 0.1 | 1 | 0.78 | 0.3 | 0.11 | 1.88 | 0.6 | 0.2 | 0.3 | 0.42 | 2.33 | 1 | 0.67 | 1.82 |  |  |  | 339.14 | 339.1 | 337.3 | 337.3 | 337.29 | 337.29 | 337.29 | 337.29 | 337.34 | 337.38 | 0.1 | 0.1 | 0.3 | 0.2 | 7.46
| 24B5C05089 | 240305089 | 2024-03-05 | 23:07 | 23:16 | 8 | 6 | 1 | 287.9 | 32 | 162 | 0.1 | 1 | 0.78 | 0.3 | 0.11 | 1.88 | 0.6 | 0.2 | 0.3 | 0.42 | 2.33 | 1 | 0.67 | 1.82 |  |  |  | 342.65 | 342.62 | 340.82 | 340.81 | 340.81 | 340.81 | 340.81 | 340.81 | 340.85 | 340.9 | 0.1 | 0.1 | 0.3 | 0.2 | 7.46
| 24B5C05090 | 240305090 | 2024-03-05 | 23:16 | 23:24 | 8 | 6 | 1 | 287.9 | 32 | 162 | 0.1 | 1 | 0.78 | 0.3 | 0.11 | 1.88 | 0.6 | 0.2 | 0.3 | 0.42 | 2.33 | 1 | 0.67 | 1.82 |  |  |  | 346.17 | 346.13 | 344.33 | 344.33 | 344.32 | 344.32 | 344.32 | 344.32 | 344.36 | 344.41 | 0.1 | 0.1 | 0.3 | 0.2 | 7.46
| 24B5C05091 | 240305091 | 2024-03-05 | 23:24 | 23:34 | 8 | 6 | 1 | 266.6 | 32 | 160 | 0.1 | 1 | 0.48 | 0.3 | 0.1 | 1.48 | 0.6 | 0.2 | 0.3 | 0.4 | 2.34 | 1 | 0.67 | 1.72 |  |  |  | 350.06 | 350.03 | 348.23 | 348.22 | 348.22 | 348.22 | 348.22 | 348.22 | 348.26 | 348.31 | 0.1 | 0.1 | 0.3 | 0.2 | 7.23
| 24B5C05092 | 240305092 | 2024-03-05 | 23:34 | 23:43 | 8 | 6 | 1 | 266.6 | 32 | 160 | 0.1 | 1 | 0.48 | 0.3 | 0.1 | 1.48 | 0.6 | 0.2 | 0.3 | 0.4 | 2.34 | 1 | 0.67 | 1.72 |  |  |  | 354.1 | 354.06 | 352.26 | 352.26 | 352.25 | 352.25 | 352.25 | 352.25 | 352.3 | 352.34 | 0.1 | 0.1 | 0.3 | 0.2 | 7.23
| 24B5C06001 | 240306001 | 2024-03-05 | 23:43 | 23:53 | 8 | 6 | 1 | 258.1 | 32 | 64 | 0.1 | 1 | 0.48 | 0.3 | 0.1 | 1.48 | 0.6 | 0.2 | 0.3 | 0.4 | 2.34 | 1 | 0.67 | 1.72 |  |  |  | 358.02 | 357.98 | 356.18 | 356.18 | 356.17 | 356.17 | 356.17 | 356.17 | 356.21 | 356.26 | 0.1 | 0.1 | 0.3 | 0.2 | 7.23
| 24B5C06002 | 240306002 | 2024-03-05 | 23:53 | 0:02 | 8 | 6 | 1 | 258.1 | 32 | 64 | 0.1 | 1 | 0.48 | 0.3 | 0.1 | 1.48 | 0.6 | 0.2 | 0.3 | 0.4 | 2.34 | 1 | 0.67 | 1.72 |  |  |  | 362.06 | 362.02 | 360.22 | 360.22 | 360.21 | 360.21 | 360.21 | 360.21 | 360.26 | 360.3 | 0.1 | 0.1 | 0.3 | 0.2 | 7.23
| 24B5C06003 | 240306003 | 2024-03-06 | 0:02 | 0:12 | 8 | 6 | 1 | 255.3 | 33 | 129 | 0.1 | 1 | 0.48 | 0.3 | 0.1 | 1.48 | 0.6 | 0.2 | 0.3 | 0.4 | 2.34 | 1 | 0.67 | 1.72 |  |  |  | 366.11 | 366.08 | 364.28 | 364.27 | 364.27 | 364.27 | 364.27 | 364.27 | 364.31 | 364.36 | 0.1 | 0.1 | 0.3 | 0.2 | 7.23
| 24B5C06004 | 240306004 | 2024-03-06 | 0:12 | 0:22 | 8 | 6 | 1 | 255.3 | 32 | 129 | 0.1 | 1 | 0.48 | 0.3 | 0.1 | 1.48 | 0.6 | 0.2 | 0.3 | 0.4 | 2.34 | 1 | 0.67 | 1.72 |  |  |  | 370.19 | 370.16 | 368.36 | 368.35 | 368.35 | 368.35 | 368.35 | 368.35 | 368.39 | 368.44 | 0.1 | 0.1 | 0.3 | 0.2 | 7.23
| 24B5C06005 | 240306005 | 2024-03-06 | 0:22 | 0:32 | 8 | 6 | 1 | 278.8 | 33 | 155 | 0.1 | 1 | 0.49 | 0.3 | 0.13 | 2 | 0.6 | 0.2 | 0.3 | 0.4 | 2.39 | 1 | 0.63 | 1.91 |  |  |  | 374.28 | 374.24 | 372.44 | 372.44 | 372.43 | 372.43 | 372.43 | 372.43 | 372.47 | 372.52 | 0.1 | 0.1 | 0.3 | 0.2 | 7.16
| 24B5C06006 | 240306006 | 2024-03-06 | 0:32 | 0:41 | 8 | 6 | 1 | 278.8 | 33 | 155 | 0.1 | 1 | 0.49 | 0.3 | 0.13 | 2 | 0.6 | 0.2 | 0.3 | 0.4 | 2.39 | 1 | 0.63 | 1.91 |  |  |  | 378.35 | 378.31 | 376.51 | 376.51 | 376.5 | 376.5 | 376.5 | 376.5 | 376.55 | 376.59 | 0.1 | 0.1 | 0.3 | 0.2 | 7.16
| 24B5C06007 | 240306007 | 2024-03-06 | 0:41 | 0:51 | 8 | 6 | 1 | 270.5 | 33 | 99 | 0.1 | 1 | 0.49 | 0.3 | 0.13 | 2 | 0.6 | 0.2 | 0.3 | 0.4 | 2.39 | 1 | 0.63 | 1.91 |  |  |  | 382.27 | 382.24 | 380.44 | 380.43 | 380.43 | 380.43 | 380.43 | 380.43 | 380.47 | 380.51 | 0.1 | 0.1 | 0.3 | 0.2 | 7.16
| 24B5C06008 | 240306008 | 2024-03-06 | 0:51 | 1:00 | 8 | 6 | 1 | 270.5 | 32 | 99 | 0.1 | 1 | 0.49 | 0.3 | 0.13 | 2 | 0.6 | 0.2 | 0.3 | 0.4 | 2.39 | 1 | 0.63 | 1.91 |  |  |  | 386.33 | 386.29 | 384.49 | 384.49 | 384.48 | 384.48 | 384.48 | 384.48 | 384.53 | 384.57 | 0.1 | 0.1 | 0.3 | 0.2 | 7.16
| 24B5C06009 | 240306009 | 2024-03-06 | 1:00 | 1:10 | 8 | 6 | 1 | 258.4 | 32 | 114 | 0.1 | 1 | 0.49 | 0.3 | 0.13 | 2 | 0.6 | 0.2 | 0.3 | 0.4 | 2.39 | 1 | 0.63 | 1.91 |  |  |  | 390.25 | 390.22 | 388.42 | 388.41 | 388.41 | 388.41 | 388.41 | 388.41 | 388.45 | 388.49 | 0.1 | 0.1 | 0.3 | 0.2 | 7.16
| 24B5C06010 | 240306010 | 2024-03-06 | 1:10 | 1:19 | 8 | 6 | 1 | 258.4 | 32 | 114 | 0.1 | 1 | 0.49 | 0.3 | 0.13 | 2 | 0.6 | 0.2 | 0.3 | 0.4 | 2.39 | 1 | 0.63 | 1.91 |  |  |  | 394.3 | 394.27 | 392.47 | 392.46 | 392.46 | 392.46 | 392.46 | 392.46 | 392.5 | 392.54 | 0.1 | 0.1 | 0.3 | 0.2 | 7.16
| 24B5C06011 | 240306011 | 2024-03-06 | 1:19 | 1:29 | 8 | 6 | 1 | 277.5 | 32 | 109 | 0.1 | 1 | 0.43 | 0.3 | 0.21 | 1.75 | 0.6 | 0.22 | 0.3 | 0.4 | 2.34 | 1 | 0.9 | 1.95 |  |  |  | 398.23 | 398.19 | 396.39 | 396.39 | 396.38 | 396.38 | 396.38 | 396.38 | 396.42 | 396.47 | 0.1 | 0.12 | 0.3 | 0.2 | 7.27
| 24B5C06012 | 240306012 | 2024-03-06 | 1:29 | 1:39 | 8 | 6 | 1 | 277.5 | 32 | 109 | 0.1 | 1 | 0.43 | 0.3 | 0.21 | 1.75 | 0.6 | 0.22 | 0.3 | 0.4 | 2.34 | 1 | 0.9 | 1.95 |  |  |  | 402.28 | 402.24 | 400.44 | 400.44 | 400.43 | 400.43 | 400.43 | 400.43 | 400.47 | 400.52 | 0.1 | 0.12 | 0.3 | 0.2 | 7.27
| 24B5C06013 | 240306013 | 2024-03-06 | 1:39 | 1:48 | 8 | 6 | 1 | 255.7 | 33 | 180 | 0.1 | 1 | 0.43 | 0.3 | 0.21 | 1.75 | 0.6 | 0.22 | 0.3 | 0.4 | 2.34 | 1 | 0.9 | 1.95 |  | 1 | 1 | 406.19 | 406.16 | 404.36 | 404.35 | 404.35 | 404.35 | 404.35 | 404.35 | 404.39 | 404.44 | 0.1 | 0.12 | 0.3 | 0.2 | 7.27
| 24B5C06014 | 240306014 | 2024-03-06 | 1:48 | 1:58 | 8 | 6 | 1 | 255.7 | 33 | 180 | 0.1 | 1 | 0.43 | 0.3 | 0.21 | 1.75 | 0.6 | 0.22 | 0.3 | 0.4 | 2.34 | 1 | 0.9 | 1.95 |  |  |  | 410.24 | 410.21 | 408.41 | 408.4 | 408.4 | 408.4 | 408.4 | 408.4 | 408.44 | 408.49 | 0.1 | 0.12 | 0.3 | 0.2 | 7.27
| 24B5C06015 | 240306015 | 2024-03-06 | 1:58 | 2:07 | 8 | 6 | 1 | 280.7 | 33 | 96 | 0.1 | 1 | 0.43 | 0.3 | 0.21 | 1.75 | 0.6 | 0.22 | 0.3 | 0.4 | 2.34 | 1 | 0.9 | 1.95 |  |  |  | 414.17 | 414.14 | 412.34 | 412.33 | 412.33 | 412.33 | 412.33 | 412.33 | 412.37 | 412.42 | 0.1 | 0.12 | 0.3 | 0.2 | 7.27
| 24B5C06016 | 240306016 | 2024-03-06 | 2:07 | 2:17 | 8 | 6 | 1 | 280.7 | 33 | 96 | 0.1 | 1 | 0.43 | 0.3 | 0.21 | 1.75 | 0.6 | 0.22 | 0.3 | 0.4 | 2.34 | 1 | 0.9 | 1.95 |  |  |  | 418.22 | 418.19 | 416.39 | 416.38 | 416.38 | 416.38 | 416.38 | 416.38 | 416.42 | 416.47 | 0.1 | 0.12 | 0.3 | 0.2 | 7.27
| 24B5C06017 | 240306017 | 2024-03-06 | 2:17 | 2:26 | 8 | 6 | 1 | 260.7 | 33 | 170 | 0.1 | 1 | 0.49 | 0.3 | 0.11 | 0.7 | 0.6 | 0.22 | 0.3 | 0.4 | 2.4 | 1 | 0.6 | 1.76 |  |  |  | 422.15 | 422.11 | 420.31 | 420.31 | 420.3 | 420.3 | 420.3 | 420.3 | 420.35 | 420.39 | 0.1 | 0.1 | 0.3 | 0.21 | 7.94
| 24B5C06018 | 240306018 | 2024-03-06 | 2:26 | 2:36 | 8 | 6 | 1 | 260.7 | 33 | 170 | 0.1 | 1 | 0.49 | 0.3 | 0.11 | 0.7 | 0.6 | 0.22 | 0.3 | 0.4 | 2.4 | 1 | 0.6 | 1.76 |  |  |  | 426.19 | 426.16 | 424.36 | 424.35 | 424.34 | 424.34 | 424.34 | 424.34 | 424.39 | 424.43 | 0.1 | 0.1 | 0.3 | 0.21 | 7.94
| 24B5C06019 | 240306019 | 2024-03-06 | 2:36 | 2:45 | 8 | 6 | 1 | 270.6 | 33 | 88 | 0.1 | 1 | 0.49 | 0.3 | 0.11 | 0.7 | 0.6 | 0.22 | 0.3 | 0.4 | 2.4 | 1 | 0.6 | 1.76 |  |  |  | 430.11 | 430.08 | 428.28 | 428.27 | 428.27 | 428.27 | 428.27 | 428.27 | 428.31 | 428.36 | 0.1 | 0.1 | 0.3 | 0.21 | 7.94
| 24B5C06020 | 240306020 | 2024-03-06 | 2:45 | 2:55 | 8 | 6 | 1 | 270.6 | 33 | 88 | 0.1 | 1 | 0.49 | 0.3 | 0.11 | 0.7 | 0.6 | 0.22 | 0.3 | 0.4 | 2.4 | 1 | 0.6 | 1.76 |  |  |  | 434.14 | 434.11 | 432.31 | 432.3 | 432.3 | 432.3 | 432.3 | 432.3 | 432.34 | 432.39 | 0.1 | 0.1 | 0.3 | 0.21 | 7.94
| 24B5C06021 | 240306021 | 2024-03-06 | 2:55 | 3:05 | 8 | 6 | 1 | 276.1 | 33 | 143 | 0.1 | 1 | 0.49 | 0.3 | 0.11 | 0.7 | 0.6 | 0.22 | 0.3 | 0.4 | 2.4 | 1 | 0.6 | 1.76 |  |  |  | 438.22 | 438.19 | 436.39 | 436.38 | 436.37 | 436.37 | 436.37 | 436.37 | 436.42 | 436.46 | 0.1 | 0.1 | 0.3 | 0.21 | 7.94
| 24B5C06022 | 240306022 | 2024-03-06 | 3:05 | 3:14 | 8 | 6 | 1 | 276.1 | 32 | 143 | 0.1 | 1 | 0.49 | 0.3 | 0.11 | 0.7 | 0.6 | 0.22 | 0.3 | 0.4 | 2.4 | 1 | 0.6 | 1.76 |  |  |  | 442.28 | 442.25 | 440.45 | 440.44 | 440.44 | 440.44 | 440.44 | 440.44 | 440.48 | 440.53 | 0.1 | 0.1 | 0.3 | 0.21 | 7.94
| 24B5C06023 | 240306023 | 2024-03-06 | 3:14 | 3:24 | 8 | 6 | 1 | 282.4 | 33 | 98 | 0.1 | 1 | 0.78 | 0.3 | 0.1 | 0.93 | 0.6 | 0.23 | 0.3 | 0.4 | 2.22 | 1 | 0.79 | 1.97 |  |  | 1 | 446.35 | 446.31 | 444.51 | 444.51 | 444.5 | 444.5 | 444.5 | 444.5 | 444.55 | 444.59 | 0.1 | 0.11 | 0.3 | 0.2 | 8.09
| 24B5C06024 | 240306024 | 2024-03-06 | 3:24 | 3:34 | 8 | 6 | 1 | 282.4 | 33 | 98 | 0.1 | 1 | 0.78 | 0.3 | 0.1 | 0.93 | 0.6 | 0.23 | 0.3 | 0.4 | 2.22 | 1 | 0.79 | 1.97 |  |  |  | 450.41 | 450.38 | 448.58 | 448.57 | 448.56 | 448.56 | 448.56 | 448.56 | 448.61 | 448.65 | 0.1 | 0.11 | 0.3 | 0.2 | 8.09
| 24B5C06025 | 240306025 | 2024-03-06 | 3:34 | 3:44 | 8 | 4 | 1 | 292.5 | 33 | 243 | 0.1 | 1 | 0.78 | 0.3 | 0.1 | 0.93 | 0.6 | 0.23 | 0.3 | 0.4 | 2.22 | 1 | 0.79 | 1.97 |  |  |  | 454.66 | 454.63 | 452.83 | 452.82 | 452.82 | 452.82 | 452.82 | 452.82 | 452.86 | 452.91 | 0.1 | 0.11 | 0.3 | 0.2 | 8.09
| 24B5C06026 | 240306026 | 2024-03-06 | 3:44 | 3:54 | 8 | 4 | 1 | 292.5 | 33 | 243 | 0.1 | 1 | 0.78 | 0.3 | 0.1 | 0.93 | 0.6 | 0.23 | 0.3 | 0.4 | 2.22 | 1 | 0.79 | 1.97 |  |  |  | 458.9 | 458.87 | 457.06 | 457.06 | 457.05 | 457.05 | 457.05 | 457.05 | 457.1 | 457.14 | 0.1 | 0.11 | 0.3 | 0.2 | 8.09
| 24B5C06027 | 240306027 | 2024-03-06 | 3:54 | 4:04 | 8 | 4 | 1 | 294.3 | 33 | 233 | 0.1 | 1 | 0.78 | 0.3 | 0.1 | 0.93 | 0.6 | 0.23 | 0.3 | 0.4 | 2.22 | 1 | 0.79 | 1.97 |  |  |  | 463.13 | 463.1 | 461.3 | 461.29 | 461.28 | 461.28 | 461.28 | 461.28 | 461.33 | 461.37 | 0.1 | 0.11 | 0.3 | 0.2 | 8.09
| 24B5C06028 | 240306028 | 2024-03-06 | 4:04 | 4:15 | 8 | 4 | 1 | 294.3 | 33 | 233 | 0.1 | 1 | 0.78 | 0.3 | 0.1 | 0.93 | 0.6 | 0.23 | 0.3 | 0.4 | 2.22 | 1 | 0.79 | 1.97 |  |  |  | 467.36 | 467.33 | 465.53 | 465.52 | 465.51 | 465.51 | 465.51 | 465.51 | 465.56 | 465.6 | 0.1 | 0.11 | 0.3 | 0.2 | 8.09
| 24B5C06029 | 240306029 | 2024-03-06 | 4:15 | 4:25 | 8 | 4 | 1 | 311.9 | 33 | 265 | 0.1 | 1 | 0.78 | 0.3 | 0.1 | 0.93 | 0.6 | 0.23 | 0.3 | 0.4 | 2.22 | 1 | 0.79 | 1.97 |  |  |  | 471.6 | 471.56 | 469.76 | 469.76 | 469.75 | 469.75 | 469.75 | 469.75 | 469.8 | 469.84 | 0.1 | 0.11 | 0.3 | 0.2 | 8.09
| 24B5C06030 | 240306030 | 2024-03-06 | 4:25 | 4:34 | 8 | 4 | 1 | 311.9 | 33 | 265 | 0.1 | 1 | 0.54 | 0.3 | 0.14 | 1.82 | 0.6 | 0.32 | 0.3 | 0.52 | 2.22 | 1 | 0.8 | 1.97 |  |  |  | 475.68 | 475.65 | 473.85 | 473.84 | 473.84 | 473.84 | 473.84 | 473.84 | 473.88 | 473.93 | 0.1 | 0.1 | 0.3 | 0.36 | 3.69
| 24B5C06031 | 240306031 | 2024-03-06 | 4:34 | 4:44 | 8 | 4 | 2 | 315.4 | 33 | 94 | 0.1 | 1 | 0.54 | 0.3 | 0.14 | 1.82 | 0.6 | 0.32 | 0.3 | 0.52 | 2.22 | 1 | 0.8 | 1.97 |  |  |  | 479.88 | 479.85 | 478.05 | 478.04 | 478.04 | 478.04 | 478.04 | 478.04 | 478.08 | 478.13 | 0.1 | 0.1 | 0.3 | 0.36 | 3.69
| 24B5C06032 | 240306032 | 2024-03-06 | 4:44 | 4:54 | 8 | 4 | 1 | 315.4 | 33 | 94 | 0.1 | 1 | 0.54 | 0.3 | 0.14 | 1.82 | 0.6 | 0.32 | 0.3 | 0.52 | 2.22 | 1 | 0.8 | 1.97 |  |  |  | 483.96 | 483.93 | 482.13 | 482.12 | 482.12 | 482.12 | 482.12 | 482.12 | 482.16 | 482.21 | 0.1 | 0.1 | 0.3 | 0.36 | 3.69
| 24B5C06033 | 240306033 | 2024-03-06 | 4:54 | 5:04 | 8 | 4 | 1 | 338.6 | 32 | 164 | 0.1 | 1 | 0.46 | 0.3 | 0.12 | 2.16 | 0.6 | 0.4 | 0.3 | 0.4 | 2.14 | 1 | 1.08 | 2.13 |  |  |  | 488.17 | 488.14 | 486.34 | 486.33 | 486.33 | 486.33 | 486.33 | 486.33 | 486.37 | 486.42 | 0.1 | 0.1 | 0.3 | 0.42 | 1.6
| 24B5C06034 | 240306034 | 2024-03-06 | 5:04 | 5:14 | 8 | 4 | 1 | 338.6 | 32 | 164 | 0.1 | 1 | 0.46 | 0.3 | 0.12 | 2.16 | 0.6 | 0.4 | 0.3 | 0.4 | 2.14 | 1 | 1.08 | 2.13 |  |  |  | 492.4 | 492.36 | 490.56 | 490.56 | 490.55 | 490.55 | 490.55 | 490.55 | 490.59 | 490.64 | 0.1 | 0.1 | 0.3 | 0.42 | 1.6
| 24B5C06035 | 240306035 | 2024-03-06 | 5:14 | 5:25 | 8 | 4 | 2 | 373.7 | 32 | 130 | 0.1 | 1 | 0.46 | 0.3 | 0.12 | 2.16 | 0.6 | 0.4 | 0.3 | 0.4 | 2.14 | 1 | 1.08 | 2.13 |  |  |  | 496.62 | 496.59 | 494.78 | 494.78 | 494.77 | 494.77 | 494.77 | 494.77 | 494.82 | 494.86 | 0.1 | 0.1 | 0.3 | 0.42 | 1.6
| 24B5C06036 | 240306036 | 2024-03-06 | 5:25 | 5:35 | 8 | 4 | 1 | 373.7 | 32 | 130 | 0.1 | 1 | 0.46 | 0.3 | 0.12 | 2.16 | 0.6 | 0.4 | 0.3 | 0.4 | 2.14 | 1 | 1.08 | 2.13 |  |  |  | 500.84 | 500.81 | 499.01 | 499 | 499 | 499 | 499 | 499 | 499.04 | 499.09 | 0.1 | 0.1 | 0.3 | 0.42 | 1.6
| 24B5C06037 | 240306037 | 2024-03-06 | 5:35 | 5:45 | 8 | 4 | 1 | 335.3 | 32 | 234 | 0.1 | 1 | 0.46 | 0.3 | 0.11 | 2.52 | 0.6 | 0.41 | 0.3 | 0.41 | 2.22 | 1 | 1.06 | 2.14 |  |  |  | 505.07 | 505.04 | 503.24 | 503.23 | 503.23 | 503.23 | 503.23 | 503.23 | 503.27 | 503.32 | 0.1 | 0.1 | 0.3 | 0.51 | 0.96
| 24B5C06038 | 240306038 | 2024-03-06 | 5:45 | 5:55 | 8 | 4 | 1 | 335.3 | 32 | 234 | 0.1 | 1 | 0.46 | 0.3 | 0.11 | 2.52 | 0.6 | 0.41 | 0.3 | 0.41 | 2.22 | 1 | 1.06 | 2.14 |  |  |  | 509.3 | 509.27 | 507.47 | 507.46 | 507.46 | 507.46 | 507.46 | 507.46 | 507.5 | 507.55 | 0.1 | 0.1 | 0.3 | 0.51 | 0.96
| 24B5C06039 | 240306039 | 2024-03-06 | 5:55 | 6:05 | 8 | 4 | 1 | 315.7 | 32 | 226 | 0.1 | 1 | 0.46 | 0.3 | 0.11 | 2.52 | 0.6 | 0.41 | 0.3 | 0.41 | 2.22 | 1 | 1.06 | 2.14 |  |  |  | 513.39 | 513.36 | 511.56 | 511.55 | 511.55 | 511.55 | 511.55 | 511.55 | 511.59 | 511.64 | 0.1 | 0.1 | 0.3 | 0.51 | 0.96
| 24B5C06040 | 240306040 | 2024-03-06 | 6:05 | 6:15 | 8 | 4 | 1 | 315.7 | 32 | 226 | 0.1 | 1 | 0.46 | 0.3 | 0.11 | 2.52 | 0.6 | 0.41 | 0.3 | 0.41 | 2.22 | 1 | 1.06 | 2.14 |  |  |  | 517.59 | 517.56 | 515.76 | 515.75 | 515.74 | 515.74 | 515.74 | 515.74 | 515.79 | 515.83 | 0.1 | 0.1 | 0.3 | 0.51 | 0.96
| 24B5C06041 | 240306041 | 2024-03-06 | 6:15 | 6:25 | 8 | 4 | 1 | 270.7 | 33 | 187 | 0.1 | 1 | 0.44 | 0.3 | 0.16 | 7.43 | 0.6 | 0.47 | 0.3 | 0.4 | 2.26 | 1 | 1.77 | 2.65 |  |  |  | 521.8 | 521.77 | 519.97 | 519.96 | 519.95 | 519.95 | 519.95 | 519.95 | 520 | 520.04 | 0.1 | 0.1 | 0.3 | 0.57 | 1.23
| 24B5C06042 | 240306042 | 2024-03-06 | 6:25 | 6:35 | 8 | 4 | 1 | 270.7 | 32 | 187 | 0.1 | 1 | 0.44 | 0.3 | 0.16 | 7.43 | 0.6 | 0.47 | 0.3 | 0.4 | 2.26 | 1 | 1.77 | 2.65 |  |  |  | 526.02 | 525.98 | 524.18 | 524.18 | 524.17 | 524.17 | 524.17 | 524.17 | 524.22 | 524.26 | 0.1 | 0.1 | 0.3 | 0.57 | 1.23
| 24B5C06043 | 240306043 | 2024-03-06 | 6:35 | 6:45 | 8 | 4 | 1 | 257.5 | 32 | 293 | 0.1 | 1 | 0.44 | 0.3 | 0.16 | 7.43 | 0.6 | 0.47 | 0.3 | 0.4 | 2.26 | 1 | 1.77 | 2.65 |  |  |  | 530.23 | 530.2 | 528.4 | 528.39 | 528.39 | 528.39 | 528.39 | 528.39 | 528.43 | 528.48 | 0.1 | 0.1 | 0.3 | 0.57 | 1.23
| 24B5C06044 | 240306044 | 2024-03-06 | 6:45 | 6:55 | 8 | 4 | 1 | 257.5 | 33 | 293 | 0.1 | 1 | 0.44 | 0.3 | 0.16 | 7.43 | 0.6 | 0.47 | 0.3 | 0.4 | 2.26 | 1 | 1.77 | 2.65 |  |  |  | 534.44 | 534.41 | 532.61 | 532.6 | 532.6 | 532.6 | 532.6 | 532.6 | 532.64 | 532.69 | 0.1 | 0.1 | 0.3 | 0.57 | 1.23
| 24B5C06045 | 240306045 | 2024-03-06 | 6:55 | 7:05 | 8 | 4 | 1 | 307.1 | 32 | 182 | 0.1 | 1 | 0.38 | 0.3 | 0.14 | 5.08 | 0.6 | 0.53 | 0.3 | 0.4 | 2.39 | 1 | 1.66 | 2.71 |  |  |  | 538.65 | 538.62 | 536.82 | 536.81 | 536.81 | 536.81 | 536.81 | 536.81 | 536.85 | 536.9 | 0.1 | 0.1 | 0.3 | 0.53 | 1.5
| 24B5C06046 | 240306046 | 2024-03-06 | 7:05 | 7:15 | 8 | 4 | 1 | 307.1 | 33 | 182 | 0.1 | 1 | 0.38 | 0.3 | 0.14 | 5.08 | 0.6 | 0.53 | 0.3 | 0.4 | 2.39 | 1 | 1.66 | 2.71 |  |  |  | 542.86 | 542.83 | 541.03 | 541.02 | 541.02 | 541.02 | 541.02 | 541.02 | 541.06 | 541.1 | 0.1 | 0.1 | 0.3 | 0.53 | 1.5
| 24B5C06047 | 240306047 | 2024-03-06 | 7:15 | 7:25 | 8 | 4 | 1 | 267.1 | 33 | 217 | 0.1 | 1 | 0.38 | 0.3 | 0.14 | 5.08 | 0.6 | 0.53 | 0.3 | 0.4 | 2.39 | 1 | 1.66 | 2.71 |  |  |  | 547.06 | 547.02 | 545.22 | 545.22 | 545.21 | 545.21 | 545.21 | 545.21 | 545.26 | 545.3 | 0.1 | 0.1 | 0.3 | 0.53 | 1.5
| 24B5C06048 | 240306048 | 2024-03-06 | 7:25 | 7:35 | 8 | 4 | 1 | 267.1 | 33 | 217 | 0.1 | 1 | 0.38 | 0.3 | 0.14 | 5.08 | 0.6 | 0.53 | 0.3 | 0.4 | 2.39 | 1 | 1.66 | 2.71 |  |  | 1 | 551.1 | 551.07 | 549.27 | 549.26 | 549.25 | 549.25 | 549.25 | 549.25 | 549.3 | 549.34 | 0.1 | 0.1 | 0.3 | 0.53 | 1.5
| 24B5C06049 | 240306049 | 2024-03-06 | 7:35 | 7:45 | 8 | 4 | 1 | 376 | 33 | 211 | 0.1 | 1 | 0.39 | 0.3 | 0.11 | 3.61 | 0.6 | 0.29 | 0.3 | 0.4 | 2.41 | 1 | 1.44 | 2.73 |  |  | 1 | 555.26 | 555.23 | 553.43 | 553.42 | 553.42 | 553.42 | 553.42 | 553.42 | 553.46 | 553.5 | 0.1 | 0.1 | 0.3 | 0.36 | 1.71
| 24B5C06050 | 240306050 | 2024-03-06 | 7:45 | 7:55 | 8 | 4 | 1 | 376 | 33 | 211 | 0.1 | 1 | 0.39 | 0.3 | 0.11 | 3.61 | 0.6 | 0.29 | 0.3 | 0.4 | 2.41 | 1 | 1.44 | 2.73 |  |  |  | 559.32 | 559.28 | 557.48 | 557.48 | 557.47 | 557.47 | 557.47 | 557.47 | 557.52 | 557.56 | 0.1 | 0.1 | 0.3 | 0.36 | 1.71
| 24B5C06051 | 240306051 | 2024-03-06 | 7:55 | 8:04 | 8 | 4 | 1 | 270.6 | 33 | 233 | 0.1 | 1 | 0.39 | 0.3 | 0.11 | 3.61 | 0.6 | 0.29 | 0.3 | 0.4 | 2.41 | 1 | 1.44 | 2.73 |  |  |  | 563.36 | 563.33 | 561.53 | 561.52 | 561.51 | 561.51 | 561.51 | 561.51 | 561.56 | 561.6 | 0.1 | 0.1 | 0.3 | 0.36 | 1.71
| 24B5C06052 | 240306052 | 2024-03-06 | 8:04 | 8:14 | 8 | 4 | 1 | 272 | 33 | 233 | 0.1 | 1 | 0.39 | 0.3 | 0.11 | 3.61 | 0.6 | 0.29 | 0.3 | 0.4 | 2.41 | 1 | 1.44 | 2.73 |  |  |  | 567.44 | 567.41 | 565.61 | 565.6 | 565.6 | 565.6 | 565.6 | 565.6 | 565.64 | 565.69 | 0.1 | 0.1 | 0.3 | 0.36 | 1.71
| 24B5C06053 | 240306053 | 2024-03-06 | 8:14 | 8:24 | 8 | 2 | 3 | 245.2 | 33 | 141 | 0.1 | 1 | 0.47 | 0.3 | 0.1 | 7.11 | 0.6 | 0.37 | 0.3 | 0.4 | 2.81 | 1 | 2.16 | 3.55 |  |  | 1 | 571.52 | 571.49 | 569.69 | 569.68 | 569.68 | 569.68 | 569.68 | 569.68 | 569.72 | 569.77 | 0.1 | 0.1 | 0.3 | 0.28 | 1.92
| 24B5C06054 | 240306054 | 2024-03-06 | 8:24 | 8:34 | 8 | 4 | 1 | 245.2 | 33 | 141 | 0.1 | 1 | 0.47 | 0.3 | 0.1 | 7.11 | 0.6 | 0.37 | 0.3 | 0.4 | 2.81 | 1 | 2.16 | 3.55 |  |  |  | 575.61 | 575.57 | 573.77 | 573.77 | 573.76 | 573.76 | 573.76 | 573.76 | 573.8 | 573.85 | 0.1 | 0.1 | 0.3 | 0.28 | 1.92
| 24B5C06055 | 240306055 | 2024-03-06 | 8:34 | 8:44 | 8 | 4 | 1 | 277 | 33 | 134 | 0.1 | 1 | 0.47 | 0.3 | 0.1 | 7.11 | 0.6 | 0.37 | 0.3 | 0.4 | 2.81 | 1 | 2.16 | 3.55 |  |  |  | 579.84 | 579.8 | 578 | 578 | 577.99 | 577.99 | 577.99 | 577.99 | 578.04 | 578.08 | 0.1 | 0.1 | 0.3 | 0.28 | 1.92
| 24B5C06056 | 240306056 | 2024-03-06 | 8:44 | 8:54 | 8 | 4 | 1 | 277 | 33 | 134 | 0.1 | 1 | 0.47 | 0.3 | 0.1 | 7.11 | 0.6 | 0.37 | 0.3 | 0.4 | 2.81 | 1 | 2.16 | 3.55 |  |  |  | 584.09 | 584.06 | 582.26 | 582.25 | 582.25 | 582.25 | 582.25 | 582.25 | 582.29 | 582.34 | 0.1 | 0.1 | 0.3 | 0.28 | 1.92
| 24B5C06057 | 240306057 | 2024-03-06 | 8:54 | 9:04 | 8 | 2 | 3 | 315 | 33 | 125 | 0.1 | 1 | 0.6 | 0.3 | 0.19 | 8.65 | 0.6 | 0.51 | 0.3 | 0.4 | 2.56 | 1 | 2.14 | 3.66 |  |  | 1 | 588.35 | 588.32 | 586.52 | 586.51 | 586.51 | 586.51 | 586.51 | 586.51 | 586.55 | 586.6 | 0.1 | 0.11 | 0.3 | 0.41 | 1.73
| 24B5C06058 | 240306058 | 2024-03-06 | 9:04 | 9:14 | 8 | 4 | 1 | 315 | 33 | 125 | 0.1 | 1 | 0.6 | 0.3 | 0.19 | 8.65 | 0.6 | 0.51 | 0.3 | 0.4 | 2.56 | 1 | 2.14 | 3.66 |  |  |  | 592.61 | 592.58 | 590.78 | 590.77 | 590.77 | 590.77 | 590.77 | 590.77 | 590.81 | 590.85 | 0.1 | 0.11 | 0.3 | 0.41 | 1.73
| 24B5C06059 | 240306059 | 2024-03-06 | 9:14 | 9:25 | 8 | 4 | 1 | 305 | 33 | 101 | 0.1 | 1 | 0.6 | 0.3 | 0.19 | 8.65 | 0.6 | 0.51 | 0.3 | 0.4 | 2.56 | 1 | 2.14 | 3.66 |  |  |  | 596.86 | 596.82 | 595.02 | 595.02 | 595.01 | 595.01 | 595.01 | 595.01 | 595.05 | 595.1 | 0.1 | 0.11 | 0.3 | 0.41 | 1.73
| 24B5C06060 | 240306060 | 2024-03-06 | 9:25 | 9:35 | 8 | 4 | 1 | 305 | 33 | 101 | 0.1 | 1 | 0.6 | 0.3 | 0.19 | 8.65 | 0.6 | 0.51 | 0.3 | 0.4 | 2.56 | 1 | 2.14 | 3.66 |  |  |  | 601.09 | 601.06 | 599.26 | 599.25 | 599.25 | 599.25 | 599.25 | 599.25 | 599.29 | 599.34 | 0.1 | 0.11 | 0.3 | 0.41 | 1.73
| 24B5C06061 | 240306061 | 2024-03-06 | 9:35 | 9:45 | 8 | 4 | 1 | 294 | 33 | 123 | 0.1 | 1 | 0.34 | 0.3 | 0.2 | 5.03 | 0.6 | 0.66 | 0.3 | 0.4 | 2.44 | 1 | 1.14 | 4.61 | 1 | 1 | 1 | 605.34 | 605.3 | 603.5 | 603.5 | 603.49 | 603.49 | 603.49 | 603.49 | 603.54 | 603.58 | 0.1 | 0.15 | 0.3 | 0.32 | 1.19
| 24B5C06062 | 240306062 | 2024-03-06 | 9:45 | 9:55 | 8 | 4 | 1 | 294 | 33 | 123 | 0.1 | 1 | 0.34 | 0.3 | 0.2 | 5.03 | 0.6 | 0.66 | 0.3 | 0.4 | 2.44 | 1 | 1.14 | 4.61 |  |  | 1 | 609.59 | 609.56 | 607.75 | 607.75 | 607.74 | 607.74 | 607.74 | 607.74 | 607.79 | 607.83 | 0.1 | 0.15 | 0.3 | 0.32 | 1.19
| 24B5C06063 | 240306063 | 2024-03-06 | 9:55 | 10:05 | 8 | 1 | 1 | 282 | 33 | 201 | 0.1 | 1 | 0.34 | 0.3 | 0.2 | 5.03 | 0.6 | 0.66 | 0.3 | 0.4 | 2.44 | 1 | 1.14 | 4.61 |  |  |  | 613.84 | 613.81 | 612.01 | 612 | 611.99 | 611.99 | 611.99 | 611.99 | 612.04 | 612.08 | 0.1 | 0.15 | 0.3 | 0.32 | 1.19
| 24B5C06064 | 240306064 | 2024-03-06 | 10:05 | 10:15 | 8 | 4 | 1 | 282 | 33 | 201 | 0.1 | 1 | 0.34 | 0.3 | 0.2 | 5.03 | 0.6 | 0.66 | 0.3 | 0.4 | 2.44 | 1 | 1.14 | 4.61 |  |  |  | 617.92 | 617.89 | 616.09 | 616.08 | 616.08 | 616.08 | 616.08 | 616.08 | 616.12 | 616.17 | 0.1 | 0.15 | 0.3 | 0.32 | 1.19
| 24B5C06065 | 240306065 | 2024-03-06 | 10:15 | 10:25 | 8 | 2 | 3 | 293 | 33 | 158 | 0.1 | 1 | 0.46 | 0.3 | 0.3 | 5 | 0.6 | 0.75 | 0.3 | 0.4 | 2.75 | 1 | 1.6 | 3.57 |  |  |  | 622 | 621.96 | 620.16 | 620.16 | 620.15 | 620.15 | 620.15 | 620.15 | 620.19 | 620.24 | 0.12 | 0.15 | 0.3 | 0.81 | 1.46
| 24B5C06066 | 240306066 | 2024-03-06 | 10:25 | 10:32 | 8 | 4 | 1 | 293 | 33 | 158 | 0.1 | 1 | 0.46 | 0.3 | 0.3 | 5 | 0.6 | 0.75 | 0.3 | 0.4 | 2.75 | 1 | 1.6 | 3.57 |  |  |  | 625.12 | 625.09 | 623.28 | 623.28 | 623.27 | 623.27 | 623.27 | 623.27 | 623.32 | 623.36 | 0.12 | 0.15 | 0.3 | 0.81 | 1.46
| 24B5C06067 | 240306067 | 2024-03-06 | 10:32 | 10:40 | 8 | 4 | 1 | 293.6 | 33 | 178 | 0.1 | 1 | 0.46 | 0.3 | 0.3 | 5 | 0.6 | 0.75 | 0.3 | 0.4 | 2.75 | 1 | 1.6 | 3.57 |  |  |  | 628.11 | 628.08 | 626.28 | 626.27 | 626.26 | 626.26 | 626.26 | 626.26 | 626.31 | 626.35 | 0.12 | 0.15 | 0.3 | 0.81 | 1.46
| 24B5C06068 | 240306068 | 2024-03-06 | 10:40 | 10:50 | 8 | 5 | 1 | 294 | 33 | 178 | 0.1 | 1 | 0.46 | 0.3 | 0.3 | 5 | 0.6 | 0.75 | 0.3 | 0.4 | 2.75 | 1 | 1.6 | 3.57 |  |  |  | 632.15 | 632.12 | 630.32 | 630.31 | 630.31 | 630.31 | 630.31 | 630.31 | 630.35 | 630.39 | 0.12 | 0.15 | 0.3 | 0.81 | 1.46
| 24B5C06069 | 240306069 | 2024-03-06 | 10:50 | 11:00 | 8 | 5 | 1 | 332.2 | 33 | 94 | 0.1 | 1 | 0.44 | 0.3 | 0.1 | 2.66 | 0.6 | 0.26 | 0.3 | 0.4 | 2.27 | 1 | 1.09 | 3.72 |  |  |  | 636.21 | 636.18 | 634.38 | 634.37 | 634.36 | 634.36 | 634.36 | 634.36 | 634.41 | 634.45 | 0.1 | 0.1 | 0.3 | 0.23 | 1.21
| 24B5C06070 | 240306070 | 2024-03-06 | 11:00 | 11:10 | 8 | 5 | 1 | 332.2 | 33 | 94 | 0.1 | 1 | 0.44 | 0.3 | 0.1 | 2.66 | 0.6 | 0.26 | 0.3 | 0.4 | 2.27 | 1 | 1.09 | 3.72 |  |  |  | 640.27 | 640.23 | 638.43 | 638.43 | 638.42 | 638.42 | 638.42 | 638.42 | 638.47 | 638.51 | 0.1 | 0.1 | 0.3 | 0.23 | 1.21
| 24B5C06071 | 240306071 | 2024-03-06 | 11:10 | 11:20 | 8 | 5 | 1 | 316.2 | 33 | 159 | 0.1 | 1 | 0.44 | 0.3 | 0.1 | 2.66 | 0.6 | 0.26 | 0.3 | 0.4 | 2.27 | 1 | 1.09 | 3.72 |  |  |  | 644.33 | 644.29 | 642.49 | 642.49 | 642.48 | 642.48 | 642.48 | 642.48 | 642.53 | 642.57 | 0.1 | 0.1 | 0.3 | 0.23 | 1.21
| 24B5C06072 | 240306072 | 2024-03-06 | 11:20 | 11:30 | 8 | 5 | 1 | 316.2 | 33 | 159 | 0.1 | 1 | 0.44 | 0.3 | 0.1 | 2.66 | 0.6 | 0.26 | 0.3 | 0.4 | 2.27 | 1 | 1.09 | 3.72 |  |  |  | 648.38 | 648.35 | 646.55 | 646.54 | 646.54 | 646.54 | 646.54 | 646.54 | 646.58 | 646.63 | 0.1 | 0.1 | 0.3 | 0.23 | 1.21
| 24B5C06073 | 240306073 | 2024-03-06 | 11:30 | 11:40 | 8 | 5 | 1 | 296.4 | 33 | 159 | 0.1 | 1 | 0.44 | 0.3 | 0.1 | 2.66 | 0.6 | 0.26 | 0.3 | 0.4 | 2.27 | 1 | 1.09 | 3.72 |  |  |  | 652.45 | 652.42 | 650.61 | 650.61 | 650.6 | 650.6 | 650.6 | 650.6 | 650.65 | 650.69 | 0.1 | 0.1 | 0.3 | 0.23 | 1.21
| 24B5C06074 | 240306074 | 2024-03-06 | 11:40 | 11:49 | 8 | 5 | 1 | 296.4 | 33 | 159 | 0.1 | 1 | 0.44 | 0.3 | 0.1 | 2.66 | 0.6 | 0.26 | 0.3 | 0.4 | 2.27 | 1 | 1.09 | 3.72 |  |  |  | 655.98 | 655.95 | 654.15 | 654.14 | 654.14 | 654.14 | 654.14 | 654.14 | 654.18 | 654.23 | 0.1 | 0.1 | 0.3 | 0.23 | 1.21
| 24B5C06075 | 240306075 | 2024-03-06 | 11:49 | 11:58 | 8 | 4 | 1 | 273.4 | 32 | 135 | 0.1 | 1 | 0.44 | 0.3 | 0.1 | 2.66 | 0.6 | 0.26 | 0.3 | 0.4 | 2.27 | 1 | 1.09 | 3.72 |  |  |  | 659.49 | 659.46 | 657.66 | 657.65 | 657.65 | 657.65 | 657.65 | 657.65 | 657.69 | 657.74 | 0.1 | 0.1 | 0.3 | 0.23 | 1.21
| 24B5C06076 | 240306076 | 2024-03-06 | 11:58 | 12:07 | 8 | 5 | 1 | 273.4 | 33 | 135 | 0.1 | 1 | 0.44 | 0.3 | 0.1 | 2.66 | 0.6 | 0.26 | 0.3 | 0.4 | 2.27 | 1 | 1.09 | 3.72 |  |  |  | 663.02 | 662.99 | 661.19 | 661.18 | 661.18 | 661.18 | 661.18 | 661.18 | 661.22 | 661.26 | 0.1 | 0.1 | 0.3 | 0.23 | 1.21
| 24B5C06077 | 240306077 | 2024-03-06 | 12:07 | 12:16 | 8 | 5 | 1 | 322.4 | 33 | 135 | 0.1 | 1 | 0.44 | 0.3 | 0.17 | 3.57 | 0.6 | 0.58 | 0.3 | 0.4 | 2.33 | 1 | 1.24 | 3.41 |  |  |  | 666.53 | 666.5 | 664.7 | 664.69 | 664.69 | 664.69 | 664.69 | 664.69 | 664.73 | 664.78 | 0.1 | 0.1 | 0.3 | 0.28 | 2.09
| 24B5C06078 | 240306078 | 2024-03-06 | 12:16 | 12:25 | 8 | 5 | 1 | 322.4 | 33 | 135 | 0.1 | 1 | 0.44 | 0.3 | 0.17 | 3.57 | 0.6 | 0.58 | 0.3 | 0.4 | 2.33 | 1 | 1.24 | 3.41 |  |  |  | 670.05 | 670.02 | 668.22 | 668.21 | 668.21 | 668.21 | 668.21 | 668.21 | 668.25 | 668.3 | 0.1 | 0.1 | 0.3 | 0.28 | 2.09
| 24B5C06079 | 240306079 | 2024-03-06 | 12:25 | 12:33 | 8 | 5 | 1 | 247 | 33 | 198 | 0.1 | 1 | 0.44 | 0.3 | 0.17 | 3.57 | 0.6 | 0.58 | 0.3 | 0.4 | 2.33 | 1 | 1.24 | 3.41 |  |  |  | 673.57 | 673.53 | 671.73 | 671.73 | 671.72 | 671.72 | 671.72 | 671.72 | 671.76 | 671.81 | 0.1 | 0.1 | 0.3 | 0.28 | 2.09
| 24B5C06080 | 240306080 | 2024-03-06 | 12:33 | 12:42 | 8 | 5 | 1 | 247 | 33 | 198 | 0.1 | 1 | 0.44 | 0.3 | 0.17 | 3.57 | 0.6 | 0.58 | 0.3 | 0.4 | 2.33 | 1 | 1.24 | 3.41 |  |  |  | 677.09 | 677.06 | 675.26 | 675.25 | 675.25 | 675.25 | 675.25 | 675.25 | 675.29 | 675.33 | 0.1 | 0.1 | 0.3 | 0.28 | 2.09
| 24B5C06081 | 240306081 | 2024-03-06 | 12:42 | 12:51 | 8 | 5 | 1 | 287.2 | 33 | 165 | 0.1 | 1 | 0.44 | 0.3 | 0.17 | 3.57 | 0.6 | 0.58 | 0.3 | 0.4 | 2.33 | 1 | 1.24 | 3.41 |  |  |  | 680.61 | 680.58 | 678.78 | 678.77 | 678.77 | 678.77 | 678.77 | 678.77 | 678.81 | 678.85 | 0.1 | 0.1 | 0.3 | 0.28 | 2.09
| 24B5C06082 | 240306082 | 2024-03-06 | 12:51 | 13:00 | 8 | 5 | 1 | 287.2 | 33 | 165 | 0.1 | 1 | 0.44 | 0.3 | 0.17 | 3.57 | 0.6 | 0.58 | 0.3 | 0.4 | 2.33 | 1 | 1.24 | 3.41 |  |  |  | 684.12 | 684.09 | 682.29 | 682.28 | 682.28 | 682.28 | 682.28 | 682.28 | 682.32 | 682.37 | 0.1 | 0.1 | 0.3 | 0.28 | 2.09
| 24B5C06083 | 240306083 | 2024-03-06 | 13:00 | 13:09 | 8 | 5 | 1 | 322.3 | 33 | 88 | 0.1 | 1 | 0.36 | 0.3 | 0.18 | 5.24 | 0.6 | 0.53 | 0.3 | 0.4 | 2.95 | 1 | 1.38 | 3.25 |  |  |  | 687.64 | 687.6 | 685.8 | 685.8 | 685.79 | 685.79 | 685.79 | 685.79 | 685.84 | 685.88 | 0.1 | 0.12 | 0.3 | 0.24 | 2.02
| 24B5C06084 | 240306084 | 2024-03-06 | 13:09 | 13:17 | 8 | 5 | 1 | 322.3 | 33 | 88 | 0.1 | 1 | 0.36 | 0.3 | 0.18 | 5.24 | 0.6 | 0.53 | 0.3 | 0.4 | 2.95 | 1 | 1.38 | 3.25 |  |  |  | 691.15 | 691.12 | 689.31 | 689.31 | 689.3 | 689.3 | 689.3 | 689.3 | 689.35 | 689.39 | 0.1 | 0.12 | 0.3 | 0.24 | 2.02
| 24B5C06085 | 240306085 | 2024-03-06 | 13:17 | 13:26 | 8 | 5 | 1 | 285.4 | 33 | 103 | 0.1 | 1 | 0.36 | 0.3 | 0.18 | 5.24 | 0.6 | 0.53 | 0.3 | 0.4 | 2.95 | 1 | 1.38 | 3.25 |  |  |  | 694.66 | 694.63 | 692.83 | 692.82 | 692.82 | 692.82 | 692.82 | 692.82 | 692.86 | 692.9 | 0.1 | 0.12 | 0.3 | 0.24 | 2.02
| 24B5C06086 | 240306086 | 2024-03-06 | 13:26 | 13:35 | 8 | 5 | 1 | 285.4 | 33 | 103 | 0.1 | 1 | 0.36 | 0.3 | 0.18 | 5.24 | 0.6 | 0.53 | 0.3 | 0.4 | 2.95 | 1 | 1.38 | 3.25 |  |  |  | 698.17 | 698.13 | 696.33 | 696.33 | 696.32 | 696.32 | 696.32 | 696.32 | 696.37 | 696.41 | 0.1 | 0.12 | 0.3 | 0.24 | 2.02
| 24B5C06087 | 240306087 | 2024-03-06 | 13:35 | 13:44 | 8 | 5 | 1 | 276 | 33 | 116 | 0.1 | 1 | 0.36 | 0.3 | 0.18 | 5.24 | 0.6 | 0.53 | 0.3 | 0.4 | 2.95 | 1 | 1.38 | 3.25 |  |  |  | 701.65 | 701.62 | 699.82 | 699.81 | 699.81 | 699.81 | 699.81 | 699.81 | 699.85 | 699.9 | 0.1 | 0.12 | 0.3 | 0.24 | 2.02
| 24B5C06088 | 240306088 | 2024-03-06 | 13:44 | 13:53 | 8 | 5 | 1 | 276 | 33 | 116 | 0.1 | 1 | 0.36 | 0.3 | 0.18 | 5.24 | 0.6 | 0.53 | 0.3 | 0.4 | 2.95 | 1 | 1.38 | 3.25 |  |  |  | 705.17 | 705.13 | 703.33 | 703.33 | 703.32 | 703.32 | 703.32 | 703.32 | 703.37 | 703.41 | 0.1 | 0.12 | 0.3 | 0.24 | 2.02
| 24B5C06089 | 240306089 | 2024-03-06 | 13:53 | 14:01 | 8 | 5 | 1 | 277.3 | 33 | 188 | 0.1 | 1 | 0.47 | 0.3 | 0.15 | 5.23 | 0.6 | 0.38 | 0.3 | 0.4 | 2.99 | 1 | 1.3 | 2.83 |  |  |  | 708.69 | 708.65 | 706.85 | 706.85 | 706.84 | 706.84 | 706.84 | 706.84 | 706.88 | 706.93 | 0.1 | 0.12 | 0.3 | 0.24 | 1.46
| 24B5C06090 | 240306090 | 2024-03-06 | 14:01 | 14:10 | 8 | 5 | 1 | 277.3 | 33 | 188 | 0.1 | 1 | 0.47 | 0.3 | 0.15 | 5.23 | 0.6 | 0.38 | 0.3 | 0.4 | 2.99 | 1 | 1.3 | 2.83 |  |  |  | 712.2 | 712.17 | 710.36 | 710.36 | 710.35 | 710.35 | 710.35 | 710.35 | 710.4 | 710.44 | 0.1 | 0.12 | 0.3 | 0.24 | 1.46
| 24B5C06091 | 240306091 | 2024-03-06 | 14:10 | 14:19 | 8 | 5 | 1 | 297.3 | 33 | 127 | 0.1 | 1 | 0.47 | 0.3 | 0.15 | 5.23 | 0.6 | 0.38 | 0.3 | 0.4 | 2.99 | 1 | 1.3 | 2.83 |  |  |  | 715.56 | 715.52 | 713.72 | 713.72 | 713.71 | 713.71 | 713.71 | 713.71 | 713.76 | 713.8 | 0.1 | 0.12 | 0.3 | 0.24 | 1.46
| 24B5C06092 | 240306092 | 2024-03-06 | 14:19 | 14:27 | 8 | 5 | 1 | 297.3 | 33 | 127 | 0.1 | 1 | 0.47 | 0.3 | 0.15 | 5.23 | 0.6 | 0.38 | 0.3 | 0.4 | 2.99 | 1 | 1.3 | 2.83 |  |  |  | 719.04 | 719 | 717.2 | 717.2 | 717.19 | 717.19 | 717.19 | 717.19 | 717.24 | 717.28 | 0.1 | 0.12 | 0.3 | 0.24 | 1.46
| 24B5C06093 | 240306093 | 2024-03-06 | 14:27 | 14:36 | 8 | 5 | 1 | 282 | 33 | 129 | 0.1 | 1 | 0.47 | 0.3 | 0.15 | 5.23 | 0.6 | 0.38 | 0.3 | 0.4 | 2.99 | 1 | 1.3 | 2.83 |  |  |  | 722.4 | 722.37 | 720.57 | 720.56 | 720.56 | 720.56 | 720.56 | 720.56 | 720.6 | 720.65 | 0.1 | 0.12 | 0.3 | 0.24 | 1.46
| 24B5C06094 | 240306094 | 2024-03-06 | 14:36 | 14:46 | 8 | 5 | 1 | 282.1 | 33 | 129 | 0.1 | 1 | 0.47 | 0.3 | 0.15 | 5.23 | 0.6 | 0.38 | 0.3 | 0.4 | 2.99 | 1 | 1.3 | 2.83 |  |  | 1 | 726.44 | 726.41 | 724.61 | 724.6 | 724.6 | 724.6 | 724.6 | 724.6 | 724.64 | 724.69 | 0.1 | 0.12 | 0.3 | 0.24 | 1.46
| 24B5C06095 | 240306095 | 2024-03-06 | 14:46 | 14:56 | 8 | 2 | 1 | 269.2 | 33 | 175 | 0.1 | 1 | 0.56 | 0.3 | 0.18 | 17.9 | 0.6 | 0.55 | 0.3 | 0.4 | 2.75 | 1 | 1.83 | 2.56 |  |  |  | 730.34 | 730.31 | 728.51 | 728.5 | 728.5 | 728.5 | 728.5 | 728.5 | 728.54 | 728.58 | 0.1 | 0.15 | 0.3 | 0.25 | 1.86
| 24B5C06096 | 240306096 | 2024-03-06 | 14:56 | 15:05 | 8 | 2 | 1 | 269.2 | 33 | 175 | 0.1 | 1 | 0.56 | 0.3 | 0.18 | 17.9 | 0.6 | 0.55 | 0.3 | 0.4 | 2.75 | 1 | 1.83 | 2.56 |  |  |  | 734.24 | 734.21 | 732.41 | 732.4 | 732.39 | 732.39 | 732.39 | 732.39 | 732.44 | 732.48 | 0.1 | 0.15 | 0.3 | 0.25 | 1.86
| 24B5C06097 | 240306097 | 2024-03-06 | 15:05 | 15:15 | 8 | 2 | 1 | 263 | 33 | 127 | 0.1 | 1 | 0.56 | 0.3 | 0.18 | 17.9 | 0.6 | 0.55 | 0.3 | 0.4 | 2.75 | 1 | 1.83 | 2.56 |  |  |  | 738.28 | 738.25 | 736.45 | 736.44 | 736.44 | 736.44 | 736.44 | 736.44 | 736.48 | 736.52 | 0.1 | 0.15 | 0.3 | 0.25 | 1.86
| 24B5C06098 | 240306098 | 2024-03-06 | 15:15 | 15:24 | 8 | 2 | 1 | 263 | 33 | 127 | 0.1 | 1 | 0.72 | 0.3 | 0.27 | 19.2 | 0.6 | 0.83 | 0.3 | 0.42 | 2.6 | 1 | 3.32 | 2.77 |  |  | 1 | 742.21 | 742.17 | 740.37 | 740.37 | 740.36 | 740.36 | 740.36 | 740.36 | 740.4 | 740.45 | 0.1 | 0.15 | 0.3 | 0.29 | 2.54
| 24B5C06099 | 240306099 | 2024-03-06 | 15:24 | 15:34 | 8 | 2 | 1 | 265.4 | 33 | 118 | 0.1 | 1 | 0.72 | 0.3 | 0.27 | 19.2 | 0.6 | 0.83 | 0.3 | 0.42 | 2.6 | 1 | 3.32 | 2.77 |  |  | 1 | 746.24 | 746.21 | 744.41 | 744.4 | 744.4 | 744.4 | 744.4 | 744.4 | 744.44 | 744.48 | 0.1 | 0.15 | 0.3 | 0.29 | 2.54
| 24B5C06100 | 240306100 | 2024-03-06 | 15:34 | 15:44 | 8 | 1 | 1 | 265.4 | 33 | 118 | 0.1 | 1 | 0.72 | 0.3 | 0.27 | 19.2 | 0.6 | 0.83 | 0.3 | 0.42 | 2.6 | 1 | 3.32 | 2.77 |  |  | 1 | 750.17 | 750.14 | 748.34 | 748.33 | 748.33 | 748.33 | 748.33 | 748.33 | 748.37 | 748.41 | 0.1 | 0.15 | 0.3 | 0.29 | 2.54
| 24B5C06101 | 240306101 | 2024-03-06 | 15:44 | 15:53 | 8 | 0 | 4 | 197 | 32 | 143 | 0.1 | 1 | 0.51 | 0.3 | 0.17 | 54.4 | 0.6 | 1.12 | 1.9 | 0.4 | 2.95 | 1 | 3.32 | 3.89 | 1 | 7 | 24 | 754.07 | 754.04 | 752.24 | 752.23 | 752.23 | 752.23 | 752.23 | 752.23 | 752.27 | 752.31 | 0.1 | 0.14 | 0.3 | 0.23 | 3.27
| 24B5C06102 | 240306102 | 2024-03-06 | 15:53 | 16:04 | 8 | 0 | 1 | 197 | 32 | 143 | 0.1 | 1 | 0.51 | 0.3 | 0.17 | 54.4 | 0.6 | 1.12 | 1.9 | 0.4 | 2.95 | 1 | 3.32 | 3.89 | 2 | 5 | 35 | 757.97 | 757.94 | 756.14 | 756.13 | 756.13 | 756.13 | 756.13 | 756.13 | 756.17 | 756.22 | 0.1 | 0.14 | 0.3 | 0.23 | 3.27
| 24B5C06103 | 240306103 | 2024-03-06 | 16:04 | 16:15 | 8 | 0 | 1 | 201 | 32 | 148 | 0.1 | 1 | 0.51 | 0.3 | 0.17 | 54.4 | 0.6 | 1.12 | 1.9 | 0.4 | 2.95 | 1 | 3.32 | 3.89 | 10 | 21 | 64 | 761.92 | 761.89 | 760.09 | 760.08 | 760.08 | 760.08 | 760.08 | 760.08 | 760.12 | 760.17 | 0.1 | 0.14 | 0.3 | 0.23 | 3.27
| 24B5C06104 | 240306104 | 2024-03-06 | 16:15 | 16:26 | 8 | 0 | 1 | 200.7 | 32 | 148 | 0.1 | 1 | 0.46 | 0.3 | 0.12 | 37.9 | 0.6 | 1.15 | 0.3 | 0.4 | 2.67 | 1 | 3.32 | 3.26 | 3 | 7 | 24 | 765.86 | 765.83 | 764.03 | 764.02 | 764.02 | 764.02 | 764.02 | 764.02 | 764.06 | 764.11 | 0.11 | 0.1 | 0.3 | 0.33 | 3.05
| 24B5C06105 | 240306105 | 2024-03-06 | 16:26 | 16:37 | 8 | 0 | 1 | 230 | 32 | 237 | 0.1 | 1 | 0.46 | 0.3 | 0.12 | 37.9 | 0.6 | 1.15 | 0.3 | 0.4 | 2.67 | 1 | 3.32 | 3.26 | 4 | 9 | 27 | 769.81 | 769.77 | 767.97 | 767.97 | 767.96 | 767.96 | 767.96 | 767.96 | 768 | 768.05 | 0.11 | 0.1 | 0.3 | 0.33 | 3.05
| 24B5C06106 | 240306106 | 2024-03-06 | 16:37 | 16:49 | 8 | 0 | 1 | 230 | 32 | 108 | 0.1 | 1 | 0.46 | 0.3 | 0.12 | 37.9 | 0.6 | 1.15 | 0.3 | 0.4 | 2.67 | 1 | 3.32 | 3.26 | 1 | 3 | 16 | 774.03 | 774 | 772.2 | 772.19 | 772.19 | 772.19 | 772.19 | 772.19 | 772.23 | 772.28 | 0.11 | 0.1 | 0.3 | 0.33 | 3.05
| 24B5C06107 | 240306107 | 2024-03-06 | 16:49 | 17:02 | 8 | 0 | 1 | 280 | 32 | 237 | 0.1 | 1 | 0.6 | 0.3 | 0.1 | 25.6 | 0.6 | 0.69 | 1.47 | 0.4 | 2.52 | 1 | 3.15 | 3.24 | 1 | 2 | 6 | 778.26 | 778.23 | 776.43 | 776.42 | 776.42 | 776.42 | 776.42 | 776.42 | 776.46 | 776.5 | 0.1 | 0.1 | 0.3 | 0.2 | 2.04
| 24B5C06108 | 240306108 | 2024-03-06 | 17:02 | 17:15 | 8 | 0 | 1 | 280 | 32 | 237 | 0.1 | 1 | 0.6 | 0.3 | 0.1 | 25.6 | 0.6 | 0.69 | 1.47 | 0.4 | 2.52 | 1 | 3.15 | 3.24 | 3 | 5 | 8 | 782.48 | 782.44 | 780.64 | 780.64 | 780.63 | 780.63 | 780.63 | 780.63 | 780.68 | 780.72 | 0.1 | 0.1 | 0.3 | 0.2 | 2.04
| 24B5C06109 | 240306109 | 2024-03-06 | 17:15 | 17:27 | 8 | 0 | 1 | 310 | 33 | 121 | 0.1 | 1 | 0.6 | 0.3 | 0.1 | 25.6 | 0.6 | 0.69 | 1.47 | 0.4 | 2.52 | 1 | 3.15 | 3.24 | 8 | 10 | 22 | 786.7 | 786.66 | 784.86 | 784.86 | 784.85 | 784.85 | 784.85 | 784.85 | 784.9 | 784.94 | 0.1 | 0.1 | 0.3 | 0.2 | 2.04
| 24B5C06110 | 240306110 | 2024-03-06 | 17:27 | 17:40 | 8 | 0 | 1 | 310 | 33 | 121 | 0.1 | 1 | 0.53 | 0.3 | 0.1 | 26 | 0.6 | 0.77 | 0.3 | 0.4 | 2.65 | 1 | 3.46 | 3.21 |  | 2 | 8 | 790.9 | 790.87 | 789.07 | 789.06 | 789.06 | 789.06 | 789.06 | 789.06 | 789.1 | 789.15 | 0.1 | 0.11 | 0.3 | 0.2 | 2.34
| 24B5C06111 | 240306111 | 2024-03-06 | 17:40 | 17:52 | 8 | 0 | 1 | 325.9 | 33 | 204 | 0.1 | 1 | 0.53 | 0.3 | 0.1 | 26 | 0.6 | 0.77 | 0.3 | 0.4 | 2.65 | 1 | 3.46 | 3.21 | 1 | 1 | 6 | 795.12 | 795.08 | 793.28 | 793.28 | 793.27 | 793.27 | 793.27 | 793.27 | 793.31 | 793.36 | 0.1 | 0.11 | 0.3 | 0.2 | 2.34
| 24B5C06112 | 240306112 | 2024-03-06 | 17:52 | 18:05 | 8 | 0 | 1 | 325.9 | 33 | 204 | 0.1 | 1 | 0.53 | 0.3 | 0.1 | 26 | 0.6 | 0.77 | 0.3 | 0.4 | 2.65 | 1 | 3.46 | 3.21 | 2 | 2 | 5 | 799.32 | 799.28 | 797.48 | 797.48 | 797.47 | 797.47 | 797.47 | 797.47 | 797.51 | 797.56 | 0.1 | 0.11 | 0.3 | 0.2 | 2.34
| 24B5C06113 | 240306113 | 2024-03-06 | 18:05 | 18:17 | 8 | 0 | 1 | 294 | 33 | 179 | 0.1 | 1 | 0.39 | 0.3 | 0.21 | 25.1 | 0.6 | 0.92 | 0.3 | 0.4 | 2.45 | 1 | 2.35 | 2.76 |  |  | 10 | 803.53 | 803.5 | 801.7 | 801.69 | 801.69 | 801.69 | 801.69 | 801.69 | 801.73 | 801.78 | 0.1 | 0.12 | 0.3 | 0.32 | 2.13
| 24B5C06114 | 240306114 | 2024-03-06 | 18:17 | 18:30 | 8 | 0 | 1 | 294 | 33 | 179 | 0.1 | 1 | 0.39 | 0.3 | 0.21 | 25.1 | 0.6 | 0.92 | 0.3 | 0.4 | 2.45 | 1 | 2.35 | 2.76 |  | 2 | 9 | 807.75 | 807.72 | 805.91 | 805.91 | 805.9 | 805.9 | 805.9 | 805.9 | 805.95 | 805.99 | 0.1 | 0.12 | 0.3 | 0.32 | 2.13
| 24B5C06115 | 240306115 | 2024-03-06 | 18:30 | 18:42 | 8 | 0 | 1 | 282 | 33 | 246 | 0.1 | 1 | 0.39 | 0.3 | 0.21 | 25.1 | 0.6 | 0.92 | 0.3 | 0.4 | 2.45 | 1 | 2.35 | 2.76 | 1 | 2 | 13 | 811.96 | 811.93 | 810.13 | 810.12 | 810.12 | 810.12 | 810.12 | 810.12 | 810.16 | 810.2 | 0.1 | 0.12 | 0.3 | 0.32 | 2.13
| 24B5C06116 | 240306116 | 2024-03-06 | 18:42 | 18:55 | 8 | 2 | 1 | 282 | 33 | 246 | 0.1 | 1 | 0.4 | 0.3 | 0.1 | 18.9 | 0.6 | 0.81 | 0.3 | 0.4 | 2.42 | 1 | 1.64 | 2.48 | 1 | 2 | 13 | 816.18 | 816.14 | 814.34 | 814.34 | 814.33 | 814.33 | 814.33 | 814.33 | 814.38 | 814.42 | 0.1 | 0.1 | 0.3 | 0.2 | 1.53
| 24B5C06117 | 240306117 | 2024-03-06 | 18:55 | 19:07 | 8 | 2 | 1 | 260.4 | 33 | 188 | 0.1 | 1 | 0.4 | 0.3 | 0.1 | 18.9 | 0.6 | 0.81 | 0.3 | 0.4 | 2.42 | 1 | 1.64 | 2.48 | 7 | 17 | 53 | 820.4 | 820.37 | 818.57 | 818.56 | 818.55 | 818.55 | 818.55 | 818.55 | 818.6 | 818.64 | 0.1 | 0.1 | 0.3 | 0.2 | 1.53
| 24B5C06118 | 240306118 | 2024-03-06 | 19:07 | 19:20 | 8 | 2 | 1 | 260.4 | 33 | 188 | 0.1 | 1 | 0.4 | 0.3 | 0.1 | 18.9 | 0.6 | 0.81 | 0.3 | 0.4 | 2.42 | 1 | 1.64 | 2.48 | 2 | 8 | 30 | 824.61 | 824.58 | 822.78 | 822.77 | 822.77 | 822.77 | 822.77 | 822.77 | 822.81 | 822.86 | 0.1 | 0.1 | 0.3 | 0.2 | 1.53
| 24B5C06119 | 240306119 | 2024-03-06 | 19:20 | 19:32 | 8 | 2 | 1 | 237.6 | 33 | 189 | 0.1 | 1 | 0.4 | 0.3 | 0.1 | 18.9 | 0.6 | 0.81 | 0.3 | 0.4 | 2.42 | 1 | 1.64 | 2.48 |  | 2 | 15 | 828.85 | 828.82 | 827.02 | 827.01 | 827.01 | 827.01 | 827.01 | 827.01 | 827.05 | 827.1 | 0.1 | 0.1 | 0.3 | 0.2 | 1.53
| 24B5C06120 | 240306120 | 2024-03-06 | 19:32 | 19:43 | 8 | 2 | 1 | 237.6 | 33 | 189 | 0.1 | 1 | 0.41 | 0.3 | 0.12 | 17.1 | 0.6 | 1.03 | 0.3 | 0.4 | 2.33 | 1 | 2.21 | 2.36 | 2 | 4 | 23 | 833.04 | 833.01 | 831.21 | 831.2 | 831.2 | 831.2 | 831.2 | 831.2 | 831.24 | 831.29 | 0.1 | 0.1 | 0.3 | 0.21 | 1.26
| 24B5C06121 | 240306121 | 2024-03-06 | 19:43 | 19:54 | 8 | 2 | 1 | 251.4 | 33 | 112 | 0.1 | 1 | 0.41 | 0.3 | 0.12 | 17.1 | 0.6 | 1.03 | 0.3 | 0.4 | 2.33 | 1 | 2.21 | 2.36 |  |  | 3 | 837.37 | 837.34 | 835.53 | 835.53 | 835.52 | 835.52 | 835.52 | 835.52 | 835.57 | 835.61 | 0.1 | 0.1 | 0.3 | 0.21 | 1.26
| 24B5C06122 | 240306122 | 2024-03-06 | 19:54 | 20:04 | 8 | 2 | 1 | 251.4 | 33 | 112 | 0.1 | 1 | 0.47 | 0.3 | 0.1 | 15.9 | 0.6 | 1 | 0.3 | 0.4 | 2.39 | 1 | 1.94 | 2.41 |  |  | 1 | 841.57 | 841.53 | 839.73 | 839.72 | 839.72 | 839.72 | 839.72 | 839.72 | 839.76 | 839.81 | 0.1 | 0.1 | 0.3 | 0.2 | 1.65
| 24B5C06123 | 240306123 | 2024-03-06 | 20:04 | 20:14 | 8 | 2 | 1 | 236.3 | 33 | 91 | 0.1 | 1 | 0.47 | 0.3 | 0.1 | 15.9 | 0.6 | 1 | 0.3 | 0.4 | 2.39 | 1 | 1.94 | 2.41 |  |  | 1 | 845.87 | 845.84 | 844.04 | 844.03 | 844.03 | 844.03 | 844.03 | 844.03 | 844.07 | 844.12 | 0.1 | 0.1 | 0.3 | 0.2 | 1.65
| 24B5C06124 | 240306124 | 2024-03-06 | 20:14 | 20:24 | 8 | 2 | 1 | 236.3 | 33 | 91 | 0.1 | 1 | 0.47 | 0.3 | 0.1 | 15.9 | 0.6 | 1 | 0.3 | 0.4 | 2.39 | 1 | 1.94 | 2.41 |  |  | 1 | 850.07 | 850.04 | 848.24 | 848.23 | 848.23 | 848.23 | 848.23 | 848.23 | 848.27 | 848.32 | 0.1 | 0.1 | 0.3 | 0.2 | 1.65
| 24B5C06125 | 240306125 | 2024-03-06 | 20:24 | 20:34 | 8 | 2 | 1 | 240 | 33 | 127 | 0.1 | 1 | 0.6 | 0.3 | 0.12 | 15.8 | 0.6 | 0.79 | 0.3 | 0.4 | 2.23 | 1 | 1.34 | 2.13 |  |  | 1 | 854.4 | 854.37 | 852.57 | 852.56 | 852.56 | 852.56 | 852.56 | 852.56 | 852.6 | 852.65 | 0.1 | 0.1 | 0.3 | 0.2 | 2.5
| 24B5C06126 | 240306126 | 2024-03-06 | 20:34 | 20:44 | 8 | 2 | 1 | 240.1 | 33 | 127 | 0.1 | 1 | 0.6 | 0.3 | 0.12 | 15.8 | 0.6 | 0.79 | 0.3 | 0.4 | 2.23 | 1 | 1.34 | 2.13 |  |  |  | 858.42 | 858.38 | 856.58 | 856.58 | 856.57 | 856.57 | 856.57 | 856.57 | 856.62 | 856.66 | 0.1 | 0.1 | 0.3 | 0.2 | 2.5
| 24B5C06127 | 240306127 | 2024-03-06 | 20:44 | 20:54 | 8 | 2 | 1 | 256.4 | 33 | 112 | 0.1 | 1 | 0.6 | 0.3 | 0.12 | 15.8 | 0.6 | 0.79 | 0.3 | 0.4 | 2.23 | 1 | 1.34 | 2.13 |  |  | 1 | 862.43 | 862.39 | 860.59 | 860.58 | 860.58 | 860.58 | 860.58 | 860.58 | 860.62 | 860.67 | 0.1 | 0.1 | 0.3 | 0.2 | 2.5
| 24B5C06128 | 240306128 | 2024-03-06 | 20:54 | 21:03 | 8 | 4 | 1 | 256.4 | 33 | 112 | 0.1 | 1 | 0.7 | 0.3 | 0.12 | 14.7 | 0.6 | 0.3 | 0.3 | 0.42 | 2.57 | 1 | 0.94 | 2.11 |  |  | 1 | 866.42 | 866.39 | 864.58 | 864.58 | 864.57 | 864.57 | 864.57 | 864.57 | 864.62 | 864.66 | 0.1 | 0.11 | 0.3 | 0.2 | 6.29
| 24B5C06129 | 240306129 | 2024-03-06 | 21:03 | 21:13 | 8 | 4 | 1 | 234.2 | 33 | 133 | 0.1 | 1 | 0.7 | 0.3 | 0.12 | 14.7 | 0.6 | 0.3 | 0.3 | 0.42 | 2.57 | 1 | 0.94 | 2.11 |  |  |  | 870.41 | 870.38 | 868.58 | 868.57 | 868.57 | 868.57 | 868.57 | 868.57 | 868.61 | 868.66 | 0.1 | 0.11 | 0.3 | 0.2 | 6.29
| 24B5C06130 | 240306130 | 2024-03-06 | 21:13 | 21:22 | 8 | 4 | 1 | 234.2 | 33 | 133 | 0.1 | 1 | 0.7 | 0.3 | 0.12 | 14.7 | 0.6 | 0.3 | 0.3 | 0.42 | 2.57 | 1 | 0.94 | 2.11 |  |  | 2 | 874.41 | 874.38 | 872.58 | 872.57 | 872.57 | 872.57 | 872.57 | 872.57 | 872.61 | 872.66 | 0.1 | 0.11 | 0.3 | 0.2 | 6.29
| 24B5C06131 | 240306131 | 2024-03-06 | 21:22 | 21:32 | 8 | 4 | 1 | 245.6 | 33 | 167 | 0.1 | 1 | 0.69 | 0.3 | 0.12 | 13.3 | 0.6 | 0.28 | 0.3 | 0.4 | 2.21 | 1 | 0.75 | 1.89 |  |  |  | 878.4 | 878.37 | 876.57 | 876.56 | 876.55 | 876.55 | 876.55 | 876.55 | 876.6 | 876.64 | 0.1 | 0.1 | 0.3 | 0.22 | 8.1
| 24B5C06132 | 240306132 | 2024-03-06 | 21:32 | 21:41 | 8 | 4 | 1 | 245.6 | 33 | 167 | 0.1 | 1 | 0.69 | 0.3 | 0.12 | 13.3 | 0.6 | 0.28 | 0.3 | 0.4 | 2.21 | 1 | 0.75 | 1.89 |  |  |  | 882.39 | 882.36 | 880.56 | 880.55 | 880.55 | 880.55 | 880.55 | 880.55 | 880.59 | 880.64 | 0.1 | 0.1 | 0.3 | 0.22 | 8.1
| 24B5C06133 | 240306133 | 2024-03-06 | 21:41 | 21:51 | 8 | 4 | 1 | 309.4 | 33 | 143 | 0.1 | 1 | 0.69 | 0.3 | 0.12 | 13.3 | 0.6 | 0.28 | 0.3 | 0.4 | 2.21 | 1 | 0.75 | 1.89 |  |  |  | 886.56 | 886.53 | 884.73 | 884.72 | 884.72 | 884.72 | 884.72 | 884.72 | 884.76 | 884.81 | 0.1 | 0.1 | 0.3 | 0.22 | 8.1
| 24B5C06134 | 240306134 | 2024-03-06 | 21:51 | 22:01 | 8 | 4 | 1 | 309.4 | 33 | 143 | 0.1 | 1 | 0.89 | 0.3 | 0.13 | 11.7 | 0.6 | 0.25 | 0.3 | 0.41 | 2.21 | 1 | 0.6 | 1.91 |  |  | 3 | 890.72 | 890.69 | 888.89 | 888.88 | 888.88 | 888.88 | 888.88 | 888.88 | 888.92 | 888.97 | 0.1 | 0.11 | 0.3 | 0.2 | 10.6
| 24B5C06135 | 240306135 | 2024-03-06 | 22:01 | 22:12 | 8 | 4 | 1 | 304.7 | 33 | 162 | 0.1 | 1 | 0.89 | 0.3 | 0.13 | 11.7 | 0.6 | 0.25 | 0.3 | 0.41 | 2.21 | 1 | 0.6 | 1.91 |  |  | 3 | 895.04 | 895.01 | 893.21 | 893.2 | 893.2 | 893.2 | 893.2 | 893.2 | 893.24 | 893.29 | 0.1 | 0.11 | 0.3 | 0.2 | 10.6
| 24B5C06136 | 240306136 | 2024-03-06 | 22:12 | 22:22 | 8 | 4 | 1 | 304.7 | 33 | 162 | 0.1 | 1 | 0.89 | 0.3 | 0.13 | 11.7 | 0.6 | 0.25 | 0.3 | 0.41 | 2.21 | 1 | 0.6 | 1.91 |  |  |  | 899.23 | 899.19 | 897.39 | 897.39 | 897.38 | 897.38 | 897.38 | 897.38 | 897.42 | 897.47 | 0.1 | 0.11 | 0.3 | 0.2 | 10.6
| 24B5C06137 | 240306137 | 2024-03-06 | 22:22 | 22:32 | 8 | 4 | 1 | 252.9 | 33 | 152 | 0.1 | 1 | 0.82 | 0.3 | 0.11 | 9.8 | 0.6 | 0.25 | 0.3 | 0.4 | 2.25 | 1 | 0.64 | 1.95 |  |  | 2 | 903.53 | 903.5 | 901.7 | 901.69 | 901.69 | 901.69 | 901.69 | 901.69 | 901.73 | 901.78 | 0.1 | 0.1 | 0.3 | 0.2 | 11.7
| 24B5C06138 | 240306138 | 2024-03-06 | 22:32 | 22:42 | 8 | 4 | 1 | 252.9 | 33 | 152 | 0.1 | 1 | 0.82 | 0.3 | 0.11 | 9.8 | 0.6 | 0.25 | 0.3 | 0.4 | 2.25 | 1 | 0.64 | 1.95 |  |  |  | 907.71 | 907.67 | 905.87 | 905.87 | 905.86 | 905.86 | 905.86 | 905.86 | 905.91 | 905.95 | 0.1 | 0.1 | 0.3 | 0.2 | 11.7
| 24B5C06139 | 240306139 | 2024-03-06 | 22:42 | 22:52 | 8 | 4 | 1 | 276.6 | 33 | 153 | 0.1 | 1 | 0.89 | 0.3 | 0.16 | 7.21 | 0.6 | 0.31 | 0.3 | 0.41 | 2.2 | 1 | 1.21 | 2.02 |  |  |  | 912 | 911.97 | 910.17 | 910.16 | 910.16 | 910.16 | 910.16 | 910.16 | 910.2 | 910.24 | 0.1 | 0.11 | 0.3 | 0.2 | 12
| 24B5C06140 | 240306140 | 2024-03-06 | 22:52 | 23:02 | 8 | 4 | 1 | 276.6 | 32 | 153 | 0.1 | 1 | 0.89 | 0.3 | 0.16 | 7.21 | 0.6 | 0.31 | 0.3 | 0.41 | 2.2 | 1 | 1.21 | 2.02 |  |  | 1 | 916.18 | 916.14 | 914.34 | 914.34 | 914.33 | 914.33 | 914.33 | 914.33 | 914.37 | 914.42 | 0.1 | 0.11 | 0.3 | 0.2 | 12
| 24B5C06141 | 240306141 | 2024-03-06 | 23:02 | 23:13 | 8 | 4 | 1 | 288 | 32 | 132 | 0.1 | 1 | 0.6 | 0.3 | 0.14 | 6.79 | 0.6 | 0.27 | 0.3 | 0.4 | 2.2 | 1 | 1.25 | 1.97 |  |  | 3 | 920.47 | 920.44 | 918.63 | 918.63 | 918.62 | 918.62 | 918.62 | 918.62 | 918.67 | 918.71 | 0.1 | 0.1 | 0.3 | 0.2 | 10.8
| 24B5C06142 | 240306142 | 2024-03-06 | 23:13 | 23:23 | 8 | 4 | 1 | 288 | 33 | 132 | 0.1 | 1 | 0.6 | 0.3 | 0.14 | 6.79 | 0.6 | 0.27 | 0.3 | 0.4 | 2.2 | 1 | 1.25 | 1.97 |  |  |  | 924.62 | 924.58 | 922.78 | 922.78 | 922.77 | 922.77 | 922.77 | 922.77 | 922.81 | 922.86 | 0.1 | 0.1 | 0.3 | 0.2 | 10.8
| 24B5C06143 | 240306143 | 2024-03-06 | 23:23 | 23:32 | 8 | 4 | 1 | 279.3 | 33 | 121 | 0.1 | 1 | 0.6 | 0.3 | 0.14 | 6.79 | 0.6 | 0.27 | 0.3 | 0.4 | 2.2 | 1 | 1.25 | 1.97 |  | 1 | 2 | 928.76 | 928.73 | 926.93 | 926.92 | 926.92 | 926.92 | 926.92 | 926.92 | 926.96 | 927.01 | 0.1 | 0.1 | 0.3 | 0.2 | 10.8
| 24B5C06144 | 240306144 | 2024-03-06 | 23:32 | 23:42 | 8 | 4 | 1 | 279.3 | 33 | 121 | 0.1 | 1 | 0.6 | 0.3 | 0.14 | 6.79 | 0.6 | 0.27 | 0.3 | 0.4 | 2.2 | 1 | 1.25 | 1.97 |  |  | 1 | 932.8 | 932.77 | 930.96 | 930.96 | 930.95 | 930.95 | 930.95 | 930.95 | 931 | 931.04 | 0.1 | 0.1 | 0.3 | 0.2 | 10.8
| 24B5C07001 | 240307001 | 2024-03-06 | 23:42 | 23:52 | 8 | 5 | 1 | 292.8 | 32 | 60 | 0.1 | 1 | 0.96 | 0.3 | 0.18 | 7.77 | 0.6 | 0.59 | 0.3 | 0.43 | 2.21 | 1 | 1.67 | 2.08 |  | 1 | 1 | 936.81 | 936.78 | 934.98 | 934.97 | 934.97 | 934.97 | 934.97 | 934.97 | 935.01 | 935.06 | 0.1 | 0.14 | 0.3 | 0.2 | 9.45
| 24B5C07002 | 240307002 | 2024-03-06 | 23:52 | 0:01 | 8 | 5 | 1 | 292.8 | 32 | 60 | 0.1 | 1 | 0.96 | 0.3 | 0.18 | 7.77 | 0.6 | 0.59 | 0.3 | 0.43 | 2.21 | 1 | 1.67 | 2.08 |  |  | 1 | 940.83 | 940.8 | 939 | 938.99 | 938.99 | 938.99 | 938.99 | 938.99 | 939.03 | 939.08 | 0.1 | 0.14 | 0.3 | 0.2 | 9.45
| 24B5C07003 | 240307003 | 2024-03-07 | 0:01 | 0:11 | 8 | 5 | 1 | 264.6 | 32 | 83 | 0.1 | 1 | 0.96 | 0.3 | 0.18 | 7.77 | 0.6 | 0.59 | 0.3 | 0.43 | 2.21 | 1 | 1.67 | 2.08 |  |  | 1 | 944.85 | 944.82 | 943.02 | 943.01 | 943 | 943 | 943 | 943 | 943.05 | 943.09 | 0.1 | 0.14 | 0.3 | 0.2 | 9.45
| 24B5C07004 | 240307004 | 2024-03-07 | 0:11 | 0:21 | 8 | 5 | 1 | 264.6 | 32 | 83 | 0.1 | 1 | 0.96 | 0.3 | 0.18 | 7.77 | 0.6 | 0.59 | 0.3 | 0.43 | 2.21 | 1 | 1.67 | 2.08 |  |  | 2 | 948.87 | 948.84 | 947.04 | 947.03 | 947.03 | 947.03 | 947.03 | 947.03 | 947.07 | 947.11 | 0.1 | 0.14 | 0.3 | 0.2 | 9.45
| 24B5C07005 | 240307005 | 2024-03-07 | 0:21 | 0:30 | 8 | 5 | 1 | 275.4 | 32 | 68 | 0.1 | 1 | 0.91 | 0.3 | 0.12 | 7.74 | 0.6 | 1.22 | 0.31 | 0.4 | 2.85 | 1 | 1.96 | 2.52 |  |  |  | 952.89 | 952.85 | 951.05 | 951.05 | 951.04 | 951.04 | 951.04 | 951.04 | 951.08 | 951.13 | 0.1 | 0.12 | 0.3 | 0.2 | 6.43
| 24B5C07006 | 240307006 | 2024-03-07 | 0:30 | 0:40 | 8 | 5 | 1 | 275.4 | 32 | 68 | 0.1 | 1 | 0.91 | 0.3 | 0.12 | 7.74 | 0.6 | 1.22 | 0.31 | 0.4 | 2.85 | 1 | 1.96 | 2.52 |  |  | 1 | 956.89 | 956.85 | 955.05 | 955.05 | 955.04 | 955.04 | 955.04 | 955.04 | 955.09 | 955.13 | 0.1 | 0.12 | 0.3 | 0.2 | 6.43
| 24B5C07007 | 240307007 | 2024-03-07 | 0:40 | 0:50 | 8 | 5 | 1 | 272 | 32 | 88 | 0.1 | 1 | 0.91 | 0.3 | 0.12 | 7.74 | 0.6 | 1.22 | 0.31 | 0.4 | 2.85 | 1 | 1.96 | 2.52 |  |  | 1 | 960.92 | 960.88 | 959.08 | 959.08 | 959.07 | 959.07 | 959.07 | 959.07 | 959.11 | 959.16 | 0.1 | 0.12 | 0.3 | 0.2 | 6.43
| 24B5C07008 | 240307008 | 2024-03-07 | 0:50 | 0:59 | 8 | 5 | 1 | 272 | 32 | 88 | 0.1 | 1 | 0.91 | 0.3 | 0.12 | 7.74 | 0.6 | 1.22 | 0.31 | 0.4 | 2.85 | 1 | 1.96 | 2.52 |  |  | 1 | 964.93 | 964.9 | 963.1 | 963.09 | 963.08 | 963.08 | 963.08 | 963.08 | 963.13 | 963.17 | 0.1 | 0.12 | 0.3 | 0.2 | 6.43
| 24B5C07009 | 240307009 | 2024-03-07 | 0:59 | 1:09 | 8 | 5 | 1 | 271.8 | 33 | 97 | 0.1 | 1 | 0.91 | 0.3 | 0.12 | 7.74 | 0.6 | 1.22 | 0.31 | 0.4 | 2.85 | 1 | 1.96 | 2.52 |  |  | 3 | 968.95 | 968.91 | 967.11 | 967.11 | 967.1 | 967.1 | 967.1 | 967.1 | 967.14 | 967.19 | 0.1 | 0.12 | 0.3 | 0.2 | 6.43
| 24B5C07010 | 240307010 | 2024-03-07 | 1:09 | 1:19 | 8 | 5 | 1 | 271.8 | 33 | 97 | 0.1 | 1 | 0.91 | 0.3 | 0.12 | 7.74 | 0.6 | 1.22 | 0.31 | 0.4 | 2.85 | 1 | 1.96 | 2.52 | 1 | 1 | 3 | 973.13 | 973.1 | 971.3 | 971.29 | 971.29 | 971.29 | 971.29 | 971.29 | 971.33 | 971.38 | 0.1 | 0.12 | 0.3 | 0.2 | 6.43
| 24B5C07011 | 240307011 | 2024-03-07 | 1:19 | 1:29 | 8 | 5 | 1 | 283.6 | 33 | 79 | 0.1 | 1 | 0.55 | 0.3 | 0.13 | 7.79 | 0.6 | 2.18 | 0.3 | 0.46 | 2.43 | 1 | 3.48 | 2.8 |  |  | 5 | 977.33 | 977.3 | 975.5 | 975.49 | 975.48 | 975.48 | 975.48 | 975.48 | 975.53 | 975.57 | 0.1 | 0.1 | 0.3 | 0.28 | 5.58
| 24B5C07012 | 240307012 | 2024-03-07 | 1:29 | 1:39 | 8 | 5 | 1 | 283.6 | 33 | 79 | 0.1 | 1 | 0.55 | 0.3 | 0.13 | 7.79 | 0.6 | 2.18 | 0.3 | 0.46 | 2.43 | 1 | 3.48 | 2.8 |  |  | 1 | 981.53 | 981.49 | 979.69 | 979.69 | 979.68 | 979.68 | 979.68 | 979.68 | 979.72 | 979.77 | 0.1 | 0.1 | 0.3 | 0.28 | 5.58
| 24B5C07013 | 240307013 | 2024-03-07 | 1:39 | 1:49 | 8 | 5 | 1 | 275.6 | 33 | 120 | 0.1 | 1 | 0.55 | 0.3 | 0.13 | 7.79 | 0.6 | 2.18 | 0.3 | 0.46 | 2.43 | 1 | 3.48 | 2.8 |  |  | 1 | 985.72 | 985.69 | 983.89 | 983.88 | 983.88 | 983.88 | 983.88 | 983.88 | 983.92 | 983.96 | 0.1 | 0.1 | 0.3 | 0.28 | 5.58
| 24B5C07014 | 240307014 | 2024-03-07 | 1:49 | 1:59 | 8 | 5 | 1 | 275.6 | 33 | 120 | 0.1 | 1 | 0.55 | 0.3 | 0.13 | 7.79 | 0.6 | 2.18 | 0.3 | 0.46 | 2.43 | 1 | 3.48 | 2.8 |  |  |  | 989.91 | 989.88 | 988.08 | 988.07 | 988.06 | 988.06 | 988.06 | 988.06 | 988.11 | 988.15 | 0.1 | 0.1 | 0.3 | 0.28 | 5.58
| 24B5C07015 | 240307015 | 2024-03-07 | 1:59 | 2:09 | 8 | 5 | 1 | 270.2 | 33 | 66 | 0.1 | 1 | 0.55 | 0.3 | 0.13 | 7.79 | 0.6 | 2.18 | 0.3 | 0.46 | 2.43 | 1 | 3.48 | 2.8 |  |  |  | 994.11 | 994.07 | 992.27 | 992.27 | 992.26 | 992.26 | 992.26 | 992.26 | 992.3 | 992.35 | 0.1 | 0.1 | 0.3 | 0.28 | 5.58
| 24B5C07016 | 240307016 | 2024-03-07 | 2:09 | 2:19 | 8 | 5 | 1 | 270.2 | 33 | 66 | 0.1 | 1 | 0.55 | 0.3 | 0.13 | 7.79 | 0.6 | 2.18 | 0.3 | 0.46 | 2.43 | 1 | 3.48 | 2.8 |  |  |  | 998.3 | 998.27 | 996.47 | 996.46 | 996.46 | 996.46 | 996.46 | 996.46 | 996.5 | 996.54 | 0.1 | 0.1 | 0.3 | 0.28 | 5.58
| 24B5C07017 | 240307017 | 2024-03-07 | 2:19 | 2:29 | 8 | 5 | 1 | 267.3 | 33 | 87 | 0.1 | 1 | 0.71 | 0.3 | 0.17 | 7.74 | 0.6 | 0.58 | 0.3 | 0.41 | 2.27 | 1 | 1.96 | 2.93 |  |  | 2 | 1002.5 | 1002.46 | 1000.66 | 1000.66 | 1000.65 | 1000.65 | 1000.65 | 1000.65 | 1000.7 | 1000.74 | 0.1 | 0.12 | 0.3 | 0.31 | 5.37
| 24B5C07018 | 240307018 | 2024-03-07 | 2:29 | 2:39 | 8 | 5 | 1 | 267.3 | 33 | 87 | 0.1 | 1 | 0.71 | 0.3 | 0.17 | 7.74 | 0.6 | 0.58 | 0.3 | 0.41 | 2.27 | 1 | 1.96 | 2.93 |  |  | 1 | 1006.69 | 1006.66 | 1004.86 | 1004.85 | 1004.85 | 1004.85 | 1004.85 | 1004.85 | 1004.89 | 1004.94 | 0.1 | 0.12 | 0.3 | 0.31 | 5.37
| 24B5C07019 | 240307019 | 2024-03-07 | 2:39 | 2:49 | 8 | 5 | 1 | 287.7 | 33 | 73 | 0.1 | 1 | 0.71 | 0.3 | 0.17 | 7.74 | 0.6 | 0.58 | 0.3 | 0.41 | 2.27 | 1 | 1.96 | 2.93 |  |  |  | 1010.89 | 1010.85 | 1009.05 | 1009.05 | 1009.04 | 1009.04 | 1009.04 | 1009.04 | 1009.09 | 1009.13 | 0.1 | 0.12 | 0.3 | 0.31 | 5.37
| 24B5C07020 | 240307020 | 2024-03-07 | 2:49 | 2:59 | 8 | 5 | 1 | 287.7 | 32 | 73 | 0.1 | 1 | 0.71 | 0.3 | 0.17 | 7.74 | 0.6 | 0.58 | 0.3 | 0.41 | 2.27 | 1 | 1.96 | 2.93 |  |  |  | 1015.09 | 1015.06 | 1013.26 | 1013.25 | 1013.24 | 1013.24 | 1013.24 | 1013.24 | 1013.29 | 1013.33 | 0.1 | 0.12 | 0.3 | 0.31 | 5.37
| 24B5C07021 | 240307021 | 2024-03-07 | 2:59 | 3:09 | 8 | 5 | 1 | 277.1 | 33 | 164 | 0.1 | 1 | 0.71 | 0.3 | 0.17 | 7.74 | 0.6 | 0.58 | 0.3 | 0.41 | 2.27 | 1 | 1.96 | 2.93 |  |  |  | 1019.29 | 1019.25 | 1017.45 | 1017.45 | 1017.44 | 1017.44 | 1017.44 | 1017.44 | 1017.49 | 1017.53 | 0.1 | 0.12 | 0.3 | 0.31 | 5.37
| 24B5C07022 | 240307022 | 2024-03-07 | 3:09 | 3:19 | 8 | 5 | 1 | 277.1 | 33 | 164 | 0.1 | 1 | 0.71 | 0.3 | 0.17 | 7.74 | 0.6 | 0.58 | 0.3 | 0.41 | 2.27 | 1 | 1.96 | 2.93 |  |  |  | 1023.49 | 1023.46 | 1021.65 | 1021.65 | 1021.64 | 1021.64 | 1021.64 | 1021.64 | 1021.69 | 1021.73 | 0.1 | 0.12 | 0.3 | 0.31 | 5.37
| 24B5C07023 | 240307023 | 2024-03-07 | 3:19 | 3:29 | 8 | 5 | 1 | 262.1 | 33 | 81 | 0.1 | 1 | 0.63 | 0.3 | 0.15 | 7.42 | 0.6 | 0.66 | 0.3 | 0.42 | 2.41 | 1 | 1.99 | 3.36 |  | 1 | 1 | 1027.69 | 1027.66 | 1025.86 | 1025.85 | 1025.85 | 1025.85 | 1025.85 | 1025.85 | 1025.89 | 1025.93 | 0.1 | 0.15 | 0.3 | 0.24 | 5.67
| 24B5C07024 | 240307024 | 2024-03-07 | 3:29 | 3:40 | 8 | 5 | 1 | 262.1 | 33 | 81 | 0.1 | 1 | 0.63 | 0.3 | 0.15 | 7.42 | 0.6 | 0.66 | 0.3 | 0.42 | 2.41 | 1 | 1.99 | 3.36 |  |  | 1 | 1031.89 | 1031.86 | 1030.06 | 1030.05 | 1030.05 | 1030.05 | 1030.05 | 1030.05 | 1030.09 | 1030.14 | 0.1 | 0.15 | 0.3 | 0.24 | 5.67
| 24B5C07025 | 240307025 | 2024-03-07 | 3:40 | 3:50 | 8 | 5 | 1 | 264.4 | 32 | 120 | 0.1 | 1 | 0.63 | 0.3 | 0.15 | 7.42 | 0.6 | 0.66 | 0.3 | 0.42 | 2.41 | 1 | 1.99 | 3.36 |  |  | 2 | 1036.1 | 1036.06 | 1034.26 | 1034.26 | 1034.25 | 1034.25 | 1034.25 | 1034.25 | 1034.3 | 1034.34 | 0.1 | 0.15 | 0.3 | 0.24 | 5.67
| 24B5C07026 | 240307026 | 2024-03-07 | 3:50 | 4:00 | 8 | 5 | 1 | 264.4 | 32 | 120 | 0.1 | 1 | 0.63 | 0.3 | 0.15 | 7.42 | 0.6 | 0.66 | 0.3 | 0.42 | 2.41 | 1 | 1.99 | 3.36 |  |  | 2 | 1040.3 | 1040.27 | 1038.46 | 1038.46 | 1038.45 | 1038.45 | 1038.45 | 1038.45 | 1038.5 | 1038.54 | 0.1 | 0.15 | 0.3 | 0.24 | 5.67
| 24B5C07027 | 240307027 | 2024-03-07 | 4:00 | 4:10 | 8 | 5 | 1 | 315.9 | 32 | 79 | 0.1 | 1 | 0.63 | 0.3 | 0.15 | 7.42 | 0.6 | 0.66 | 0.3 | 0.42 | 2.41 | 1 | 1.99 | 3.36 |  |  |  | 1044.5 | 1044.47 | 1042.67 | 1042.66 | 1042.66 | 1042.66 | 1042.66 | 1042.66 | 1042.7 | 1042.75 | 0.1 | 0.15 | 0.3 | 0.24 | 5.67
| 24B5C07028 | 240307028 | 2024-03-07 | 4:10 | 4:20 | 8 | 5 | 1 | 315.9 | 32 | 79 | 0.1 | 1 | 0.63 | 0.3 | 0.15 | 7.42 | 0.6 | 0.66 | 0.3 | 0.42 | 2.41 | 1 | 1.99 | 3.36 |  |  | 4 | 1048.7 | 1048.67 | 1046.87 | 1046.86 | 1046.86 | 1046.86 | 1046.86 | 1046.86 | 1046.9 | 1046.95 | 0.1 | 0.15 | 0.3 | 0.24 | 5.67
| 24B5C07029 | 240307029 | 2024-03-07 | 4:20 | 4:30 | 8 | 5 | 1 | 272.1 | 33 | 107 | 0.1 | 1 | 0.64 | 0.3 | 0.23 | 6.67 | 0.6 | 0.43 | 0.3 | 0.48 | 2.4 | 1 | 1.18 | 3.54 |  |  |  | 1052.91 | 1052.87 | 1051.07 | 1051.07 | 1051.06 | 1051.06 | 1051.06 | 1051.06 | 1051.11 | 1051.15 | 0.1 | 0.11 | 0.3 | 0.38 | 4.77
| 24B5C07030 | 240307030 | 2024-03-07 | 4:30 | 4:40 | 8 | 5 | 1 | 272.1 | 33 | 107 | 0.1 | 1 | 0.64 | 0.3 | 0.23 | 6.67 | 0.6 | 0.43 | 0.3 | 0.48 | 2.4 | 1 | 1.18 | 3.54 |  |  | 2 | 1057.11 | 1057.08 | 1055.28 | 1055.27 | 1055.26 | 1055.26 | 1055.26 | 1055.26 | 1055.31 | 1055.35 | 0.1 | 0.11 | 0.3 | 0.38 | 4.77
| 24B5C07031 | 240307031 | 2024-03-07 | 4:40 | 4:50 | 8 | 5 | 1 | 267 | 33 | 140 | 0.1 | 1 | 0.64 | 0.3 | 0.23 | 6.67 | 0.6 | 0.43 | 0.3 | 0.48 | 2.4 | 1 | 1.18 | 3.54 |  |  | 1 | 1061.31 | 1061.28 | 1059.48 | 1059.47 | 1059.47 | 1059.47 | 1059.47 | 1059.47 | 1059.51 | 1059.56 | 0.1 | 0.11 | 0.3 | 0.38 | 4.77
| 24B5C07032 | 240307032 | 2024-03-07 | 4:50 | 5:00 | 8 | 5 | 1 | 267 | 33 | 140 | 0.1 | 1 | 0.64 | 0.3 | 0.23 | 6.67 | 0.6 | 0.43 | 0.3 | 0.48 | 2.4 | 1 | 1.18 | 3.54 |  |  | 2 | 1065.51 | 1065.48 | 1063.67 | 1063.67 | 1063.66 | 1063.66 | 1063.66 | 1063.66 | 1063.71 | 1063.75 | 0.1 | 0.11 | 0.3 | 0.38 | 4.77
| 24B5C07033 | 240307033 | 2024-03-07 | 5:00 | 5:10 | 8 | 5 | 1 | 251.4 | 33 | 143 | 0.1 | 1 | 0.64 | 0.3 | 0.23 | 6.67 | 0.6 | 0.43 | 0.3 | 0.48 | 2.4 | 1 | 1.18 | 3.54 |  |  |  | 1069.72 | 1069.68 | 1067.88 | 1067.88 | 1067.87 | 1067.87 | 1067.87 | 1067.87 | 1067.92 | 1067.96 | 0.1 | 0.11 | 0.3 | 0.38 | 4.77
| 24B5C07034 | 240307034 | 2024-03-07 | 5:10 | 5:20 | 8 | 5 | 1 | 251.4 | 33 | 143 | 0.1 | 1 | 0.64 | 0.3 | 0.23 | 6.67 | 0.6 | 0.43 | 0.3 | 0.48 | 2.4 | 1 | 1.18 | 3.54 |  |  | 1 | 1073.92 | 1073.89 | 1072.09 | 1072.08 | 1072.07 | 1072.07 | 1072.07 | 1072.07 | 1072.12 | 1072.16 | 0.1 | 0.11 | 0.3 | 0.38 | 4.77
| 24B5C07035 | 240307035 | 2024-03-07 | 5:20 | 5:30 | 8 | 5 | 1 | 330.8 | 33 | 118 | 0.1 | 1 | 0.66 | 0.3 | 0.2 | 6.04 | 0.6 | 0.4 | 0.3 | 0.4 | 2.33 | 1 | 1.28 | 3.37 |  |  |  | 1078.12 | 1078.08 | 1076.28 | 1076.28 | 1076.27 | 1076.27 | 1076.27 | 1076.27 | 1076.32 | 1076.36 | 0.1 | 0.11 | 0.3 | 0.51 | 4.97
| 24B5C07036 | 240307036 | 2024-03-07 | 5:30 | 5:40 | 8 | 5 | 1 | 331 | 33 | 118 | 0.1 | 1 | 0.66 | 0.3 | 0.2 | 6.04 | 0.6 | 0.4 | 0.3 | 0.4 | 2.33 | 1 | 1.28 | 3.37 |  |  |  | 1082.33 | 1082.29 | 1080.49 | 1080.49 | 1080.48 | 1080.48 | 1080.48 | 1080.48 | 1080.52 | 1080.57 | 0.1 | 0.11 | 0.3 | 0.51 | 4.97
| 24B5C07037 | 240307037 | 2024-03-07 | 5:40 | 5:50 | 8 | 5 | 1 | 263.3 | 33 | 87 | 0.1 | 1 | 0.66 | 0.3 | 0.2 | 6.04 | 0.6 | 0.4 | 0.3 | 0.4 | 2.33 | 1 | 1.28 | 3.37 |  |  |  | 1086.52 | 1086.49 | 1084.69 | 1084.68 | 1084.68 | 1084.68 | 1084.68 | 1084.68 | 1084.72 | 1084.76 | 0.1 | 0.11 | 0.3 | 0.51 | 4.97
| 24B5C07038 | 240307038 | 2024-03-07 | 5:50 | 6:00 | 8 | 5 | 1 | 263.3 | 33 | 87 | 0.1 | 1 | 0.66 | 0.3 | 0.2 | 6.04 | 0.6 | 0.4 | 0.3 | 0.4 | 2.33 | 1 | 1.28 | 3.37 |  |  | 2 | 1090.72 | 1090.68 | 1088.88 | 1088.88 | 1088.87 | 1088.87 | 1088.87 | 1088.87 | 1088.92 | 1088.96 | 0.1 | 0.11 | 0.3 | 0.51 | 4.97
| 24B5C07039 | 240307039 | 2024-03-07 | 6:00 | 6:11 | 8 | 5 | 1 | 259.6 | 33 | 112 | 0.1 | 1 | 0.66 | 0.3 | 0.2 | 6.04 | 0.6 | 0.4 | 0.3 | 0.4 | 2.33 | 1 | 1.28 | 3.37 |  |  | 1 | 1094.91 | 1094.88 | 1093.08 | 1093.07 | 1093.07 | 1093.07 | 1093.07 | 1093.07 | 1093.11 | 1093.16 | 0.1 | 0.11 | 0.3 | 0.51 | 4.97
| 24B5C07040 | 240307040 | 2024-03-07 | 6:11 | 6:20 | 8 | 5 | 1 | 259.6 | 33 | 112 | 0.1 | 1 | 0.66 | 0.3 | 0.2 | 6.04 | 0.6 | 0.4 | 0.3 | 0.4 | 2.33 | 1 | 1.28 | 3.37 |  |  |  | 1098.96 | 1098.93 | 1097.13 | 1097.12 | 1097.12 | 1097.12 | 1097.12 | 1097.12 | 1097.16 | 1097.21 | 0.1 | 0.11 | 0.3 | 0.51 | 4.97
| 24B5C07041 | 240307041 | 2024-03-07 | 6:20 | 6:30 | 8 | 5 | 1 | 272.5 | 33 | 91 | 0.1 | 1 | 0.72 | 0.3 | 0.23 | 5.73 | 0.6 | 0.41 | 0.3 | 0.45 | 2.37 | 1 | 0.86 | 2.75 |  |  |  | 1103.13 | 1103.1 | 1101.3 | 1101.29 | 1101.28 | 1101.28 | 1101.28 | 1101.28 | 1101.33 | 1101.37 | 0.1 | 0.12 | 0.3 | 0.47 | 5.44
| 24B5C07042 | 240307042 | 2024-03-07 | 6:30 | 6:40 | 8 | 5 | 1 | 272.5 | 33 | 91 | 0.1 | 1 | 0.72 | 0.3 | 0.23 | 5.73 | 0.6 | 0.41 | 0.3 | 0.45 | 2.37 | 1 | 0.86 | 2.75 |  | 1 | 4 | 1107.17 | 1107.14 | 1105.34 | 1105.33 | 1105.33 | 1105.33 | 1105.33 | 1105.33 | 1105.37 | 1105.42 | 0.1 | 0.12 | 0.3 | 0.47 | 5.44
| 24B5C07043 | 240307043 | 2024-03-07 | 6:40 | 6:50 | 8 | 5 | 1 | 294 | 33 | 119 | 0.1 | 1 | 0.72 | 0.3 | 0.23 | 5.73 | 0.6 | 0.41 | 0.3 | 0.45 | 2.37 | 1 | 0.86 | 2.75 |  |  |  | 1111.34 | 1111.31 | 1109.51 | 1109.5 | 1109.5 | 1109.5 | 1109.5 | 1109.5 | 1109.54 | 1109.58 | 0.1 | 0.12 | 0.3 | 0.47 | 5.44
| 24B5C07044 | 240307044 | 2024-03-07 | 6:50 | 7:00 | 8 | 5 | 1 | 294 | 33 | 119 | 0.1 | 1 | 0.72 | 0.3 | 0.23 | 5.73 | 0.6 | 0.41 | 0.3 | 0.45 | 2.37 | 1 | 0.86 | 2.75 |  |  | 1 | 1115.39 | 1115.36 | 1113.56 | 1113.55 | 1113.54 | 1113.54 | 1113.54 | 1113.54 | 1113.59 | 1113.63 | 0.1 | 0.12 | 0.3 | 0.47 | 5.44
| 24B5C07045 | 240307045 | 2024-03-07 | 7:00 | 7:10 | 8 | 5 | 1 | 268 | 33 | 137 | 0.1 | 1 | 0.72 | 0.3 | 0.23 | 5.73 | 0.6 | 0.41 | 0.3 | 0.45 | 2.37 | 1 | 0.86 | 2.75 |  |  |  | 1119.56 | 1119.52 | 1117.72 | 1117.72 | 1117.71 | 1117.71 | 1117.71 | 1117.71 | 1117.76 | 1117.8 | 0.1 | 0.12 | 0.3 | 0.47 | 5.44
| 24B5C07046 | 240307046 | 2024-03-07 | 7:10 | 7:19 | 8 | 5 | 1 | 267.5 | 33 | 137 | 0.1 | 1 | 0.72 | 0.3 | 0.23 | 5.73 | 0.6 | 0.41 | 0.3 | 0.45 | 2.37 | 1 | 0.86 | 2.75 |  | 1 | 3 | 1123.61 | 1123.57 | 1121.77 | 1121.77 | 1121.76 | 1121.76 | 1121.76 | 1121.76 | 1121.81 | 1121.85 | 0.1 | 0.12 | 0.3 | 0.47 | 5.44
| 24B5C07047 | 240307047 | 2024-03-07 | 7:19 | 7:29 | 8 | 5 | 1 | 265.2 | 33 | 108 | 0.1 | 1 | 0.64 | 0.3 | 0.23 | 5.13 | 0.6 | 0.55 | 0.3 | 0.4 | 2.15 | 1 | 1.34 | 2.55 |  |  | 3 | 1127.77 | 1127.74 | 1125.93 | 1125.93 | 1125.92 | 1125.92 | 1125.92 | 1125.92 | 1125.97 | 1126.01 | 0.1 | 0.12 | 0.3 | 0.43 | 5.04
| 24B5C07048 | 240307048 | 2024-03-07 | 7:29 | 7:39 | 8 | 2 | 3 | 265.2 | 33 | 108 | 0.1 | 1 | 0.64 | 0.3 | 0.23 | 5.13 | 0.6 | 0.55 | 0.3 | 0.4 | 2.15 | 1 | 1.34 | 2.55 |  |  | 2 | 1131.83 | 1131.79 | 1129.99 | 1129.99 | 1129.98 | 1129.98 | 1129.98 | 1129.98 | 1130.02 | 1130.07 | 0.1 | 0.12 | 0.3 | 0.43 | 5.04
| 24B5C07049 | 240307049 | 2024-03-07 | 7:39 | 7:49 | 8 | 5 | 1 | 244.1 | 33 | 209 | 0.1 | 1 | 0.64 | 0.3 | 0.23 | 5.13 | 0.6 | 0.55 | 0.3 | 0.4 | 2.15 | 1 | 1.34 | 2.55 |  |  | 3 | 1135.99 | 1135.96 | 1134.16 | 1134.15 | 1134.15 | 1134.15 | 1134.15 | 1134.15 | 1134.19 | 1134.24 | 0.1 | 0.12 | 0.3 | 0.43 | 5.04
| 24B5C07050 | 240307050 | 2024-03-07 | 7:49 | 7:59 | 8 | 5 | 1 | 244.1 | 33 | 209 | 0.1 | 1 | 0.64 | 0.3 | 0.23 | 5.13 | 0.6 | 0.55 | 0.3 | 0.4 | 2.15 | 1 | 1.34 | 2.55 |  | 1 | 3 | 1140.04 | 1140.01 | 1138.21 | 1138.2 | 1138.2 | 1138.2 | 1138.2 | 1138.2 | 1138.24 | 1138.29 | 0.1 | 0.12 | 0.3 | 0.43 | 5.04
| 24B5C07051 | 240307051 | 2024-03-07 | 7:59 | 8:09 | 8 | 5 | 1 | 269.2 | 33 | 125 | 0.1 | 1 | 0.64 | 0.3 | 0.23 | 5.13 | 0.6 | 0.55 | 0.3 | 0.4 | 2.15 | 1 | 1.34 | 2.55 |  |  | 1 | 1144.22 | 1144.18 | 1142.38 | 1142.38 | 1142.37 | 1142.37 | 1142.37 | 1142.37 | 1142.42 | 1142.46 | 0.1 | 0.12 | 0.3 | 0.43 | 5.04
| 24B5C07052 | 240307052 | 2024-03-07 | 8:09 | 8:18 | 8 | 5 | 1 | 269.2 | 33 | 125 | 0.1 | 1 | 0.64 | 0.3 | 0.23 | 5.13 | 0.6 | 0.55 | 0.3 | 0.4 | 2.15 | 1 | 1.34 | 2.55 |  |  |  | 1148.27 | 1148.23 | 1146.43 | 1146.43 | 1146.42 | 1146.42 | 1146.42 | 1146.42 | 1146.47 | 1146.51 | 0.1 | 0.12 | 0.3 | 0.43 | 5.04
| 24B5C07053 | 240307053 | 2024-03-07 | 8:18 | 8:28 | 8 | 5 | 1 | 249 | 33 | 171 | 0.1 | 1 | 0.55 | 0.3 | 0.16 | 5.36 | 0.6 | 0.23 | 0.3 | 0.4 | 2.46 | 1 | 1.08 | 2.31 |  |  | 3 | 1152.44 | 1152.41 | 1150.61 | 1150.6 | 1150.6 | 1150.6 | 1150.6 | 1150.6 | 1150.64 | 1150.69 | 0.1 | 0.12 | 0.3 | 0.25 | 5.34
| 24B5C07054 | 240307054 | 2024-03-07 | 8:28 | 8:38 | 8 | 5 | 1 | 249 | 33 | 171 | 0.1 | 1 | 0.55 | 0.3 | 0.16 | 5.36 | 0.6 | 0.23 | 0.3 | 0.4 | 2.46 | 1 | 1.08 | 2.31 |  | 1 | 3 | 1156.49 | 1156.46 | 1154.66 | 1154.65 | 1154.65 | 1154.65 | 1154.65 | 1154.65 | 1154.69 | 1154.73 | 0.1 | 0.12 | 0.3 | 0.25 | 5.34
| 24B5C07055 | 240307055 | 2024-03-07 | 8:38 | 8:48 | 8 | 5 | 1 | 265.5 | 33 | 166 | 0.1 | 1 | 0.55 | 0.3 | 0.16 | 5.36 | 0.6 | 0.23 | 0.3 | 0.4 | 2.46 | 1 | 1.08 | 2.31 |  |  |  | 1160.65 | 1160.62 | 1158.82 | 1158.81 | 1158.81 | 1158.81 | 1158.81 | 1158.81 | 1158.85 | 1158.9 | 0.1 | 0.12 | 0.3 | 0.25 | 5.34
| 24B5C07056 | 240307056 | 2024-03-07 | 8:48 | 8:58 | 8 | 2 | 3 | 265.5 | 33 | 166 | 0.1 | 1 | 0.55 | 0.3 | 0.16 | 5.36 | 0.6 | 0.23 | 0.3 | 0.4 | 2.46 | 1 | 1.08 | 2.31 |  |  |  | 1164.86 | 1164.83 | 1163.03 | 1163.02 | 1163.02 | 1163.02 | 1163.02 | 1163.02 | 1163.06 | 1163.11 | 0.1 | 0.12 | 0.3 | 0.25 | 5.34
| 24B5C07057 | 240307057 | 2024-03-07 | 8:58 | 9:08 | 8 | 5 | 1 | 264 | 33 | 172 | 0.1 | 1 | 0.55 | 0.3 | 0.16 | 5.36 | 0.6 | 0.23 | 0.3 | 0.4 | 2.46 | 1 | 1.08 | 2.31 |  |  |  | 1169.07 | 1169.04 | 1167.24 | 1167.23 | 1167.23 | 1167.23 | 1167.23 | 1167.23 | 1167.27 | 1167.31 | 0.1 | 0.12 | 0.3 | 0.25 | 5.34
| 24B5C07058 | 240307058 | 2024-03-07 | 9:08 | 9:18 | 8 | 5 | 1 | 264.1 | 33 | 172 | 0.1 | 1 | 0.55 | 0.3 | 0.16 | 5.36 | 0.6 | 0.23 | 0.3 | 0.4 | 2.46 | 1 | 1.08 | 2.31 |  |  | 1 | 1173.26 | 1173.23 | 1171.43 | 1171.42 | 1171.41 | 1171.41 | 1171.41 | 1171.41 | 1171.46 | 1171.5 | 0.1 | 0.12 | 0.3 | 0.25 | 5.34
| 24B5C07059 | 240307059 | 2024-03-07 | 9:18 | 9:28 | 8 | 5 | 1 | 252 | 33 | 152 | 0.1 | 1 | 0.82 | 0.3 | 0.25 | 3.69 | 0.6 | 0.4 | 0.3 | 0.4 | 2.32 | 1 | 1.5 | 2.75 |  |  | 1 | 1177.45 | 1177.42 | 1175.61 | 1175.61 | 1175.6 | 1175.6 | 1175.6 | 1175.6 | 1175.65 | 1175.69 | 0.1 | 0.18 | 0.3 | 0.21 | 6.33
| 24B5C07060 | 240307060 | 2024-03-07 | 9:28 | 9:38 | 8 | 5 | 1 | 252 | 33 | 152 | 0.1 | 1 | 0.82 | 0.3 | 0.25 | 3.69 | 0.6 | 0.4 | 0.3 | 0.4 | 2.32 | 1 | 1.5 | 2.75 |  |  | 1 | 1181.65 | 1181.62 | 1179.82 | 1179.81 | 1179.81 | 1179.81 | 1179.81 | 1179.81 | 1179.85 | 1179.89 | 0.1 | 0.18 | 0.3 | 0.21 | 6.33
| 24B5C07061 | 240307061 | 2024-03-07 | 9:38 | 9:48 | 8 | 5 | 1 | 248 | 33 | 170 | 0.1 | 1 | 0.82 | 0.3 | 0.25 | 3.69 | 0.6 | 0.4 | 0.3 | 0.4 | 2.32 | 1 | 1.5 | 2.75 |  |  | 3 | 1185.85 | 1185.82 | 1184.02 | 1184.01 | 1184.01 | 1184.01 | 1184.01 | 1184.01 | 1184.05 | 1184.1 | 0.1 | 0.18 | 0.3 | 0.21 | 6.33
| 24B5C07062 | 240307062 | 2024-03-07 | 9:48 | 10:40 | 8 | 0 | 1 | 247 | 33 | 170 | 0.1 | 1 | 0.82 | 0.3 | 0.25 | 3.69 | 0.6 | 0.4 | 0.3 | 0.4 | 2.32 | 1 | 1.5 | 2.75 | 2 | 3 | 4 | 1188.67 | 1188.64 | 1186.4 | 1186.39 | 1186.38 | 1186.38 | 1186.38 | 1186.38 | 1.82 | 1.78 | 0.1 | 0.18 | 0.3 | 0.21 | 6.33
| 24B5C07063 | 240307063 | 2024-03-07 | 10:40 | 10:50 | 8 | 5 | 1 | 227 | 33 | 107 | 0.1 | 1 | 0.82 | 0.3 | 0.25 | 3.69 | 0.6 | 0.4 | 0.3 | 0.4 | 2.32 | 1 | 1.5 | 2.75 |  | 1 | 4 | 1192.86 | 1192.83 | 1190.59 | 1190.58 | 1190.57 | 1190.57 | 1190.57 | 1190.57 | 6 | 5.96 | 0.1 | 0.18 | 0.3 | 0.21 | 6.33
| 24B5C07064 | 240307064 | 2024-03-07 | 10:50 | 11:00 | 8 | 5 | 1 | 227.1 | 33 | 107 | 0.1 | 1 | 0.82 | 0.3 | 0.25 | 3.69 | 0.6 | 0.4 | 0.3 | 0.4 | 2.32 | 1 | 1.5 | 2.75 |  | 1 | 4 | 1197.05 | 1197.02 | 1194.78 | 1194.77 | 1194.76 | 1194.76 | 1194.76 | 1194.76 | 10.18 | 10.14 | 0.1 | 0.18 | 0.3 | 0.21 | 6.33
| 24B5C07065 | 240307065 | 2024-03-07 | 11:00 | 11:10 | 8 | 5 | 1 | 250.4 | 33 | 111 | 0.1 | 1 | 0.62 | 0.3 | 0.1 | 5.8 | 0.6 | 0.65 | 0.3 | 0.4 | 2.26 | 1 | 1.56 | 2.84 |  | 1 | 3 | 1201.25 | 1201.21 | 1198.97 | 1198.96 | 1198.96 | 1198.96 | 1198.96 | 1198.96 | 14.37 | 14.33 | 0.1 | 0.16 | 0.3 | 0.2 | 6.57
| 24B5C07066 | 240307066 | 2024-03-07 | 11:10 | 11:20 | 8 | 5 | 1 | 250.4 | 33 | 111 | 0.1 | 1 | 0.62 | 0.3 | 0.1 | 5.8 | 0.6 | 0.65 | 0.3 | 0.4 | 2.26 | 1 | 1.56 | 2.84 |  |  |  | 1205.44 | 1205.41 | 1203.17 | 1203.16 | 1203.15 | 1203.15 | 1203.15 | 1203.15 | 18.55 | 18.51 | 0.1 | 0.16 | 0.3 | 0.2 | 6.57
| 24B5C07067 | 240307067 | 2024-03-07 | 11:20 | 11:30 | 8 | 5 | 1 | 266 | 33 | 125 | 0.1 | 1 | 0.62 | 0.3 | 0.1 | 5.8 | 0.6 | 0.65 | 0.3 | 0.4 | 2.26 | 1 | 1.56 | 2.84 |  |  | 5 | 1209.64 | 1209.61 | 1207.37 | 1207.36 | 1207.35 | 1207.35 | 1207.35 | 1207.35 | 22.75 | 22.71 | 0.1 | 0.16 | 0.3 | 0.2 | 6.57
| 24B5C07068 | 240307068 | 2024-03-07 | 11:30 | 11:40 | 8 | 5 | 1 | 266 | 33 | 125 | 0.1 | 1 | 0.62 | 0.3 | 0.1 | 5.8 | 0.6 | 0.65 | 0.3 | 0.4 | 2.26 | 1 | 1.56 | 2.84 |  |  | 1 | 1213.85 | 1213.81 | 1211.57 | 1211.56 | 1211.56 | 1211.56 | 1211.56 | 1211.56 | 26.94 | 26.9 | 0.1 | 0.16 | 0.3 | 0.2 | 6.57
| 24B5C07069 | 240307069 | 2024-03-07 | 11:40 | 11:50 | 8 | 5 | 1 | 260.3 | 33 | 118 | 0.1 | 1 | 0.62 | 0.3 | 0.1 | 5.8 | 0.6 | 0.65 | 0.3 | 0.4 | 2.26 | 1 | 1.56 | 2.84 |  |  |  | 1218.05 | 1218.02 | 1215.78 | 1215.76 | 1215.76 | 1215.76 | 1215.76 | 1215.76 | 31.13 | 31.09 | 0.1 | 0.16 | 0.3 | 0.2 | 6.57
| 24B5C07070 | 240307070 | 2024-03-07 | 11:50 | 12:00 | 8 | 5 | 1 | 260.3 | 33 | 118 | 0.1 | 1 | 0.62 | 0.3 | 0.1 | 5.8 | 0.6 | 0.65 | 0.3 | 0.4 | 2.26 | 1 | 1.56 | 2.84 |  |  |  | 1222.24 | 1222.21 | 1219.97 | 1219.96 | 1219.95 | 1219.95 | 1219.95 | 1219.95 | 35.32 | 35.28 | 0.1 | 0.16 | 0.3 | 0.2 | 6.57
| 24B5C07071 | 240307071 | 2024-03-07 | 12:00 | 12:10 | 8 | 5 | 1 | 255.3 | 33 | 84 | 0.1 | 1 | 0.46 | 0.3 | 0.1 | 4.53 | 0.6 | 0.23 | 0.3 | 0.4 | 2.22 | 1 | 1.05 | 2.12 |  |  | 2 | 1226.45 | 1226.41 | 1224.17 | 1224.16 | 1224.16 | 1224.16 | 1224.16 | 1224.16 | 39.51 | 39.47 | 0.1 | 0.12 | 0.3 | 0.2 | 6.6
| 24B5C07072 | 240307072 | 2024-03-07 | 12:10 | 12:20 | 8 | 5 | 1 | 255.3 | 33 | 84 | 0.1 | 1 | 0.46 | 0.3 | 0.1 | 4.53 | 0.6 | 0.23 | 0.3 | 0.4 | 2.22 | 1 | 1.05 | 2.12 |  |  | 2 | 1230.64 | 1230.61 | 1228.37 | 1228.36 | 1228.35 | 1228.35 | 1228.35 | 1228.35 | 43.7 | 43.66 | 0.1 | 0.12 | 0.3 | 0.2 | 6.6
| 24B5C07073 | 240307073 | 2024-03-07 | 12:20 | 12:30 | 8 | 5 | 1 | 272.4 | 33 | 101 | 0.1 | 1 | 0.46 | 0.3 | 0.1 | 4.53 | 0.6 | 0.23 | 0.3 | 0.4 | 2.22 | 1 | 1.05 | 2.12 |  |  |  | 1234.84 | 1234.81 | 1232.56 | 1232.55 | 1232.55 | 1232.55 | 1232.55 | 1232.55 | 47.89 | 47.85 | 0.1 | 0.12 | 0.3 | 0.2 | 6.6
| 24B5C07074 | 240307074 | 2024-03-07 | 12:30 | 12:40 | 8 | 5 | 1 | 272.4 | 33 | 101 | 0.1 | 1 | 0.46 | 0.3 | 0.1 | 4.53 | 0.6 | 0.23 | 0.3 | 0.4 | 2.22 | 1 | 1.05 | 2.12 |  |  | 1 | 1239.04 | 1239.01 | 1236.77 | 1236.76 | 1236.75 | 1236.75 | 1236.75 | 1236.75 | 52.08 | 52.04 | 0.1 | 0.12 | 0.3 | 0.2 | 6.6
| 24B5C07075 | 240307075 | 2024-03-07 | 12:40 | 12:51 | 8 | 5 | 1 | 274 | 33 | 193 | 0.1 | 1 | 0.46 | 0.3 | 0.1 | 4.53 | 0.6 | 0.23 | 0.3 | 0.4 | 2.22 | 1 | 1.05 | 2.12 |  |  | 1 | 1243.23 | 1243.2 | 1240.96 | 1240.95 | 1240.94 | 1240.94 | 1240.94 | 1240.94 | 56.26 | 56.22 | 0.1 | 0.12 | 0.3 | 0.2 | 6.6
| 24B5C07076 | 240307076 | 2024-03-07 | 12:51 | 13:01 | 8 | 5 | 1 | 274 | 33 | 193 | 0.1 | 1 | 0.46 | 0.3 | 0.1 | 4.53 | 0.6 | 0.23 | 0.3 | 0.4 | 2.22 | 1 | 1.05 | 2.12 |  |  | 2 | 1247.43 | 1247.39 | 1245.15 | 1245.14 | 1245.14 | 1245.14 | 1245.14 | 1245.14 | 60.44 | 60.41 | 0.1 | 0.12 | 0.3 | 0.2 | 6.6
| 24B5C07077 | 240307077 | 2024-03-07 | 13:01 | 13:11 | 8 | 5 | 1 | 268.6 | 33 | 122 | 0.1 | 1 | 0.66 | 0.3 | 0.1 | 4.46 | 0.6 | 0.29 | 0.3 | 0.42 | 2.27 | 1 | 1 | 3.64 |  |  | 4 | 1251.62 | 1251.59 | 1249.35 | 1249.34 | 1249.33 | 1249.33 | 1249.33 | 1249.33 | 64.63 | 64.59 | 0.1 | 0.1 | 0.3 | 0.2 | 5.2
| 24B5C07078 | 240307078 | 2024-03-07 | 13:11 | 13:21 | 8 | 5 | 1 | 269 | 33 | 122 | 0.1 | 1 | 0.66 | 0.3 | 0.1 | 4.46 | 0.6 | 0.29 | 0.3 | 0.42 | 2.27 | 1 | 1 | 3.64 |  |  | 4 | 1255.82 | 1255.78 | 1253.54 | 1253.53 | 1253.53 | 1253.53 | 1253.53 | 1253.53 | 68.82 | 68.78 | 0.1 | 0.1 | 0.3 | 0.2 | 5.2
| 24B5C07079 | 240307079 | 2024-03-07 | 13:21 | 13:31 | 8 | 5 | 1 | 280 | 33 | 148 | 0.1 | 1 | 0.66 | 0.3 | 0.1 | 4.46 | 0.6 | 0.29 | 0.3 | 0.42 | 2.27 | 1 | 1 | 3.64 |  |  | 2 | 1260.01 | 1259.98 | 1257.74 | 1257.73 | 1257.72 | 1257.72 | 1257.72 | 1257.72 | 73 | 72.96 | 0.1 | 0.1 | 0.3 | 0.2 | 5.2
| 24B5C07080 | 240307080 | 2024-03-07 | 13:31 | 13:41 | 8 | 2 | 3 | 280.5 | 33 | 148 | 0.1 | 1 | 0.66 | 0.3 | 0.1 | 4.46 | 0.6 | 0.29 | 0.3 | 0.42 | 2.27 | 1 | 1 | 3.64 |  |  | 1 | 1264.2 | 1264.17 | 1261.93 | 1261.92 | 1261.91 | 1261.91 | 1261.91 | 1261.91 | 77.18 | 77.14 | 0.1 | 0.1 | 0.3 | 0.2 | 5.2
| 24B5C07081 | 240307081 | 2024-03-07 | 13:41 | 13:51 | 8 | 5 | 1 | 291 | 33 | 153 | 0.1 | 1 | 0.66 | 0.3 | 0.1 | 4.46 | 0.6 | 0.29 | 0.3 | 0.42 | 2.27 | 1 | 1 | 3.64 |  |  | 1 | 1268.38 | 1268.35 | 1266.11 | 1266.1 | 1266.09 | 1266.09 | 1266.09 | 1266.09 | 81.36 | 81.32 | 0.1 | 0.1 | 0.3 | 0.2 | 5.2
| 24B5C07082 | 240307082 | 2024-03-07 | 13:51 | 14:01 | 8 | 2 | 3 | 291 | 33 | 153 | 0.1 | 1 | 0.66 | 0.3 | 0.1 | 4.46 | 0.6 | 0.29 | 0.3 | 0.42 | 2.27 | 1 | 1 | 3.64 |  |  | 1 | 1272.62 | 1272.58 | 1270.34 | 1270.33 | 1270.33 | 1270.33 | 1270.33 | 1270.33 | 85.57 | 85.53 | 0.1 | 0.1 | 0.3 | 0.2 | 5.2
| 24B5C07083 | 240307083 | 2024-03-07 | 14:01 | 14:12 | 8 | 5 | 1 | 315 | 33 | 205 | 0.1 | 1 | 0.53 | 0.3 | 0.1 | 4.04 | 0.6 | 0.36 | 0.3 | 0.4 | 2.43 | 1 | 1.04 | 2.76 |  |  | 1 | 1276.82 | 1276.79 | 1274.55 | 1274.54 | 1274.53 | 1274.53 | 1274.53 | 1274.53 | 89.79 | 89.75 | 0.1 | 0.12 | 0.3 | 0.2 | 6.64
| 24B5C07084 | 240307084 | 2024-03-07 | 14:12 | 14:24 | 8 | 5 | 1 | 315 | 33 | 205 | 0.1 | 1 | 0.53 | 0.3 | 0.1 | 4.04 | 0.6 | 0.36 | 0.3 | 0.4 | 2.43 | 1 | 1.04 | 2.76 |  |  | 1 | 1281.06 | 1281.03 | 1278.79 | 1278.78 | 1278.77 | 1278.77 | 1278.77 | 1278.77 | 94.03 | 93.99 | 0.1 | 0.12 | 0.3 | 0.2 | 6.64
| 24B5C07085 | 240307085 | 2024-03-07 | 14:24 | 14:35 | 8 | 5 | 1 | 336.3 | 33 | 158 | 0.1 | 1 | 0.53 | 0.3 | 0.1 | 4.04 | 0.6 | 0.36 | 0.3 | 0.4 | 2.43 | 1 | 1.04 | 2.76 |  |  | 2 | 1285.28 | 1285.25 | 1283.01 | 1283 | 1282.99 | 1282.99 | 1282.99 | 1282.99 | 98.27 | 98.23 | 0.1 | 0.12 | 0.3 | 0.2 | 6.64
| 24B5C07086 | 240307086 | 2024-03-07 | 14:35 | 14:46 | 8 | 5 | 1 | 336.3 | 33 | 158 | 0.1 | 1 | 0.53 | 0.3 | 0.1 | 4.04 | 0.6 | 0.36 | 0.3 | 0.4 | 2.43 | 1 | 1.04 | 2.76 |  |  |  | 1289.47 | 1289.44 | 1287.2 | 1287.19 | 1287.18 | 1287.18 | 1287.18 | 1287.18 | 102.5 | 102.46 | 0.1 | 0.12 | 0.3 | 0.2 | 6.64
| 24B5C07087 | 240307087 | 2024-03-07 | 14:46 | 14:57 | 8 | 5 | 1 | 269.9 | 33 | 122 | 0.1 | 1 | 0.53 | 0.3 | 0.1 | 4.04 | 0.6 | 0.36 | 0.3 | 0.4 | 2.43 | 1 | 1.04 | 2.76 |  |  | 2 | 1293.66 | 1293.62 | 1291.38 | 1291.37 | 1291.37 | 1291.37 | 1291.37 | 1291.37 | 106.72 | 106.68 | 0.1 | 0.12 | 0.3 | 0.2 | 6.64
| 24B5C07088 | 240307088 | 2024-03-07 | 14:57 | 15:08 | 8 | 5 | 1 | 269.9 | 33 | 122 | 0.1 | 1 | 0.53 | 0.3 | 0.1 | 4.04 | 0.6 | 0.36 | 0.3 | 0.4 | 2.43 | 1 | 1.04 | 2.76 |  |  |  | 1297.85 | 1297.82 | 1295.58 | 1295.57 | 1295.56 | 1295.56 | 1295.56 | 1295.56 | 110.95 | 110.91 | 0.1 | 0.12 | 0.3 | 0.2 | 6.64
| 24B5C07089 | 240307089 | 2024-03-07 | 15:08 | 15:19 | 8 | 5 | 1 | 246 | 33 | 116 | 0.1 | 1 | 0.4 | 0.3 | 0.1 | 3.71 | 0.6 | 0.41 | 0.3 | 0.4 | 2.33 | 1 | 0.88 | 2.07 |  |  |  | 1302.05 | 1302.02 | 1299.78 | 1299.77 | 1299.76 | 1299.76 | 1299.76 | 1299.76 | 115.18 | 115.14 | 0.1 | 0.1 | 0.3 | 0.2 | 5.2
| 24B5C07090 | 240307090 | 2024-03-07 | 15:19 | 15:30 | 8 | 5 | 1 | 246 | 33 | 116 | 0.1 | 1 | 0.4 | 0.3 | 0.1 | 3.71 | 0.6 | 0.41 | 0.3 | 0.4 | 2.33 | 1 | 0.88 | 2.07 |  |  |  | 1306.26 | 1306.22 | 1303.98 | 1303.97 | 1303.97 | 1303.97 | 1303.97 | 1303.97 | 119.42 | 119.38 | 0.1 | 0.1 | 0.3 | 0.2 | 5.2
| 24B5C07091 | 240307091 | 2024-03-07 | 15:30 | 15:42 | 8 | 5 | 1 | 255.8 | 33 | 159 | 0.1 | 1 | 0.4 | 0.3 | 0.1 | 3.71 | 0.6 | 0.41 | 0.3 | 0.4 | 2.33 | 1 | 0.88 | 2.07 |  |  | 5 | 1310.45 | 1310.42 | 1308.18 | 1308.17 | 1308.16 | 1308.16 | 1308.16 | 1308.16 | 123.65 | 123.61 | 0.1 | 0.1 | 0.3 | 0.2 | 5.2
| 24B5C07092 | 240307092 | 2024-03-07 | 15:42 | 15:52 | 8 | 5 | 1 | 255.8 | 33 | 159 | 0.1 | 1 | 0.4 | 0.3 | 0.1 | 3.71 | 0.6 | 0.41 | 0.3 | 0.4 | 2.33 | 1 | 0.88 | 2.07 |  |  | 5 | 1314.65 | 1314.61 | 1312.37 | 1312.36 | 1312.35 | 1312.35 | 1312.35 | 1312.35 | 127.88 | 127.84 | 0.1 | 0.1 | 0.3 | 0.2 | 5.2
| 24B5C07093 | 240307093 | 2024-03-07 | 15:52 | 16:03 | 8 | 5 | 1 | 239.1 | 33 | 165 | 0.1 | 1 | 0.4 | 0.3 | 0.1 | 3.71 | 0.6 | 0.41 | 0.3 | 0.4 | 2.33 | 1 | 0.88 | 2.07 |  |  | 5 | 1318.89 | 1318.86 | 1316.62 | 1316.6 | 1316.6 | 1316.6 | 1316.6 | 1316.6 | 132.11 | 132.07 | 0.1 | 0.1 | 0.3 | 0.2 | 5.2
| 24B5C07094 | 240307094 | 2024-03-07 | 16:03 | 16:14 | 8 | 5 | 1 | 239.1 | 33 | 165 | 0.1 | 1 | 0.4 | 0.3 | 0.1 | 3.71 | 0.6 | 0.41 | 0.3 | 0.4 | 2.33 | 1 | 0.88 | 2.07 |  |  | 2 | 1323.13 | 1323.09 | 1320.85 | 1320.84 | 1320.84 | 1320.84 | 1320.84 | 1320.84 | 136.33 | 136.29 | 0.1 | 0.1 | 0.3 | 0.2 | 5.2
| 24B5C07095 | 240307095 | 2024-03-07 | 16:14 | 16:24 | 8 | 5 | 1 | 247 | 33 | 91 | 0.1 | 1 | 0.54 | 0.3 | 0.1 | 5.22 | 0.6 | 0.61 | 0.3 | 0.4 | 2.61 | 1 | 0.83 | 4.18 |  |  |  | 1327.36 | 1327.33 | 1325.09 | 1325.08 | 1325.07 | 1325.07 | 1325.07 | 1325.07 | 140.54 | 140.5 | 0.1 | 0.1 | 0.3 | 0.2 | 6.16
| 24B5C07096 | 240307096 | 2024-03-07 | 16:24 | 16:34 | 8 | 5 | 1 | 247 | 33 | 91 | 0.1 | 1 | 0.54 | 0.3 | 0.1 | 5.22 | 0.6 | 0.61 | 0.3 | 0.4 | 2.61 | 1 | 0.83 | 4.18 |  |  | 1 | 1331.58 | 1331.55 | 1329.31 | 1329.3 | 1329.29 | 1329.29 | 1329.29 | 1329.29 | 144.75 | 144.71 | 0.1 | 0.1 | 0.3 | 0.2 | 6.16
| 24B5C07097 | 240307097 | 2024-03-07 | 16:34 | 16:44 | 8 | 5 | 1 | 233.5 | 33 | 103 | 0.1 | 1 | 0.54 | 0.3 | 0.1 | 5.22 | 0.6 | 0.61 | 0.3 | 0.4 | 2.61 | 1 | 0.83 | 4.18 |  |  |  | 1335.77 | 1335.74 | 1333.5 | 1333.49 | 1333.48 | 1333.48 | 1333.48 | 1333.48 | 148.93 | 148.89 | 0.1 | 0.1 | 0.3 | 0.2 | 6.16
| 24B5C07098 | 240307098 | 2024-03-07 | 16:44 | 16:54 | 8 | 5 | 1 | 233.5 | 33 | 103 | 0.1 | 1 | 0.54 | 0.3 | 0.1 | 5.22 | 0.6 | 0.61 | 0.3 | 0.4 | 2.61 | 1 | 0.83 | 4.18 |  | 1 | 1 | 1339.97 | 1339.93 | 1337.69 | 1337.68 | 1337.68 | 1337.68 | 1337.68 | 1337.68 | 153.12 | 153.08 | 0.1 | 0.1 | 0.3 | 0.2 | 6.16
| 24B5C07099 | 240307099 | 2024-03-07 | 16:54 | 17:04 | 8 | 5 | 1 | 229 | 33 | 134 | 0.1 | 1 | 0.54 | 0.3 | 0.1 | 5.22 | 0.6 | 0.61 | 0.3 | 0.4 | 2.61 | 1 | 0.83 | 4.18 |  |  | 1 | 1344.16 | 1344.12 | 1341.88 | 1341.87 | 1341.87 | 1341.87 | 1341.87 | 1341.87 | 157.29 | 157.25 | 0.1 | 0.1 | 0.3 | 0.2 | 6.16
| 24B5C07100 | 240307100 | 2024-03-07 | 17:04 | 17:15 | 8 | 5 | 1 | 229 | 33 | 134 | 0.1 | 1 | 0.54 | 0.3 | 0.1 | 5.22 | 0.6 | 0.61 | 0.3 | 0.4 | 2.61 | 1 | 0.83 | 4.18 |  |  |  | 1348.35 | 1348.32 | 1346.08 | 1346.07 | 1346.06 | 1346.06 | 1346.06 | 1346.06 | 161.48 | 161.44 | 0.1 | 0.1 | 0.3 | 0.2 | 6.16
| 24B5C07101 | 240307101 | 2024-03-07 | 17:15 | 17:25 | 8 | 5 | 1 | 269.2 | 33 | 112 | 0.1 | 1 | 0.43 | 0.3 | 0.1 | 3.59 | 0.6 | 0.45 | 0.3 | 0.4 | 2.37 | 1 | 0.96 | 2.68 |  |  |  | 1352.55 | 1352.51 | 1350.27 | 1350.26 | 1350.26 | 1350.26 | 1350.26 | 1350.26 | 165.67 | 165.63 | 0.1 | 0.12 | 0.3 | 0.2 | 6.88
| 24B5C07102 | 240307102 | 2024-03-07 | 17:25 | 17:35 | 8 | 5 | 1 | 269.2 | 33 | 112 | 0.1 | 1 | 0.43 | 0.3 | 0.1 | 3.59 | 0.6 | 0.45 | 0.3 | 0.4 | 2.37 | 1 | 0.96 | 2.68 |  |  |  | 1356.74 | 1356.7 | 1354.46 | 1354.45 | 1354.45 | 1354.45 | 1354.45 | 1354.45 | 169.85 | 169.81 | 0.1 | 0.12 | 0.3 | 0.2 | 6.88
| 24B5C07103 | 240307103 | 2024-03-07 | 17:35 | 17:45 | 8 | 5 | 1 | 251 | 33 | 101 | 0.1 | 1 | 0.43 | 0.3 | 0.1 | 3.59 | 0.6 | 0.45 | 0.3 | 0.4 | 2.37 | 1 | 0.96 | 2.68 |  |  |  | 1360.93 | 1360.89 | 1358.65 | 1358.64 | 1358.63 | 1358.63 | 1358.63 | 1358.63 | 174.03 | 173.99 | 0.1 | 0.12 | 0.3 | 0.2 | 6.88
| 24B5C07104 | 240307104 | 2024-03-07 | 17:45 | 17:55 | 8 | 5 | 1 | 251 | 33 | 101 | 0.1 | 1 | 0.43 | 0.3 | 0.1 | 3.59 | 0.6 | 0.45 | 0.3 | 0.4 | 2.37 | 1 | 0.96 | 2.68 |  |  |  | 1365.11 | 1365.08 | 1362.84 | 1362.83 | 1362.82 | 1362.82 | 1362.82 | 1362.82 | 178.21 | 178.17 | 0.1 | 0.12 | 0.3 | 0.2 | 6.88
| 24B5C07105 | 240307105 | 2024-03-07 | 17:55 | 18:05 | 8 | 5 | 1 | 245.3 | 33 | 158 | 0.1 | 1 | 0.43 | 0.3 | 0.1 | 3.59 | 0.6 | 0.45 | 0.3 | 0.4 | 2.37 | 1 | 0.96 | 2.68 |  |  | 1 | 1369.31 | 1369.28 | 1367.04 | 1367.02 | 1367.02 | 1367.02 | 1367.02 | 1367.02 | 182.39 | 182.35 | 0.1 | 0.12 | 0.3 | 0.2 | 6.88
| 24B5C07106 | 240307106 | 2024-03-07 | 18:05 | 18:15 | 8 | 5 | 1 | 245.3 | 33 | 158 | 0.1 | 1 | 0.43 | 0.3 | 0.1 | 3.59 | 0.6 | 0.45 | 0.3 | 0.4 | 2.37 | 1 | 0.96 | 2.68 |  |  | 1 | 1373.49 | 1373.46 | 1371.22 | 1371.21 | 1371.2 | 1371.2 | 1371.2 | 1371.2 | 186.57 | 186.53 | 0.1 | 0.12 | 0.3 | 0.2 | 6.88
| 24B5C07107 | 240307107 | 2024-03-07 | 18:15 | 18:25 | 8 | 5 | 1 | 260 | 33 | 179 | 0.1 | 1 | 0.47 | 0.3 | 0.1 | 5.88 | 0.6 | 0.6 | 0.3 | 0.4 | 2.26 | 1 | 0.98 | 2.49 |  |  |  | 1377.69 | 1377.65 | 1375.41 | 1375.4 | 1375.4 | 1375.4 | 1375.4 | 1375.4 | 190.75 | 190.71 | 0.1 | 0.15 | 0.3 | 0.2 | 6.16
| 24B5C07108 | 240307108 | 2024-03-07 | 18:25 | 18:35 | 8 | 5 | 1 | 260 | 33 | 179 | 0.1 | 1 | 0.47 | 0.3 | 0.1 | 5.88 | 0.6 | 0.6 | 0.3 | 0.4 | 2.26 | 1 | 0.98 | 2.49 |  |  |  | 1381.87 | 1381.84 | 1379.6 | 1379.58 | 1379.58 | 1379.58 | 1379.58 | 1379.58 | 194.92 | 194.88 | 0.1 | 0.15 | 0.3 | 0.2 | 6.16
| 24B5C07109 | 240307109 | 2024-03-07 | 18:35 | 18:45 | 8 | 5 | 1 | 245 | 33 | 105 | 0.1 | 1 | 0.47 | 0.3 | 0.1 | 5.88 | 0.6 | 0.6 | 0.3 | 0.4 | 2.26 | 1 | 0.98 | 2.49 |  |  | 2 | 1386.07 | 1386.04 | 1383.8 | 1383.79 | 1383.78 | 1383.78 | 1383.78 | 1383.78 | 199.12 | 199.08 | 0.1 | 0.15 | 0.3 | 0.2 | 6.16
| 24B5C07110 | 240307110 | 2024-03-07 | 18:45 | 18:55 | 8 | 5 | 1 | 245 | 33 | 105 | 0.1 | 1 | 0.47 | 0.3 | 0.1 | 5.88 | 0.6 | 0.6 | 0.3 | 0.4 | 2.26 | 1 | 0.98 | 2.49 |  |  | 2 | 1390.27 | 1390.24 | 1388 | 1387.99 | 1387.98 | 1387.98 | 1387.98 | 1387.98 | 203.31 | 203.27 | 0.1 | 0.15 | 0.3 | 0.2 | 6.16
| 24B5C07111 | 240307111 | 2024-03-07 | 18:55 | 19:05 | 8 | 5 | 1 | 243.4 | 33 | 123 | 0.1 | 1 | 0.47 | 0.3 | 0.1 | 5.88 | 0.6 | 0.6 | 0.3 | 0.4 | 2.26 | 1 | 0.98 | 2.49 |  |  | 2 | 1394.46 | 1394.43 | 1392.19 | 1392.18 | 1392.17 | 1392.17 | 1392.17 | 1392.17 | 207.49 | 207.45 | 0.1 | 0.15 | 0.3 | 0.2 | 6.16
| 24B5C07112 | 240307112 | 2024-03-07 | 19:05 | 19:15 | 8 | 5 | 1 | 243.4 | 33 | 123 | 0.1 | 1 | 0.47 | 0.3 | 0.1 | 5.88 | 0.6 | 0.6 | 0.3 | 0.4 | 2.26 | 1 | 0.98 | 2.49 |  |  | 2 | 1398.66 | 1398.63 | 1396.38 | 1396.37 | 1396.37 | 1396.37 | 1396.37 | 1396.37 | 211.68 | 211.64 | 0.1 | 0.15 | 0.3 | 0.2 | 6.16
| 24B5C07113 | 240307113 | 2024-03-07 | 19:15 | 19:25 | 8 | 5 | 1 | 245.1 | 33 | 103 | 0.1 | 1 | 0.56 | 0.3 | 0.15 | 9.34 | 0.6 | 0.59 | 0.3 | 0.4 | 2.34 | 1 | 2 | 2.79 |  |  | 2 | 1402.86 | 1402.83 | 1400.59 | 1400.58 | 1400.57 | 1400.57 | 1400.57 | 1400.57 | 215.87 | 215.83 | 0.1 | 0.18 | 0.3 | 0.2 | 8.14
| 24B5C07114 | 240307114 | 2024-03-07 | 19:25 | 19:35 | 8 | 5 | 1 | 245.1 | 33 | 103 | 0.1 | 1 | 0.56 | 0.3 | 0.15 | 9.34 | 0.6 | 0.59 | 0.3 | 0.4 | 2.34 | 1 | 2 | 2.79 |  |  | 1 | 1407.06 | 1407.02 | 1404.78 | 1404.77 | 1404.77 | 1404.77 | 1404.77 | 1404.77 | 220.06 | 220.02 | 0.1 | 0.18 | 0.3 | 0.2 | 8.14
| 24B5C07115 | 240307115 | 2024-03-07 | 19:35 | 19:45 | 8 | 5 | 1 | 311.5 | 33 | 140 | 0.1 | 1 | 0.56 | 0.3 | 0.15 | 9.34 | 0.6 | 0.59 | 0.3 | 0.4 | 2.34 | 1 | 2 | 2.79 |  |  | 1 | 1411.25 | 1411.21 | 1408.97 | 1408.96 | 1408.96 | 1408.96 | 1408.96 | 1408.96 | 224.24 | 224.2 | 0.1 | 0.18 | 0.3 | 0.2 | 8.14
| 24B5C07116 | 240307116 | 2024-03-07 | 19:45 | 19:55 | 8 | 5 | 1 | 311 | 33 | 140 | 0.1 | 1 | 0.56 | 0.3 | 0.15 | 9.34 | 0.6 | 0.59 | 0.3 | 0.4 | 2.34 | 1 | 2 | 2.79 |  |  |  | 1415.44 | 1415.41 | 1413.17 | 1413.16 | 1413.15 | 1413.15 | 1413.15 | 1413.15 | 228.42 | 228.38 | 0.1 | 0.18 | 0.3 | 0.2 | 8.14
| 24B5C07117 | 240307117 | 2024-03-07 | 19:55 | 20:05 | 8 | 5 | 1 | 268.8 | 33 | 101 | 0.1 | 1 | 0.56 | 0.3 | 0.15 | 9.34 | 0.6 | 0.59 | 0.3 | 0.4 | 2.34 | 1 | 2 | 2.79 |  | 1 | 1 | 1419.64 | 1419.6 | 1417.36 | 1417.35 | 1417.35 | 1417.35 | 1417.35 | 1417.35 | 232.61 | 232.57 | 0.1 | 0.18 | 0.3 | 0.2 | 8.14
| 24B5C07118 | 240307118 | 2024-03-07 | 20:05 | 20:15 | 8 | 5 | 1 | 268.8 | 33 | 101 | 0.1 | 1 | 0.56 | 0.3 | 0.15 | 9.34 | 0.6 | 0.59 | 0.3 | 0.4 | 2.34 | 1 | 2 | 2.79 |  | 1 | 1 | 1423.83 | 1423.8 | 1421.56 | 1421.55 | 1421.54 | 1421.54 | 1421.54 | 1421.54 | 236.8 | 236.76 | 0.1 | 0.18 | 0.3 | 0.2 | 8.14
| 24B5C07119 | 240307119 | 2024-03-07 | 20:15 | 20:25 | 8 | 5 | 1 | 292.6 | 33 | 222 | 0.1 | 1 | 0.54 | 0.3 | 0.1 | 8.01 | 0.6 | 0.8 | 0.3 | 0.4 | 2.45 | 1 | 1.75 | 2.3 |  | 1 | 1 | 1428.03 | 1428 | 1425.75 | 1425.74 | 1425.74 | 1425.74 | 1425.74 | 1425.74 | 240.98 | 240.94 | 0.1 | 0.12 | 0.3 | 0.2 | 6.54
| 24B5C07120 | 240307120 | 2024-03-07 | 20:25 | 20:35 | 8 | 4 | 1 | 292.6 | 33 | 222 | 0.1 | 1 | 0.54 | 0.3 | 0.1 | 8.01 | 0.6 | 0.8 | 0.3 | 0.4 | 2.45 | 1 | 1.75 | 2.3 |  | 1 | 1 | 1432.22 | 1432.19 | 1429.95 | 1429.94 | 1429.93 | 1429.93 | 1429.93 | 1429.93 | 245.17 | 245.13 | 0.1 | 0.12 | 0.3 | 0.2 | 6.54
| 24B5C07121 | 240307121 | 2024-03-07 | 20:35 | 20:45 | 8 | 5 | 1 | 305.2 | 33 | 68 | 0.1 | 1 | 0.54 | 0.3 | 0.1 | 8.01 | 0.6 | 0.8 | 0.3 | 0.4 | 2.45 | 1 | 1.75 | 2.3 |  |  |  | 1436.42 | 1436.39 | 1434.15 | 1434.13 | 1434.13 | 1434.13 | 1434.13 | 1434.13 | 249.36 | 249.32 | 0.1 | 0.12 | 0.3 | 0.2 | 6.54
| 24B5C07122 | 240307122 | 2024-03-07 | 20:45 | 20:56 | 8 | 5 | 1 | 305.2 | 33 | 68 | 0.1 | 1 | 0.54 | 0.3 | 0.1 | 8.01 | 0.6 | 0.8 | 0.3 | 0.4 | 2.45 | 1 | 1.75 | 2.3 |  |  |  | 1440.61 | 1440.58 | 1438.33 | 1438.32 | 1438.32 | 1438.32 | 1438.32 | 1438.32 | 253.53 | 253.5 | 0.1 | 0.12 | 0.3 | 0.2 | 6.54
| 24B5C07123 | 240307123 | 2024-03-07 | 20:56 | 21:06 | 8 | 4 | 1 | 298.5 | 33 | 119 | 0.1 | 1 | 0.54 | 0.3 | 0.1 | 8.01 | 0.6 | 0.8 | 0.3 | 0.4 | 2.45 | 1 | 1.75 | 2.3 |  |  | 2 | 1444.8 | 1444.77 | 1442.53 | 1442.52 | 1442.51 | 1442.51 | 1442.51 | 1442.51 | 257.73 | 257.69 | 0.1 | 0.12 | 0.3 | 0.2 | 6.54
| 24B5C07124 | 240307124 | 2024-03-07 | 21:06 | 21:16 | 8 | 4 | 1 | 298.5 | 33 | 119 | 0.1 | 1 | 0.54 | 0.3 | 0.1 | 8.01 | 0.6 | 0.8 | 0.3 | 0.4 | 2.45 | 1 | 1.75 | 2.3 |  |  | 2 | 1448.98 | 1448.95 | 1446.7 | 1446.69 | 1446.69 | 1446.69 | 1446.69 | 1446.69 | 261.9 | 261.86 | 0.1 | 0.12 | 0.3 | 0.2 | 6.54
| 24B5C07125 | 240307125 | 2024-03-07 | 21:16 | 21:27 | 8 | 4 | 1 | 283.2 | 33 | 135 | 0.1 | 1 | 0.41 | 0.3 | 0.1 | 5.87 | 0.6 | 0.93 | 0.3 | 0.4 | 2.37 | 1 | 1.28 | 2.39 |  |  | 1 | 1453.17 | 1453.14 | 1450.9 | 1450.89 | 1450.88 | 1450.88 | 1450.88 | 1450.88 | 266.14 | 266.1 | 0.1 | 0.15 | 0.3 | 0.2 | 3.62
| 24B5C07126 | 240307126 | 2024-03-07 | 21:27 | 21:38 | 8 | 4 | 1 | 283.2 | 33 | 135 | 0.1 | 1 | 0.41 | 0.3 | 0.1 | 5.87 | 0.6 | 0.93 | 0.3 | 0.4 | 2.37 | 1 | 1.28 | 2.39 |  |  |  | 1457.38 | 1457.34 | 1455.1 | 1455.09 | 1455.09 | 1455.09 | 1455.09 | 1455.09 | 270.38 | 270.34 | 0.1 | 0.15 | 0.3 | 0.2 | 3.62
| 24B5C07127 | 240307127 | 2024-03-07 | 21:38 | 21:49 | 8 | 4 | 1 | 259.6 | 33 | 106 | 0.1 | 1 | 0.41 | 0.3 | 0.1 | 5.87 | 0.6 | 0.93 | 0.3 | 0.4 | 2.37 | 1 | 1.28 | 2.39 |  |  |  | 1461.59 | 1461.55 | 1459.31 | 1459.3 | 1459.29 | 1459.29 | 1459.29 | 1459.29 | 274.63 | 274.59 | 0.1 | 0.15 | 0.3 | 0.2 | 3.62
| 24B5C07128 | 240307128 | 2024-03-07 | 21:49 | 22:00 | 8 | 4 | 1 | 259.6 | 33 | 106 | 0.1 | 1 | 0.41 | 0.3 | 0.1 | 5.87 | 0.6 | 0.93 | 0.3 | 0.4 | 2.37 | 1 | 1.28 | 2.39 |  |  |  | 1465.78 | 1465.75 | 1463.51 | 1463.5 | 1463.49 | 1463.49 | 1463.49 | 1463.49 | 278.87 | 278.83 | 0.1 | 0.15 | 0.3 | 0.2 | 3.62
| 24B5C07129 | 240307129 | 2024-03-07 | 22:00 | 22:10 | 8 | 4 | 1 | 236.4 | 32 | 134 | 0.1 | 1 | 0.32 | 0.3 | 0.1 | 5.51 | 0.6 | 0.73 | 0.3 | 0.41 | 2.43 | 1 | 1.73 | 2.95 |  |  |  | 1469.83 | 1469.8 | 1467.56 | 1467.55 | 1467.54 | 1467.54 | 1467.54 | 1467.54 | 282.95 | 282.91 | 0.1 | 0.11 | 0.3 | 0.2 | 2.82
| 24B5C07130 | 240307130 | 2024-03-07 | 22:10 | 22:21 | 8 | 4 | 1 | 236.4 | 32 | 134 | 0.1 | 1 | 0.32 | 0.3 | 0.1 | 5.51 | 0.6 | 0.73 | 0.3 | 0.41 | 2.43 | 1 | 1.73 | 2.95 |  |  |  | 1474.01 | 1473.98 | 1471.74 | 1471.73 | 1471.72 | 1471.72 | 1471.72 | 1471.72 | 287.18 | 287.14 | 0.1 | 0.11 | 0.3 | 0.2 | 2.82
| 24B5C07131 | 240307131 | 2024-03-07 | 22:21 | 22:32 | 8 | 4 | 1 | 268.9 | 33 | 129 | 0.1 | 1 | 0.32 | 0.3 | 0.1 | 5.51 | 0.6 | 0.73 | 0.3 | 0.41 | 2.43 | 1 | 1.73 | 2.95 |  |  | 1 | 1478.22 | 1478.18 | 1475.94 | 1475.93 | 1475.93 | 1475.93 | 1475.93 | 1475.93 | 291.42 | 291.38 | 0.1 | 0.11 | 0.3 | 0.2 | 2.82
| 24B5C07132 | 240307132 | 2024-03-07 | 22:32 | 22:43 | 8 | 4 | 1 | 268.9 | 33 | 129 | 0.1 | 1 | 0.32 | 0.3 | 0.1 | 5.51 | 0.6 | 0.73 | 0.3 | 0.41 | 2.43 | 1 | 1.73 | 2.95 |  |  |  | 1482.42 | 1482.38 | 1480.14 | 1480.13 | 1480.13 | 1480.13 | 1480.13 | 1480.13 | 295.66 | 295.62 | 0.1 | 0.11 | 0.3 | 0.2 | 2.82
| 24B5C07133 | 240307133 | 2024-03-07 | 22:43 | 22:54 | 8 | 4 | 1 | 283.1 | 33 | 72 | 0.1 | 1 | 0.3 | 0.3 | 0.1 | 5.06 | 0.6 | 0.78 | 0.3 | 0.4 | 2.32 | 1 | 1.33 | 3.52 |  |  |  | 1486.64 | 1486.61 | 1484.37 | 1484.35 | 1484.35 | 1484.35 | 1484.35 | 1484.35 | 299.89 | 299.85 | 0.1 | 0.13 | 0.3 | 0.2 | 2.64
| 24B5C07134 | 240307134 | 2024-03-07 | 22:54 | 23:05 | 8 | 4 | 1 | 283.1 | 33 | 72 | 0.1 | 1 | 0.3 | 0.3 | 0.1 | 5.06 | 0.6 | 0.78 | 0.3 | 0.4 | 2.32 | 1 | 1.33 | 3.52 |  |  |  | 1490.88 | 1490.84 | 1488.6 | 1488.59 | 1488.58 | 1488.58 | 1488.58 | 1488.58 | 304.11 | 304.07 | 0.1 | 0.13 | 0.3 | 0.2 | 2.64
| 24B5C07135 | 240307135 | 2024-03-07 | 23:05 | 23:15 | 8 | 4 | 1 | 266.9 | 33 | 119 | 0.1 | 1 | 0.3 | 0.3 | 0.1 | 5.06 | 0.6 | 0.78 | 0.3 | 0.4 | 2.32 | 1 | 1.33 | 3.52 |  |  |  | 1495.11 | 1495.08 | 1492.84 | 1492.83 | 1492.82 | 1492.82 | 1492.82 | 1492.82 | 308.32 | 308.28 | 0.1 | 0.13 | 0.3 | 0.2 | 2.64
| 24B5C07136 | 240307136 | 2024-03-07 | 23:15 | 23:26 | 8 | 4 | 1 | 266.9 | 33 | 119 | 0.1 | 1 | 0.3 | 0.3 | 0.1 | 5.06 | 0.6 | 0.78 | 0.3 | 0.4 | 2.32 | 1 | 1.33 | 3.52 |  |  | 1 | 1499.34 | 1499.31 | 1497.07 | 1497.06 | 1497.05 | 1497.05 | 1497.05 | 1497.05 | 312.53 | 312.49 | 0.1 | 0.13 | 0.3 | 0.2 | 2.64
| 24B5C07137 | 240307137 | 2024-03-07 | 23:26 | 23:36 | 8 | 4 | 1 | 309.2 | 33 | 139 | 0.1 | 1 | 0.3 | 0.3 | 0.1 | 5.34 | 0.6 | 0.75 | 0.3 | 0.4 | 2.58 | 1 | 1.99 | 4.88 |  |  | 2 | 1503.56 | 1503.53 | 1501.29 | 1501.28 | 1501.27 | 1501.27 | 1501.27 | 1501.27 | 316.74 | 316.7 | 0.1 | 0.14 | 0.3 | 0.2 | 3.45
| 24B5C07138 | 240307138 | 2024-03-07 | 23:36 | 23:46 | 8 | 4 | 1 | 309.2 | 32 | 139 | 0.1 | 1 | 0.3 | 0.3 | 0.1 | 5.34 | 0.6 | 0.75 | 0.3 | 0.4 | 2.58 | 1 | 1.99 | 4.88 |  |  |  | 1507.64 | 1507.61 | 1505.37 | 1505.36 | 1505.35 | 1505.35 | 1505.35 | 1505.35 | 320.79 | 320.75 | 0.1 | 0.14 | 0.3 | 0.2 | 3.45
| 24B5C08001 | 240308001 | 2024-03-07 | 23:46 | 23:57 | 8 | 4 | 1 | 354.3 | 33 | 179 | 0.1 | 1 | 0.3 | 0.3 | 0.1 | 5.34 | 0.6 | 0.75 | 0.3 | 0.4 | 2.58 | 1 | 1.99 | 4.88 |  |  |  | 1511.83 | 1511.79 | 1509.55 | 1509.54 | 1509.54 | 1509.54 | 1509.54 | 1509.54 | 324.96 | 324.92 | 0.1 | 0.14 | 0.3 | 0.2 | 3.45
| 24B5C08002 | 240308002 | 2024-03-07 | 23:57 | 0:07 | 8 | 4 | 2 | 354.3 | 33 | 179 | 0.1 | 1 | 0.3 | 0.3 | 0.1 | 5.34 | 0.6 | 0.75 | 0.3 | 0.4 | 2.58 | 1 | 1.99 | 4.88 |  |  |  | 1515.99 | 1515.96 | 1513.72 | 1513.71 | 1513.7 | 1513.7 | 1513.7 | 1513.7 | 329.13 | 329.09 | 0.1 | 0.14 | 0.3 | 0.2 | 3.45
| 24B5C08003 | 240308003 | 2024-03-08 | 0:07 | 0:17 | 8 | 4 | 1 | 394.4 | 33 | 149 | 0.1 | 1 | 0.43 | 0.3 | 0.1 | 3.46 | 0.6 | 0.84 | 0.3 | 0.48 | 2.29 | 1 | 2 | 3.94 |  |  |  | 1520.17 | 1520.14 | 1517.89 | 1517.88 | 1517.88 | 1517.88 | 1517.88 | 1517.88 | 333.31 | 333.27 | 0.1 | 0.1 | 0.3 | 0.2 | 3.57
| 24B5C08004 | 240308004 | 2024-03-08 | 0:17 | 0:27 | 8 | 4 | 1 | 394.4 | 33 | 149 | 0.1 | 1 | 0.43 | 0.3 | 0.1 | 3.46 | 0.6 | 0.84 | 0.3 | 0.48 | 2.29 | 1 | 2 | 3.94 |  |  |  | 1524.34 | 1524.3 | 1522.06 | 1522.05 | 1522.05 | 1522.05 | 1522.05 | 1522.05 | 337.47 | 337.43 | 0.1 | 0.1 | 0.3 | 0.2 | 3.57
| 24B5C08005 | 240308005 | 2024-03-08 | 0:27 | 0:37 | 8 | 4 | 1 | 357.3 | 32 | 182 | 0.1 | 1 | 0.43 | 0.3 | 0.1 | 3.46 | 0.6 | 0.84 | 0.3 | 0.48 | 2.29 | 1 | 2 | 3.94 |  |  | 1 | 1528.53 | 1528.49 | 1526.25 | 1526.24 | 1526.23 | 1526.23 | 1526.23 | 1526.23 | 341.66 | 341.62 | 0.1 | 0.1 | 0.3 | 0.2 | 3.57
| 24B5C08006 | 240308006 | 2024-03-08 | 0:37 | 0:47 | 8 | 4 | 2 | 357.3 | 33 | 182 | 0.1 | 1 | 0.43 | 0.3 | 0.1 | 3.46 | 0.6 | 0.84 | 0.3 | 0.48 | 2.29 | 1 | 2 | 3.94 |  |  |  | 1532.7 | 1532.67 | 1530.43 | 1530.41 | 1530.41 | 1530.41 | 1530.41 | 1530.41 | 345.84 | 345.8 | 0.1 | 0.1 | 0.3 | 0.2 | 3.57
| 24B5C08007 | 240308007 | 2024-03-08 | 0:47 | 0:56 | 8 | 4 | 1 | 274.9 | 33 | 102 | 0.1 | 1 | 0.34 | 0.3 | 0.1 | 5.47 | 0.6 | 0.8 | 0.3 | 0.4 | 2.37 | 1 | 1.57 | 3.19 |  |  | 1 | 1536.75 | 1536.72 | 1534.48 | 1534.46 | 1534.46 | 1534.46 | 1534.46 | 1534.46 | 349.89 | 349.85 | 0.1 | 0.11 | 0.3 | 0.2 | 3.78
| 24B5C08008 | 240308008 | 2024-03-08 | 0:56 | 1:06 | 8 | 4 | 1 | 274.9 | 33 | 102 | 0.1 | 1 | 0.34 | 0.3 | 0.1 | 5.47 | 0.6 | 0.8 | 0.3 | 0.4 | 2.37 | 1 | 1.57 | 3.19 |  |  |  | 1540.92 | 1540.88 | 1538.64 | 1538.63 | 1538.63 | 1538.63 | 1538.63 | 1538.63 | 354.05 | 354.01 | 0.1 | 0.11 | 0.3 | 0.2 | 3.78
| 24B5C08009 | 240308009 | 2024-03-08 | 1:06 | 1:16 | 8 | 4 | 1 | 242.9 | 33 | 130 | 0.1 | 1 | 0.34 | 0.3 | 0.1 | 5.47 | 0.6 | 0.8 | 0.3 | 0.4 | 2.37 | 1 | 1.57 | 3.19 |  |  |  | 1544.97 | 1544.94 | 1542.7 | 1542.69 | 1542.68 | 1542.68 | 1542.68 | 1542.68 | 358.11 | 358.07 | 0.1 | 0.11 | 0.3 | 0.2 | 3.78
| 24B5C08010 | 240308010 | 2024-03-08 | 1:16 | 1:26 | 8 | 4 | 1 | 242.9 | 33 | 130 | 0.1 | 1 | 0.34 | 0.3 | 0.1 | 5.47 | 0.6 | 0.8 | 0.3 | 0.4 | 2.37 | 1 | 1.57 | 3.19 |  |  | 2 | 1549.15 | 1549.12 | 1546.87 | 1546.86 | 1546.86 | 1546.86 | 1546.86 | 1546.86 | 362.29 | 362.25 | 0.1 | 0.11 | 0.3 | 0.2 | 3.78
| 24B5C08011 | 240308011 | 2024-03-08 | 1:26 | 1:36 | 8 | 2 | 1 | 254 | 33 | 132 | 0.1 | 1 | 0.57 | 0.3 | 0.1 | 19.1 | 0.6 | 0.65 | 0.3 | 0.4 | 2.45 | 1 | 1.02 | 2.74 |  |  | 1 | 1553.36 | 1553.32 | 1551.08 | 1551.07 | 1551.07 | 1551.07 | 1551.07 | 1551.07 | 366.5 | 366.46 | 0.1 | 0.1 | 0.3 | 0.2 | 5.19
| 24B5C08012 | 240308012 | 2024-03-08 | 1:36 | 1:46 | 8 | 2 | 1 | 254 | 33 | 132 | 0.1 | 1 | 0.57 | 0.3 | 0.1 | 19.1 | 0.6 | 0.65 | 0.3 | 0.4 | 2.45 | 1 | 1.02 | 2.74 |  |  |  | 1557.57 | 1557.53 | 1555.29 | 1555.28 | 1555.28 | 1555.28 | 1555.28 | 1555.28 | 370.7 | 370.66 | 0.1 | 0.1 | 0.3 | 0.2 | 5.19
| 24B5C08013 | 240308013 | 2024-03-08 | 1:46 | 1:56 | 8 | 2 | 1 | 233.3 | 33 | 176 | 0.1 | 1 | 0.64 | 0.3 | 0.1 | 16.6 | 0.6 | 0.51 | 0.3 | 0.4 | 2.39 | 1 | 2.41 | 2.48 |  |  |  | 1561.78 | 1561.74 | 1559.5 | 1559.49 | 1559.49 | 1559.49 | 1559.49 | 1559.49 | 374.91 | 374.87 | 0.1 | 0.1 | 0.3 | 0.2 | 6.46
| 24B5C08014 | 240308014 | 2024-03-08 | 1:56 | 2:06 | 8 | 2 | 1 | 233.3 | 33 | 176 | 0.1 | 1 | 0.64 | 0.3 | 0.1 | 16.6 | 0.6 | 0.51 | 0.3 | 0.4 | 2.39 | 1 | 2.41 | 2.48 |  |  |  | 1565.99 | 1565.96 | 1563.72 | 1563.71 | 1563.7 | 1563.7 | 1563.7 | 1563.7 | 379.13 | 379.09 | 0.1 | 0.1 | 0.3 | 0.2 | 6.46
| 24B5C08015 | 240308015 | 2024-03-08 | 2:06 | 2:16 | 8 | 2 | 1 | 220.1 | 33 | 100 | 0.1 | 1 | 0.53 | 0.3 | 0.1 | 16.2 | 0.6 | 0.6 | 0.3 | 0.4 | 2.48 | 1 | 7.33 | 2.49 |  |  | 2 | 1570.2 | 1570.16 | 1567.92 | 1567.91 | 1567.91 | 1567.91 | 1567.91 | 1567.91 | 383.33 | 383.29 | 0.1 | 0.17 | 0.3 | 0.2 | 6.73
| 24B5C08016 | 240308016 | 2024-03-08 | 2:16 | 2:27 | 8 | 2 | 1 | 220.1 | 33 | 100 | 0.1 | 1 | 0.53 | 0.3 | 0.1 | 16.2 | 0.6 | 0.6 | 0.3 | 0.4 | 2.48 | 1 | 7.33 | 2.49 |  |  |  | 1574.41 | 1574.37 | 1572.13 | 1572.12 | 1572.12 | 1572.12 | 1572.12 | 1572.12 | 387.54 | 387.5 | 0.1 | 0.17 | 0.3 | 0.2 | 6.73
| 24B5C08017 | 240308017 | 2024-03-08 | 2:27 | 2:37 | 8 | 4 | 1 | 250.6 | 33 | 124 | 0.1 | 1 | 0.46 | 0.3 | 0.1 | 11.7 | 0.6 | 0.49 | 0.3 | 0.43 | 2.58 | 1 | 6.32 | 2.78 |  |  |  | 1578.61 | 1578.58 | 1576.33 | 1576.32 | 1576.32 | 1576.32 | 1576.32 | 1576.32 | 391.75 | 391.71 | 0.1 | 0.16 | 0.3 | 0.2 | 6.36
| 24B5C08018 | 240308018 | 2024-03-08 | 2:37 | 2:47 | 8 | 4 | 1 | 250.6 | 33 | 124 | 0.1 | 1 | 0.46 | 0.3 | 0.1 | 11.7 | 0.6 | 0.49 | 0.3 | 0.43 | 2.58 | 1 | 6.32 | 2.78 |  |  |  | 1582.8 | 1582.76 | 1580.52 | 1580.51 | 1580.51 | 1580.51 | 1580.51 | 1580.51 | 395.93 | 395.89 | 0.1 | 0.16 | 0.3 | 0.2 | 6.36
| 24B5C08019 | 240308019 | 2024-03-08 | 2:47 | 2:57 | 8 | 4 | 1 | 279.2 | 33 | 81 | 0.1 | 1 | 0.41 | 0.3 | 0.1 | 9.7 | 0.6 | 0.49 | 0.3 | 0.4 | 2.36 | 1 | 3.77 | 2.71 |  |  |  | 1586.99 | 1586.96 | 1584.72 | 1584.71 | 1584.7 | 1584.7 | 1584.7 | 1584.7 | 400.13 | 400.09 | 0.1 | 0.14 | 0.3 | 0.2 | 6.09
| 24B5C08020 | 240308020 | 2024-03-08 | 2:57 | 3:07 | 8 | 4 | 1 | 279.2 | 33 | 81 | 0.1 | 1 | 0.41 | 0.3 | 0.1 | 9.7 | 0.6 | 0.49 | 0.3 | 0.4 | 2.36 | 1 | 3.77 | 2.71 |  |  |  | 1591.2 | 1591.16 | 1588.92 | 1588.91 | 1588.91 | 1588.91 | 1588.91 | 1588.91 | 404.33 | 404.29 | 0.1 | 0.14 | 0.3 | 0.2 | 6.09
| 24B5C08021 | 240308021 | 2024-03-08 | 3:07 | 3:17 | 8 | 4 | 1 | 266 | 33 | 133 | 0.1 | 1 | 0.41 | 0.3 | 0.1 | 9.7 | 0.6 | 0.49 | 0.3 | 0.4 | 2.36 | 1 | 3.77 | 2.71 |  |  |  | 1595.39 | 1595.36 | 1593.12 | 1593.11 | 1593.1 | 1593.1 | 1593.1 | 1593.1 | 408.53 | 408.49 | 0.1 | 0.14 | 0.3 | 0.2 | 6.09
| 24B5C08022 | 240308022 | 2024-03-08 | 3:17 | 3:27 | 8 | 4 | 1 | 266 | 33 | 133 | 0.1 | 1 | 0.41 | 0.3 | 0.1 | 9.7 | 0.6 | 0.49 | 0.3 | 0.4 | 2.36 | 1 | 3.77 | 2.71 |  |  |  | 1599.59 | 1599.55 | 1597.31 | 1597.3 | 1597.3 | 1597.3 | 1597.3 | 1597.3 | 412.72 | 412.68 | 0.1 | 0.14 | 0.3 | 0.2 | 6.09
| 24B5C08023 | 240308023 | 2024-03-08 | 3:27 | 3:37 | 8 | 4 | 1 | 263.1 | 33 | 94 | 0.1 | 1 | 0.56 | 0.3 | 0.1 | 12.8 | 0.6 | 0.51 | 0.3 | 0.4 | 2.42 | 1 | 1.93 | 2.32 |  |  |  | 1603.78 | 1603.75 | 1601.51 | 1601.5 | 1601.49 | 1601.49 | 1601.49 | 1601.49 | 416.92 | 416.88 | 0.1 | 0.13 | 0.3 | 0.2 | 5.06
| 24B5C08024 | 240308024 | 2024-03-08 | 3:37 | 3:47 | 8 | 4 | 1 | 263 | 33 | 94 | 0.1 | 1 | 0.56 | 0.3 | 0.1 | 12.8 | 0.6 | 0.51 | 0.3 | 0.4 | 2.42 | 1 | 1.93 | 2.32 |  |  | 6 | 1607.99 | 1607.95 | 1605.71 | 1605.7 | 1605.69 | 1605.69 | 1605.69 | 1605.69 | 421.12 | 421.08 | 0.1 | 0.13 | 0.3 | 0.2 | 5.06
| 24B5C08025 | 240308025 | 2024-03-08 | 3:47 | 3:57 | 8 | 4 | 1 | 253.4 | 33 | 135 | 0.1 | 1 | 0.56 | 0.3 | 0.1 | 12.8 | 0.6 | 0.51 | 0.3 | 0.4 | 2.42 | 1 | 1.93 | 2.32 |  |  | 4 | 1612.19 | 1612.15 | 1609.91 | 1609.9 | 1609.9 | 1609.9 | 1609.9 | 1609.9 | 425.33 | 425.29 | 0.1 | 0.13 | 0.3 | 0.2 | 5.06
| 24B5C08026 | 240308026 | 2024-03-08 | 3:57 | 4:07 | 8 | 4 | 2 | 253.4 | 33 | 135 | 0.1 | 1 | 0.56 | 0.3 | 0.1 | 12.8 | 0.6 | 0.51 | 0.3 | 0.4 | 2.42 | 1 | 1.93 | 2.32 |  |  | 4 | 1616.39 | 1616.36 | 1614.12 | 1614.11 | 1614.1 | 1614.1 | 1614.1 | 1614.1 | 429.53 | 429.49 | 0.1 | 0.13 | 0.3 | 0.2 | 5.06
| 24B5C08027 | 240308027 | 2024-03-08 | 4:07 | 4:17 | 8 | 5 | 1 | 258 | 32 | 119 | 0.1 | 1 | 0.45 | 0.3 | 0.1 | 9.93 | 0.6 | 0.37 | 0.3 | 0.45 | 2.35 | 1 | 0.85 | 2.12 |  | 1 | 5 | 1620.59 | 1620.55 | 1618.31 | 1618.3 | 1618.3 | 1618.3 | 1618.3 | 1618.3 | 433.72 | 433.68 | 0.1 | 0.11 | 0.3 | 0.2 | 5.22
| 24B5C08028 | 240308028 | 2024-03-08 | 4:17 | 4:27 | 8 | 5 | 1 | 258 | 32 | 119 | 0.1 | 1 | 0.45 | 0.3 | 0.1 | 9.93 | 0.6 | 0.37 | 0.3 | 0.45 | 2.35 | 1 | 0.85 | 2.12 | 1 | 1 | 4 | 1624.79 | 1624.76 | 1622.52 | 1622.5 | 1622.5 | 1622.5 | 1622.5 | 1622.5 | 437.93 | 437.89 | 0.1 | 0.11 | 0.3 | 0.2 | 5.22
| 24B5C08029 | 240308029 | 2024-03-08 | 4:27 | 4:37 | 8 | 5 | 1 | 255.8 | 32 | 74 | 0.1 | 1 | 0.45 | 0.3 | 0.1 | 9.93 | 0.6 | 0.37 | 0.3 | 0.45 | 2.35 | 1 | 0.85 | 2.12 |  | 1 | 2 | 1628.99 | 1628.96 | 1626.72 | 1626.71 | 1626.7 | 1626.7 | 1626.7 | 1626.7 | 442.13 | 442.09 | 0.1 | 0.11 | 0.3 | 0.2 | 5.22
| 24B5C08030 | 240308030 | 2024-03-08 | 4:37 | 4:47 | 8 | 5 | 1 | 255.8 | 32 | 74 | 0.1 | 1 | 0.45 | 0.3 | 0.1 | 9.93 | 0.6 | 0.37 | 0.3 | 0.45 | 2.35 | 1 | 0.85 | 2.12 |  |  | 4 | 1633.2 | 1633.17 | 1630.93 | 1630.92 | 1630.91 | 1630.91 | 1630.91 | 1630.91 | 446.34 | 446.3 | 0.1 | 0.11 | 0.3 | 0.2 | 5.22
| 24B5C08031 | 240308031 | 2024-03-08 | 4:47 | 4:57 | 8 | 5 | 1 | 256.1 | 33 | 68 | 0.1 | 1 | 0.36 | 0.3 | 0.13 | 8.46 | 0.6 | 0.47 | 0.3 | 0.4 | 2.43 | 1 | 0.72 | 2.02 |  |  | 2 | 1637.4 | 1637.36 | 1635.12 | 1635.11 | 1635.11 | 1635.11 | 1635.11 | 1635.11 | 450.53 | 450.49 | 0.1 | 0.13 | 0.3 | 0.2 | 5.57
| 24B5C08032 | 240308032 | 2024-03-08 | 4:57 | 5:08 | 8 | 5 | 1 | 256.1 | 33 | 68 | 0.1 | 1 | 0.36 | 0.3 | 0.13 | 8.46 | 0.6 | 0.47 | 0.3 | 0.4 | 2.43 | 1 | 0.72 | 2.02 |  |  | 3 | 1641.59 | 1641.56 | 1639.32 | 1639.31 | 1639.3 | 1639.3 | 1639.3 | 1639.3 | 454.73 | 454.69 | 0.1 | 0.13 | 0.3 | 0.2 | 5.57
| 24B5C08033 | 240308033 | 2024-03-08 | 5:08 | 5:18 | 8 | 5 | 1 | 277.3 | 33 | 68 | 0.1 | 1 | 0.36 | 0.3 | 0.13 | 8.46 | 0.6 | 0.47 | 0.3 | 0.4 | 2.43 | 1 | 0.72 | 2.02 |  |  |  | 1645.79 | 1645.76 | 1643.51 | 1643.5 | 1643.5 | 1643.5 | 1643.5 | 1643.5 | 458.93 | 458.89 | 0.1 | 0.13 | 0.3 | 0.2 | 5.57
| 24B5C08034 | 240308034 | 2024-03-08 | 5:18 | 5:28 | 8 | 5 | 1 | 277.3 | 33 | 68 | 0.1 | 1 | 0.36 | 0.3 | 0.13 | 8.46 | 0.6 | 0.47 | 0.3 | 0.4 | 2.43 | 1 | 0.72 | 2.02 |  |  | 2 | 1649.98 | 1649.95 | 1647.71 | 1647.7 | 1647.69 | 1647.69 | 1647.69 | 1647.69 | 463.12 | 463.08 | 0.1 | 0.13 | 0.3 | 0.2 | 5.57
| 24B5C08035 | 240308035 | 2024-03-08 | 5:28 | 5:38 | 8 | 5 | 1 | 257 | 33 | 193 | 0.1 | 1 | 0.33 | 0.3 | 0.14 | 7.97 | 0.6 | 0.6 | 0.3 | 0.4 | 2.64 | 1 | 0.85 | 2.36 |  |  | 1 | 1654.19 | 1654.15 | 1651.91 | 1651.9 | 1651.9 | 1651.9 | 1651.9 | 1651.9 | 467.32 | 467.28 | 0.1 | 0.17 | 0.3 | 0.2 | 5.79
| 24B5C08036 | 240308036 | 2024-03-08 | 5:38 | 5:48 | 8 | 5 | 1 | 257 | 33 | 193 | 0.1 | 1 | 0.33 | 0.3 | 0.14 | 7.97 | 0.6 | 0.6 | 0.3 | 0.4 | 2.64 | 1 | 0.85 | 2.36 |  |  | 1 | 1658.38 | 1658.35 | 1656.11 | 1656.1 | 1656.09 | 1656.09 | 1656.09 | 1656.09 | 471.52 | 471.48 | 0.1 | 0.17 | 0.3 | 0.2 | 5.79
| 24B5C08037 | 240308037 | 2024-03-08 | 5:48 | 5:58 | 8 | 5 | 1 | 241.4 | 33 | 105 | 0.1 | 1 | 0.33 | 0.3 | 0.14 | 7.97 | 0.6 | 0.6 | 0.3 | 0.4 | 2.64 | 1 | 0.85 | 2.36 |  | 1 | 3 | 1662.58 | 1662.54 | 1660.3 | 1660.29 | 1660.29 | 1660.29 | 1660.29 | 1660.29 | 475.71 | 475.68 | 0.1 | 0.17 | 0.3 | 0.2 | 5.79
| 24B5C08038 | 240308038 | 2024-03-08 | 5:58 | 6:08 | 8 | 5 | 1 | 241.4 | 33 | 105 | 0.1 | 1 | 0.33 | 0.3 | 0.14 | 7.97 | 0.6 | 0.6 | 0.3 | 0.4 | 2.64 | 1 | 0.85 | 2.36 |  |  | 4 | 1666.77 | 1666.74 | 1664.5 | 1664.49 | 1664.48 | 1664.48 | 1664.48 | 1664.48 | 479.91 | 479.87 | 0.1 | 0.17 | 0.3 | 0.2 | 5.79
| 24B5C08039 | 240308039 | 2024-03-08 | 6:08 | 6:18 | 8 | 5 | 1 | 255.2 | 33 | 107 | 0.1 | 1 | 0.33 | 0.3 | 0.14 | 7.97 | 0.6 | 0.6 | 0.3 | 0.4 | 2.64 | 1 | 0.85 | 2.36 |  |  | 3 | 1670.97 | 1670.94 | 1668.7 | 1668.68 | 1668.68 | 1668.68 | 1668.68 | 1668.68 | 484.11 | 484.07 | 0.1 | 0.17 | 0.3 | 0.2 | 5.79
| 24B5C08040 | 240308040 | 2024-03-08 | 6:18 | 6:28 | 8 | 5 | 1 | 255.2 | 33 | 107 | 0.1 | 1 | 0.33 | 0.3 | 0.14 | 7.97 | 0.6 | 0.6 | 0.3 | 0.4 | 2.64 | 1 | 0.85 | 2.36 |  |  | 3 | 1675.16 | 1675.12 | 1672.88 | 1672.87 | 1672.87 | 1672.87 | 1672.87 | 1672.87 | 488.3 | 488.26 | 0.1 | 0.17 | 0.3 | 0.2 | 5.79
| 24B5C08041 | 240308041 | 2024-03-08 | 6:28 | 6:38 | 8 | 5 | 1 | 251 | 33 | 50 | 0.1 | 1 | 0.4 | 0.3 | 0.14 | 9.14 | 0.6 | 0.85 | 0.3 | 0.4 | 2.43 | 1 | 2.86 | 4.06 |  |  | 3 | 1679.35 | 1679.32 | 1677.08 | 1677.07 | 1677.06 | 1677.06 | 1677.06 | 1677.06 | 492.49 | 492.45 | 0.1 | 0.15 | 0.3 | 0.2 | 6.46
| 24B5C08042 | 240308042 | 2024-03-08 | 6:38 | 6:48 | 8 | 5 | 1 | 251 | 33 | 50 | 0.1 | 1 | 0.4 | 0.3 | 0.14 | 9.14 | 0.6 | 0.85 | 0.3 | 0.4 | 2.43 | 1 | 2.86 | 4.06 |  |  |  | 1683.56 | 1683.52 | 1681.28 | 1681.27 | 1681.27 | 1681.27 | 1681.27 | 1681.27 | 496.69 | 496.65 | 0.1 | 0.15 | 0.3 | 0.2 | 6.46
| 24B5C08043 | 240308043 | 2024-03-08 | 6:48 | 6:58 | 8 | 5 | 1 | 276.4 | 32 | 194 | 0.1 | 1 | 0.4 | 0.3 | 0.14 | 9.14 | 0.6 | 0.85 | 0.3 | 0.4 | 2.43 | 1 | 2.86 | 4.06 |  |  |  | 1687.75 | 1687.72 | 1685.48 | 1685.47 | 1685.46 | 1685.46 | 1685.46 | 1685.46 | 500.89 | 500.85 | 0.1 | 0.15 | 0.3 | 0.2 | 6.46
| 24B5C08044 | 240308044 | 2024-03-08 | 6:58 | 7:08 | 8 | 5 | 1 | 276.4 | 32 | 194 | 0.1 | 1 | 0.4 | 0.3 | 0.14 | 9.14 | 0.6 | 0.85 | 0.3 | 0.4 | 2.43 | 1 | 2.86 | 4.06 |  |  |  | 1691.95 | 1691.91 | 1689.67 | 1689.66 | 1689.66 | 1689.66 | 1689.66 | 1689.66 | 505.08 | 505.04 | 0.1 | 0.15 | 0.3 | 0.2 | 6.46
| 24B5C08045 | 240308045 | 2024-03-08 | 7:08 | 7:18 | 8 | 5 | 1 | 245 | 32 | 160 | 0.1 | 1 | 0.4 | 0.3 | 0.14 | 9.14 | 0.6 | 0.85 | 0.3 | 0.4 | 2.43 | 1 | 2.86 | 4.06 |  |  | 2 | 1696.14 | 1696.11 | 1693.87 | 1693.86 | 1693.85 | 1693.85 | 1693.85 | 1693.85 | 509.28 | 509.24 | 0.1 | 0.15 | 0.3 | 0.2 | 6.46
| 24B5C08046 | 240308046 | 2024-03-08 | 7:18 | 7:28 | 8 | 5 | 1 | 244.9 | 32 | 160 | 0.1 | 1 | 0.4 | 0.3 | 0.14 | 9.14 | 0.6 | 0.85 | 0.3 | 0.4 | 2.43 | 1 | 2.86 | 4.06 |  |  | 2 | 1700.34 | 1700.31 | 1698.07 | 1698.05 | 1698.05 | 1698.05 | 1698.05 | 1698.05 | 513.48 | 513.44 | 0.1 | 0.15 | 0.3 | 0.2 | 6.46
| 24B5C08047 | 240308047 | 2024-03-08 | 7:28 | 7:38 | 8 | 5 | 1 | 242 | 33 | 120 | 0.1 | 1 | 0.3 | 0.3 | 0.1 | 7.7 | 0.6 | 0.48 | 0.3 | 0.4 | 2.35 | 1 | 2.3 | 2.98 |  |  | 1 | 1704.53 | 1704.49 | 1702.25 | 1702.24 | 1702.24 | 1702.24 | 1702.24 | 1702.24 | 517.66 | 517.62 | 0.1 | 0.13 | 0.3 | 0.2 | 6.42
| 24B5C08048 | 240308048 | 2024-03-08 | 7:38 | 7:48 | 8 | 5 | 1 | 242 | 33 | 120 | 0.1 | 1 | 0.3 | 0.3 | 0.1 | 7.7 | 0.6 | 0.48 | 0.3 | 0.4 | 2.35 | 1 | 2.3 | 2.98 |  |  | 2 | 1708.73 | 1708.7 | 1706.46 | 1706.45 | 1706.44 | 1706.44 | 1706.44 | 1706.44 | 521.87 | 521.83 | 0.1 | 0.13 | 0.3 | 0.2 | 6.42
| 24B5C08049 | 240308049 | 2024-03-08 | 7:48 | 7:58 | 8 | 5 | 1 | 241 | 33 | 172 | 0.1 | 1 | 0.3 | 0.3 | 0.1 | 7.7 | 0.6 | 0.48 | 0.3 | 0.4 | 2.35 | 1 | 2.3 | 2.98 |  |  | 1 | 1712.93 | 1712.89 | 1710.65 | 1710.64 | 1710.64 | 1710.64 | 1710.64 | 1710.64 | 526.06 | 526.02 | 0.1 | 0.13 | 0.3 | 0.2 | 6.42
| 24B5C08050 | 240308050 | 2024-03-08 | 7:58 | 8:08 | 8 | 5 | 1 | 241 | 33 | 172 | 0.1 | 1 | 0.3 | 0.3 | 0.1 | 7.7 | 0.6 | 0.48 | 0.3 | 0.4 | 2.35 | 1 | 2.3 | 2.98 |  |  | 2 | 1717.11 | 1717.08 | 1714.84 | 1714.83 | 1714.82 | 1714.82 | 1714.82 | 1714.82 | 530.25 | 530.21 | 0.1 | 0.13 | 0.3 | 0.2 | 6.42
| 24B5C08051 | 240308051 | 2024-03-08 | 8:08 | 8:18 | 8 | 5 | 1 | 243.4 | 33 | 180 | 0.1 | 1 | 0.3 | 0.3 | 0.1 | 7.7 | 0.6 | 0.48 | 0.3 | 0.4 | 2.35 | 1 | 2.3 | 2.98 |  |  | 1 | 1721.3 | 1721.27 | 1719.03 | 1719.02 | 1719.01 | 1719.01 | 1719.01 | 1719.01 | 534.44 | 534.4 | 0.1 | 0.13 | 0.3 | 0.2 | 6.42
| 24B5C08052 | 240308052 | 2024-03-08 | 8:18 | 8:29 | 8 | 5 | 1 | 243.4 | 33 | 180 | 0.1 | 1 | 0.3 | 0.3 | 0.1 | 7.7 | 0.6 | 0.48 | 0.3 | 0.4 | 2.35 | 1 | 2.3 | 2.98 |  | 1 | 5 | 1725.5 | 1725.47 | 1723.23 | 1723.21 | 1723.21 | 1723.21 | 1723.21 | 1723.21 | 538.64 | 538.6 | 0.1 | 0.13 | 0.3 | 0.2 | 6.42
| 24B5C08053 | 240308053 | 2024-03-08 | 8:29 | 8:39 | 8 | 5 | 1 | 238.5 | 33 | 201 | 0.1 | 1 | 0.34 | 0.3 | 0.12 | 5.75 | 0.6 | 0.56 | 0.3 | 0.4 | 2.41 | 1 | 1.84 | 2.93 |  | 1 | 2 | 1729.69 | 1729.65 | 1727.41 | 1727.4 | 1727.4 | 1727.4 | 1727.4 | 1727.4 | 542.82 | 542.79 | 0.1 | 0.18 | 0.3 | 0.2 | 5.78
| 24B5C08054 | 240308054 | 2024-03-08 | 8:39 | 8:49 | 8 | 5 | 1 | 238.5 | 33 | 201 | 0.1 | 1 | 0.34 | 0.3 | 0.12 | 5.75 | 0.6 | 0.56 | 0.3 | 0.4 | 2.41 | 1 | 1.84 | 2.93 |  |  | 2 | 1733.89 | 1733.86 | 1731.62 | 1731.61 | 1731.6 | 1731.6 | 1731.6 | 1731.6 | 547.03 | 546.99 | 0.1 | 0.18 | 0.3 | 0.2 | 5.78
| 24B5C08055 | 240308055 | 2024-03-08 | 8:49 | 8:59 | 8 | 5 | 1 | 225.1 | 33 | 162 | 0.1 | 1 | 0.34 | 0.3 | 0.12 | 5.75 | 0.6 | 0.56 | 0.3 | 0.4 | 2.41 | 1 | 1.84 | 2.93 |  |  | 2 | 1738.09 | 1738.06 | 1735.82 | 1735.81 | 1735.8 | 1735.8 | 1735.8 | 1735.8 | 551.23 | 551.19 | 0.1 | 0.18 | 0.3 | 0.2 | 5.78
| 24B5C08056 | 240308056 | 2024-03-08 | 8:59 | 9:09 | 8 | 5 | 1 | 225.1 | 33 | 162 | 0.1 | 1 | 0.34 | 0.3 | 0.12 | 5.75 | 0.6 | 0.56 | 0.3 | 0.4 | 2.41 | 1 | 1.84 | 2.93 |  |  |  | 1742.3 | 1742.26 | 1740.02 | 1740.01 | 1740.01 | 1740.01 | 1740.01 | 1740.01 | 555.43 | 555.39 | 0.1 | 0.18 | 0.3 | 0.2 | 5.78
| 24B5C08057 | 240308057 | 2024-03-08 | 9:09 | 9:19 | 8 | 5 | 1 | 230 | 33 | 107 | 0.1 | 1 | 0.34 | 0.3 | 0.12 | 5.75 | 0.6 | 0.56 | 0.3 | 0.4 | 2.41 | 1 | 1.84 | 2.93 |  |  | 2 | 1746.49 | 1746.46 | 1744.22 | 1744.21 | 1744.2 | 1744.2 | 1744.2 | 1744.2 | 559.63 | 559.59 | 0.1 | 0.18 | 0.3 | 0.2 | 5.78
| 24B5C08058 | 240308058 | 2024-03-08 | 9:19 | 9:29 | 8 | 5 | 1 | 230 | 33 | 107 | 0.1 | 1 | 0.34 | 0.3 | 0.12 | 5.75 | 0.6 | 0.56 | 0.3 | 0.4 | 2.41 | 1 | 1.84 | 2.93 |  |  | 3 | 1750.68 | 1750.65 | 1748.41 | 1748.4 | 1748.39 | 1748.39 | 1748.39 | 1748.39 | 563.82 | 563.78 | 0.1 | 0.18 | 0.3 | 0.2 | 5.78
| 24B5C08059 | 240308059 | 2024-03-08 | 9:29 | 9:39 | 8 | 3 | 1 | 185 | 33 | 131 | 0.1 | 1 | 0.43 | 0.3 | 0.1 | 4.78 | 0.6 | 0.2 | 0.3 | 0.4 | 2.32 | 1 | 0.91 | 2.42 |  | 1 | 2 | 1754.88 | 1754.85 | 1752.61 | 1752.6 | 1752.59 | 1752.59 | 1752.59 | 1752.59 | 568.02 | 567.98 | 0.1 | 0.1 | 0.3 | 0.2 | 5.4
| 24B5C08060 | 240308060 | 2024-03-08 | 9:39 | 11:17 | 8 | 0 | 1 | 237 | 33 | 131 | 0.1 | 1 | 0.43 | 0.3 | 0.1 | 4.78 | 0.6 | 0.2 | 0.3 | 0.4 | 2.32 | 1 | 0.91 | 2.42 | 2 | 2 | 4 | 2.43 | 2.4 | 2.03 | 2.03 | 2.03 | 2.02 | 2.02 | 2.02 | 570.36 | 570.32 | 0.1 | 0.1 | 0.3 | 0.2 | 5.4
| 24B5C08061 | 240308061 | 2024-03-08 | 11:17 | 11:26 | 8 | 5 | 1 | 249.1 | 33 | 116 | 0.1 | 1 | 0.43 | 0.3 | 0.1 | 4.78 | 0.6 | 0.2 | 0.3 | 0.4 | 2.32 | 1 | 0.91 | 2.42 |  |  |  | 6.56 | 6.54 | 6.16 | 6.16 | 6.16 | 6.15 | 6.15 | 6.15 | 574.5 | 574.46 | 0.1 | 0.1 | 0.3 | 0.2 | 5.4
| 24B5C08062 | 240308062 | 2024-03-08 | 11:26 | 11:37 | 8 | 5 | 1 | 249.1 | 33 | 116 | 0.1 | 1 | 0.43 | 0.3 | 0.1 | 4.78 | 0.6 | 0.2 | 0.3 | 0.4 | 2.32 | 1 | 0.91 | 2.42 |  |  | 2 | 10.75 | 10.72 | 10.35 | 10.35 | 10.35 | 10.34 | 10.34 | 10.34 | 578.69 | 578.65 | 0.1 | 0.1 | 0.3 | 0.2 | 5.4
| 24B5C08063 | 240308063 | 2024-03-08 | 11:37 | 11:47 | 8 | 2 | 3 | 244 | 33 | 79 | 0.1 | 1 | 0.43 | 0.3 | 0.1 | 4.78 | 0.6 | 0.2 | 0.3 | 0.4 | 2.32 | 1 | 0.91 | 2.42 |  |  |  | 14.95 | 14.92 | 14.55 | 14.55 | 14.55 | 14.54 | 14.54 | 14.54 | 582.9 | 582.86 | 0.1 | 0.1 | 0.3 | 0.2 | 5.4
| 24B5C08064 | 240308064 | 2024-03-08 | 11:47 | 11:57 | 8 | 5 | 1 | 244 | 33 | 79 | 0.1 | 1 | 0.43 | 0.3 | 0.1 | 4.78 | 0.6 | 0.2 | 0.3 | 0.4 | 2.32 | 1 | 0.91 | 2.42 |  |  |  | 19.14 | 19.11 | 18.74 | 18.73 | 18.73 | 18.73 | 18.73 | 18.73 | 587.1 | 587.06 | 0.1 | 0.1 | 0.3 | 0.2 | 5.4
| 24B5C08065 | 240308065 | 2024-03-08 | 11:57 | 12:07 | 8 | 5 | 1 | 249 | 33 | 121 | 0.1 | 1 | 0.71 | 0.3 | 0.1 | 4.28 | 0.6 | 0.69 | 0.3 | 0.4 | 2.58 | 1 | 2.97 | 3.06 |  | 2 | 2 | 23.32 | 23.3 | 22.93 | 22.92 | 22.92 | 22.91 | 22.91 | 22.91 | 591.29 | 591.25 | 0.1 | 0.1 | 0.3 | 0.2 | 6.4
| 24B5C08066 | 240308066 | 2024-03-08 | 12:07 | 12:17 | 8 | 5 | 1 | 249.3 | 33 | 121 | 0.1 | 1 | 0.71 | 0.3 | 0.1 | 4.28 | 0.6 | 0.69 | 0.3 | 0.4 | 2.58 | 1 | 2.97 | 3.06 |  |  | 2 | 27.52 | 27.49 | 27.12 | 27.11 | 27.11 | 27.11 | 27.11 | 27.11 | 595.49 | 595.46 | 0.1 | 0.1 | 0.3 | 0.2 | 6.4
| 24B5C08067 | 240308067 | 2024-03-08 | 12:17 | 12:27 | 8 | 5 | 1 | 255 | 33 | 76 | 0.1 | 1 | 0.71 | 0.3 | 0.1 | 4.28 | 0.6 | 0.69 | 0.3 | 0.4 | 2.58 | 1 | 2.97 | 3.06 |  |  |  | 31.7 | 31.68 | 31.3 | 31.3 | 31.3 | 31.29 | 31.29 | 31.29 | 599.69 | 599.65 | 0.1 | 0.1 | 0.3 | 0.2 | 6.4
| 24B5C08068 | 240308068 | 2024-03-08 | 12:27 | 12:37 | 8 | 5 | 1 | 255 | 33 | 76 | 0.1 | 1 | 0.71 | 0.3 | 0.1 | 4.28 | 0.6 | 0.69 | 0.3 | 0.4 | 2.58 | 1 | 2.97 | 3.06 |  |  |  | 35.89 | 35.86 | 35.49 | 35.49 | 35.49 | 35.48 | 35.48 | 35.48 | 603.89 | 603.85 | 0.1 | 0.1 | 0.3 | 0.2 | 6.4
| 24B5C08069 | 240308069 | 2024-03-08 | 12:37 | 12:47 | 8 | 5 | 1 | 255 | 33 | 92 | 0.1 | 1 | 0.71 | 0.3 | 0.1 | 4.28 | 0.6 | 0.69 | 0.3 | 0.4 | 2.58 | 1 | 2.97 | 3.06 |  |  |  | 40.08 | 40.06 | 39.68 | 39.68 | 39.68 | 39.67 | 39.67 | 39.67 | 608.09 | 608.05 | 0.1 | 0.1 | 0.3 | 0.2 | 6.4
| 24B5C08070 | 240308070 | 2024-03-08 | 12:47 | 12:57 | 8 | 2 | 3 | 255 | 33 | 92 | 0.1 | 1 | 0.71 | 0.3 | 0.1 | 4.28 | 0.6 | 0.69 | 0.3 | 0.4 | 2.58 | 1 | 2.97 | 3.06 |  | 1 | 1 | 44.28 | 44.26 | 43.89 | 43.88 | 43.88 | 43.87 | 43.87 | 43.87 | 612.3 | 612.26 | 0.1 | 0.1 | 0.3 | 0.2 | 6.4
| 24B5C08071 | 240308071 | 2024-03-08 | 12:57 | 13:07 | 8 | 4 | 1 | 253.4 | 33 | 96 | 0.1 | 1 | 0.59 | 0.3 | 0.1 | 4.24 | 0.6 | 0.74 | 0.3 | 0.4 | 2.78 | 1 | 4.06 | 6.29 |  | 1 | 2 | 48.47 | 48.44 | 48.07 | 48.07 | 48.07 | 48.06 | 48.06 | 48.06 | 616.49 | 616.45 | 0.1 | 0.1 | 0.3 | 0.2 | 5.74
| 24B5C08072 | 240308072 | 2024-03-08 | 13:07 | 13:17 | 8 | 4 | 1 | 253.4 | 33 | 96 | 0.1 | 1 | 0.59 | 0.3 | 0.1 | 4.24 | 0.6 | 0.74 | 0.3 | 0.4 | 2.78 | 1 | 4.06 | 6.29 | 2 | 2 | 2 | 52.51 | 52.48 | 52.11 | 52.11 | 52.11 | 52.1 | 52.1 | 52.1 | 620.54 | 620.5 | 0.1 | 0.1 | 0.3 | 0.2 | 5.74
| 24B5C08073 | 240308073 | 2024-03-08 | 13:17 | 13:27 | 8 | 2 | 3 | 247.2 | 33 | 103 | 0.1 | 1 | 0.59 | 0.3 | 0.1 | 4.24 | 0.6 | 0.74 | 0.3 | 0.4 | 2.78 | 1 | 4.06 | 6.29 | 2 | 2 | 2 | 56.66 | 56.64 | 56.26 | 56.26 | 56.26 | 56.25 | 56.25 | 56.25 | 624.7 | 624.66 | 0.1 | 0.1 | 0.3 | 0.2 | 5.74
| 24B5C08074 | 240308074 | 2024-03-08 | 13:27 | 13:37 | 8 | 4 | 1 | 247.2 | 33 | 103 | 0.1 | 1 | 0.59 | 0.3 | 0.1 | 4.24 | 0.6 | 0.74 | 0.3 | 0.4 | 2.78 | 1 | 4.06 | 6.29 |  |  |  | 60.86 | 60.83 | 60.46 | 60.45 | 60.45 | 60.45 | 60.45 | 60.45 | 628.91 | 628.87 | 0.1 | 0.1 | 0.3 | 0.2 | 5.74
| 24B5C08075 | 240308075 | 2024-03-08 | 13:37 | 13:47 | 8 | 4 | 1 | 231 | 33 | 49 | 0.1 | 1 | 0.59 | 0.3 | 0.1 | 4.24 | 0.6 | 0.74 | 0.3 | 0.4 | 2.78 | 1 | 4.06 | 6.29 |  |  |  | 65.05 | 65.02 | 64.65 | 64.65 | 64.65 | 64.64 | 64.64 | 64.64 | 633.11 | 633.07 | 0.1 | 0.1 | 0.3 | 0.2 | 5.74
| 24B5C08076 | 240308076 | 2024-03-08 | 13:47 | 13:57 | 8 | 4 | 1 | 231 | 33 | 49 | 0.1 | 1 | 0.59 | 0.3 | 0.1 | 4.24 | 0.6 | 0.74 | 0.3 | 0.4 | 2.78 | 1 | 4.06 | 6.29 |  |  | 1 | 69.23 | 69.2 | 68.83 | 68.82 | 68.82 | 68.82 | 68.82 | 68.82 | 637.3 | 637.26 | 0.1 | 0.1 | 0.3 | 0.2 | 5.74
| 24B5C08077 | 240308077 | 2024-03-08 | 13:57 | 14:07 | 8 | 5 | 1 | 227 | 33 | 60 | 0.1 | 1 | 0.43 | 0.3 | 0.1 | 4.3 | 0.6 | 0.91 | 0.3 | 0.43 | 2.39 | 1 | 3.25 | 4.6 |  |  | 1 | 73.41 | 73.38 | 73.01 | 73 | 73 | 73 | 73 | 73 | 641.49 | 641.45 | 0.1 | 0.1 | 0.3 | 0.2 | 7.16
| 24B5C08078 | 240308078 | 2024-03-08 | 14:07 | 14:17 | 8 | 5 | 1 | 227 | 33 | 60 | 0.1 | 1 | 0.43 | 0.3 | 0.1 | 4.3 | 0.6 | 0.91 | 0.3 | 0.43 | 2.39 | 1 | 3.25 | 4.6 |  |  |  | 77.59 | 77.56 | 77.19 | 77.18 | 77.18 | 77.18 | 77.18 | 77.18 | 645.68 | 645.64 | 0.1 | 0.1 | 0.3 | 0.2 | 7.16
| 24B5C08079 | 240308079 | 2024-03-08 | 14:17 | 14:27 | 8 | 5 | 1 | 240 | 33 | 62 | 0.1 | 1 | 0.43 | 0.3 | 0.1 | 4.3 | 0.6 | 0.91 | 0.3 | 0.43 | 2.39 | 1 | 3.25 | 4.6 |  |  |  | 81.77 | 81.74 | 81.37 | 81.36 | 81.36 | 81.36 | 81.36 | 81.36 | 649.86 | 649.82 | 0.1 | 0.1 | 0.3 | 0.2 | 7.16
| 24B5C08080 | 240308080 | 2024-03-08 | 14:27 | 14:37 | 8 | 5 | 1 | 240 | 33 | 62 | 0.1 | 1 | 0.43 | 0.3 | 0.1 | 4.3 | 0.6 | 0.91 | 0.3 | 0.43 | 2.39 | 1 | 3.25 | 4.6 |  |  |  | 85.95 | 85.93 | 85.56 | 85.55 | 85.55 | 85.54 | 85.54 | 85.54 | 654.06 | 654.02 | 0.1 | 0.1 | 0.3 | 0.2 | 7.16
| 24B5C08081 | 240308081 | 2024-03-08 | 14:37 | 14:47 | 8 | 5 | 1 | 260 | 33 | 70 | 0.1 | 1 | 0.43 | 0.3 | 0.1 | 4.3 | 0.6 | 0.91 | 0.3 | 0.43 | 2.39 | 1 | 3.25 | 4.6 |  |  |  | 90.13 | 90.1 | 89.73 | 89.72 | 89.72 | 89.72 | 89.72 | 89.72 | 658.24 | 658.2 | 0.1 | 0.1 | 0.3 | 0.2 | 7.16
| 24B5C08082 | 240308082 | 2024-03-08 | 14:47 | 14:57 | 8 | 5 | 1 | 260 | 33 | 70 | 0.1 | 1 | 0.43 | 0.3 | 0.1 | 4.3 | 0.6 | 0.91 | 0.3 | 0.43 | 2.39 | 1 | 3.25 | 4.6 |  |  |  | 94.3 | 94.27 | 93.9 | 93.9 | 93.9 | 93.89 | 93.89 | 93.89 | 662.42 | 662.38 | 0.1 | 0.1 | 0.3 | 0.2 | 7.16
| 24B5C08083 | 240308083 | 2024-03-08 | 14:57 | 15:07 | 8 | 5 | 1 | 273 | 33 | 57 | 0.1 | 1 | 0.5 | 0.3 | 0.1 | 6.46 | 0.6 | 0.62 | 0.3 | 0.4 | 2.21 | 1 | 3.24 | 4.64 |  |  |  | 98.47 | 98.44 | 98.07 | 98.07 | 98.07 | 98.06 | 98.06 | 98.06 | 666.61 | 666.57 | 0.1 | 0.1 | 0.3 | 0.2 | 6.05
| 24B5C08084 | 240308084 | 2024-03-08 | 15:07 | 15:17 | 8 | 1 | 1 | 273 | 33 | 57 | 0.1 | 1 | 0.5 | 0.3 | 0.1 | 6.46 | 0.6 | 0.62 | 0.3 | 0.4 | 2.21 | 1 | 3.24 | 4.64 | 12 | 23 | 49 | 102.64 | 102.61 | 102.24 | 102.23 | 102.23 | 102.23 | 102.23 | 102.23 | 670.78 | 670.74 | 0.1 | 0.1 | 0.3 | 0.2 | 6.05
| 24B5C08085 | 240308085 | 2024-03-08 | 15:17 | 15:27 | 8 | 5 | 1 | 253 | 33 | 83 | 0.1 | 1 | 0.5 | 0.3 | 0.1 | 6.46 | 0.6 | 0.62 | 0.3 | 0.4 | 2.21 | 1 | 3.24 | 4.64 |  |  | 1 | 106.82 | 106.79 | 106.42 | 106.41 | 106.41 | 106.41 | 106.41 | 106.41 | 674.97 | 674.93 | 0.1 | 0.1 | 0.3 | 0.2 | 6.05
| 24B5C08086 | 240308086 | 2024-03-08 | 15:27 | 15:37 | 8 | 5 | 1 | 253 | 33 | 83 | 0.1 | 1 | 0.5 | 0.3 | 0.1 | 6.46 | 0.6 | 0.62 | 0.3 | 0.4 | 2.21 | 1 | 3.24 | 4.64 |  |  |  | 110.99 | 110.96 | 110.59 | 110.59 | 110.59 | 110.58 | 110.58 | 110.58 | 679.15 | 679.11 | 0.1 | 0.1 | 0.3 | 0.2 | 6.05
| 24B5C08087 | 240308087 | 2024-03-08 | 15:37 | 15:47 | 8 | 5 | 1 | 257.3 | 33 | 72 | 0.1 | 1 | 0.5 | 0.3 | 0.1 | 6.46 | 0.6 | 0.62 | 0.3 | 0.4 | 2.21 | 1 | 3.24 | 4.64 |  |  | 1 | 115.17 | 115.14 | 114.77 | 114.77 | 114.77 | 114.76 | 114.76 | 114.76 | 683.34 | 683.3 | 0.1 | 0.1 | 0.3 | 0.2 | 6.05
| 24B5C08088 | 240308088 | 2024-03-08 | 15:47 | 15:57 | 8 | 5 | 1 | 257.3 | 33 | 72 | 0.1 | 1 | 0.5 | 0.3 | 0.1 | 6.46 | 0.6 | 0.62 | 0.3 | 0.4 | 2.21 | 1 | 3.24 | 4.64 |  |  | 1 | 119.34 | 119.31 | 118.94 | 118.94 | 118.94 | 118.93 | 118.93 | 118.93 | 687.52 | 687.48 | 0.1 | 0.1 | 0.3 | 0.2 | 6.05
| 24B5C08089 | 240308089 | 2024-03-08 | 15:57 | 16:07 | 8 | 5 | 1 | 268.1 | 33 | 62 | 0.1 | 1 | 0.37 | 0.3 | 0.1 | 4.96 | 0.6 | 0.2 | 0.44 | 0.4 | 2.39 | 1.33 | 1.96 | 3.76 |  |  |  | 123.52 | 123.49 | 123.12 | 123.12 | 123.12 | 123.11 | 123.11 | 123.11 | 691.71 | 691.67 | 0.1 | 0.1 | 0.3 | 0.2 | 4.8
| 24B5C08090 | 240308090 | 2024-03-08 | 16:07 | 16:17 | 8 | 5 | 1 | 268.1 | 33 | 62 | 0.1 | 1 | 0.37 | 0.3 | 0.1 | 4.96 | 0.6 | 0.2 | 0.44 | 0.4 | 2.39 | 1.33 | 1.96 | 3.76 |  |  |  | 127.69 | 127.67 | 127.3 | 127.29 | 127.29 | 127.28 | 127.28 | 127.28 | 695.89 | 695.85 | 0.1 | 0.1 | 0.3 | 0.2 | 4.8
| 24B5C08091 | 240308091 | 2024-03-08 | 16:17 | 16:27 | 8 | 5 | 1 | 274.3 | 33 | 77 | 0.1 | 1 | 0.37 | 0.3 | 0.1 | 4.96 | 0.6 | 0.2 | 0.44 | 0.4 | 2.39 | 1.33 | 1.96 | 3.76 |  |  | 1 | 131.87 | 131.84 | 131.47 | 131.46 | 131.46 | 131.46 | 131.46 | 131.46 | 700.07 | 700.03 | 0.1 | 0.1 | 0.3 | 0.2 | 4.8
| 24B5C08092 | 240308092 | 2024-03-08 | 16:27 | 16:37 | 8 | 5 | 1 | 274.3 | 33 | 77 | 0.1 | 1 | 0.37 | 0.3 | 0.1 | 4.96 | 0.6 | 0.2 | 0.44 | 0.4 | 2.39 | 1.33 | 1.96 | 3.76 |  |  |  | 136.04 | 136.01 | 135.64 | 135.64 | 135.64 | 135.63 | 135.63 | 135.63 | 704.26 | 704.22 | 0.1 | 0.1 | 0.3 | 0.2 | 4.8
| 24B5C08093 | 240308093 | 2024-03-08 | 16:37 | 16:47 | 8 | 5 | 1 | 248 | 33 | 88 | 0.1 | 1 | 0.37 | 0.3 | 0.1 | 4.96 | 0.6 | 0.2 | 0.44 | 0.4 | 2.39 | 1.33 | 1.96 | 3.76 |  |  |  | 140.21 | 140.18 | 139.81 | 139.81 | 139.81 | 139.8 | 139.8 | 139.8 | 708.44 | 708.4 | 0.1 | 0.1 | 0.3 | 0.2 | 4.8
| 24B5C08094 | 240308094 | 2024-03-08 | 16:47 | 16:57 | 8 | 5 | 1 | 248 | 33 | 88 | 0.1 | 1 | 0.37 | 0.3 | 0.1 | 4.96 | 0.6 | 0.2 | 0.44 | 0.4 | 2.39 | 1.33 | 1.96 | 3.76 |  |  |  | 144.38 | 144.36 | 143.99 | 143.98 | 143.98 | 143.97 | 143.97 | 143.97 | 712.62 | 712.58 | 0.1 | 0.1 | 0.3 | 0.2 | 4.8
| 24B5C08095 | 240308095 | 2024-03-08 | 16:57 | 17:07 | 8 | 5 | 1 | 238.9 | 33 | 92 | 0.1 | 1 | 0.48 | 0.3 | 0.1 | 5.19 | 0.6 | 0.41 | 0.3 | 0.4 | 2.17 | 1 | 2.4 | 3.54 |  |  |  | 148.56 | 148.53 | 148.16 | 148.15 | 148.15 | 148.15 | 148.15 | 148.15 | 716.8 | 716.76 | 0.1 | 0.1 | 0.3 | 0.2 | 6.09
| 24B5C08096 | 240308096 | 2024-03-08 | 17:07 | 17:17 | 8 | 5 | 1 | 238.9 | 33 | 92 | 0.1 | 1 | 0.48 | 0.3 | 0.1 | 5.19 | 0.6 | 0.41 | 0.3 | 0.4 | 2.17 | 1 | 2.4 | 3.54 |  |  |  | 152.73 | 152.7 | 152.33 | 152.33 | 152.33 | 152.32 | 152.32 | 152.32 | 720.98 | 720.94 | 0.1 | 0.1 | 0.3 | 0.2 | 6.09
| 24B5C08097 | 240308097 | 2024-03-08 | 17:17 | 17:27 | 8 | 5 | 1 | 244.8 | 33 | 66 | 0.1 | 1 | 0.48 | 0.3 | 0.1 | 5.19 | 0.6 | 0.41 | 0.3 | 0.4 | 2.17 | 1 | 2.4 | 3.54 | 1 | 2 | 3 | 156.9 | 156.87 | 156.5 | 156.5 | 156.5 | 156.49 | 156.49 | 156.49 | 725.16 | 725.12 | 0.1 | 0.1 | 0.3 | 0.2 | 6.09
| 24B5C08098 | 240308098 | 2024-03-08 | 17:27 | 17:37 | 8 | 5 | 1 | 244.8 | 33 | 66 | 0.1 | 1 | 0.48 | 0.3 | 0.1 | 5.19 | 0.6 | 0.41 | 0.3 | 0.4 | 2.17 | 1 | 2.4 | 3.54 |  |  |  | 161.08 | 161.05 | 160.68 | 160.68 | 160.68 | 160.67 | 160.67 | 160.67 | 729.35 | 729.31 | 0.1 | 0.1 | 0.3 | 0.2 | 6.09
| 24B5C08099 | 240308099 | 2024-03-08 | 17:37 | 17:47 | 8 | 5 | 1 | 281 | 33 | 83 | 0.1 | 1 | 0.48 | 0.3 | 0.1 | 5.19 | 0.6 | 0.41 | 0.3 | 0.4 | 2.17 | 1 | 2.4 | 3.54 |  |  |  | 165.25 | 165.22 | 164.85 | 164.84 | 164.84 | 164.84 | 164.84 | 164.84 | 733.53 | 733.49 | 0.1 | 0.1 | 0.3 | 0.2 | 6.09
| 24B5C08100 | 240308100 | 2024-03-08 | 17:47 | 17:57 | 8 | 5 | 1 | 281 | 33 | 83 | 0.1 | 1 | 0.48 | 0.3 | 0.1 | 5.19 | 0.6 | 0.41 | 0.3 | 0.4 | 2.17 | 1 | 2.4 | 3.54 |  |  |  | 169.41 | 169.38 | 169.01 | 169 | 169 | 169 | 169 | 169 | 737.7 | 737.66 | 0.1 | 0.1 | 0.3 | 0.2 | 6.09
| 24B5C08101 | 240308101 | 2024-03-08 | 17:57 | 18:07 | 8 | 5 | 1 | 297.2 | 33 | 86 | 0.1 | 1 | 0.45 | 0.3 | 0.1 | 4.06 | 0.6 | 0.69 | 0.3 | 0.42 | 2.22 | 1 | 2.98 | 3.12 |  |  | 2 | 173.57 | 173.54 | 173.17 | 173.16 | 173.16 | 173.16 | 173.16 | 173.16 | 741.86 | 741.82 | 0.1 | 0.1 | 0.3 | 0.2 | 5.08
| 24B5C08102 | 240308102 | 2024-03-08 | 18:07 | 18:18 | 8 | 5 | 1 | 297.2 | 33 | 86 | 0.1 | 1 | 0.45 | 0.3 | 0.1 | 4.06 | 0.6 | 0.69 | 0.3 | 0.42 | 2.22 | 1 | 2.98 | 3.12 |  |  | 2 | 177.72 | 177.69 | 177.32 | 177.31 | 177.31 | 177.31 | 177.31 | 177.31 | 746.02 | 745.98 | 0.1 | 0.1 | 0.3 | 0.2 | 5.08
| 24B5C08103 | 240308103 | 2024-03-08 | 18:18 | 18:28 | 8 | 5 | 1 | 284.3 | 33 | 79 | 0.1 | 1 | 0.45 | 0.3 | 0.1 | 4.06 | 0.6 | 0.69 | 0.3 | 0.42 | 2.22 | 1 | 2.98 | 3.12 |  |  |  | 181.88 | 181.85 | 181.48 | 181.47 | 181.47 | 181.47 | 181.47 | 181.47 | 750.19 | 750.15 | 0.1 | 0.1 | 0.3 | 0.2 | 5.08
| 24B5C08104 | 240308104 | 2024-03-08 | 18:28 | 18:37 | 8 | 5 | 1 | 284.3 | 33 | 79 | 0.1 | 1 | 0.45 | 0.3 | 0.1 | 4.06 | 0.6 | 0.69 | 0.3 | 0.42 | 2.22 | 1 | 2.98 | 3.12 |  |  |  | 186.03 | 186.01 | 185.64 | 185.63 | 185.63 | 185.62 | 185.62 | 185.62 | 754.36 | 754.32 | 0.1 | 0.1 | 0.3 | 0.2 | 5.08
| 24B5C08105 | 240308105 | 2024-03-08 | 18:37 | 18:47 | 8 | 5 | 1 | 257 | 33 | 86 | 0.1 | 1 | 0.45 | 0.3 | 0.1 | 4.06 | 0.6 | 0.69 | 0.3 | 0.42 | 2.22 | 1 | 2.98 | 3.12 |  |  | 1 | 190.21 | 190.18 | 189.81 | 189.8 | 189.8 | 189.8 | 189.8 | 189.8 | 758.54 | 758.5 | 0.1 | 0.1 | 0.3 | 0.2 | 5.08
| 24B5C08106 | 240308106 | 2024-03-08 | 18:47 | 18:57 | 8 | 5 | 1 | 257 | 33 | 86 | 0.1 | 1 | 0.45 | 0.3 | 0.1 | 4.06 | 0.6 | 0.69 | 0.3 | 0.42 | 2.22 | 1 | 2.98 | 3.12 |  |  | 1 | 194.37 | 194.34 | 193.97 | 193.96 | 193.96 | 193.96 | 193.96 | 193.96 | 762.71 | 762.67 | 0.1 | 0.1 | 0.3 | 0.2 | 5.08
| 24B5C08107 | 240308107 | 2024-03-08 | 18:57 | 19:07 | 8 | 5 | 1 | 251 | 33 | 66 | 0.1 | 1 | 0.54 | 0.3 | 0.1 | 5.69 | 0.6 | 0.51 | 0.3 | 0.4 | 2.22 | 1 | 3.14 | 3.32 |  |  | 1 | 198.55 | 198.52 | 198.15 | 198.14 | 198.14 | 198.14 | 198.14 | 198.14 | 766.9 | 766.86 | 0.1 | 0.1 | 0.3 | 0.2 | 4.83
| 24B5C08108 | 240308108 | 2024-03-08 | 19:07 | 19:17 | 8 | 5 | 1 | 251 | 33 | 66 | 0.1 | 1 | 0.54 | 0.3 | 0.1 | 5.69 | 0.6 | 0.51 | 0.3 | 0.4 | 2.22 | 1 | 3.14 | 3.32 |  |  | 1 | 202.72 | 202.69 | 202.32 | 202.31 | 202.31 | 202.31 | 202.31 | 202.31 | 771.08 | 771.04 | 0.1 | 0.1 | 0.3 | 0.2 | 4.83
| 24B5C08109 | 240308109 | 2024-03-08 | 19:17 | 19:27 | 8 | 5 | 1 | 247.5 | 33 | 81 | 0.1 | 1 | 0.54 | 0.3 | 0.1 | 5.69 | 0.6 | 0.51 | 0.3 | 0.4 | 2.22 | 1 | 3.14 | 3.32 |  |  |  | 206.89 | 206.86 | 206.49 | 206.49 | 206.49 | 206.48 | 206.48 | 206.48 | 775.26 | 775.22 | 0.1 | 0.1 | 0.3 | 0.2 | 4.83
| 24B5C08110 | 240308110 | 2024-03-08 | 19:27 | 19:38 | 8 | 5 | 1 | 247.5 | 33 | 81 | 0.1 | 1 | 0.54 | 0.3 | 0.1 | 5.69 | 0.6 | 0.51 | 0.3 | 0.4 | 2.22 | 1 | 3.14 | 3.32 |  |  | 3 | 211.26 | 211.23 | 210.86 | 210.85 | 210.85 | 210.85 | 210.85 | 210.85 | 779.64 | 779.6 | 0.1 | 0.1 | 0.3 | 0.2 | 4.83
| 24B5C08111 | 240308111 | 2024-03-08 | 19:38 | 19:48 | 8 | 5 | 1 | 309 | 33 | 55 | 0.1 | 1 | 0.54 | 0.3 | 0.1 | 5.69 | 0.6 | 0.51 | 0.3 | 0.4 | 2.22 | 1 | 3.14 | 3.32 |  |  | 1 | 215.43 | 215.4 | 215.03 | 215.03 | 215.03 | 215.02 | 215.02 | 215.02 | 783.82 | 783.78 | 0.1 | 0.1 | 0.3 | 0.2 | 4.83
| 24B5C08112 | 240308112 | 2024-03-08 | 19:48 | 19:58 | 8 | 5 | 1 | 309 | 33 | 55 | 0.1 | 1 | 0.54 | 0.3 | 0.1 | 5.69 | 0.6 | 0.51 | 0.3 | 0.4 | 2.22 | 1 | 3.14 | 3.32 |  |  | 1 | 219.6 | 219.57 | 219.2 | 219.19 | 219.19 | 219.19 | 219.19 | 219.19 | 788 | 787.96 | 0.1 | 0.1 | 0.3 | 0.2 | 4.83
| 24B5C08113 | 240308113 | 2024-03-08 | 19:58 | 20:08 | 8 | 5 | 1 | 269.5 | 33 | 72 | 0.1 | 1 | 0.3 | 0.3 | 0.1 | 6.16 | 0.6 | 0.79 | 0.3 | 0.43 | 2.22 | 1 | 2.62 | 3.13 |  |  | 1 | 223.77 | 223.74 | 223.37 | 223.36 | 223.36 | 223.36 | 223.36 | 223.36 | 792.18 | 792.14 | 0.1 | 0.1 | 0.3 | 0.2 | 5.45
| 24B5C08114 | 240308114 | 2024-03-08 | 20:08 | 20:18 | 8 | 5 | 1 | 269.5 | 33 | 72 | 0.1 | 1 | 0.3 | 0.3 | 0.1 | 6.16 | 0.6 | 0.79 | 0.3 | 0.43 | 2.22 | 1 | 2.62 | 3.13 |  |  | 1 | 227.93 | 227.91 | 227.53 | 227.53 | 227.53 | 227.52 | 227.52 | 227.52 | 796.35 | 796.31 | 0.1 | 0.1 | 0.3 | 0.2 | 5.45
| 24B5C08115 | 240308115 | 2024-03-08 | 20:18 | 20:28 | 8 | 5 | 1 | 260.8 | 33 | 65 | 0.1 | 1 | 0.3 | 0.3 | 0.1 | 6.16 | 0.6 | 0.79 | 0.3 | 0.43 | 2.22 | 1 | 2.62 | 3.13 |  |  | 1 | 232.11 | 232.08 | 231.71 | 231.7 | 231.7 | 231.7 | 231.7 | 231.7 | 800.53 | 800.49 | 0.1 | 0.1 | 0.3 | 0.2 | 5.45
| 24B5C08116 | 240308116 | 2024-03-08 | 20:28 | 20:38 | 8 | 5 | 1 | 260.8 | 33 | 65 | 0.1 | 1 | 0.3 | 0.3 | 0.1 | 6.16 | 0.6 | 0.79 | 0.3 | 0.43 | 2.22 | 1 | 2.62 | 3.13 |  |  |  | 236.28 | 236.25 | 235.88 | 235.87 | 235.87 | 235.87 | 235.87 | 235.87 | 804.72 | 804.68 | 0.1 | 0.1 | 0.3 | 0.2 | 5.45
| 24B5C08117 | 240308117 | 2024-03-08 | 20:38 | 20:48 | 8 | 5 | 1 | 299.6 | 33 | 66 | 0.1 | 1 | 0.3 | 0.3 | 0.1 | 6.16 | 0.6 | 0.79 | 0.3 | 0.43 | 2.22 | 1 | 2.62 | 3.13 |  |  |  | 240.45 | 240.42 | 240.05 | 240.05 | 240.05 | 240.04 | 240.04 | 240.04 | 808.9 | 808.86 | 0.1 | 0.1 | 0.3 | 0.2 | 5.45
| 24B5C08118 | 240308118 | 2024-03-08 | 20:48 | 20:58 | 8 | 5 | 1 | 299.6 | 32 | 66 | 0.1 | 1 | 0.3 | 0.3 | 0.1 | 6.16 | 0.6 | 0.79 | 0.3 | 0.43 | 2.22 | 1 | 2.62 | 3.13 |  |  |  | 244.65 | 244.62 | 244.25 | 244.24 | 244.24 | 244.23 | 244.23 | 244.23 | 813.1 | 813.06 | 0.1 | 0.1 | 0.3 | 0.2 | 5.45
| 24B5C08119 | 240308119 | 2024-03-08 | 20:58 | 21:08 | 8 | 4 | 1 | 277.5 | 33 | 81 | 0.1 | 1 | 0.54 | 0.3 | 0.1 | 5.62 | 0.6 | 2.4 | 0.3 | 0.4 | 2.47 | 1 | 3.19 | 7.05 |  |  |  | 248.84 | 248.81 | 248.44 | 248.43 | 248.43 | 248.43 | 248.43 | 248.43 | 817.3 | 817.26 | 0.1 | 0.1 | 0.3 | 0.2 | 9.1
| 24B5C08120 | 240308120 | 2024-03-08 | 21:08 | 21:18 | 8 | 4 | 1 | 277.5 | 32 | 81 | 0.1 | 1 | 0.54 | 0.3 | 0.1 | 5.62 | 0.6 | 2.4 | 0.3 | 0.4 | 2.47 | 1 | 3.19 | 7.05 |  |  |  | 253.02 | 252.99 | 252.62 | 252.61 | 252.61 | 252.61 | 252.61 | 252.61 | 821.49 | 821.45 | 0.1 | 0.1 | 0.3 | 0.2 | 9.1
| 24B5C08121 | 240308121 | 2024-03-08 | 21:18 | 21:28 | 8 | 4 | 1 | 286.8 | 33 | 57 | 0.1 | 1 | 0.54 | 0.3 | 0.1 | 5.62 | 0.6 | 2.4 | 0.3 | 0.4 | 2.47 | 1 | 3.19 | 7.05 |  |  |  | 257.21 | 257.18 | 256.81 | 256.8 | 256.8 | 256.8 | 256.8 | 256.8 | 825.69 | 825.65 | 0.1 | 0.1 | 0.3 | 0.2 | 9.1
| 24B5C08122 | 240308122 | 2024-03-08 | 21:28 | 21:38 | 8 | 4 | 1 | 286.8 | 33 | 57 | 0.1 | 1 | 0.45 | 0.3 | 0.1 | 5.85 | 0.6 | 1.68 | 0.3 | 0.4 | 2.43 | 1 | 2.47 | 5.34 |  |  |  | 261.41 | 261.38 | 261.01 | 261 | 261 | 261 | 261 | 261 | 829.89 | 829.85 | 0.1 | 0.1 | 0.3 | 0.2 | 9.35
| 24B5C08123 | 240308123 | 2024-03-08 | 21:38 | 21:48 | 8 | 1 | 1 | 284 | 33 | 57 | 0.1 | 1 | 0.45 | 0.3 | 0.1 | 5.85 | 0.6 | 1.68 | 0.3 | 0.4 | 2.43 | 1 | 2.47 | 5.34 |  |  |  | 265.59 | 265.56 | 265.19 | 265.19 | 265.19 | 265.18 | 265.18 | 265.18 | 834.07 | 834.03 | 0.1 | 0.1 | 0.3 | 0.2 | 9.35
| 24B5C08124 | 240308124 | 2024-03-08 | 21:48 | 21:58 | 8 | 4 | 1 | 284 | 32 | 57 | 0.1 | 1 | 0.45 | 0.3 | 0.1 | 5.85 | 0.6 | 1.68 | 0.3 | 0.4 | 2.43 | 1 | 2.47 | 5.34 |  |  |  | 269.79 | 269.76 | 269.39 | 269.38 | 269.38 | 269.38 | 269.38 | 269.38 | 838.27 | 838.23 | 0.1 | 0.1 | 0.3 | 0.2 | 9.35
| 24B5C08125 | 240308125 | 2024-03-08 | 21:58 | 22:08 | 8 | 5 | 1 | 269.9 | 33 | 121 | 0.1 | 1 | 0.47 | 0.3 | 0.1 | 6.41 | 0.6 | 1.12 | 0.3 | 0.46 | 2.24 | 1 | 1.82 | 4.27 |  |  |  | 273.98 | 273.96 | 273.58 | 273.58 | 273.58 | 273.57 | 273.57 | 273.57 | 842.46 | 842.42 | 0.1 | 0.1 | 0.3 | 0.2 | 10.2
| 24B5C08126 | 240308126 | 2024-03-08 | 22:08 | 22:18 | 8 | 5 | 1 | 269.9 | 33 | 121 | 0.1 | 1 | 0.47 | 0.3 | 0.1 | 6.41 | 0.6 | 1.12 | 0.3 | 0.46 | 2.24 | 1 | 1.82 | 4.27 |  |  |  | 278.19 | 278.16 | 277.79 | 277.78 | 277.78 | 277.77 | 277.77 | 277.77 | 846.67 | 846.63 | 0.1 | 0.1 | 0.3 | 0.2 | 10.2
| 24B5C08127 | 240308127 | 2024-03-08 | 22:18 | 22:28 | 8 | 5 | 1 | 271.4 | 33 | 91 | 0.1 | 1 | 0.47 | 0.3 | 0.1 | 6.41 | 0.6 | 1.12 | 0.3 | 0.46 | 2.24 | 1 | 1.82 | 4.27 |  |  |  | 282.37 | 282.34 | 281.97 | 281.96 | 281.96 | 281.96 | 281.96 | 281.96 | 850.85 | 850.81 | 0.1 | 0.1 | 0.3 | 0.2 | 10.2
| 24B5C08128 | 240308128 | 2024-03-08 | 22:28 | 22:38 | 8 | 5 | 1 | 271.4 | 33 | 91 | 0.1 | 1 | 0.47 | 0.3 | 0.1 | 6.41 | 0.6 | 1.12 | 0.3 | 0.46 | 2.24 | 1 | 1.82 | 4.27 |  |  | 1 | 286.58 | 286.56 | 286.18 | 286.18 | 286.18 | 286.17 | 286.17 | 286.17 | 855.06 | 855.02 | 0.1 | 0.1 | 0.3 | 0.2 | 10.2
| 24B5C08129 | 240308129 | 2024-03-08 | 22:38 | 22:45 | 8 | 0 | 1 | 279.6 | 33 | 57 | 0.1 | 1 | 0.47 | 0.3 | 0.1 | 6.41 | 0.6 | 1.12 | 0.3 | 0.46 | 2.24 | 1 | 1.82 | 4.27 | 2 | 4 | 5 | 287.96 | 287.96 | 287.22 | 287.22 | 287.22 | 287.21 | 287.21 | 287.19 | 856.09 | 856.05 | 0.1 | 0.1 | 0.3 | 0.2 | 10.2
| 24B5C08130 | 240308130 | 2024-03-08 | 22:45 | 23:52 | 8 | 0 | 1 | 298.4 | 33 | 57 | 0.1 | 1 | 0.47 | 0.3 | 0.1 | 6.41 | 0.6 | 1.12 | 0.3 | 0.46 | 2.24 | 1 | 1.82 | 4.27 | 1 | 1 | 2 | 290.75 | 290.72 | 289.33 | 289.32 | 289.31 | 289.31 | 289.31 | 289.28 | 858.19 | 858.15 | 0.1 | 0.1 | 0.3 | 0.2 | 10.2
| 24B5C09001 | 240309001 | 2024-03-08 | 23:52 | 0:01 | 8 | 4 | 1 | 290.9 | 33 | 111 | 0.1 | 1 | 0.49 | 0.3 | 0.1 | 3.4 | 0.6 | 0.53 | 0.3 | 0.4 | 2.16 | 1 | 1.85 | 3.49 | 1 | 1 | 2 | 294.92 | 294.89 | 293.49 | 293.48 | 293.48 | 293.47 | 293.47 | 293.45 | 862.35 | 862.32 | 0.1 | 0.1 | 0.3 | 0.2 | 7.99
| 24B5C09002 | 240309002 | 2024-03-09 | 0:01 | 0:11 | 8 | 5 | 1 | 290.9 | 33 | 111 | 0.1 | 1 | 0.49 | 0.3 | 0.1 | 3.4 | 0.6 | 0.53 | 0.3 | 0.4 | 2.16 | 1 | 1.85 | 3.49 |  |  |  | 299.08 | 299.05 | 297.66 | 297.65 | 297.65 | 297.64 | 297.64 | 297.61 | 866.52 | 866.48 | 0.1 | 0.1 | 0.3 | 0.2 | 7.99
| 24B5C09003 | 240309003 | 2024-03-09 | 0:11 | 0:22 | 8 | 5 | 1 | 261.2 | 33 | 67 | 0.1 | 1 | 0.49 | 0.3 | 0.1 | 3.4 | 0.6 | 0.53 | 0.3 | 0.4 | 2.16 | 1 | 1.85 | 3.49 |  |  |  | 303.28 | 303.25 | 301.86 | 301.85 | 301.84 | 301.84 | 301.84 | 301.81 | 870.71 | 870.68 | 0.1 | 0.1 | 0.3 | 0.2 | 7.99
| 24B5C09004 | 240309004 | 2024-03-09 | 0:22 | 0:32 | 8 | 5 | 1 | 261.2 | 33 | 67 | 0.1 | 1 | 0.49 | 0.3 | 0.1 | 3.4 | 0.6 | 0.53 | 0.3 | 0.4 | 2.16 | 1 | 1.85 | 3.49 |  |  |  | 307.47 | 307.44 | 306.05 | 306.04 | 306.03 | 306.02 | 306.02 | 306 | 874.9 | 874.87 | 0.1 | 0.1 | 0.3 | 0.2 | 7.99
| 24B5C09005 | 240309005 | 2024-03-09 | 0:32 | 0:42 | 8 | 5 | 1 | 260.2 | 33 | 91 | 0.1 | 1 | 0.49 | 0.3 | 0.1 | 3.4 | 0.6 | 0.53 | 0.3 | 0.4 | 2.16 | 1 | 1.85 | 3.49 |  |  |  | 311.66 | 311.63 | 310.24 | 310.22 | 310.22 | 310.21 | 310.21 | 310.19 | 879.09 | 879.06 | 0.1 | 0.1 | 0.3 | 0.2 | 7.99
| 24B5C09006 | 240309006 | 2024-03-09 | 0:42 | 0:52 | 8 | 5 | 1 | 260.2 | 33 | 91 | 0.1 | 1 | 0.49 | 0.3 | 0.1 | 3.4 | 0.6 | 0.53 | 0.3 | 0.4 | 2.16 | 1 | 1.85 | 3.49 |  |  |  | 315.85 | 315.82 | 314.43 | 314.42 | 314.41 | 314.41 | 314.41 | 314.38 | 883.29 | 883.25 | 0.1 | 0.1 | 0.3 | 0.2 | 7.99
| 24B5C09007 | 240309007 | 2024-03-09 | 0:52 | 1:02 | 8 | 5 | 1 | 249.2 | 33 | 77 | 0.1 | 1 | 0.34 | 0.3 | 0.1 | 3.81 | 0.6 | 1.78 | 0.3 | 0.4 | 2.23 | 1 | 1.95 | 2.87 |  |  |  | 320.06 | 320.03 | 318.63 | 318.62 | 318.62 | 318.61 | 318.61 | 318.59 | 887.49 | 887.46 | 0.1 | 0.1 | 0.3 | 0.2 | 7.38
| 24B5C09008 | 240309008 | 2024-03-09 | 1:02 | 1:12 | 8 | 5 | 1 | 249.2 | 33 | 77 | 0.1 | 1 | 0.34 | 0.3 | 0.1 | 3.81 | 0.6 | 1.78 | 0.3 | 0.4 | 2.23 | 1 | 1.95 | 2.87 |  |  |  | 324.24 | 324.21 | 322.82 | 322.8 | 322.8 | 322.79 | 322.79 | 322.77 | 891.67 | 891.64 | 0.1 | 0.1 | 0.3 | 0.2 | 7.38
| 24B5C09009 | 240309009 | 2024-03-09 | 1:12 | 1:22 | 8 | 5 | 1 | 245.1 | 33 | 68 | 0.1 | 1 | 0.34 | 0.3 | 0.1 | 3.81 | 0.6 | 1.78 | 0.3 | 0.4 | 2.23 | 1 | 1.95 | 2.87 |  |  | 1 | 328.44 | 328.41 | 327.02 | 327.01 | 327 | 327 | 327 | 326.97 | 895.88 | 895.84 | 0.1 | 0.1 | 0.3 | 0.2 | 7.38
| 24B5C09010 | 240309010 | 2024-03-09 | 1:22 | 1:33 | 8 | 5 | 1 | 245.1 | 33 | 68 | 0.1 | 1 | 0.34 | 0.3 | 0.1 | 3.81 | 0.6 | 1.78 | 0.3 | 0.4 | 2.23 | 1 | 1.95 | 2.87 |  |  | 1 | 332.64 | 332.61 | 331.21 | 331.2 | 331.2 | 331.19 | 331.19 | 331.17 | 900.07 | 900.04 | 0.1 | 0.1 | 0.3 | 0.2 | 7.38
| 24B5C09011 | 240309011 | 2024-03-09 | 1:33 | 1:42 | 8 | 5 | 1 | 247 | 33 | 53 | 0.1 | 1 | 0.34 | 0.3 | 0.1 | 3.81 | 0.6 | 1.78 | 0.3 | 0.4 | 2.23 | 1 | 1.95 | 2.87 |  |  |  | 336.81 | 336.78 | 335.39 | 335.38 | 335.37 | 335.37 | 335.37 | 335.34 | 904.25 | 904.21 | 0.1 | 0.1 | 0.3 | 0.2 | 7.38
| 24B5C09012 | 240309012 | 2024-03-09 | 1:42 | 1:52 | 8 | 5 | 1 | 247 | 33 | 53 | 0.1 | 1 | 0.34 | 0.3 | 0.1 | 3.81 | 0.6 | 1.78 | 0.3 | 0.4 | 2.23 | 1 | 1.95 | 2.87 |  |  |  | 341.02 | 340.99 | 339.6 | 339.59 | 339.58 | 339.58 | 339.58 | 339.55 | 908.46 | 908.42 | 0.1 | 0.1 | 0.3 | 0.2 | 7.38
| 24B5C09013 | 240309013 | 2024-03-09 | 1:52 | 2:02 | 8 | 5 | 1 | 247.6 | 33 | 95 | 0.1 | 1 | 0.53 | 0.3 | 0.1 | 2.32 | 0.6 | 0.29 | 0.3 | 0.4 | 2.13 | 1 | 0.94 | 2.43 |  |  |  | 345.21 | 345.18 | 343.79 | 343.78 | 343.77 | 343.77 | 343.77 | 343.74 | 912.64 | 912.61 | 0.1 | 0.1 | 0.3 | 0.2 | 7.85
| 24B5C09014 | 240309014 | 2024-03-09 | 2:02 | 2:12 | 8 | 5 | 1 | 247.6 | 33 | 95 | 0.1 | 1 | 0.53 | 0.3 | 0.1 | 2.32 | 0.6 | 0.29 | 0.3 | 0.4 | 2.13 | 1 | 0.94 | 2.43 | 1 | 1 | 1 | 349.4 | 349.37 | 347.98 | 347.96 | 347.96 | 347.95 | 347.95 | 347.93 | 916.83 | 916.8 | 0.1 | 0.1 | 0.3 | 0.2 | 7.85
| 24B5C09015 | 240309015 | 2024-03-09 | 2:12 | 2:22 | 8 | 5 | 1 | 242.2 | 33 | 54 | 0.1 | 1 | 0.53 | 0.3 | 0.1 | 2.32 | 0.6 | 0.29 | 0.3 | 0.4 | 2.13 | 1 | 0.94 | 2.43 |  |  |  | 353.59 | 353.56 | 352.17 | 352.16 | 352.16 | 352.15 | 352.15 | 352.12 | 921.03 | 920.99 | 0.1 | 0.1 | 0.3 | 0.2 | 7.85
| 24B5C09016 | 240309016 | 2024-03-09 | 2:22 | 2:32 | 8 | 5 | 1 | 242.2 | 33 | 54 | 0.1 | 1 | 0.53 | 0.3 | 0.1 | 2.32 | 0.6 | 0.29 | 0.3 | 0.4 | 2.13 | 1 | 0.94 | 2.43 |  |  |  | 357.79 | 357.76 | 356.37 | 356.36 | 356.35 | 356.35 | 356.35 | 356.32 | 925.22 | 925.19 | 0.1 | 0.1 | 0.3 | 0.2 | 7.85
| 24B5C09017 | 240309017 | 2024-03-09 | 2:32 | 2:42 | 8 | 5 | 1 | 254 | 33 | 84 | 0.1 | 1 | 0.53 | 0.3 | 0.1 | 2.32 | 0.6 | 0.29 | 0.3 | 0.4 | 2.13 | 1 | 0.94 | 2.43 |  |  |  | 361.98 | 361.96 | 360.56 | 360.55 | 360.55 | 360.54 | 360.54 | 360.51 | 929.42 | 929.39 | 0.1 | 0.1 | 0.3 | 0.2 | 7.85
| 24B5C09018 | 240309018 | 2024-03-09 | 2:42 | 2:52 | 8 | 4 | 1 | 254 | 33 | 84 | 0.1 | 1 | 0.53 | 0.3 | 0.1 | 2.32 | 0.6 | 0.29 | 0.3 | 0.4 | 2.13 | 1 | 0.94 | 2.43 | 3 | 6 | 7 | 366.17 | 366.14 | 364.74 | 364.73 | 364.73 | 364.72 | 364.72 | 364.7 | 933.6 | 933.57 | 0.1 | 0.1 | 0.3 | 0.2 | 7.85
| 24B5C09019 | 240309019 | 2024-03-09 | 2:52 | 3:02 | 8 | 5 | 1 | 268 | 33 | 81 | 0.1 | 1 | 0.49 | 0.3 | 0.1 | 1.87 | 0.6 | 0.2 | 0.3 | 0.4 | 2.09 | 1 | 1.33 | 2.66 |  | 1 | 3 | 370.35 | 370.33 | 368.93 | 368.92 | 368.92 | 368.91 | 368.91 | 368.88 | 937.79 | 937.76 | 0.1 | 0.1 | 0.3 | 0.2 | 9.41
| 24B5C09020 | 240309020 | 2024-03-09 | 3:02 | 3:12 | 8 | 5 | 1 | 268 | 33 | 81 | 0.1 | 1 | 0.49 | 0.3 | 0.1 | 1.87 | 0.6 | 0.2 | 0.3 | 0.4 | 2.09 | 1 | 1.33 | 2.66 |  |  |  | 374.54 | 374.51 | 373.12 | 373.11 | 373.11 | 373.1 | 373.1 | 373.07 | 941.98 | 941.94 | 0.1 | 0.1 | 0.3 | 0.2 | 9.41
| 24B5C09021 | 240309021 | 2024-03-09 | 3:12 | 3:22 | 8 | 5 | 1 | 236.2 | 33 | 88 | 0.1 | 1 | 0.49 | 0.3 | 0.1 | 1.87 | 0.6 | 0.2 | 0.3 | 0.4 | 2.09 | 1 | 1.33 | 2.66 |  |  |  | 378.74 | 378.71 | 377.32 | 377.31 | 377.3 | 377.3 | 377.3 | 377.27 | 946.17 | 946.14 | 0.1 | 0.1 | 0.3 | 0.2 | 9.41
| 24B5C09022 | 240309022 | 2024-03-09 | 3:22 | 3:32 | 8 | 5 | 1 | 236.2 | 33 | 88 | 0.1 | 1 | 0.49 | 0.3 | 0.1 | 1.87 | 0.6 | 0.2 | 0.3 | 0.4 | 2.09 | 1 | 1.33 | 2.66 |  |  |  | 382.93 | 382.91 | 381.51 | 381.5 | 381.5 | 381.49 | 381.49 | 381.47 | 950.37 | 950.34 | 0.1 | 0.1 | 0.3 | 0.2 | 9.41
| 24B5C09023 | 240309023 | 2024-03-09 | 3:32 | 3:42 | 8 | 5 | 1 | 253 | 33 | 117 | 0.1 | 1 | 0.49 | 0.3 | 0.1 | 1.87 | 0.6 | 0.2 | 0.3 | 0.4 | 2.09 | 1 | 1.33 | 2.66 |  |  |  | 387.12 | 387.09 | 385.7 | 385.69 | 385.69 | 385.68 | 385.68 | 385.65 | 954.56 | 954.52 | 0.1 | 0.1 | 0.3 | 0.2 | 9.41
| 24B5C09024 | 240309024 | 2024-03-09 | 3:42 | 3:53 | 8 | 5 | 1 | 253 | 33 | 117 | 0.1 | 1 | 0.49 | 0.3 | 0.1 | 1.87 | 0.6 | 0.2 | 0.3 | 0.4 | 2.09 | 1 | 1.33 | 2.66 |  |  |  | 391.31 | 391.28 | 389.89 | 389.88 | 389.87 | 389.87 | 389.87 | 389.84 | 958.75 | 958.71 | 0.1 | 0.1 | 0.3 | 0.2 | 9.41
| 24B5C09025 | 240309025 | 2024-03-09 | 3:53 | 4:02 | 8 | 5 | 1 | 270.2 | 33 | 70 | 0.1 | 1 | 0.46 | 0.3 | 0.1 | 2.46 | 0.6 | 0.2 | 0.3 | 0.4 | 2.1 | 1 | 1.14 | 2.36 |  |  |  | 395.49 | 395.46 | 394.07 | 394.06 | 394.06 | 394.05 | 394.05 | 394.02 | 962.93 | 962.89 | 0.1 | 0.1 | 0.3 | 0.2 | 9.07
| 24B5C09026 | 240309026 | 2024-03-09 | 4:02 | 4:12 | 8 | 5 | 1 | 270.2 | 33 | 70 | 0.1 | 1 | 0.46 | 0.3 | 0.1 | 2.46 | 0.6 | 0.2 | 0.3 | 0.4 | 2.1 | 1 | 1.14 | 2.36 |  |  |  | 399.68 | 399.65 | 398.25 | 398.24 | 398.24 | 398.23 | 398.23 | 398.21 | 967.11 | 967.08 | 0.1 | 0.1 | 0.3 | 0.2 | 9.07
| 24B5C09027 | 240309027 | 2024-03-09 | 4:12 | 4:22 | 8 | 5 | 1 | 330.1 | 33 | 85 | 0.1 | 1 | 0.46 | 0.3 | 0.1 | 2.46 | 0.6 | 0.2 | 0.3 | 0.4 | 2.1 | 1 | 1.14 | 2.36 |  |  |  | 403.86 | 403.83 | 402.44 | 402.43 | 402.42 | 402.41 | 402.41 | 402.39 | 971.29 | 971.26 | 0.1 | 0.1 | 0.3 | 0.2 | 9.07
| 24B5C09028 | 240309028 | 2024-03-09 | 4:22 | 4:32 | 8 | 5 | 1 | 330.1 | 33 | 85 | 0.1 | 1 | 0.46 | 0.3 | 0.1 | 2.46 | 0.6 | 0.2 | 0.3 | 0.4 | 2.1 | 1 | 1.14 | 2.36 |  |  |  | 408.04 | 408.01 | 406.62 | 406.61 | 406.6 | 406.6 | 406.6 | 406.57 | 975.47 | 975.44 | 0.1 | 0.1 | 0.3 | 0.2 | 9.07
| 24B5C09029 | 240309029 | 2024-03-09 | 4:32 | 4:42 | 8 | 5 | 1 | 306 | 33 | 90 | 0.1 | 1 | 0.46 | 0.3 | 0.1 | 2.46 | 0.6 | 0.2 | 0.3 | 0.4 | 2.1 | 1 | 1.14 | 2.36 | 1 | 1 | 1 | 412.21 | 412.18 | 410.79 | 410.77 | 410.77 | 410.76 | 410.76 | 410.74 | 979.64 | 979.61 | 0.1 | 0.1 | 0.3 | 0.2 | 9.07
| 24B5C09030 | 240309030 | 2024-03-09 | 4:42 | 4:52 | 8 | 5 | 1 | 306 | 33 | 90 | 0.1 | 1 | 0.46 | 0.3 | 0.1 | 2.46 | 0.6 | 0.2 | 0.3 | 0.4 | 2.1 | 1 | 1.14 | 2.36 |  |  |  | 416.38 | 416.35 | 414.96 | 414.95 | 414.94 | 414.94 | 414.94 | 414.91 | 983.82 | 983.78 | 0.1 | 0.1 | 0.3 | 0.2 | 9.07
| 24B5C09031 | 240309031 | 2024-03-09 | 4:52 | 5:02 | 8 | 5 | 1 | 303.3 | 33 | 83 | 0.1 | 1 | 0.45 | 0.3 | 0.1 | 2.57 | 0.6 | 0.2 | 0.3 | 0.4 | 2.39 | 1 | 1.63 | 3.75 |  |  |  | 420.55 | 420.52 | 419.13 | 419.12 | 419.11 | 419.11 | 419.11 | 419.08 | 987.99 | 987.95 | 0.1 | 0.1 | 0.3 | 0.2 | 8.32
| 24B5C09032 | 240309032 | 2024-03-09 | 5:02 | 5:12 | 8 | 5 | 1 | 303.3 | 33 | 83 | 0.1 | 1 | 0.45 | 0.3 | 0.1 | 2.57 | 0.6 | 0.2 | 0.3 | 0.4 | 2.39 | 1 | 1.63 | 3.75 |  |  |  | 424.72 | 424.69 | 423.3 | 423.29 | 423.28 | 423.27 | 423.27 | 423.25 | 992.15 | 992.12 | 0.1 | 0.1 | 0.3 | 0.2 | 8.32
| 24B5C09033 | 240309033 | 2024-03-09 | 5:12 | 5:22 | 8 | 5 | 1 | 332.2 | 33 | 66 | 0.1 | 1 | 0.45 | 0.3 | 0.1 | 2.57 | 0.6 | 0.2 | 0.3 | 0.4 | 2.39 | 1 | 1.63 | 3.75 |  |  |  | 428.89 | 428.86 | 427.47 | 427.46 | 427.45 | 427.45 | 427.45 | 427.42 | 996.33 | 996.29 | 0.1 | 0.1 | 0.3 | 0.2 | 8.32
| 24B5C09034 | 240309034 | 2024-03-09 | 5:22 | 5:32 | 8 | 5 | 1 | 332.2 | 33 | 66 | 0.1 | 1 | 0.45 | 0.3 | 0.1 | 2.57 | 0.6 | 0.2 | 0.3 | 0.4 | 2.39 | 1 | 1.63 | 3.75 |  |  |  | 433.07 | 433.04 | 431.65 | 431.64 | 431.63 | 431.62 | 431.62 | 431.6 | 1000.5 | 1000.47 | 0.1 | 0.1 | 0.3 | 0.2 | 8.32
| 24B5C09035 | 240309035 | 2024-03-09 | 5:32 | 5:42 | 8 | 5 | 1 | 305 | 33 | 101 | 0.1 | 1 | 0.45 | 0.3 | 0.1 | 2.57 | 0.6 | 0.2 | 0.3 | 0.4 | 2.39 | 1 | 1.63 | 3.75 |  |  |  | 437.24 | 437.21 | 435.82 | 435.81 | 435.8 | 435.8 | 435.8 | 435.77 | 1004.68 | 1004.64 | 0.1 | 0.1 | 0.3 | 0.2 | 8.32
| 24B5C09036 | 240309036 | 2024-03-09 | 5:42 | 5:52 | 8 | 5 | 1 | 305 | 33 | 101 | 0.1 | 1 | 0.45 | 0.3 | 0.1 | 2.57 | 0.6 | 0.2 | 0.3 | 0.4 | 2.39 | 1 | 1.63 | 3.75 |  |  |  | 441.42 | 441.39 | 440 | 439.98 | 439.98 | 439.97 | 439.97 | 439.95 | 1008.85 | 1008.82 | 0.1 | 0.1 | 0.3 | 0.2 | 8.32
| 24B5C09037 | 240309037 | 2024-03-09 | 5:52 | 6:02 | 8 | 5 | 1 | 306.1 | 33 | 72 | 0.1 | 1 | 0.45 | 0.3 | 0.1 | 2.45 | 0.6 | 0.31 | 0.3 | 0.41 | 2.16 | 1 | 1.81 | 3.25 |  |  |  | 445.59 | 445.56 | 444.17 | 444.16 | 444.15 | 444.15 | 444.15 | 444.12 | 1013.03 | 1012.99 | 0.1 | 0.1 | 0.3 | 0.2 | 7.61
| 24B5C09038 | 240309038 | 2024-03-09 | 6:02 | 6:12 | 8 | 5 | 1 | 306.1 | 33 | 72 | 0.1 | 1 | 0.45 | 0.3 | 0.1 | 2.45 | 0.6 | 0.31 | 0.3 | 0.41 | 2.16 | 1 | 1.81 | 3.25 |  |  |  | 449.77 | 449.74 | 448.35 | 448.33 | 448.33 | 448.32 | 448.32 | 448.3 | 1017.2 | 1017.17 | 0.1 | 0.1 | 0.3 | 0.2 | 7.61
| 24B5C09039 | 240309039 | 2024-03-09 | 6:12 | 6:22 | 8 | 5 | 1 | 314.5 | 33 | 127 | 0.1 | 1 | 0.45 | 0.3 | 0.1 | 2.45 | 0.6 | 0.31 | 0.3 | 0.41 | 2.16 | 1 | 1.81 | 3.25 |  |  |  | 453.95 | 453.92 | 452.53 | 452.52 | 452.51 | 452.5 | 452.5 | 452.48 | 1021.38 | 1021.35 | 0.1 | 0.1 | 0.3 | 0.2 | 7.61
| 24B5C09040 | 240309040 | 2024-03-09 | 6:22 | 6:32 | 8 | 5 | 1 | 314.5 | 33 | 127 | 0.1 | 1 | 0.45 | 0.3 | 0.1 | 2.45 | 0.6 | 0.31 | 0.3 | 0.41 | 2.16 | 1 | 1.81 | 3.25 |  |  |  | 458.12 | 458.09 | 456.69 | 456.68 | 456.68 | 456.67 | 456.67 | 456.65 | 1025.55 | 1025.52 | 0.1 | 0.1 | 0.3 | 0.2 | 7.61
| 24B5C09041 | 240309041 | 2024-03-09 | 6:32 | 6:42 | 8 | 5 | 1 | 314 | 33 | 132 | 0.1 | 1 | 0.45 | 0.3 | 0.1 | 2.45 | 0.6 | 0.31 | 0.3 | 0.41 | 2.16 | 1 | 1.81 | 3.25 |  |  |  | 462.28 | 462.25 | 460.86 | 460.84 | 460.84 | 460.83 | 460.83 | 460.81 | 1029.71 | 1029.68 | 0.1 | 0.1 | 0.3 | 0.2 | 7.61
| 24B5C09042 | 240309042 | 2024-03-09 | 6:42 | 6:52 | 8 | 5 | 1 | 314 | 33 | 132 | 0.1 | 1 | 0.45 | 0.3 | 0.1 | 2.45 | 0.6 | 0.31 | 0.3 | 0.41 | 2.16 | 1 | 1.81 | 3.25 | 1 | 1 | 3 | 466.44 | 466.41 | 465.02 | 465.01 | 465 | 464.99 | 464.99 | 464.97 | 1033.87 | 1033.84 | 0.1 | 0.1 | 0.3 | 0.2 | 7.61
| 24B5C09043 | 240309043 | 2024-03-09 | 6:52 | 7:02 | 8 | 5 | 1 | 308 | 33 | 75 | 0.1 | 1 | 0.54 | 0.3 | 0.1 | 2.98 | 0.6 | 0.34 | 0.3 | 0.4 | 2.15 | 1 | 1.83 | 3 |  |  |  | 470.61 | 470.58 | 469.19 | 469.18 | 469.17 | 469.17 | 469.17 | 469.14 | 1038.05 | 1038.01 | 0.1 | 0.1 | 0.3 | 0.2 | 7.63
| 24B5C09044 | 240309044 | 2024-03-09 | 7:02 | 7:12 | 8 | 5 | 1 | 308 | 33 | 75 | 0.1 | 1 | 0.54 | 0.3 | 0.1 | 2.98 | 0.6 | 0.34 | 0.3 | 0.4 | 2.15 | 1 | 1.83 | 3 |  |  |  | 474.77 | 474.74 | 473.35 | 473.34 | 473.34 | 473.33 | 473.33 | 473.3 | 1042.21 | 1042.17 | 0.1 | 0.1 | 0.3 | 0.2 | 7.63
| 24B5C09045 | 240309045 | 2024-03-09 | 7:12 | 7:22 | 8 | 5 | 1 | 310 | 33 | 81 | 0.1 | 1 | 0.54 | 0.3 | 0.1 | 2.98 | 0.6 | 0.34 | 0.3 | 0.4 | 2.15 | 1 | 1.83 | 3 |  |  |  | 478.94 | 478.91 | 477.52 | 477.51 | 477.5 | 477.5 | 477.5 | 477.47 | 1046.38 | 1046.34 | 0.1 | 0.1 | 0.3 | 0.2 | 7.63
| 24B5C09046 | 240309046 | 2024-03-09 | 7:22 | 7:32 | 8 | 5 | 1 | 310 | 33 | 81 | 0.1 | 1 | 0.54 | 0.3 | 0.1 | 2.98 | 0.6 | 0.34 | 0.3 | 0.4 | 2.15 | 1 | 1.83 | 3 |  |  | 1 | 483.12 | 483.09 | 481.7 | 481.68 | 481.68 | 481.67 | 481.67 | 481.65 | 1050.55 | 1050.52 | 0.1 | 0.1 | 0.3 | 0.2 | 7.63
| 24B5C09047 | 240309047 | 2024-03-09 | 7:32 | 7:42 | 8 | 5 | 1 | 298 | 33 | 70 | 0.1 | 1 | 0.54 | 0.3 | 0.1 | 2.98 | 0.6 | 0.34 | 0.3 | 0.4 | 2.15 | 1 | 1.83 | 3 |  |  |  | 487.29 | 487.26 | 485.87 | 485.86 | 485.85 | 485.85 | 485.85 | 485.82 | 1054.73 | 1054.69 | 0.1 | 0.1 | 0.3 | 0.2 | 7.63
| 24B5C09048 | 240309048 | 2024-03-09 | 7:42 | 7:52 | 8 | 5 | 1 | 298 | 33 | 70 | 0.1 | 1 | 0.54 | 0.3 | 0.1 | 2.98 | 0.6 | 0.34 | 0.3 | 0.4 | 2.15 | 1 | 1.83 | 3 |  |  |  | 491.47 | 491.44 | 490.04 | 490.03 | 490.03 | 490.02 | 490.02 | 490 | 1058.9 | 1058.87 | 0.1 | 0.1 | 0.3 | 0.2 | 7.63
| 24B5C09049 | 240309049 | 2024-03-09 | 7:52 | 8:02 | 8 | 5 | 1 | 294 | 33 | 147 | 0.1 | 1 | 0.47 | 0.3 | 0.1 | 2.87 | 0.6 | 0.27 | 0.3 | 0.4 | 2.29 | 1 | 1.83 | 2.82 |  |  |  | 495.64 | 495.61 | 494.22 | 494.21 | 494.2 | 494.2 | 494.2 | 494.17 | 1063.08 | 1063.04 | 0.1 | 0.1 | 0.3 | 0.2 | 7.65
| 24B5C09050 | 240309050 | 2024-03-09 | 8:02 | 8:12 | 8 | 5 | 1 | 294 | 33 | 147 | 0.1 | 1 | 0.47 | 0.3 | 0.1 | 2.87 | 0.6 | 0.27 | 0.3 | 0.4 | 2.29 | 1 | 1.83 | 2.82 |  |  |  | 499.79 | 499.77 | 498.37 | 498.36 | 498.36 | 498.35 | 498.35 | 498.32 | 1067.23 | 1067.2 | 0.1 | 0.1 | 0.3 | 0.2 | 7.65
| 24B5C09051 | 240309051 | 2024-03-09 | 8:12 | 8:22 | 8 | 5 | 1 | 286 | 33 | 94 | 0.1 | 1 | 0.47 | 0.3 | 0.1 | 2.87 | 0.6 | 0.27 | 0.3 | 0.4 | 2.29 | 1 | 1.83 | 2.82 |  |  |  | 503.96 | 503.93 | 502.54 | 502.53 | 502.52 | 502.52 | 502.52 | 502.49 | 1071.4 | 1071.36 | 0.1 | 0.1 | 0.3 | 0.2 | 7.65
| 24B5C09052 | 240309052 | 2024-03-09 | 8:22 | 8:32 | 8 | 5 | 1 | 286 | 32 | 94 | 0.1 | 1 | 0.47 | 0.3 | 0.1 | 2.87 | 0.6 | 0.27 | 0.3 | 0.4 | 2.29 | 1 | 1.83 | 2.82 |  |  |  | 508.14 | 508.11 | 506.72 | 506.7 | 506.7 | 506.69 | 506.69 | 506.67 | 1075.57 | 1075.54 | 0.1 | 0.1 | 0.3 | 0.2 | 7.65
| 24B5C09053 | 240309053 | 2024-03-09 | 8:32 | 8:42 | 8 | 5 | 1 | 278.1 | 33 | 127 | 0.1 | 1 | 0.47 | 0.3 | 0.1 | 2.87 | 0.6 | 0.27 | 0.3 | 0.4 | 2.29 | 1 | 1.83 | 2.82 |  |  |  | 512.31 | 512.28 | 510.88 | 510.87 | 510.87 | 510.86 | 510.86 | 510.84 | 1079.74 | 1079.71 | 0.1 | 0.1 | 0.3 | 0.2 | 7.65
| 24B5C09054 | 240309054 | 2024-03-09 | 8:42 | 8:52 | 8 | 5 | 1 | 278.1 | 33 | 127 | 0.1 | 1 | 0.47 | 0.3 | 0.1 | 2.87 | 0.6 | 0.27 | 0.3 | 0.4 | 2.29 | 1 | 1.83 | 2.82 |  |  |  | 516.49 | 516.46 | 515.07 | 515.05 | 515.05 | 515.04 | 515.04 | 515.02 | 1083.92 | 1083.89 | 0.1 | 0.1 | 0.3 | 0.2 | 7.65
| 24B5C09055 | 240309055 | 2024-03-09 | 8:52 | 9:02 | 8 | 5 | 1 | 283.3 | 33 | 95 | 0.1 | 1 | 0.34 | 0.3 | 0.1 | 5.14 | 0.6 | 0.31 | 0.3 | 0.41 | 2.34 | 1 | 2.18 | 2.7 |  |  |  | 520.65 | 520.63 | 519.23 | 519.22 | 519.22 | 519.21 | 519.21 | 519.18 | 1088.09 | 1088.06 | 0.1 | 0.1 | 0.3 | 0.2 | 8.42
| 24B5C09056 | 240309056 | 2024-03-09 | 9:02 | 9:12 | 8 | 5 | 1 | 283.3 | 33 | 95 | 0.1 | 1 | 0.34 | 0.3 | 0.1 | 5.14 | 0.6 | 0.31 | 0.3 | 0.41 | 2.34 | 1 | 2.18 | 2.7 |  |  | 1 | 524.82 | 524.79 | 523.4 | 523.39 | 523.38 | 523.38 | 523.38 | 523.35 | 1092.26 | 1092.22 | 0.1 | 0.1 | 0.3 | 0.2 | 8.42
| 24B5C09057 | 240309057 | 2024-03-09 | 9:12 | 9:22 | 8 | 5 | 1 | 289.4 | 33 | 131 | 0.1 | 1 | 0.34 | 0.3 | 0.1 | 5.14 | 0.6 | 0.31 | 0.3 | 0.41 | 2.34 | 1 | 2.18 | 2.7 |  |  | 1 | 529 | 528.97 | 527.58 | 527.57 | 527.56 | 527.55 | 527.55 | 527.53 | 1096.43 | 1096.4 | 0.1 | 0.1 | 0.3 | 0.2 | 8.42
| 24B5C09058 | 240309058 | 2024-03-09 | 9:22 | 9:32 | 8 | 5 | 1 | 289.4 | 33 | 131 | 0.1 | 1 | 0.34 | 0.3 | 0.1 | 5.14 | 0.6 | 0.31 | 0.3 | 0.41 | 2.34 | 1 | 2.18 | 2.7 |  |  | 1 | 533.18 | 533.15 | 531.76 | 531.75 | 531.74 | 531.74 | 531.74 | 531.71 | 1100.61 | 1100.58 | 0.1 | 0.1 | 0.3 | 0.2 | 8.42
| 24B5C09059 | 240309059 | 2024-03-09 | 9:32 | 9:42 | 8 | 5 | 1 | 309.2 | 33 | 90 | 0.1 | 1 | 0.34 | 0.3 | 0.1 | 5.14 | 0.6 | 0.31 | 0.3 | 0.41 | 2.34 | 1 | 2.18 | 2.7 |  |  |  | 537.35 | 537.32 | 535.92 | 535.91 | 535.91 | 535.9 | 535.9 | 535.88 | 1104.79 | 1104.75 | 0.1 | 0.1 | 0.3 | 0.2 | 8.42
| 24B5C09060 | 240309060 | 2024-03-09 | 9:42 | 9:53 | 8 | 5 | 1 | 309.2 | 33 | 90 | 0.1 | 1 | 0.34 | 0.3 | 0.1 | 5.14 | 0.6 | 0.31 | 0.3 | 0.41 | 2.34 | 1 | 2.18 | 2.7 |  |  |  | 541.53 | 541.5 | 540.11 | 540.1 | 540.09 | 540.09 | 540.09 | 540.06 | 1109.01 | 1108.97 | 0.1 | 0.1 | 0.3 | 0.2 | 8.42
| 24B5C09061 | 240309061 | 2024-03-09 | 9:53 | 10:04 | 8 | 5 | 1 | 292.5 | 33 | 173 | 0.1 | 1 | 0.56 | 0.3 | 0.1 | 4.77 | 0.6 | 0.47 | 0.3 | 0.4 | 2.47 | 1 | 2.71 | 2.76 |  |  | 1 | 545.75 | 545.72 | 544.33 | 544.32 | 544.31 | 544.31 | 544.31 | 544.28 | 1113.19 | 1113.15 | 0.1 | 0.1 | 0.3 | 0.2 | 8.55
| 24B5C09062 | 240309062 | 2024-03-09 | 10:04 | 10:15 | 8 | 5 | 1 | 292.5 | 33 | 173 | 0.1 | 1 | 0.56 | 0.3 | 0.1 | 4.77 | 0.6 | 0.47 | 0.3 | 0.4 | 2.47 | 1 | 2.71 | 2.76 |  |  |  | 549.97 | 549.94 | 548.55 | 548.54 | 548.54 | 548.53 | 548.53 | 548.5 | 1117.37 | 1117.34 | 0.1 | 0.1 | 0.3 | 0.2 | 8.55
| 24B5C09063 | 240309063 | 2024-03-09 | 10:15 | 10:25 | 8 | 5 | 1 | 296.3 | 33 | 206 | 0.1 | 1 | 0.56 | 0.3 | 0.1 | 4.77 | 0.6 | 0.47 | 0.3 | 0.4 | 2.47 | 1 | 2.71 | 2.76 |  | 2 | 3 | 554.08 | 554.05 | 552.66 | 552.65 | 552.64 | 552.64 | 552.64 | 552.61 | 1121.44 | 1121.41 | 0.1 | 0.1 | 0.3 | 0.2 | 8.55
| 24B5C09064 | 240309064 | 2024-03-09 | 10:25 | 10:36 | 8 | 5 | 1 | 296.3 | 33 | 206 | 0.1 | 1 | 0.56 | 0.3 | 0.1 | 4.77 | 0.6 | 0.47 | 0.3 | 0.4 | 2.47 | 1 | 2.71 | 2.76 |  |  |  | 558.18 | 558.15 | 556.76 | 556.74 | 556.74 | 556.73 | 556.73 | 556.71 | 1125.5 | 1125.46 | 0.1 | 0.1 | 0.3 | 0.2 | 8.55
| 24B5C09065 | 240309065 | 2024-03-09 | 10:36 | 10:46 | 8 | 5 | 1 | 324 | 33 | 60 | 0.1 | 1 | 0.56 | 0.3 | 0.1 | 4.77 | 0.6 | 0.47 | 0.3 | 0.4 | 2.47 | 1 | 2.71 | 2.76 |  |  |  | 562.38 | 562.36 | 560.96 | 560.95 | 560.95 | 560.94 | 560.94 | 560.91 | 1129.7 | 1129.67 | 0.1 | 0.1 | 0.3 | 0.2 | 8.55
| 24B5C09066 | 240309066 | 2024-03-09 | 10:46 | 10:57 | 8 | 5 | 1 | 324 | 33 | 60 | 0.1 | 1 | 0.56 | 0.3 | 0.1 | 4.77 | 0.6 | 0.47 | 0.3 | 0.4 | 2.47 | 1 | 2.71 | 2.76 |  |  |  | 566.62 | 566.59 | 565.19 | 565.18 | 565.18 | 565.17 | 565.17 | 565.15 | 1133.93 | 1133.9 | 0.1 | 0.1 | 0.3 | 0.2 | 8.55
| 24B5C09067 | 240309067 | 2024-03-09 | 10:57 | 11:07 | 8 | 5 | 1 | 343 | 33 | 110 | 0.1 | 1 | 0.52 | 0.3 | 0.1 | 3.1 | 0.6 | 0.57 | 0.3 | 0.4 | 2.26 | 1 | 2.08 | 2.44 |  |  |  | 570.85 | 570.82 | 569.42 | 569.41 | 569.41 | 569.4 | 569.4 | 569.38 | 1138.16 | 1138.13 | 0.1 | 0.1 | 0.3 | 0.2 | 8.09
| 24B5C09068 | 240309068 | 2024-03-09 | 11:07 | 11:17 | 8 | 5 | 1 | 343 | 33 | 110 | 0.1 | 1 | 0.52 | 0.3 | 0.1 | 3.1 | 0.6 | 0.57 | 0.3 | 0.4 | 2.26 | 1 | 2.08 | 2.44 |  |  |  | 575.06 | 575.03 | 573.63 | 573.62 | 573.62 | 573.61 | 573.61 | 573.59 | 1142.37 | 1142.34 | 0.1 | 0.1 | 0.3 | 0.2 | 8.09
| 24B5C09069 | 240309069 | 2024-03-09 | 11:17 | 11:27 | 8 | 5 | 1 | 349 | 33 | 78 | 0.1 | 1 | 0.52 | 0.3 | 0.1 | 3.1 | 0.6 | 0.57 | 0.3 | 0.4 | 2.26 | 1 | 2.08 | 2.44 |  |  |  | 579.25 | 579.22 | 577.83 | 577.82 | 577.81 | 577.81 | 577.81 | 577.78 | 1146.57 | 1146.53 | 0.1 | 0.1 | 0.3 | 0.2 | 8.09
| 24B5C09070 | 240309070 | 2024-03-09 | 11:27 | 11:37 | 8 | 5 | 1 | 349 | 33 | 78 | 0.1 | 1 | 0.52 | 0.3 | 0.1 | 3.1 | 0.6 | 0.57 | 0.3 | 0.4 | 2.26 | 1 | 2.08 | 2.44 |  |  |  | 583.47 | 583.45 | 582.05 | 582.04 | 582.04 | 582.03 | 582.03 | 582 | 1150.79 | 1150.76 | 0.1 | 0.1 | 0.3 | 0.2 | 8.09
| 24B5C09071 | 240309071 | 2024-03-09 | 11:37 | 11:47 | 8 | 5 | 1 | 350 | 33 | 53 | 0.1 | 1 | 0.52 | 0.3 | 0.1 | 3.1 | 0.6 | 0.57 | 0.3 | 0.4 | 2.26 | 1 | 2.08 | 2.44 |  |  |  | 587.7 | 587.67 | 586.28 | 586.27 | 586.26 | 586.25 | 586.25 | 586.23 | 1155.01 | 1154.98 | 0.1 | 0.1 | 0.3 | 0.2 | 8.09
| 24B5C09072 | 240309072 | 2024-03-09 | 11:47 | 11:57 | 8 | 5 | 1 | 350 | 33 | 53 | 0.1 | 1 | 0.52 | 0.3 | 0.1 | 3.1 | 0.6 | 0.57 | 0.3 | 0.4 | 2.26 | 1 | 2.08 | 2.44 |  |  |  | 591.93 | 591.9 | 590.51 | 590.5 | 590.49 | 590.48 | 590.48 | 590.46 | 1159.24 | 1159.21 | 0.1 | 0.1 | 0.3 | 0.2 | 8.09
| 24B5C09073 | 240309073 | 2024-03-09 | 11:57 | 12:07 | 8 | 4 | 1 | 276.5 | 33 | 77 | 0.1 | 1 | 0.54 | 0.3 | 0.1 | 4.86 | 0.6 | 1.17 | 0.3 | 0.4 | 2.41 | 1 | 3.92 | 3.77 | 3 | 3 | 4 | 596.17 | 596.14 | 594.75 | 594.74 | 594.73 | 594.73 | 594.73 | 594.7 | 1163.49 | 1163.45 | 0.1 | 0.1 | 0.3 | 0.2 | 6.08
| 24B5C09074 | 240309074 | 2024-03-09 | 12:07 | 12:17 | 8 | 5 | 1 | 276.5 | 33 | 77 | 0.1 | 1 | 0.54 | 0.3 | 0.1 | 4.86 | 0.6 | 1.17 | 0.3 | 0.4 | 2.41 | 1 | 3.92 | 3.77 |  |  | 1 | 600.27 | 600.24 | 598.85 | 598.84 | 598.83 | 598.83 | 598.83 | 598.8 | 1167.59 | 1167.55 | 0.1 | 0.1 | 0.3 | 0.2 | 6.08
| 24B5C09075 | 240309075 | 2024-03-09 | 12:17 | 12:27 | 8 | 5 | 1 | 234 | 33 | 78 | 0.1 | 1 | 0.54 | 0.3 | 0.1 | 4.86 | 0.6 | 1.17 | 0.3 | 0.4 | 2.41 | 1 | 3.92 | 3.77 |  |  | 1 | 604.49 | 604.47 | 603.07 | 603.06 | 603.06 | 603.05 | 603.05 | 603.02 | 1171.81 | 1171.78 | 0.1 | 0.1 | 0.3 | 0.2 | 6.08
| 24B5C09076 | 240309076 | 2024-03-09 | 12:27 | 12:37 | 8 | 5 | 1 | 234 | 33 | 78 | 0.1 | 1 | 0.54 | 0.3 | 0.1 | 4.86 | 0.6 | 1.17 | 0.3 | 0.4 | 2.41 | 1 | 3.92 | 3.77 |  |  |  | 608.58 | 608.55 | 607.16 | 607.15 | 607.14 | 607.14 | 607.14 | 607.11 | 1175.9 | 1175.86 | 0.1 | 0.1 | 0.3 | 0.2 | 6.08
| 24B5C09077 | 240309077 | 2024-03-09 | 12:37 | 12:47 | 8 | 4 | 1 | 210 | 33 | 64 | 0.1 | 1 | 0.54 | 0.3 | 0.1 | 4.86 | 0.6 | 1.17 | 0.3 | 0.4 | 2.41 | 1 | 3.92 | 3.77 |  |  |  | 612.8 | 612.77 | 611.37 | 611.36 | 611.36 | 611.35 | 611.35 | 611.33 | 1180.11 | 1180.08 | 0.1 | 0.1 | 0.3 | 0.2 | 6.08
| 24B5C09078 | 240309078 | 2024-03-09 | 12:47 | 12:57 | 8 | 4 | 1 | 210 | 33 | 64 | 0.1 | 1 | 0.54 | 0.3 | 0.1 | 4.86 | 0.6 | 1.17 | 0.3 | 0.4 | 2.41 | 1 | 3.92 | 3.77 |  |  | 1 | 616.92 | 616.89 | 615.5 | 615.49 | 615.48 | 615.47 | 615.47 | 615.45 | 1184.21 | 1184.17 | 0.1 | 0.1 | 0.3 | 0.2 | 6.08
| 24B5C09079 | 240309079 | 2024-03-09 | 12:57 | 13:08 | 8 | 3 | 1 | 208 | 33 | 118 | 0.1 | 1 | 0.49 | 0.3 | 0.1 | 5.62 | 0.6 | 1.11 | 0.3 | 0.44 | 2.37 | 1 | 4.33 | 10.8 |  |  | 2 | 621.02 | 620.99 | 619.59 | 619.58 | 619.58 | 619.57 | 619.57 | 619.55 | 1188.27 | 1188.24 | 0.1 | 0.1 | 0.3 | 0.2 | 5.51
| 24B5C09080 | 240309080 | 2024-03-09 | 13:08 | 13:18 | 8 | 3 | 1 | 208 | 33 | 118 | 0.1 | 1 | 0.49 | 0.3 | 0.1 | 5.62 | 0.6 | 1.11 | 0.3 | 0.44 | 2.37 | 1 | 4.33 | 10.8 |  |  | 3 | 625.12 | 625.09 | 623.7 | 623.69 | 623.68 | 623.67 | 623.67 | 623.65 | 1192.34 | 1192.31 | 0.1 | 0.1 | 0.3 | 0.2 | 5.51
| 24B5C09081 | 240309081 | 2024-03-09 | 13:18 | 13:29 | 8 | 3 | 1 | 197 | 33 | 160 | 0.1 | 1 | 0.49 | 0.3 | 0.1 | 5.62 | 0.6 | 1.11 | 0.3 | 0.44 | 2.37 | 1 | 4.33 | 10.8 |  |  | 3 | 629.23 | 629.2 | 627.81 | 627.79 | 627.79 | 627.78 | 627.78 | 627.76 | 1196.46 | 1196.43 | 0.1 | 0.1 | 0.3 | 0.2 | 5.51
| 24B5C09082 | 240309082 | 2024-03-09 | 13:29 | 13:41 | 8 | 2 | 3 | 197 | 33 | 160 | 0.1 | 1 | 0.5 | 0.3 | 0.1 | 6.24 | 0.6 | 1.35 | 0.3 | 0.41 | 2.37 | 1 | 5.25 | 7.16 |  |  | 3 | 633.35 | 633.32 | 631.93 | 631.92 | 631.92 | 631.91 | 631.91 | 631.88 | 1200.59 | 1200.56 | 0.1 | 0.1 | 0.3 | 0.2 | 5.23
| 24B5C09083 | 240309083 | 2024-03-09 | 13:41 | 13:53 | 8 | 2 | 3 | 177.2 | 33 | 115 | 0.1 | 1 | 0.5 | 0.3 | 0.1 | 6.24 | 0.6 | 1.35 | 0.3 | 0.41 | 2.37 | 1 | 5.25 | 7.16 |  | 7 | 46 | 637.5 | 637.47 | 636.08 | 636.07 | 636.06 | 636.06 | 636.06 | 636.03 | 1204.74 | 1204.7 | 0.1 | 0.1 | 0.3 | 0.2 | 5.23
| 24B5C09084 | 240309084 | 2024-03-09 | 13:53 | 14:05 | 8 | 2 | 3 | 177.2 | 33 | 115 | 0.1 | 1 | 0.5 | 0.3 | 0.1 | 6.24 | 0.6 | 1.35 | 0.3 | 0.41 | 2.37 | 1 | 5.25 | 7.16 |  | 3 | 11 | 641.65 | 641.62 | 640.23 | 640.22 | 640.21 | 640.21 | 640.21 | 640.18 | 1208.89 | 1208.85 | 0.1 | 0.1 | 0.3 | 0.2 | 5.23
| 24B5C09085 | 240309085 | 2024-03-09 | 14:05 | 14:17 | 8 | 4 | 1 | 295 | 33 | 228 | 0.1 | 1 | 0.54 | 0.3 | 0.1 | 6.36 | 0.6 | 1.03 | 0.3 | 0.4 | 2.43 | 1 | 4.9 | 5.68 |  |  | 5 | 645.81 | 645.78 | 644.39 | 644.38 | 644.37 | 644.37 | 644.37 | 644.34 | 1213.05 | 1213.01 | 0.1 | 0.1 | 0.3 | 0.2 | 5.74
| 24B5C09086 | 240309086 | 2024-03-09 | 14:17 | 14:28 | 8 | 4 | 1 | 295 | 33 | 228 | 0.1 | 1 | 0.54 | 0.3 | 0.1 | 6.36 | 0.6 | 1.03 | 0.3 | 0.4 | 2.43 | 1 | 4.9 | 5.68 |  |  |  | 649.94 | 649.91 | 648.51 | 648.5 | 648.5 | 648.49 | 648.49 | 648.47 | 1217.17 | 1217.14 | 0.1 | 0.1 | 0.3 | 0.2 | 5.74
| 24B5C09087 | 240309087 | 2024-03-09 | 14:28 | 14:40 | 8 | 1 | 1 | 642.7 | 33 | 140 | 0.1 | 1 | 0.54 | 0.3 | 0.1 | 6.36 | 0.6 | 1.03 | 0.3 | 0.4 | 2.43 | 1 | 4.9 | 5.68 |  |  | 1 | 654.05 | 654.03 | 652.63 | 652.62 | 652.62 | 652.61 | 652.61 | 652.59 | 1221.29 | 1221.26 | 0.1 | 0.1 | 0.3 | 0.2 | 5.74
| 24B5C09088 | 240309088 | 2024-03-09 | 14:40 | 14:51 | 8 | 1 | 1 | 642.7 | 33 | 140 | 0.1 | 1 | 0.54 | 0.3 | 0.1 | 6.36 | 0.6 | 1.03 | 0.3 | 0.4 | 2.43 | 1 | 4.9 | 5.68 |  | 1 | 2 | 658.17 | 658.14 | 656.75 | 656.74 | 656.73 | 656.73 | 656.73 | 656.7 | 1225.4 | 1225.37 | 0.1 | 0.1 | 0.3 | 0.2 | 5.74
| 24B5C09089 | 240309089 | 2024-03-09 | 14:51 | 15:02 | 8 | 0 | 1 | 755.5 | 33 | 147 | 0.1 | 1 | 0.54 | 0.3 | 0.1 | 6.36 | 0.6 | 1.03 | 0.3 | 0.4 | 2.43 | 1 | 4.9 | 5.68 |  | 1 | 3 | 662.22 | 662.19 | 660.8 | 660.79 | 660.79 | 660.78 | 660.78 | 660.75 | 1229.48 | 1229.45 | 0.1 | 0.1 | 0.3 | 0.2 | 5.74
| 24B5C09090 | 240309090 | 2024-03-09 | 15:02 | 15:47 | 8 | 0 | 3 | 755.5 | 32 | 147 | 0.1 | 1 | 0.54 | 0.3 | 0.1 | 6.36 | 0.6 | 1.03 | 0.3 | 0.4 | 2.43 | 1 | 4.9 | 5.68 | 1 | 1 | 1 | 662.61 | 662.6 | 661.08 | 661.07 | 661.07 | 661.06 | 661.07 | 661.04 | 1229.77 | 1229.73 | 0.1 | 0.1 | 0.3 | 0.2 | 5.74
| 24B5C09091 | 240309091 | 2024-03-09 | 15:47 | 16:41 | 8 | 0 | 4 | 999 | 32 | 79 | 0.1 | 1 | 0.76 | 0.3 | 0.1 | 1.86 | 0.6 | 0.42 | 0.3 | 0.41 | 2.41 | 1 | 2.16 | 4.05 |  |  | 4 | 665.54 | 665.51 | 663.12 | 663.1 | 663.1 | 663.09 | 663.09 | 663.07 | 2.03 | 2.03 | 0.1 | 0.1 | 0.3 | 0.2 | 8.82
| 24B5C09092 | 240309092 | 2024-03-09 | 16:41 | 17:00 | 8 | 0 | 4 | 999 | 32 | 79 | 0.1 | 1 | 0.76 | 0.3 | 0.1 | 1.86 | 0.6 | 0.42 | 0.3 | 0.41 | 2.41 | 1 | 2.16 | 4.05 |  |  |  | 665.54 | 665.51 | 663.12 | 663.1 | 663.1 | 663.09 | 663.09 | 663.07 | 2.03 | 2.03 | 0.1 | 0.1 | 0.3 | 0.2 | 8.82
| 24B5C09093 | 240309093 | 2024-03-09 | 17:00 | 18:13 | 8 | 0 | 3 | 788 | 32 | 53 | 0.1 | 1 | 0.76 | 0.3 | 0.1 | 1.86 | 0.6 | 0.42 | 0.3 | 0.41 | 2.41 | 1 | 2.16 | 4.05 | 7 | 23 | 252 | 672 | 671.98 | 669.04 | 669.02 | 669.03 | 669.01 | 669.02 | 669 | 7.95 | 7.96 | 0.1 | 0.1 | 0.3 | 0.2 | 8.82
| 24B5C09094 | 240309094 | 2024-03-09 | 18:13 | 18:23 | 8 | 2 | 1 | 560.9 | 32 | 53 | 0.1 | 1 | 0.76 | 0.3 | 0.1 | 1.86 | 0.6 | 0.42 | 0.3 | 0.41 | 2.41 | 1 | 2.16 | 4.05 |  |  | 1 | 676.11 | 676.09 | 673.15 | 673.13 | 673.14 | 673.12 | 673.13 | 673.11 | 12.06 | 12.07 | 0.1 | 0.1 | 0.3 | 0.2 | 8.82
| 24B5C09095 | 240309095 | 2024-03-09 | 18:23 | 18:33 | 8 | 2 | 3 | 382 | 33 | 53 | 0.1 | 1 | 0.76 | 0.3 | 0.1 | 1.86 | 0.6 | 0.42 | 0.3 | 0.41 | 2.41 | 1 | 2.16 | 4.05 |  |  |  | 680.31 | 680.29 | 677.36 | 677.33 | 677.34 | 677.32 | 677.33 | 677.31 | 16.26 | 16.26 | 0.1 | 0.1 | 0.3 | 0.2 | 8.82
| 24B5C09096 | 240309096 | 2024-03-09 | 18:33 | 18:43 | 8 | 5 | 1 | 276 | 33 | 100 | 0.1 | 1 | 0.76 | 0.3 | 0.1 | 1.86 | 0.6 | 0.42 | 0.3 | 0.41 | 2.41 | 1 | 2.16 | 4.05 |  |  |  | 684.41 | 684.38 | 681.45 | 681.43 | 681.43 | 681.42 | 681.42 | 681.4 | 20.34 | 20.34 | 0.1 | 0.1 | 0.3 | 0.2 | 8.82
| 24B5C09097 | 240309097 | 2024-03-09 | 18:43 | 18:53 | 8 | 4 | 1 | 222.2 | 33 | 53 | 0.1 | 1 | 0.33 | 0.3 | 0.1 | 3.06 | 0.6 | 0.25 | 2.71 | 0.4 | 2.8 | 1 | 1.82 | 3.43 |  |  | 1 | 688.64 | 688.62 | 685.69 | 685.66 | 685.67 | 685.65 | 685.66 | 685.64 | 24.57 | 24.57 | 0.1 | 0.1 | 0.3 | 0.2 | 6.99
| 24B5C09098 | 240309098 | 2024-03-09 | 18:53 | 19:03 | 8 | 4 | 1 | 217.3 | 33 | 75 | 0.1 | 1 | 0.33 | 0.3 | 0.1 | 3.06 | 0.6 | 0.25 | 2.71 | 0.4 | 2.8 | 1 | 1.82 | 3.43 |  |  |  | 692.75 | 692.72 | 689.79 | 689.77 | 689.78 | 689.76 | 689.76 | 689.74 | 28.66 | 28.67 | 0.1 | 0.1 | 0.3 | 0.2 | 6.99
| 24B5C09099 | 240309099 | 2024-03-09 | 19:03 | 19:13 | 8 | 5 | 1 | 248 | 33 | 75 | 0.1 | 1 | 0.33 | 0.3 | 0.1 | 3.06 | 0.6 | 0.25 | 2.71 | 0.4 | 2.8 | 1 | 1.82 | 3.43 |  |  |  | 696.98 | 696.95 | 694.02 | 694 | 694.01 | 693.99 | 693.99 | 693.97 | 32.88 | 32.89 | 0.1 | 0.1 | 0.3 | 0.2 | 6.99
| 24B5C09100 | 240309100 | 2024-03-09 | 19:13 | 19:23 | 8 | 5 | 1 | 247 | 33 | 75 | 0.1 | 1 | 0.33 | 0.3 | 0.1 | 3.06 | 0.6 | 0.25 | 2.71 | 0.4 | 2.8 | 1 | 1.82 | 3.43 |  |  |  | 701.07 | 701.05 | 698.11 | 698.09 | 698.1 | 698.08 | 698.09 | 698.07 | 36.97 | 36.97 | 0.1 | 0.1 | 0.3 | 0.2 | 6.99
| 24B5C09101 | 240309101 | 2024-03-09 | 19:23 | 19:33 | 8 | 5 | 1 | 269.7 | 33 | 103 | 0.1 | 1 | 0.33 | 0.3 | 0.1 | 3.06 | 0.6 | 0.25 | 2.71 | 0.4 | 2.8 | 1 | 1.82 | 3.43 |  |  |  | 705.28 | 705.26 | 702.32 | 702.3 | 702.31 | 702.29 | 702.3 | 702.28 | 41.17 | 41.17 | 0.1 | 0.1 | 0.3 | 0.2 | 6.99
| 24B5C09102 | 240309102 | 2024-03-09 | 19:33 | 19:43 | 8 | 5 | 1 | 269.7 | 33 | 103 | 0.1 | 1 | 0.33 | 0.3 | 0.1 | 3.06 | 0.6 | 0.25 | 2.71 | 0.4 | 2.8 | 1 | 1.82 | 3.43 |  |  |  | 709.39 | 709.36 | 706.43 | 706.41 | 706.41 | 706.4 | 706.4 | 706.38 | 45.26 | 45.27 | 0.1 | 0.1 | 0.3 | 0.2 | 6.99
| 24B5C09103 | 240309103 | 2024-03-09 | 19:43 | 19:53 | 8 | 5 | 1 | 310.5 | 33 | 68 | 0.1 | 1 | 0.36 | 0.3 | 0.1 | 2.71 | 0.6 | 0.21 | 0.3 | 0.4 | 2.63 | 1 | 1.21 | 2.72 |  |  |  | 713.59 | 713.56 | 710.63 | 710.61 | 710.61 | 710.6 | 710.6 | 710.58 | 49.46 | 49.46 | 0.1 | 0.1 | 0.3 | 0.2 | 3.78
| 24B5C09104 | 240309104 | 2024-03-09 | 19:53 | 20:03 | 8 | 5 | 1 | 310.5 | 33 | 68 | 0.1 | 1 | 0.36 | 0.3 | 0.1 | 2.71 | 0.6 | 0.21 | 0.3 | 0.4 | 2.63 | 1 | 1.21 | 2.72 |  |  |  | 717.81 | 717.79 | 714.85 | 714.83 | 714.84 | 714.82 | 714.83 | 714.81 | 53.67 | 53.68 | 0.1 | 0.1 | 0.3 | 0.2 | 3.78
| 24B5C09105 | 240309105 | 2024-03-09 | 20:03 | 20:13 | 8 | 5 | 1 | 268 | 33 | 60 | 0.1 | 1 | 0.36 | 0.3 | 0.1 | 2.71 | 0.6 | 0.21 | 0.3 | 0.4 | 2.63 | 1 | 1.21 | 2.72 |  |  |  | 722.04 | 722.02 | 719.08 | 719.06 | 719.07 | 719.05 | 719.06 | 719.04 | 57.89 | 57.9 | 0.1 | 0.1 | 0.3 | 0.2 | 3.78
| 24B5C09106 | 240309106 | 2024-03-09 | 20:13 | 20:23 | 8 | 5 | 1 | 268 | 33 | 60 | 0.1 | 1 | 0.36 | 0.3 | 0.1 | 2.71 | 0.6 | 0.21 | 0.3 | 0.4 | 2.63 | 1 | 1.21 | 2.72 |  |  |  | 726.27 | 726.25 | 723.31 | 723.29 | 723.3 | 723.28 | 723.29 | 723.27 | 62.11 | 62.12 | 0.1 | 0.1 | 0.3 | 0.2 | 3.78
| 24B5C09107 | 240309107 | 2024-03-09 | 20:23 | 20:34 | 8 | 5 | 1 | 261.9 | 33 | 63 | 0.1 | 1 | 0.36 | 0.3 | 0.1 | 2.71 | 0.6 | 0.21 | 0.3 | 0.4 | 2.63 | 1 | 1.21 | 2.72 |  |  |  | 730.5 | 730.48 | 727.55 | 727.52 | 727.53 | 727.51 | 727.52 | 727.5 | 66.33 | 66.34 | 0.1 | 0.1 | 0.3 | 0.2 | 3.78
| 24B5C09108 | 240309108 | 2024-03-09 | 20:34 | 20:44 | 8 | 5 | 1 | 261.9 | 33 | 63 | 0.1 | 1 | 0.36 | 0.3 | 0.1 | 2.71 | 0.6 | 0.21 | 0.3 | 0.4 | 2.63 | 1 | 1.21 | 2.72 |  |  |  | 734.73 | 734.7 | 731.77 | 731.75 | 731.75 | 731.74 | 731.74 | 731.72 | 70.55 | 70.55 | 0.1 | 0.1 | 0.3 | 0.2 | 3.78
| 24B5C09109 | 240309109 | 2024-03-09 | 20:44 | 20:54 | 8 | 5 | 1 | 262.4 | 33 | 131 | 0.1 | 1 | 0.3 | 0.3 | 0.1 | 3.39 | 0.6 | 0.21 | 0.3 | 0.4 | 2.55 | 1 | 1.66 | 2.57 |  |  |  | 738.96 | 738.93 | 736 | 735.98 | 735.98 | 735.97 | 735.97 | 735.95 | 74.77 | 74.78 | 0.1 | 0.1 | 0.3 | 0.2 | 3.25
| 24B5C09110 | 240309110 | 2024-03-09 | 20:54 | 21:04 | 8 | 5 | 1 | 262.4 | 33 | 131 | 0.1 | 1 | 0.3 | 0.3 | 0.1 | 3.39 | 0.6 | 0.21 | 0.3 | 0.4 | 2.55 | 1 | 1.66 | 2.57 |  |  |  | 743.19 | 743.17 | 740.24 | 740.21 | 740.22 | 740.2 | 740.21 | 740.19 | 79 | 79 | 0.1 | 0.1 | 0.3 | 0.2 | 3.25
| 24B5C09111 | 240309111 | 2024-03-09 | 21:04 | 21:14 | 8 | 5 | 1 | 276.6 | 33 | 192 | 0.1 | 1 | 0.3 | 0.3 | 0.1 | 3.39 | 0.6 | 0.21 | 0.3 | 0.4 | 2.55 | 1 | 1.66 | 2.57 |  |  |  | 747.43 | 747.41 | 744.47 | 744.45 | 744.46 | 744.44 | 744.45 | 744.43 | 83.23 | 83.23 | 0.1 | 0.1 | 0.3 | 0.2 | 3.25
| 24B5C09112 | 240309112 | 2024-03-09 | 21:14 | 21:24 | 8 | 5 | 1 | 276.6 | 33 | 192 | 0.1 | 1 | 0.3 | 0.3 | 0.1 | 3.39 | 0.6 | 0.21 | 0.3 | 0.4 | 2.55 | 1 | 1.66 | 2.57 |  |  |  | 751.51 | 751.48 | 748.55 | 748.53 | 748.54 | 748.52 | 748.52 | 748.5 | 87.29 | 87.3 | 0.1 | 0.1 | 0.3 | 0.2 | 3.25
| 24B5C09113 | 240309113 | 2024-03-09 | 21:24 | 21:34 | 8 | 5 | 1 | 267.6 | 33 | 101 | 0.1 | 1 | 0.3 | 0.3 | 0.1 | 3.39 | 0.6 | 0.21 | 0.3 | 0.4 | 2.55 | 1 | 1.66 | 2.57 |  |  |  | 755.71 | 755.69 | 752.75 | 752.73 | 752.74 | 752.72 | 752.73 | 752.71 | 91.49 | 91.49 | 0.1 | 0.1 | 0.3 | 0.2 | 3.25
| 24B5C09114 | 240309114 | 2024-03-09 | 21:34 | 21:44 | 8 | 5 | 1 | 267.6 | 33 | 101 | 0.1 | 1 | 0.3 | 0.3 | 0.1 | 3.39 | 0.6 | 0.21 | 0.3 | 0.4 | 2.55 | 1 | 1.66 | 2.57 |  |  |  | 759.79 | 759.76 | 756.83 | 756.81 | 756.82 | 756.8 | 756.8 | 756.78 | 95.56 | 95.56 | 0.1 | 0.1 | 0.3 | 0.2 | 3.25
| 24B5C09115 | 240309115 | 2024-03-09 | 21:44 | 21:54 | 8 | 5 | 1 | 271.7 | 33 | 75 | 0.1 | 1 | 0.3 | 0.3 | 0.1 | 3.39 | 0.6 | 0.21 | 0.3 | 0.4 | 2.55 | 1 | 1.66 | 2.57 |  |  |  | 763.98 | 763.96 | 761.03 | 761 | 761.01 | 760.99 | 761 | 760.98 | 99.74 | 99.75 | 0.1 | 0.1 | 0.3 | 0.2 | 3.25
| 24B5C09116 | 240309116 | 2024-03-09 | 21:54 | 22:03 | 8 | 5 | 1 | 271.7 | 33 | 75 | 0.1 | 1 | 0.3 | 0.3 | 0.1 | 3.35 | 0.6 | 0.2 | 0.3 | 0.4 | 2.52 | 1 | 0.85 | 2.22 |  |  | 1 | 768.06 | 768.04 | 765.1 | 765.08 | 765.09 | 765.07 | 765.08 | 765.06 | 103.81 | 103.82 | 0.1 | 0.1 | 0.3 | 0.2 | 2.48
| 24B5C09117 | 240309117 | 2024-03-09 | 22:03 | 22:13 | 8 | 5 | 1 | 276.5 | 33 | 81 | 0.1 | 1 | 0.3 | 0.3 | 0.1 | 3.35 | 0.6 | 0.2 | 0.3 | 0.4 | 2.52 | 1 | 0.85 | 2.22 |  |  | 1 | 772.26 | 772.23 | 769.3 | 769.28 | 769.28 | 769.27 | 769.27 | 769.25 | 108 | 108 | 0.1 | 0.1 | 0.3 | 0.2 | 2.48
| 24B5C09118 | 240309118 | 2024-03-09 | 22:13 | 22:23 | 8 | 5 | 1 | 276.5 | 33 | 81 | 0.1 | 1 | 0.3 | 0.3 | 0.1 | 3.35 | 0.6 | 0.2 | 0.3 | 0.4 | 2.52 | 1 | 0.85 | 2.22 | 1 | 1 | 1 | 776.33 | 776.3 | 773.37 | 773.35 | 773.35 | 773.34 | 773.34 | 773.32 | 112.06 | 112.06 | 0.1 | 0.1 | 0.3 | 0.2 | 2.48
| 24B5C09119 | 240309119 | 2024-03-09 | 22:23 | 22:33 | 8 | 5 | 1 | 273.5 | 33 | 39 | 0.1 | 1 | 0.3 | 0.3 | 0.1 | 3.35 | 0.6 | 0.2 | 0.3 | 0.4 | 2.52 | 1 | 0.85 | 2.22 |  |  | 1 | 780.53 | 780.51 | 777.57 | 777.55 | 777.56 | 777.54 | 777.55 | 777.53 | 116.25 | 116.26 | 0.1 | 0.1 | 0.3 | 0.2 | 2.48
| 24B5C09120 | 240309120 | 2024-03-09 | 22:33 | 22:43 | 8 | 5 | 1 | 273.5 | 33 | 39 | 0.1 | 1 | 0.3 | 0.3 | 0.1 | 3.35 | 0.6 | 0.2 | 0.3 | 0.4 | 2.52 | 1 | 0.85 | 2.22 |  |  |  | 784.61 | 784.59 | 781.66 | 781.64 | 781.64 | 781.63 | 781.63 | 781.61 | 120.33 | 120.33 | 0.1 | 0.1 | 0.3 | 0.2 | 2.48
| 24B5C09121 | 240309121 | 2024-03-09 | 22:43 | 22:53 | 8 | 5 | 1 | 314.7 | 33 | 61 | 0.1 | 1 | 0.3 | 0.3 | 0.1 | 3.66 | 0.6 | 0.2 | 0.3 | 0.4 | 2.6 | 1 | 0.95 | 2.31 |  |  |  | 788.83 | 788.81 | 785.87 | 785.85 | 785.86 | 785.84 | 785.85 | 785.83 | 124.54 | 124.54 | 0.1 | 0.1 | 0.3 | 0.2 | 3.59
| 24B5C09122 | 240309122 | 2024-03-09 | 22:53 | 23:03 | 8 | 5 | 1 | 314.7 | 33 | 61 | 0.1 | 1 | 0.3 | 0.3 | 0.1 | 3.66 | 0.6 | 0.2 | 0.3 | 0.4 | 2.6 | 1 | 0.95 | 2.31 |  |  |  | 792.9 | 792.88 | 789.94 | 789.92 | 789.93 | 789.91 | 789.92 | 789.9 | 128.6 | 128.6 | 0.1 | 0.1 | 0.3 | 0.2 | 3.59
| 24B5C09123 | 240309123 | 2024-03-09 | 23:03 | 23:13 | 8 | 5 | 1 | 301.6 | 33 | 74 | 0.1 | 1 | 0.3 | 0.3 | 0.1 | 3.66 | 0.6 | 0.2 | 0.3 | 0.4 | 2.6 | 1 | 0.95 | 2.31 |  |  |  | 797.1 | 797.08 | 794.15 | 794.12 | 794.13 | 794.11 | 794.12 | 794.1 | 132.79 | 132.8 | 0.1 | 0.1 | 0.3 | 0.2 | 3.59
| 24B5C09124 | 240309124 | 2024-03-09 | 23:13 | 23:23 | 8 | 5 | 1 | 301.6 | 33 | 74 | 0.1 | 1 | 0.3 | 0.3 | 0.1 | 3.66 | 0.6 | 0.2 | 0.3 | 0.4 | 2.6 | 1 | 0.95 | 2.31 |  |  |  | 801.19 | 801.16 | 798.23 | 798.21 | 798.22 | 798.2 | 798.21 | 798.18 | 136.87 | 136.87 | 0.1 | 0.1 | 0.3 | 0.2 | 3.59
| 24B5C09125 | 240309125 | 2024-03-09 | 23:23 | 23:33 | 8 | 5 | 1 | 286.2 | 33 | 80 | 0.1 | 1 | 0.3 | 0.3 | 0.1 | 3.66 | 0.6 | 0.2 | 0.3 | 0.4 | 2.6 | 1 | 0.95 | 2.31 |  |  |  | 805.39 | 805.37 | 802.43 | 802.41 | 802.42 | 802.4 | 802.41 | 802.39 | 141.06 | 141.06 | 0.1 | 0.1 | 0.3 | 0.2 | 3.59
| 24B5C09126 | 240309126 | 2024-03-09 | 23:33 | 23:43 | 8 | 5 | 1 | 286.2 | 33 | 80 | 0.1 | 1 | 0.3 | 0.3 | 0.1 | 3.66 | 0.6 | 0.2 | 0.3 | 0.4 | 2.6 | 1 | 0.95 | 2.31 |  |  |  | 809.48 | 809.46 | 806.53 | 806.5 | 806.51 | 806.49 | 806.5 | 806.48 | 145.14 | 145.15 | 0.1 | 0.1 | 0.3 | 0.2 | 3.59
| 24B5C10001 | 240310001 | 2024-03-09 | 23:43 | 23:53 | 8 | 5 | 1 | 299 | 33 | 61 | 0.1 | 1 | 0.38 | 0.3 | 0.1 | 1.66 | 0.6 | 0.22 | 0.3 | 0.4 | 2.46 | 1 | 0.94 | 2.37 |  |  |  | 813.71 | 813.68 | 810.75 | 810.73 | 810.73 | 810.72 | 810.72 | 810.7 | 149.36 | 149.36 | 0.1 | 0.1 | 0.3 | 0.2 | 5.19
| 24B5C10002 | 240310002 | 2024-03-09 | 23:53 | 0:03 | 8 | 5 | 1 | 299 | 33 | 61 | 0.1 | 1 | 0.38 | 0.3 | 0.1 | 1.66 | 0.6 | 0.22 | 0.3 | 0.4 | 2.46 | 1 | 0.94 | 2.37 |  |  |  | 817.8 | 817.77 | 814.84 | 814.82 | 814.82 | 814.81 | 814.81 | 814.79 | 153.44 | 153.44 | 0.1 | 0.1 | 0.3 | 0.2 | 5.19
| 24B5C10003 | 240310003 | 2024-03-10 | 0:03 | 0:13 | 8 | 5 | 1 | 302 | 33 | 72 | 0.1 | 1 | 0.38 | 0.3 | 0.1 | 1.66 | 0.6 | 0.22 | 0.3 | 0.4 | 2.46 | 1 | 0.94 | 2.37 |  |  |  | 822.01 | 821.98 | 819.05 | 819.03 | 819.03 | 819.02 | 819.02 | 819 | 157.64 | 157.64 | 0.1 | 0.1 | 0.3 | 0.2 | 5.19
| 24B5C10004 | 240310004 | 2024-03-10 | 0:13 | 0:22 | 8 | 5 | 1 | 302 | 33 | 72 | 0.1 | 1 | 0.38 | 0.3 | 0.1 | 1.66 | 0.6 | 0.22 | 0.3 | 0.4 | 2.46 | 1 | 0.94 | 2.37 |  |  |  | 826.1 | 826.07 | 823.14 | 823.12 | 823.13 | 823.11 | 823.11 | 823.09 | 161.72 | 161.73 | 0.1 | 0.1 | 0.3 | 0.2 | 5.19
| 24B5C10005 | 240310005 | 2024-03-10 | 0:22 | 0:33 | 8 | 5 | 1 | 305 | 33 | 83 | 0.1 | 1 | 0.38 | 0.3 | 0.1 | 1.66 | 0.6 | 0.22 | 0.3 | 0.4 | 2.46 | 1 | 0.94 | 2.37 |  |  |  | 830.31 | 830.28 | 827.35 | 827.33 | 827.34 | 827.32 | 827.32 | 827.3 | 165.92 | 165.93 | 0.1 | 0.1 | 0.3 | 0.2 | 5.19
| 24B5C10006 | 240310006 | 2024-03-10 | 0:33 | 0:42 | 8 | 5 | 1 | 305 | 33 | 83 | 0.1 | 1 | 0.38 | 0.3 | 0.1 | 1.66 | 0.6 | 0.22 | 0.3 | 0.4 | 2.46 | 1 | 0.94 | 2.37 |  |  |  | 834.39 | 834.37 | 831.44 | 831.41 | 831.42 | 831.4 | 831.41 | 831.39 | 170 | 170 | 0.1 | 0.1 | 0.3 | 0.2 | 5.19
| 24B5C10007 | 240310007 | 2024-03-10 | 0:42 | 0:52 | 8 | 5 | 1 | 324 | 33 | 91 | 0.1 | 1 | 0.34 | 0.3 | 0.1 | 1.42 | 0.6 | 0.23 | 0.3 | 0.4 | 2.2 | 1 | 1.57 | 2.43 |  |  |  | 838.61 | 838.58 | 835.65 | 835.63 | 835.64 | 835.62 | 835.63 | 835.6 | 174.2 | 174.21 | 0.1 | 0.1 | 0.3 | 0.2 | 5.63
| 24B5C10008 | 240310008 | 2024-03-10 | 0:52 | 1:02 | 8 | 5 | 1 | 324 | 33 | 91 | 0.1 | 1 | 0.34 | 0.3 | 0.1 | 1.42 | 0.6 | 0.23 | 0.3 | 0.4 | 2.2 | 1 | 1.57 | 2.43 |  |  |  | 842.68 | 842.65 | 839.72 | 839.7 | 839.71 | 839.69 | 839.7 | 839.68 | 178.27 | 178.27 | 0.1 | 0.1 | 0.3 | 0.2 | 5.63
| 24B5C10009 | 240310009 | 2024-03-10 | 1:02 | 1:14 | 8 | 5 | 1 | 329 | 33 | 107 | 0.1 | 1 | 0.34 | 0.3 | 0.1 | 1.42 | 0.6 | 0.23 | 0.3 | 0.4 | 2.2 | 1 | 1.57 | 2.43 |  |  |  | 846.9 | 846.88 | 843.95 | 843.92 | 843.93 | 843.91 | 843.92 | 843.9 | 182.48 | 182.49 | 0.1 | 0.1 | 0.3 | 0.2 | 5.63
| 24B5C10010 | 240310010 | 2024-03-10 | 1:14 | 1:22 | 8 | 5 | 1 | 329 | 33 | 107 | 0.1 | 1 | 0.34 | 0.3 | 0.1 | 1.42 | 0.6 | 0.23 | 0.3 | 0.4 | 2.2 | 1 | 1.57 | 2.43 |  |  |  | 850.99 | 850.97 | 848.04 | 848.01 | 848.02 | 848 | 848.01 | 847.99 | 186.56 | 186.57 | 0.1 | 0.1 | 0.3 | 0.2 | 5.63
| 24B5C10011 | 240310011 | 2024-03-10 | 1:22 | 1:32 | 8 | 5 | 1 | 338 | 33 | 87 | 0.1 | 1 | 0.34 | 0.3 | 0.1 | 1.42 | 0.6 | 0.23 | 0.3 | 0.4 | 2.2 | 1 | 1.57 | 2.43 |  |  |  | 855.16 | 855.14 | 852.2 | 852.18 | 852.19 | 852.17 | 852.18 | 852.16 | 190.72 | 190.73 | 0.1 | 0.1 | 0.3 | 0.2 | 5.63
| 24B5C10012 | 240310012 | 2024-03-10 | 1:32 | 1:42 | 8 | 5 | 1 | 338 | 33 | 87 | 0.1 | 1 | 0.34 | 0.3 | 0.1 | 1.42 | 0.6 | 0.23 | 0.3 | 0.4 | 2.2 | 1 | 1.57 | 2.43 |  |  |  | 859.36 | 859.33 | 856.4 | 856.38 | 856.38 | 856.37 | 856.37 | 856.35 | 194.91 | 194.91 | 0.1 | 0.1 | 0.3 | 0.2 | 5.63
| 24B5C10013 | 240310013 | 2024-03-10 | 1:42 | 1:52 | 8 | 5 | 1 | 296.9 | 33 | 94 | 0.1 | 1 | 0.37 | 0.3 | 0.1 | 1.33 | 0.6 | 0.32 | 0.3 | 0.4 | 2.22 | 1 | 1.58 | 2.5 |  |  | 1 | 863.56 | 863.54 | 860.6 | 860.58 | 860.59 | 860.57 | 860.58 | 860.56 | 199.1 | 199.11 | 0.1 | 0.1 | 0.3 | 0.2 | 5.71
| 24B5C10014 | 240310014 | 2024-03-10 | 1:52 | 2:02 | 8 | 5 | 1 | 296.9 | 33 | 94 | 0.1 | 1 | 0.37 | 0.3 | 0.1 | 1.33 | 0.6 | 0.32 | 0.3 | 0.4 | 2.22 | 1 | 1.58 | 2.5 |  |  |  | 867.77 | 867.75 | 864.81 | 864.79 | 864.8 | 864.78 | 864.79 | 864.77 | 203.3 | 203.31 | 0.1 | 0.1 | 0.3 | 0.2 | 5.71
| 24B5C10015 | 240310015 | 2024-03-10 | 2:02 | 2:12 | 8 | 5 | 1 | 277.4 | 33 | 48 | 0.1 | 1 | 0.37 | 0.3 | 0.1 | 1.33 | 0.6 | 0.32 | 0.3 | 0.4 | 2.22 | 1 | 1.58 | 2.5 |  |  |  | 871.97 | 871.95 | 869.02 | 868.99 | 869 | 868.98 | 868.99 | 868.97 | 207.49 | 207.5 | 0.1 | 0.1 | 0.3 | 0.2 | 5.71
| 24B5C10016 | 240310016 | 2024-03-10 | 2:12 | 2:22 | 8 | 5 | 1 | 277.4 | 33 | 48 | 0.1 | 1 | 0.37 | 0.3 | 0.1 | 1.33 | 0.6 | 0.32 | 0.3 | 0.4 | 2.22 | 1 | 1.58 | 2.5 |  |  |  | 876.18 | 876.15 | 873.22 | 873.2 | 873.2 | 873.19 | 873.19 | 873.17 | 211.69 | 211.69 | 0.1 | 0.1 | 0.3 | 0.2 | 5.71
| 24B5C10017 | 240310017 | 2024-03-10 | 2:22 | 2:32 | 8 | 5 | 1 | 262.4 | 33 | 88 | 0.1 | 1 | 0.37 | 0.3 | 0.1 | 1.33 | 0.6 | 0.32 | 0.3 | 0.4 | 2.22 | 1 | 1.58 | 2.5 |  |  |  | 880.27 | 880.25 | 877.32 | 877.29 | 877.3 | 877.28 | 877.29 | 877.27 | 215.78 | 215.78 | 0.1 | 0.1 | 0.3 | 0.2 | 5.71
| 24B5C10018 | 240310018 | 2024-03-10 | 2:32 | 2:42 | 8 | 5 | 1 | 262.4 | 33 | 88 | 0.1 | 1 | 0.37 | 0.3 | 0.1 | 1.33 | 0.6 | 0.32 | 0.3 | 0.4 | 2.22 | 1 | 1.58 | 2.5 |  |  |  | 884.34 | 884.32 | 881.39 | 881.36 | 881.37 | 881.35 | 881.36 | 881.34 | 219.84 | 219.84 | 0.1 | 0.1 | 0.3 | 0.2 | 5.71
| 24B5C10019 | 240310019 | 2024-03-10 | 2:42 | 2:52 | 8 | 5 | 1 | 261.4 | 33 | 87 | 0.1 | 1 | 0.4 | 0.3 | 0.1 | 3.08 | 0.6 | 0.25 | 0.3 | 0.4 | 2.48 | 1 | 2.23 | 2.43 |  |  |  | 888.41 | 888.39 | 885.46 | 885.43 | 885.44 | 885.42 | 885.43 | 885.41 | 223.9 | 223.91 | 0.1 | 0.1 | 0.3 | 0.2 | 5.28
| 24B5C10020 | 240310020 | 2024-03-10 | 2:52 | 3:02 | 8 | 5 | 1 | 261.4 | 33 | 87 | 0.1 | 1 | 0.4 | 0.3 | 0.1 | 3.08 | 0.6 | 0.25 | 0.3 | 0.4 | 2.48 | 1 | 2.23 | 2.43 |  |  |  | 892.48 | 892.46 | 889.53 | 889.51 | 889.51 | 889.5 | 889.5 | 889.48 | 227.96 | 227.97 | 0.1 | 0.1 | 0.3 | 0.2 | 5.28
| 24B5C10021 | 240310021 | 2024-03-10 | 3:02 | 3:11 | 8 | 5 | 1 | 268.5 | 33 | 81 | 0.1 | 1 | 0.4 | 0.3 | 0.1 | 3.08 | 0.6 | 0.25 | 0.3 | 0.4 | 2.48 | 1 | 2.23 | 2.43 |  |  |  | 896.55 | 896.52 | 893.59 | 893.57 | 893.58 | 893.56 | 893.56 | 893.54 | 232.02 | 232.02 | 0.1 | 0.1 | 0.3 | 0.2 | 5.28
| 24B5C10022 | 240310022 | 2024-03-10 | 3:11 | 3:21 | 8 | 5 | 1 | 268.5 | 33 | 81 | 0.1 | 1 | 0.4 | 0.3 | 0.1 | 3.08 | 0.6 | 0.25 | 0.3 | 0.4 | 2.48 | 1 | 2.23 | 2.43 |  |  |  | 900.78 | 900.75 | 897.82 | 897.8 | 897.81 | 897.79 | 897.79 | 897.77 | 236.24 | 236.24 | 0.1 | 0.1 | 0.3 | 0.2 | 5.28
| 24B5C10023 | 240310023 | 2024-03-10 | 3:21 | 3:31 | 8 | 5 | 1 | 274 | 33 | 74 | 0.1 | 1 | 0.4 | 0.3 | 0.1 | 3.08 | 0.6 | 0.25 | 0.3 | 0.4 | 2.48 | 1 | 2.23 | 2.43 |  | 1 | 1 | 904.87 | 904.85 | 901.91 | 901.89 | 901.9 | 901.88 | 901.89 | 901.87 | 240.32 | 240.33 | 0.1 | 0.1 | 0.3 | 0.2 | 5.28
| 24B5C10024 | 240310024 | 2024-03-10 | 3:31 | 3:41 | 8 | 5 | 1 | 274 | 33 | 74 | 0.1 | 1 | 0.4 | 0.3 | 0.1 | 3.08 | 0.6 | 0.25 | 0.3 | 0.4 | 2.48 | 1 | 2.23 | 2.43 |  |  |  | 909.09 | 909.07 | 906.14 | 906.11 | 906.12 | 906.1 | 906.11 | 906.09 | 244.53 | 244.54 | 0.1 | 0.1 | 0.3 | 0.2 | 5.28
| 24B5C10025 | 240310025 | 2024-03-10 | 3:41 | 3:51 | 8 | 5 | 1 | 260.8 | 33 | 59 | 0.1 | 1 | 0.37 | 0.3 | 0.1 | 1.99 | 0.6 | 0.22 | 0.3 | 0.4 | 2.27 | 1 | 1.56 | 2.44 |  |  | 1 | 913.19 | 913.17 | 910.23 | 910.21 | 910.22 | 910.2 | 910.21 | 910.19 | 248.62 | 248.63 | 0.1 | 0.1 | 0.3 | 0.2 | 5.97
| 24B5C10026 | 240310026 | 2024-03-10 | 3:51 | 4:01 | 8 | 5 | 1 | 260.8 | 33 | 59 | 0.1 | 1 | 0.37 | 0.3 | 0.1 | 1.99 | 0.6 | 0.22 | 0.3 | 0.4 | 2.27 | 1 | 1.56 | 2.44 |  |  |  | 917.41 | 917.38 | 914.45 | 914.43 | 914.44 | 914.42 | 914.42 | 914.4 | 252.83 | 252.84 | 0.1 | 0.1 | 0.3 | 0.2 | 5.97
| 24B5C10027 | 240310027 | 2024-03-10 | 4:01 | 4:11 | 8 | 5 | 1 | 262 | 33 | 84 | 0.1 | 1 | 0.37 | 0.3 | 0.1 | 1.99 | 0.6 | 0.22 | 0.3 | 0.4 | 2.27 | 1 | 1.56 | 2.44 |  |  |  | 921.51 | 921.48 | 918.55 | 918.53 | 918.53 | 918.52 | 918.52 | 918.5 | 256.92 | 256.93 | 0.1 | 0.1 | 0.3 | 0.2 | 5.97
| 24B5C10028 | 240310028 | 2024-03-10 | 4:11 | 4:21 | 8 | 5 | 1 | 262 | 33 | 84 | 0.1 | 1 | 0.37 | 0.3 | 0.1 | 1.99 | 0.6 | 0.22 | 0.3 | 0.4 | 2.27 | 1 | 1.56 | 2.44 |  |  |  | 925.73 | 925.71 | 922.77 | 922.75 | 922.76 | 922.74 | 922.75 | 922.73 | 261.15 | 261.15 | 0.1 | 0.1 | 0.3 | 0.2 | 5.97
| 24B5C10029 | 240310029 | 2024-03-10 | 4:21 | 4:31 | 8 | 5 | 1 | 244.4 | 33 | 67 | 0.1 | 1 | 0.37 | 0.3 | 0.1 | 1.99 | 0.6 | 0.22 | 0.3 | 0.4 | 2.27 | 1 | 1.56 | 2.44 |  |  |  | 929.84 | 929.81 | 926.88 | 926.86 | 926.86 | 926.85 | 926.85 | 926.83 | 265.25 | 265.26 | 0.1 | 0.1 | 0.3 | 0.2 | 5.97
| 24B5C10030 | 240310030 | 2024-03-10 | 4:31 | 4:41 | 8 | 5 | 1 | 244.4 | 33 | 67 | 0.1 | 1 | 0.37 | 0.3 | 0.1 | 1.99 | 0.6 | 0.22 | 0.3 | 0.4 | 2.27 | 1 | 1.56 | 2.44 |  |  |  | 934.06 | 934.03 | 931.1 | 931.08 | 931.09 | 931.07 | 931.08 | 931.05 | 269.47 | 269.48 | 0.1 | 0.1 | 0.3 | 0.2 | 5.97
| 24B5C10031 | 240310031 | 2024-03-10 | 4:41 | 4:51 | 8 | 5 | 1 | 245.5 | 33 | 85 | 0.1 | 1 | 0.35 | 0.3 | 0.1 | 1.1 | 0.6 | 0.2 | 0.3 | 0.46 | 2.28 | 1 | 1.31 | 2.3 |  |  |  | 938.16 | 938.13 | 935.2 | 935.18 | 935.18 | 935.17 | 935.17 | 935.15 | 273.57 | 273.58 | 0.1 | 0.1 | 0.3 | 0.2 | 5.98
| 24B5C10032 | 240310032 | 2024-03-10 | 4:51 | 5:01 | 8 | 5 | 1 | 245.5 | 33 | 85 | 0.1 | 1 | 0.35 | 0.3 | 0.1 | 1.1 | 0.6 | 0.2 | 0.3 | 0.46 | 2.28 | 1 | 1.31 | 2.3 |  |  |  | 942.38 | 942.36 | 939.42 | 939.4 | 939.41 | 939.39 | 939.4 | 939.38 | 277.8 | 277.8 | 0.1 | 0.1 | 0.3 | 0.2 | 5.98
| 24B5C10033 | 240310033 | 2024-03-10 | 5:01 | 5:11 | 8 | 5 | 1 | 251.4 | 33 | 122 | 0.1 | 1 | 0.35 | 0.3 | 0.1 | 1.1 | 0.6 | 0.2 | 0.3 | 0.46 | 2.28 | 1 | 1.31 | 2.3 |  |  |  | 946.49 | 946.46 | 943.53 | 943.51 | 943.51 | 943.5 | 943.5 | 943.48 | 281.9 | 281.91 | 0.1 | 0.1 | 0.3 | 0.2 | 5.98
| 24B5C10034 | 240310034 | 2024-03-10 | 5:11 | 5:21 | 8 | 5 | 1 | 251.4 | 33 | 122 | 0.1 | 1 | 0.35 | 0.3 | 0.1 | 1.1 | 0.6 | 0.2 | 0.3 | 0.46 | 2.28 | 1 | 1.31 | 2.3 |  |  |  | 950.71 | 950.68 | 947.75 | 947.73 | 947.74 | 947.72 | 947.73 | 947.71 | 286.12 | 286.13 | 0.1 | 0.1 | 0.3 | 0.2 | 5.98
| 24B5C10035 | 240310035 | 2024-03-10 | 5:21 | 5:31 | 8 | 5 | 1 | 232.4 | 33 | 78 | 0.1 | 1 | 0.35 | 0.3 | 0.1 | 1.1 | 0.6 | 0.2 | 0.3 | 0.46 | 2.28 | 1 | 1.31 | 2.3 |  |  |  | 954.81 | 954.79 | 951.86 | 951.84 | 951.84 | 951.83 | 951.83 | 951.81 | 290.23 | 290.24 | 0.1 | 0.1 | 0.3 | 0.2 | 5.98
| 24B5C10036 | 240310036 | 2024-03-10 | 5:31 | 5:41 | 8 | 5 | 1 | 232.4 | 33 | 78 | 0.1 | 1 | 0.35 | 0.3 | 0.1 | 1.1 | 0.6 | 0.2 | 0.3 | 0.46 | 2.28 | 1 | 1.31 | 2.3 |  |  |  | 959.05 | 959.02 | 956.09 | 956.07 | 956.07 | 956.06 | 956.06 | 956.04 | 294.46 | 294.47 | 0.1 | 0.1 | 0.3 | 0.2 | 5.98
| 24B5C10037 | 240310037 | 2024-03-10 | 5:41 | 5:51 | 8 | 5 | 1 | 226.3 | 33 | 69 | 0.1 | 1 | 0.35 | 0.3 | 0.1 | 1.26 | 0.6 | 0.2 | 0.3 | 0.4 | 2.31 | 1 | 0.88 | 2.3 |  |  |  | 963.3 | 963.27 | 960.34 | 960.32 | 960.32 | 960.31 | 960.31 | 960.29 | 298.71 | 298.72 | 0.1 | 0.1 | 0.3 | 0.2 | 6.66
| 24B5C10038 | 240310038 | 2024-03-10 | 5:51 | 6:01 | 8 | 5 | 1 | 226.3 | 33 | 69 | 0.1 | 1 | 0.35 | 0.3 | 0.1 | 1.26 | 0.6 | 0.2 | 0.3 | 0.4 | 2.31 | 1 | 0.88 | 2.3 |  |  |  | 967.55 | 967.52 | 964.59 | 964.57 | 964.57 | 964.56 | 964.56 | 964.54 | 302.96 | 302.97 | 0.1 | 0.1 | 0.3 | 0.2 | 6.66
| 24B5C10039 | 240310039 | 2024-03-10 | 6:01 | 6:11 | 8 | 5 | 1 | 238.6 | 33 | 63 | 0.1 | 1 | 0.35 | 0.3 | 0.1 | 1.26 | 0.6 | 0.2 | 0.3 | 0.4 | 2.31 | 1 | 0.88 | 2.3 |  |  |  | 971.81 | 971.78 | 968.85 | 968.83 | 968.83 | 968.82 | 968.82 | 968.8 | 307.22 | 307.23 | 0.1 | 0.1 | 0.3 | 0.2 | 6.66
| 24B5C10040 | 240310040 | 2024-03-10 | 6:11 | 6:22 | 8 | 5 | 1 | 238.6 | 33 | 63 | 0.1 | 1 | 0.35 | 0.3 | 0.1 | 1.26 | 0.6 | 0.2 | 0.3 | 0.4 | 2.31 | 1 | 0.88 | 2.3 |  |  |  | 976.06 | 976.03 | 973.1 | 973.08 | 973.08 | 973.07 | 973.07 | 973.05 | 311.47 | 311.48 | 0.1 | 0.1 | 0.3 | 0.2 | 6.66
| 24B5C10041 | 240310041 | 2024-03-10 | 6:22 | 6:32 | 8 | 5 | 1 | 249.8 | 33 | 70 | 0.1 | 1 | 0.35 | 0.3 | 0.1 | 1.26 | 0.6 | 0.2 | 0.3 | 0.4 | 2.31 | 1 | 0.88 | 2.3 |  |  |  | 980.31 | 980.28 | 977.35 | 977.33 | 977.34 | 977.32 | 977.33 | 977.3 | 315.72 | 315.73 | 0.1 | 0.1 | 0.3 | 0.2 | 6.66
| 24B5C10042 | 240310042 | 2024-03-10 | 6:32 | 6:42 | 8 | 5 | 1 | 249.8 | 33 | 70 | 0.1 | 1 | 0.35 | 0.3 | 0.1 | 1.26 | 0.6 | 0.2 | 0.3 | 0.4 | 2.31 | 1 | 0.88 | 2.3 |  |  | 1 | 984.4 | 984.38 | 981.44 | 981.42 | 981.43 | 981.41 | 981.42 | 981.4 | 319.82 | 319.82 | 0.1 | 0.1 | 0.3 | 0.2 | 6.66
| 24B5C10043 | 240310043 | 2024-03-10 | 6:42 | 7:57 | 8 | 0 | 2 | 305.2 | 33 | 63 | 0.1 | 1 | 0.49 | 0.3 | 0.1 | 0.51 | 0.6 | 0.2 | 0.3 | 0.4 | 2.33 | 1 | 0.79 | 2.08 | 1 | 1 | 3 | 984.4 | 984.38 | 981.44 | 981.42 | 981.43 | 981.41 | 981.42 | 981.4 | 319.82 | 319.82 | 0.1 | 0.1 | 0.3 | 0.2 | 6.46
| 24B5C12001 | 240312001 | 2024-03-12 | 7:57 | 9:30 | 8 | 0 | 2 | 443.7 | 30 | 81 | 0.1 | 1 | 0.52 | 0.3 | 0.1 | 2.93 | 0.6 | 0.99 | 0.3 | 0.47 | 4.69 | 1 | 0.6 | 1.79 | 1 | 1 | 3 | 3.61 | 3.58 | 2.14 | 2.14 | 2.14 | 2.13 | 2.13 | 2.13 | 2.13 | 2.13 | 0.1 | 0.1 | 0.3 | 0.2 | 8.03
| 24B5C12002 | 240312002 | 2024-03-12 | 9:30 | 9:40 | 8 | 0 | 1 | 443 | 30 | 81 | 0.1 | 1 | 0.52 | 0.3 | 0.1 | 2.93 | 0.6 | 0.99 | 0.3 | 0.47 | 4.69 | 1 | 0.6 | 1.79 |  |  |  | 7.72 | 7.7 | 6.25 | 6.25 | 6.25 | 6.24 | 6.24 | 6.24 | 6.24 | 6.24 | 0.1 | 0.1 | 0.3 | 0.2 | 8.03
| 24B5C12003 | 240312003 | 2024-03-12 | 9:40 | 9:50 | 8 | 1 | 1 | 391 | 30 | 116 | 0.1 | 1 | 0.52 | 0.3 | 0.1 | 2.93 | 0.6 | 0.99 | 0.3 | 0.47 | 4.69 | 1 | 0.6 | 1.79 |  |  |  | 11.94 | 11.91 | 10.47 | 10.47 | 10.47 | 10.46 | 10.46 | 10.46 | 10.46 | 10.46 | 0.1 | 0.1 | 0.3 | 0.2 | 8.03
| 24B5C12004 | 240312004 | 2024-03-12 | 9:50 | 10:00 | 8 | 1 | 1 | 353 | 30 | 116 | 0.1 | 1 | 0.52 | 0.3 | 0.1 | 2.93 | 0.6 | 0.99 | 0.3 | 0.47 | 4.69 | 1 | 0.6 | 1.79 |  |  |  | 16.03 | 16 | 14.56 | 14.56 | 14.56 | 14.55 | 14.55 | 14.55 | 14.55 | 14.55 | 0.1 | 0.1 | 0.3 | 0.2 | 8.03
| 24B5C12005 | 240312005 | 2024-03-12 | 10:00 | 10:10 | 8 | 1 | 1 | 349 | 32 | 117 | 0.1 | 1 | 0.52 | 0.3 | 0.1 | 2.93 | 0.6 | 0.99 | 0.3 | 0.47 | 4.69 | 1 | 0.6 | 1.79 |  |  |  | 20.25 | 20.23 | 18.79 | 18.78 | 18.78 | 18.78 | 18.78 | 18.78 | 18.78 | 18.78 | 0.1 | 0.1 | 0.3 | 0.2 | 8.03
| 24B5C12006 | 240312006 | 2024-03-12 | 10:10 | 10:20 | 8 | 4 | 1 | 349 | 32 | 117 | 0.1 | 1 | 0.52 | 0.3 | 0.1 | 2.93 | 0.6 | 0.99 | 0.3 | 0.47 | 4.69 | 1 | 0.6 | 1.79 |  |  |  | 24.35 | 24.33 | 22.88 | 22.88 | 22.88 | 22.87 | 22.87 | 22.87 | 22.87 | 22.87 | 0.1 | 0.1 | 0.3 | 0.2 | 8.03
| 24B5C12007 | 240312007 | 2024-03-12 | 10:20 | 10:30 | 8 | 4 | 1 | 295 | 32 | 180 | 0.1 | 1 | 0.55 | 0.3 | 0.1 | 3.65 | 0.6 | 0.27 | 0.3 | 0.4 | 4.6 | 1 | 0.6 | 1.96 |  |  |  | 28.44 | 28.41 | 26.97 | 26.96 | 26.96 | 26.96 | 26.96 | 26.96 | 26.96 | 26.96 | 0.1 | 0.1 | 0.3 | 0.2 | 7.56
| 24B5C12008 | 240312008 | 2024-03-12 | 10:30 | 10:39 | 8 | 4 | 1 | 295 | 33 | 180 | 0.1 | 1 | 0.55 | 0.3 | 0.1 | 3.65 | 0.6 | 0.27 | 0.3 | 0.4 | 4.6 | 1 | 0.6 | 1.96 |  |  |  | 32.52 | 32.5 | 31.05 | 31.05 | 31.05 | 31.04 | 31.04 | 31.04 | 31.04 | 31.04 | 0.1 | 0.1 | 0.3 | 0.2 | 7.56
| 24B5C12009 | 240312009 | 2024-03-12 | 10:39 | 10:49 | 8 | 4 | 1 | 269.4 | 33 | 170 | 0.1 | 1 | 0.55 | 0.3 | 0.1 | 3.65 | 0.6 | 0.27 | 0.3 | 0.4 | 4.6 | 1 | 0.6 | 1.96 | 1 | 1 | 2 | 36.61 | 36.58 | 35.14 | 35.13 | 35.13 | 35.13 | 35.13 | 35.13 | 35.13 | 35.13 | 0.1 | 0.1 | 0.3 | 0.2 | 7.56
| 24B5C12010 | 240312010 | 2024-03-12 | 10:49 | 10:59 | 8 | 4 | 1 | 269.4 | 33 | 170 | 0.1 | 1 | 0.55 | 0.3 | 0.1 | 3.65 | 0.6 | 0.27 | 0.3 | 0.4 | 4.6 | 1 | 0.6 | 1.96 |  |  |  | 40.69 | 40.66 | 39.22 | 39.22 | 39.22 | 39.21 | 39.21 | 39.21 | 39.21 | 39.21 | 0.1 | 0.1 | 0.3 | 0.2 | 7.56
| 24B5C12011 | 240312011 | 2024-03-12 | 10:59 | 11:09 | 8 | 4 | 1 | 265 | 33 | 156 | 0.1 | 1 | 0.55 | 0.3 | 0.1 | 3.65 | 0.6 | 0.27 | 0.3 | 0.4 | 4.6 | 1 | 0.6 | 1.96 |  |  |  | 44.77 | 44.74 | 43.3 | 43.3 | 43.3 | 43.29 | 43.29 | 43.29 | 43.29 | 43.29 | 0.1 | 0.1 | 0.3 | 0.2 | 7.56
| 24B5C12012 | 240312012 | 2024-03-12 | 11:09 | 11:19 | 8 | 4 | 1 | 265 | 33 | 156 | 0.1 | 1 | 0.55 | 0.3 | 0.1 | 3.65 | 0.6 | 0.27 | 0.3 | 0.4 | 4.6 | 1 | 0.6 | 1.96 |  |  |  | 49.01 | 48.99 | 47.55 | 47.54 | 47.54 | 47.53 | 47.53 | 47.53 | 47.53 | 47.53 | 0.1 | 0.1 | 0.3 | 0.2 | 7.56
| 24B5C12013 | 240312013 | 2024-03-12 | 11:19 | 11:29 | 8 | 4 | 1 | 245.2 | 33 | 145 | 0.1 | 1 | 0.42 | 0.3 | 0.1 | 2.07 | 0.6 | 0.2 | 0.3 | 0.4 | 4.84 | 1 | 0.79 | 1.8 |  |  |  | 53.27 | 53.24 | 51.8 | 51.8 | 51.8 | 51.79 | 51.79 | 51.79 | 51.79 | 51.79 | 0.1 | 0.1 | 0.3 | 0.2 | 7.44
| 24B5C12014 | 240312014 | 2024-03-12 | 11:29 | 11:39 | 8 | 4 | 1 | 245.2 | 33 | 145 | 0.1 | 1 | 0.42 | 0.3 | 0.1 | 2.07 | 0.6 | 0.2 | 0.3 | 0.4 | 4.84 | 1 | 0.79 | 1.8 |  | 2 | 2 | 57.54 | 57.51 | 56.07 | 56.06 | 56.06 | 56.06 | 56.06 | 56.06 | 56.06 | 56.06 | 0.1 | 0.1 | 0.3 | 0.2 | 7.44
| 24B5C12015 | 240312015 | 2024-03-12 | 11:39 | 11:50 | 8 | 4 | 1 | 258.9 | 33 | 182 | 0.1 | 1 | 0.42 | 0.3 | 0.1 | 2.07 | 0.6 | 0.2 | 0.3 | 0.4 | 4.84 | 1 | 0.79 | 1.8 |  |  |  | 61.77 | 61.75 | 60.31 | 60.3 | 60.3 | 60.29 | 60.29 | 60.29 | 60.29 | 60.29 | 0.1 | 0.1 | 0.3 | 0.2 | 7.44
| 24B5C12016 | 240312016 | 2024-03-12 | 11:50 | 12:00 | 8 | 4 | 1 | 258.9 | 33 | 182 | 0.1 | 1 | 0.42 | 0.3 | 0.1 | 2.07 | 0.6 | 0.2 | 0.3 | 0.4 | 4.84 | 1 | 0.79 | 1.8 |  |  |  | 66.03 | 66.01 | 64.56 | 64.56 | 64.56 | 64.55 | 64.55 | 64.55 | 64.55 | 64.55 | 0.1 | 0.1 | 0.3 | 0.2 | 7.44
| 24B5C12017 | 240312017 | 2024-03-12 | 12:00 | 12:10 | 8 | 4 | 1 | 283.3 | 33 | 155 | 0.1 | 1 | 0.42 | 0.3 | 0.1 | 2.07 | 0.6 | 0.2 | 0.3 | 0.4 | 4.84 | 1 | 0.79 | 1.8 |  |  |  | 70.13 | 70.11 | 68.67 | 68.66 | 68.66 | 68.65 | 68.65 | 68.65 | 68.65 | 68.65 | 0.1 | 0.1 | 0.3 | 0.2 | 7.44
| 24B5C12018 | 240312018 | 2024-03-12 | 12:10 | 12:20 | 8 | 5 | 1 | 283.3 | 33 | 155 | 0.1 | 1 | 0.42 | 0.3 | 0.1 | 2.07 | 0.6 | 0.2 | 0.3 | 0.4 | 4.84 | 1 | 0.79 | 1.8 |  |  |  | 74.35 | 74.33 | 72.88 | 72.88 | 72.88 | 72.87 | 72.87 | 72.87 | 72.87 | 72.87 | 0.1 | 0.1 | 0.3 | 0.2 | 7.44
| 24B5C12019 | 240312019 | 2024-03-12 | 12:20 | 12:30 | 8 | 5 | 1 | 295 | 33 | 145 | 0.1 | 1 | 0.38 | 0.3 | 0.1 | 1.93 | 0.6 | 0.2 | 0.3 | 0.42 | 4.83 | 1 | 0.6 | 1.87 |  |  |  | 78.45 | 78.42 | 76.98 | 76.97 | 76.97 | 76.97 | 76.97 | 76.97 | 76.97 | 76.97 | 0.1 | 0.1 | 0.3 | 0.2 | 6.77
| 24B5C12020 | 240312020 | 2024-03-12 | 12:30 | 12:40 | 8 | 5 | 1 | 295 | 33 | 145 | 0.1 | 1 | 0.38 | 0.3 | 0.1 | 1.93 | 0.6 | 0.2 | 0.3 | 0.42 | 4.83 | 1 | 0.6 | 1.87 |  |  |  | 82.66 | 82.64 | 81.2 | 81.19 | 81.19 | 81.19 | 81.19 | 81.19 | 81.19 | 81.19 | 0.1 | 0.1 | 0.3 | 0.2 | 6.77
| 24B5C12021 | 240312021 | 2024-03-12 | 12:40 | 12:49 | 8 | 5 | 1 | 301 | 33 | 144 | 0.1 | 1 | 0.38 | 0.3 | 0.1 | 1.93 | 0.6 | 0.2 | 0.3 | 0.42 | 4.83 | 1 | 0.6 | 1.87 |  |  |  | 86.75 | 86.73 | 85.28 | 85.28 | 85.28 | 85.27 | 85.27 | 85.27 | 85.27 | 85.27 | 0.1 | 0.1 | 0.3 | 0.2 | 6.77
| 24B5C12022 | 240312022 | 2024-03-12 | 12:49 | 12:59 | 8 | 5 | 1 | 301 | 33 | 144 | 0.1 | 1 | 0.38 | 0.3 | 0.1 | 1.93 | 0.6 | 0.2 | 0.3 | 0.42 | 4.83 | 1 | 0.6 | 1.87 |  |  |  | 90.95 | 90.92 | 89.48 | 89.48 | 89.48 | 89.47 | 89.47 | 89.47 | 89.47 | 89.47 | 0.1 | 0.1 | 0.3 | 0.2 | 6.77
| 24B5C12023 | 240312023 | 2024-03-12 | 12:59 | 13:10 | 8 | 5 | 1 | 277 | 33 | 127 | 0.1 | 1 | 0.38 | 0.3 | 0.1 | 1.93 | 0.6 | 0.2 | 0.3 | 0.42 | 4.83 | 1 | 0.6 | 1.87 |  |  |  | 95.18 | 95.16 | 93.71 | 93.71 | 93.71 | 93.7 | 93.7 | 93.7 | 93.7 | 93.7 | 0.1 | 0.1 | 0.3 | 0.2 | 6.77
| 24B5C12024 | 240312024 | 2024-03-12 | 13:10 | 13:19 | 8 | 5 | 1 | 277 | 33 | 127 | 0.1 | 1 | 0.38 | 0.3 | 0.1 | 1.93 | 0.6 | 0.2 | 0.3 | 0.42 | 4.83 | 1 | 0.6 | 1.87 |  | 1 | 1 | 99.27 | 99.24 | 97.8 | 97.8 | 97.8 | 97.79 | 97.79 | 97.79 | 97.79 | 97.79 | 0.1 | 0.1 | 0.3 | 0.2 | 6.77
| 24B5C12025 | 240312025 | 2024-03-12 | 13:19 | 13:30 | 8 | 5 | 1 | 282.2 | 33 | 121 | 0.1 | 1 | 0.42 | 0.3 | 0.1 | 5.07 | 0.6 | 0.2 | 0.3 | 0.46 | 4.89 | 1 | 0.6 | 1.85 |  | 1 | 1 | 103.49 | 103.46 | 102.02 | 102.01 | 102.01 | 102.01 | 102.01 | 102.01 | 102.01 | 102.01 | 0.1 | 0.1 | 0.64 | 0.2 | 5.6
| 24B5C12026 | 240312026 | 2024-03-12 | 13:30 | 13:39 | 8 | 5 | 1 | 282.2 | 33 | 121 | 0.1 | 1 | 0.42 | 0.3 | 0.1 | 5.07 | 0.6 | 0.2 | 0.3 | 0.46 | 4.89 | 1 | 0.6 | 1.85 |  | 1 | 1 | 107.58 | 107.56 | 106.11 | 106.11 | 106.11 | 106.1 | 106.1 | 106.1 | 106.1 | 106.1 | 0.1 | 0.1 | 0.64 | 0.2 | 5.6
| 24B5C12027 | 240312027 | 2024-03-12 | 13:39 | 13:49 | 8 | 5 | 1 | 273 | 33 | 136 | 0.1 | 1 | 0.42 | 0.3 | 0.1 | 5.07 | 0.6 | 0.2 | 0.3 | 0.46 | 4.89 | 1 | 0.6 | 1.85 |  |  |  | 111.79 | 111.77 | 110.33 | 110.32 | 110.32 | 110.31 | 110.31 | 110.31 | 110.31 | 110.31 | 0.1 | 0.1 | 0.64 | 0.2 | 5.6
| 24B5C12028 | 240312028 | 2024-03-12 | 13:49 | 13:59 | 8 | 5 | 1 | 273 | 33 | 136 | 0.1 | 1 | 0.42 | 0.3 | 0.1 | 5.07 | 0.6 | 0.2 | 0.3 | 0.46 | 4.89 | 1 | 0.6 | 1.85 |  |  |  | 115.89 | 115.87 | 114.43 | 114.42 | 114.42 | 114.42 | 114.42 | 114.42 | 114.42 | 114.42 | 0.1 | 0.1 | 0.64 | 0.2 | 5.6
| 24B5C12029 | 240312029 | 2024-03-12 | 13:59 | 14:09 | 8 | 5 | 1 | 273.1 | 33 | 175 | 0.1 | 1 | 0.42 | 0.3 | 0.1 | 5.07 | 0.6 | 0.2 | 0.3 | 0.46 | 4.89 | 1 | 0.6 | 1.85 | 1 | 1 | 6 | 120.11 | 120.09 | 118.65 | 118.64 | 118.64 | 118.63 | 118.63 | 118.63 | 118.63 | 118.63 | 0.1 | 0.1 | 0.64 | 0.2 | 5.6
| 24B5C12030 | 240312030 | 2024-03-12 | 14:09 | 14:19 | 8 | 5 | 1 | 273.1 | 33 | 175 | 0.1 | 1 | 0.42 | 0.3 | 0.1 | 5.07 | 0.6 | 0.2 | 0.3 | 0.46 | 4.89 | 1 | 0.6 | 1.85 |  |  |  | 124.21 | 124.18 | 122.74 | 122.73 | 122.73 | 122.73 | 122.73 | 122.73 | 122.73 | 122.73 | 0.1 | 0.1 | 0.64 | 0.2 | 5.6
| 24B5C12031 | 240312031 | 2024-03-12 | 14:19 | 14:29 | 8 | 5 | 1 | 276 | 33 | 100 | 0.1 | 1 | 0.45 | 0.3 | 0.1 | 2.6 | 0.6 | 0.22 | 0.3 | 0.47 | 4.93 | 1 | 0.6 | 1.82 |  |  |  | 128.43 | 128.41 | 126.97 | 126.96 | 126.96 | 126.95 | 126.95 | 126.95 | 126.95 | 126.95 | 0.1 | 0.1 | 0.3 | 0.2 | 4.73
| 24B5C12032 | 240312032 | 2024-03-12 | 14:29 | 14:39 | 8 | 5 | 1 | 276 | 33 | 100 | 0.1 | 1 | 0.45 | 0.3 | 0.1 | 2.6 | 0.6 | 0.22 | 0.3 | 0.47 | 4.93 | 1 | 0.6 | 1.82 |  |  |  | 132.51 | 132.49 | 131.05 | 131.04 | 131.04 | 131.04 | 131.04 | 131.04 | 131.04 | 131.04 | 0.1 | 0.1 | 0.3 | 0.2 | 4.73
| 24B5C12033 | 240312033 | 2024-03-12 | 14:39 | 14:49 | 8 | 5 | 1 | 312 | 33 | 101 | 0.1 | 1 | 0.45 | 0.3 | 0.1 | 2.6 | 0.6 | 0.22 | 0.3 | 0.47 | 4.93 | 1 | 0.6 | 1.82 |  |  |  | 136.73 | 136.7 | 135.26 | 135.26 | 135.26 | 135.25 | 135.25 | 135.25 | 135.25 | 135.25 | 0.1 | 0.1 | 0.3 | 0.2 | 4.73
| 24B5C12034 | 240312034 | 2024-03-12 | 14:49 | 14:59 | 8 | 5 | 1 | 312 | 33 | 101 | 0.1 | 1 | 0.45 | 0.3 | 0.1 | 2.6 | 0.6 | 0.22 | 0.3 | 0.47 | 4.93 | 1 | 0.6 | 1.82 |  |  |  | 140.8 | 140.77 | 139.33 | 139.33 | 139.33 | 139.32 | 139.32 | 139.32 | 139.32 | 139.32 | 0.1 | 0.1 | 0.3 | 0.2 | 4.73
| 24B5C12035 | 240312035 | 2024-03-12 | 14:59 | 15:09 | 8 | 5 | 1 | 327 | 33 | 77 | 0.1 | 1 | 0.45 | 0.3 | 0.1 | 2.6 | 0.6 | 0.22 | 0.3 | 0.47 | 4.93 | 1 | 0.6 | 1.82 | 1 | 1 | 2 | 145.02 | 144.99 | 143.55 | 143.55 | 143.55 | 143.54 | 143.54 | 143.54 | 143.54 | 143.54 | 0.1 | 0.1 | 0.3 | 0.2 | 4.73
| 24B5C12036 | 240312036 | 2024-03-12 | 15:09 | 15:19 | 8 | 5 | 1 | 327 | 33 | 77 | 0.1 | 1 | 0.45 | 0.3 | 0.1 | 2.6 | 0.6 | 0.22 | 0.3 | 0.47 | 4.93 | 1 | 0.6 | 1.82 |  |  |  | 148.92 | 148.89 | 147.45 | 147.45 | 147.45 | 147.44 | 147.44 | 147.44 | 147.44 | 147.44 | 0.1 | 0.1 | 0.3 | 0.2 | 4.73
| 24B5C12037 | 240312037 | 2024-03-12 | 15:19 | 15:28 | 8 | 6 | 1 | 290 | 33 | 110 | 0.1 | 1 | 0.55 | 0.3 | 0.1 | 2.62 | 0.6 | 0.22 | 0.3 | 0.44 | 5.13 | 1 | 0.6 | 1.86 |  |  |  | 152.95 | 152.92 | 151.48 | 151.48 | 151.48 | 151.47 | 151.47 | 151.47 | 151.47 | 151.47 | 0.1 | 0.1 | 0.3 | 0.2 | 4.91
| 24B5C12038 | 240312038 | 2024-03-12 | 15:28 | 15:38 | 8 | 6 | 1 | 289.9 | 33 | 110 | 0.1 | 1 | 0.55 | 0.3 | 0.1 | 2.62 | 0.6 | 0.22 | 0.3 | 0.44 | 5.13 | 1 | 0.6 | 1.86 |  |  |  | 156.85 | 156.82 | 155.38 | 155.38 | 155.38 | 155.37 | 155.37 | 155.37 | 155.37 | 155.37 | 0.1 | 0.1 | 0.3 | 0.2 | 4.91
| 24B5C12039 | 240312039 | 2024-03-12 | 15:38 | 15:47 | 8 | 6 | 1 | 262 | 33 | 184 | 0.1 | 1 | 0.55 | 0.3 | 0.1 | 2.62 | 0.6 | 0.22 | 0.3 | 0.44 | 5.13 | 1 | 0.6 | 1.86 |  |  |  | 160.73 | 160.7 | 159.26 | 159.26 | 159.26 | 159.25 | 159.25 | 159.25 | 159.25 | 159.25 | 0.1 | 0.1 | 0.3 | 0.2 | 4.91
| 24B5C12040 | 240312040 | 2024-03-12 | 15:47 | 15:57 | 8 | 6 | 1 | 262 | 33 | 184 | 0.1 | 1 | 0.55 | 0.3 | 0.1 | 2.62 | 0.6 | 0.22 | 0.3 | 0.44 | 5.13 | 1 | 0.6 | 1.86 |  |  |  | 164.76 | 164.73 | 163.29 | 163.29 | 163.29 | 163.28 | 163.28 | 163.28 | 163.28 | 163.28 | 0.1 | 0.1 | 0.3 | 0.2 | 4.91
| 24B5C12041 | 240312041 | 2024-03-12 | 15:57 | 16:06 | 8 | 6 | 1 | 243.2 | 33 | 114 | 0.1 | 1 | 0.55 | 0.3 | 0.1 | 2.62 | 0.6 | 0.22 | 0.3 | 0.44 | 5.13 | 1 | 0.6 | 1.86 |  |  |  | 168.66 | 168.63 | 167.19 | 167.19 | 167.19 | 167.18 | 167.18 | 167.18 | 167.18 | 167.18 | 0.1 | 0.1 | 0.3 | 0.2 | 4.91
| 24B5C12042 | 240312042 | 2024-03-12 | 16:06 | 16:15 | 8 | 6 | 1 | 243.2 | 33 | 114 | 0.1 | 1 | 0.55 | 0.3 | 0.1 | 2.62 | 0.6 | 0.22 | 0.3 | 0.44 | 5.13 | 1 | 0.6 | 1.86 |  |  |  | 172.55 | 172.52 | 171.08 | 171.07 | 171.07 | 171.07 | 171.07 | 171.07 | 171.07 | 171.07 | 0.1 | 0.1 | 0.3 | 0.2 | 4.91
| 24B5C12043 | 240312043 | 2024-03-12 | 16:15 | 16:25 | 8 | 6 | 1 | 241.4 | 33 | 108 | 0.1 | 1 | 0.58 | 0.3 | 0.13 | 2.95 | 0.6 | 0.23 | 0.3 | 0.41 | 5.22 | 1 | 0.6 | 1.97 |  |  |  | 176.57 | 176.55 | 175.11 | 175.1 | 175.1 | 175.1 | 175.1 | 175.1 | 175.1 | 175.1 | 0.1 | 0.1 | 0.3 | 0.2 | 5.09
| 24B5C12044 | 240312044 | 2024-03-12 | 16:25 | 16:34 | 8 | 6 | 1 | 241.4 | 33 | 108 | 0.1 | 1 | 0.58 | 0.3 | 0.13 | 2.95 | 0.6 | 0.23 | 0.3 | 0.41 | 5.22 | 1 | 0.6 | 1.97 |  |  |  | 180.48 | 180.45 | 179.01 | 179 | 179 | 179 | 179 | 179 | 179 | 179 | 0.1 | 0.1 | 0.3 | 0.2 | 5.09
| 24B5C12045 | 240312045 | 2024-03-12 | 16:34 | 16:44 | 8 | 6 | 1 | 258.5 | 33 | 147 | 0.1 | 1 | 0.58 | 0.3 | 0.13 | 2.95 | 0.6 | 0.23 | 0.3 | 0.41 | 5.22 | 1 | 0.6 | 1.97 |  |  |  | 184.36 | 184.33 | 182.89 | 182.88 | 182.88 | 182.88 | 182.88 | 182.88 | 182.88 | 182.88 | 0.1 | 0.1 | 0.3 | 0.2 | 5.09
| 24B5C12046 | 240312046 | 2024-03-12 | 16:44 | 16:53 | 8 | 6 | 1 | 258.5 | 33 | 147 | 0.1 | 1 | 0.58 | 0.3 | 0.13 | 2.95 | 0.6 | 0.23 | 0.3 | 0.41 | 5.22 | 1 | 0.6 | 1.97 |  |  |  | 188.38 | 188.36 | 186.92 | 186.91 | 186.91 | 186.91 | 186.91 | 186.91 | 186.91 | 186.91 | 0.1 | 0.1 | 0.3 | 0.2 | 5.09
| 24B5C12047 | 240312047 | 2024-03-12 | 16:53 | 17:03 | 8 | 4 | 2 | 244.6 | 33 | 147 | 0.1 | 1 | 0.58 | 0.3 | 0.13 | 2.95 | 0.6 | 0.23 | 0.3 | 0.41 | 5.22 | 1 | 0.6 | 1.97 |  |  |  | 192.28 | 192.26 | 190.82 | 190.81 | 190.81 | 190.81 | 190.81 | 190.81 | 190.81 | 190.81 | 0.1 | 0.1 | 0.3 | 0.2 | 5.09
| 24B5C12048 | 240312048 | 2024-03-12 | 17:03 | 17:12 | 8 | 4 | 2 | 244.6 | 33 | 147 | 0.1 | 1 | 0.58 | 0.3 | 0.13 | 2.95 | 0.6 | 0.23 | 0.3 | 0.41 | 5.22 | 1 | 0.6 | 1.97 |  |  | 1 | 196.33 | 196.31 | 194.87 | 194.86 | 194.86 | 194.86 | 194.86 | 194.86 | 194.86 | 194.86 | 0.1 | 0.1 | 0.3 | 0.2 | 5.09
| 24B5C12049 | 240312049 | 2024-03-12 | 17:12 | 17:22 | 8 | 2 | 3 | 236.9 | 33 | 96 | 0.1 | 1 | 0.62 | 0.3 | 0.1 | 2.5 | 0.6 | 0.21 | 0.3 | 0.4 | 4.98 | 1 | 0.6 | 1.51 |  |  |  | 200.4 | 200.38 | 198.93 | 198.93 | 198.93 | 198.92 | 198.92 | 198.92 | 198.92 | 198.92 | 0.1 | 0.1 | 0.3 | 0.2 | 7.53
| 24B5C12050 | 240312050 | 2024-03-12 | 17:22 | 17:32 | 8 | 4 | 2 | 236.9 | 33 | 96 | 0.1 | 1 | 0.62 | 0.3 | 0.1 | 2.5 | 0.6 | 0.21 | 0.3 | 0.4 | 4.98 | 1 | 0.6 | 1.51 |  |  |  | 204.47 | 204.44 | 203 | 203 | 203 | 202.99 | 202.99 | 202.99 | 202.99 | 202.99 | 0.1 | 0.1 | 0.3 | 0.2 | 7.53
| 24B5C12051 | 240312051 | 2024-03-12 | 17:32 | 17:42 | 8 | 4 | 2 | 218 | 33 | 105 | 0.1 | 1 | 0.62 | 0.3 | 0.1 | 2.5 | 0.6 | 0.21 | 0.3 | 0.4 | 4.98 | 1 | 0.6 | 1.51 |  |  |  | 208.54 | 208.52 | 207.08 | 207.07 | 207.07 | 207.07 | 207.07 | 207.07 | 207.07 | 207.07 | 0.1 | 0.1 | 0.3 | 0.2 | 7.53
| 24B5C12052 | 240312052 | 2024-03-12 | 17:42 | 17:51 | 8 | 4 | 2 | 217.2 | 33 | 105 | 0.1 | 1 | 0.62 | 0.3 | 0.1 | 2.5 | 0.6 | 0.21 | 0.3 | 0.4 | 4.98 | 1 | 0.6 | 1.51 |  |  |  | 212.62 | 212.59 | 211.15 | 211.15 | 211.15 | 211.14 | 211.14 | 211.14 | 211.14 | 211.14 | 0.1 | 0.1 | 0.3 | 0.2 | 7.53
| 24B5C12053 | 240312053 | 2024-03-12 | 17:51 | 18:01 | 8 | 4 | 2 | 247 | 33 | 88 | 0.1 | 1 | 0.62 | 0.3 | 0.1 | 2.5 | 0.6 | 0.21 | 0.3 | 0.4 | 4.98 | 1 | 0.6 | 1.51 |  |  |  | 216.69 | 216.66 | 215.22 | 215.22 | 215.22 | 215.21 | 215.21 | 215.21 | 215.21 | 215.21 | 0.1 | 0.1 | 0.3 | 0.2 | 7.53
| 24B5C12054 | 240312054 | 2024-03-12 | 18:01 | 18:11 | 8 | 6 | 1 | 246.7 | 33 | 88 | 0.1 | 1 | 0.62 | 0.3 | 0.1 | 2.5 | 0.6 | 0.21 | 0.3 | 0.4 | 4.98 | 1 | 0.6 | 1.51 |  |  |  | 220.74 | 220.72 | 219.28 | 219.27 | 219.27 | 219.27 | 219.27 | 219.27 | 219.27 | 219.27 | 0.1 | 0.1 | 0.3 | 0.2 | 7.53
| 24B5C12055 | 240312055 | 2024-03-12 | 18:11 | 18:21 | 8 | 6 | 1 | 291.4 | 33 | 122 | 0.1 | 1 | 0.49 | 0.3 | 0.1 | 2.45 | 0.6 | 0.2 | 0.3 | 0.4 | 4.98 | 1 | 0.6 | 1.45 |  |  |  | 224.82 | 224.79 | 223.35 | 223.35 | 223.35 | 223.34 | 223.34 | 223.34 | 223.34 | 223.34 | 0.1 | 0.1 | 0.3 | 0.2 | 7.43
| 24B5C12056 | 240312056 | 2024-03-12 | 18:21 | 18:30 | 8 | 6 | 1 | 291.4 | 33 | 122 | 0.1 | 1 | 0.49 | 0.3 | 0.1 | 2.45 | 0.6 | 0.2 | 0.3 | 0.4 | 4.98 | 1 | 0.6 | 1.45 |  |  |  | 228.88 | 228.85 | 227.41 | 227.41 | 227.41 | 227.4 | 227.4 | 227.4 | 227.4 | 227.4 | 0.1 | 0.1 | 0.3 | 0.2 | 7.43
| 24B5C12057 | 240312057 | 2024-03-12 | 18:30 | 18:40 | 8 | 5 | 1 | 331 | 33 | 75 | 0.1 | 1 | 0.49 | 0.3 | 0.1 | 2.45 | 0.6 | 0.2 | 0.3 | 0.4 | 4.98 | 1 | 0.6 | 1.45 |  |  |  | 232.95 | 232.92 | 231.48 | 231.48 | 231.48 | 231.47 | 231.47 | 231.47 | 231.47 | 231.47 | 0.1 | 0.1 | 0.3 | 0.2 | 7.43
| 24B5C12058 | 240312058 | 2024-03-12 | 18:40 | 18:50 | 8 | 5 | 1 | 331 | 33 | 75 | 0.1 | 1 | 0.49 | 0.3 | 0.1 | 2.45 | 0.6 | 0.2 | 0.3 | 0.4 | 4.98 | 1 | 0.6 | 1.45 |  |  |  | 237.01 | 236.98 | 235.54 | 235.54 | 235.54 | 235.53 | 235.53 | 235.53 | 235.53 | 235.53 | 0.1 | 0.1 | 0.3 | 0.2 | 7.43
| 24B5C12059 | 240312059 | 2024-03-12 | 18:50 | 18:59 | 8 | 5 | 1 | 315.9 | 33 | 74 | 0.1 | 1 | 0.49 | 0.3 | 0.1 | 2.45 | 0.6 | 0.2 | 0.3 | 0.4 | 4.98 | 1 | 0.6 | 1.45 |  |  |  | 240.91 | 240.89 | 239.45 | 239.44 | 239.44 | 239.43 | 239.43 | 239.43 | 239.43 | 239.43 | 0.1 | 0.1 | 0.3 | 0.2 | 7.43
| 24B5C12060 | 240312060 | 2024-03-12 | 18:59 | 19:09 | 8 | 5 | 1 | 315.9 | 33 | 74 | 0.1 | 1 | 0.49 | 0.3 | 0.1 | 2.45 | 0.6 | 0.2 | 0.3 | 0.4 | 4.98 | 1 | 0.6 | 1.45 |  |  |  | 244.95 | 244.92 | 243.48 | 243.47 | 243.47 | 243.47 | 243.47 | 243.47 | 243.47 | 243.47 | 0.1 | 0.1 | 0.3 | 0.2 | 7.43
| 24B5C12061 | 240312061 | 2024-03-12 | 19:09 | 19:18 | 8 | 6 | 1 | 277 | 33 | 88 | 0.1 | 1 | 0.57 | 0.3 | 0.1 | 1.41 | 0.6 | 0.2 | 0.3 | 0.53 | 4.91 | 1 | 0.6 | 1.33 |  |  |  | 248.85 | 248.83 | 247.39 | 247.38 | 247.38 | 247.38 | 247.38 | 247.38 | 247.38 | 247.38 | 0.1 | 0.1 | 0.3 | 0.2 | 7.26
| 24B5C12062 | 240312062 | 2024-03-12 | 19:18 | 19:28 | 8 | 6 | 1 | 277 | 33 | 88 | 0.1 | 1 | 0.57 | 0.3 | 0.1 | 1.41 | 0.6 | 0.2 | 0.3 | 0.53 | 4.91 | 1 | 0.6 | 1.33 |  |  |  | 252.89 | 252.87 | 251.43 | 251.42 | 251.42 | 251.42 | 251.42 | 251.42 | 251.42 | 251.42 | 0.1 | 0.1 | 0.3 | 0.2 | 7.26
| 24B5C12063 | 240312063 | 2024-03-12 | 19:28 | 19:38 | 8 | 6 | 1 | 229 | 33 | 103 | 0.1 | 1 | 0.57 | 0.3 | 0.1 | 1.41 | 0.6 | 0.2 | 0.3 | 0.53 | 4.91 | 1 | 0.6 | 1.33 |  |  |  | 256.82 | 256.79 | 255.35 | 255.35 | 255.35 | 255.34 | 255.34 | 255.34 | 255.34 | 255.34 | 0.1 | 0.1 | 0.3 | 0.2 | 7.26
| 24B5C12064 | 240312064 | 2024-03-12 | 19:38 | 19:47 | 8 | 6 | 1 | 229 | 33 | 103 | 0.1 | 1 | 0.57 | 0.3 | 0.1 | 1.41 | 0.6 | 0.2 | 0.3 | 0.53 | 4.91 | 1 | 0.6 | 1.33 |  |  |  | 260.74 | 260.71 | 259.27 | 259.26 | 259.26 | 259.26 | 259.26 | 259.26 | 259.26 | 259.26 | 0.1 | 0.1 | 0.3 | 0.2 | 7.26
| 24B5C12065 | 240312065 | 2024-03-12 | 19:47 | 19:57 | 8 | 6 | 1 | 229.6 | 33 | 147 | 0.1 | 1 | 0.57 | 0.3 | 0.1 | 1.41 | 0.6 | 0.2 | 0.3 | 0.53 | 4.91 | 1 | 0.6 | 1.33 |  |  |  | 264.79 | 264.76 | 263.32 | 263.31 | 263.31 | 263.31 | 263.31 | 263.31 | 263.31 | 263.31 | 0.1 | 0.1 | 0.3 | 0.2 | 7.26
| 24B5C12066 | 240312066 | 2024-03-12 | 19:57 | 20:06 | 8 | 6 | 1 | 230 | 33 | 147 | 0.1 | 1 | 0.57 | 0.3 | 0.1 | 1.41 | 0.6 | 0.2 | 0.3 | 0.53 | 4.91 | 1 | 0.6 | 1.33 |  |  |  | 268.72 | 268.69 | 267.25 | 267.24 | 267.24 | 267.24 | 267.24 | 267.24 | 267.24 | 267.24 | 0.1 | 0.1 | 0.3 | 0.2 | 7.26
| 24B5C12067 | 240312067 | 2024-03-12 | 20:06 | 20:16 | 8 | 6 | 1 | 232.8 | 33 | 108 | 0.1 | 1 | 0.7 | 0.3 | 0.1 | 2.37 | 0.6 | 0.2 | 0.3 | 0.47 | 5.18 | 1 | 0.6 | 1.37 |  |  |  | 272.77 | 272.75 | 271.3 | 271.3 | 271.3 | 271.29 | 271.29 | 271.29 | 271.29 | 271.29 | 0.1 | 0.1 | 0.3 | 0.2 | 7.26
| 24B5C12068 | 240312068 | 2024-03-12 | 20:16 | 20:25 | 8 | 6 | 1 | 232.8 | 33 | 108 | 0.1 | 1 | 0.7 | 0.3 | 0.1 | 2.37 | 0.6 | 0.2 | 0.3 | 0.47 | 5.18 | 1 | 0.6 | 1.37 |  |  |  | 276.71 | 276.68 | 275.24 | 275.23 | 275.23 | 275.23 | 275.23 | 275.23 | 275.23 | 275.23 | 0.1 | 0.1 | 0.3 | 0.2 | 7.26
| 24B5C12069 | 240312069 | 2024-03-12 | 20:25 | 20:35 | 8 | 6 | 1 | 228 | 33 | 129 | 0.1 | 1 | 0.7 | 0.3 | 0.1 | 2.37 | 0.6 | 0.2 | 0.3 | 0.47 | 5.18 | 1 | 0.6 | 1.37 |  |  |  | 280.76 | 280.74 | 279.29 | 279.29 | 279.29 | 279.28 | 279.28 | 279.28 | 279.28 | 279.28 | 0.1 | 0.1 | 0.3 | 0.2 | 7.26
| 24B5C12070 | 240312070 | 2024-03-12 | 20:35 | 20:44 | 8 | 6 | 1 | 228 | 33 | 129 | 0.1 | 1 | 0.7 | 0.3 | 0.1 | 2.37 | 0.6 | 0.2 | 0.3 | 0.47 | 5.18 | 1 | 0.6 | 1.37 |  |  |  | 284.69 | 284.67 | 283.22 | 283.22 | 283.22 | 283.21 | 283.21 | 283.21 | 283.21 | 283.21 | 0.1 | 0.1 | 0.3 | 0.2 | 7.26
| 24B5C12071 | 240312071 | 2024-03-12 | 20:44 | 21:50 | 8 | 0 | 1 | 266.5 | 33 | 131 | 0.1 | 1 | 0.7 | 0.3 | 0.1 | 2.37 | 0.6 | 0.2 | 0.3 | 0.47 | 5.18 | 1 | 0.6 | 1.37 | 2 | 2 | 2 | 287.62 | 287.6 | 285.63 | 285.62 | 285.62 | 285.62 | 285.62 | 285.61 | 2.06 | 2.06 | 0.1 | 0.1 | 0.3 | 0.2 | 7.26
| 24B5C12072 | 240312072 | 2024-03-12 | 21:50 | 22:00 | 8 | 6 | 1 | 266.5 | 33 | 131 | 0.1 | 1 | 0.7 | 0.3 | 0.1 | 2.37 | 0.6 | 0.2 | 0.3 | 0.47 | 5.18 | 1 | 0.6 | 1.37 |  |  |  | 291.67 | 291.65 | 289.68 | 289.67 | 289.67 | 289.67 | 289.67 | 289.66 | 6.11 | 6.11 | 0.1 | 0.1 | 0.3 | 0.2 | 7.26
| 24B5C12073 | 240312073 | 2024-03-12 | 22:00 | 22:09 | 8 | 6 | 1 | 280.5 | 33 | 171 | 0.1 | 1 | 0.48 | 0.3 | 0.24 | 2.49 | 0.6 | 0.57 | 0.3 | 0.42 | 4.99 | 1 | 0.6 | 1.32 |  |  |  | 295.61 | 295.59 | 293.62 | 293.61 | 293.61 | 293.61 | 293.61 | 293.6 | 10.04 | 10.04 | 0.1 | 0.1 | 0.3 | 0.41 | 7.82
| 24B5C12074 | 240312074 | 2024-03-12 | 22:09 | 22:19 | 8 | 6 | 1 | 280.5 | 33 | 171 | 0.1 | 1 | 0.48 | 0.3 | 0.24 | 2.49 | 0.6 | 0.57 | 0.3 | 0.42 | 4.99 | 1 | 0.6 | 1.32 |  |  |  | 299.53 | 299.51 | 297.53 | 297.53 | 297.52 | 297.53 | 297.53 | 297.52 | 13.95 | 13.95 | 0.1 | 0.1 | 0.3 | 0.41 | 7.82
| 24B5C12075 | 240312075 | 2024-03-12 | 22:19 | 22:28 | 8 | 6 | 1 | 266.1 | 33 | 145 | 0.1 | 1 | 0.48 | 0.3 | 0.24 | 2.49 | 0.6 | 0.57 | 0.3 | 0.42 | 4.99 | 1 | 0.6 | 1.32 |  |  |  | 303.45 | 303.43 | 301.46 | 301.45 | 301.45 | 301.45 | 301.45 | 301.44 | 17.87 | 17.87 | 0.1 | 0.1 | 0.3 | 0.41 | 7.82
| 24B5C12076 | 240312076 | 2024-03-12 | 22:28 | 22:38 | 8 | 6 | 1 | 266.1 | 33 | 145 | 0.1 | 1 | 0.48 | 0.3 | 0.24 | 2.49 | 0.6 | 0.57 | 0.3 | 0.42 | 4.99 | 1 | 0.6 | 1.32 |  |  |  | 307.51 | 307.49 | 305.52 | 305.52 | 305.51 | 305.51 | 305.51 | 305.51 | 21.92 | 21.92 | 0.1 | 0.1 | 0.3 | 0.41 | 7.82
| 24B5C12077 | 240312077 | 2024-03-12 | 22:38 | 22:48 | 8 | 6 | 1 | 259.5 | 33 | 171 | 0.1 | 1 | 0.48 | 0.3 | 0.24 | 2.49 | 0.6 | 0.57 | 0.3 | 0.42 | 4.99 | 1 | 0.6 | 1.32 |  |  |  | 311.61 | 311.59 | 309.62 | 309.62 | 309.61 | 309.61 | 309.61 | 309.61 | 26.01 | 26.01 | 0.1 | 0.1 | 0.3 | 0.41 | 7.82
| 24B5C12078 | 240312078 | 2024-03-12 | 22:48 | 22:58 | 8 | 6 | 1 | 260 | 33 | 171 | 0.1 | 1 | 0.48 | 0.3 | 0.24 | 2.49 | 0.6 | 0.57 | 0.3 | 0.42 | 4.99 | 1 | 0.6 | 1.32 |  |  |  | 315.7 | 315.68 | 313.71 | 313.7 | 313.7 | 313.7 | 313.7 | 313.69 | 30.09 | 30.09 | 0.1 | 0.1 | 0.3 | 0.41 | 7.82
| 24B5C12079 | 240312079 | 2024-03-12 | 22:58 | 23:07 | 8 | 5 | 1 | 255 | 33 | 90 | 0.1 | 1 | 0.77 | 0.3 | 0.1 | 2.44 | 0.6 | 0.23 | 0.3 | 0.42 | 4.98 | 1 | 0.61 | 1.61 |  |  |  | 319.79 | 319.77 | 317.8 | 317.79 | 317.79 | 317.79 | 317.79 | 317.78 | 34.18 | 34.18 | 0.1 | 0.1 | 0.3 | 0.2 | 7.59
| 24B5C12080 | 240312080 | 2024-03-12 | 23:07 | 23:17 | 8 | 6 | 1 | 255 | 33 | 90 | 0.1 | 1 | 0.77 | 0.3 | 0.1 | 2.44 | 0.6 | 0.23 | 0.3 | 0.42 | 4.98 | 1 | 0.61 | 1.61 |  |  |  | 323.88 | 323.86 | 321.89 | 321.88 | 321.88 | 321.88 | 321.88 | 321.87 | 38.26 | 38.26 | 0.1 | 0.1 | 0.3 | 0.2 | 7.59
| 24B5C12081 | 240312081 | 2024-03-12 | 23:17 | 23:27 | 8 | 6 | 1 | 248.3 | 33 | 114 | 0.1 | 1 | 0.77 | 0.3 | 0.1 | 2.44 | 0.6 | 0.23 | 0.3 | 0.42 | 4.98 | 1 | 0.61 | 1.61 |  |  |  | 327.81 | 327.79 | 325.82 | 325.81 | 325.81 | 325.81 | 325.81 | 325.8 | 42.19 | 42.19 | 0.1 | 0.1 | 0.3 | 0.2 | 7.59
| 24B5C12082 | 240312082 | 2024-03-12 | 23:27 | 23:36 | 8 | 6 | 1 | 248.3 | 33 | 114 | 0.1 | 1 | 0.77 | 0.3 | 0.1 | 2.44 | 0.6 | 0.23 | 0.3 | 0.42 | 4.98 | 1 | 0.61 | 1.61 |  |  |  | 331.87 | 331.85 | 329.88 | 329.87 | 329.87 | 329.87 | 329.87 | 329.86 | 46.24 | 46.24 | 0.1 | 0.1 | 0.3 | 0.2 | 7.59
| 24B5C12083 | 240312083 | 2024-03-12 | 23:36 | 23:46 | 8 | 6 | 1 | 265 | 33 | 172 | 0.1 | 1 | 0.77 | 0.3 | 0.1 | 2.44 | 0.6 | 0.23 | 0.3 | 0.42 | 4.98 | 1 | 0.61 | 1.61 |  |  |  | 335.8 | 335.78 | 333.81 | 333.8 | 333.8 | 333.8 | 333.8 | 333.79 | 50.16 | 50.16 | 0.1 | 0.1 | 0.3 | 0.2 | 7.59
| 24B5C13001 | 240313001 | 2024-03-12 | 23:46 | 23:55 | 8 | 6 | 1 | 264.8 | 33 | 172 | 0.1 | 1 | 0.77 | 0.3 | 0.1 | 2.44 | 0.6 | 0.23 | 0.3 | 0.42 | 4.98 | 1 | 0.61 | 1.61 |  |  |  | 339.7 | 339.68 | 337.71 | 337.71 | 337.7 | 337.7 | 337.7 | 337.7 | 54.06 | 54.06 | 0.1 | 0.1 | 0.3 | 0.2 | 7.59
| 24B5C13002 | 240313002 | 2024-03-12 | 23:55 | 0:04 | 8 | 6 | 1 | 266.7 | 33 | 158 | 0.1 | 1 | 0.43 | 0.3 | 0.16 | 2.23 | 0.6 | 0.26 | 0.3 | 0.4 | 5.03 | 1 | 0.6 | 1.78 |  |  |  | 343.6 | 343.58 | 341.61 | 341.6 | 341.6 | 341.6 | 341.6 | 341.59 | 57.95 | 57.95 | 0.1 | 0.1 | 0.3 | 0.21 | 7.87
| 24B5C13003 | 240313003 | 2024-03-13 | 0:04 | 0:14 | 8 | 6 | 1 | 266.7 | 33 | 158 | 0.1 | 1 | 0.43 | 0.3 | 0.16 | 2.23 | 0.6 | 0.26 | 0.3 | 0.4 | 5.03 | 1 | 0.6 | 1.78 |  |  |  | 347.5 | 347.47 | 345.5 | 345.5 | 345.49 | 345.49 | 345.49 | 345.49 | 61.84 | 61.84 | 0.1 | 0.1 | 0.3 | 0.21 | 7.87
| 24B5C13004 | 240313004 | 2024-03-13 | 0:14 | 0:23 | 8 | 6 | 1 | 288.8 | 33 | 156 | 0.1 | 1 | 0.43 | 0.3 | 0.16 | 2.23 | 0.6 | 0.26 | 0.3 | 0.4 | 5.03 | 1 | 0.6 | 1.78 |  |  |  | 351.39 | 351.37 | 349.4 | 349.4 | 349.39 | 349.39 | 349.39 | 349.39 | 65.73 | 65.73 | 0.1 | 0.1 | 0.3 | 0.21 | 7.87
| 24B5C13005 | 240313005 | 2024-03-13 | 0:23 | 0:32 | 8 | 6 | 1 | 288.8 | 33 | 156 | 0.1 | 1 | 0.43 | 0.3 | 0.16 | 2.23 | 0.6 | 0.26 | 0.3 | 0.4 | 5.03 | 1 | 0.6 | 1.78 |  |  |  | 355.28 | 355.26 | 353.29 | 353.28 | 353.28 | 353.28 | 353.28 | 353.27 | 69.61 | 69.61 | 0.1 | 0.1 | 0.3 | 0.21 | 7.87
| 24B5C13006 | 240313006 | 2024-03-13 | 0:32 | 0:42 | 8 | 6 | 1 | 299 | 33 | 114 | 0.1 | 1 | 0.43 | 0.3 | 0.16 | 2.23 | 0.6 | 0.26 | 0.3 | 0.4 | 5.03 | 1 | 0.6 | 1.78 |  |  |  | 359.32 | 359.3 | 357.33 | 357.33 | 357.32 | 357.32 | 357.32 | 357.32 | 73.65 | 73.65 | 0.1 | 0.1 | 0.3 | 0.21 | 7.87
| 24B5C13007 | 240313007 | 2024-03-13 | 0:42 | 0:51 | 8 | 6 | 1 | 299 | 33 | 114 | 0.1 | 1 | 0.43 | 0.3 | 0.16 | 2.23 | 0.6 | 0.26 | 0.3 | 0.4 | 5.03 | 1 | 0.6 | 1.78 |  |  |  | 363.24 | 363.22 | 361.25 | 361.24 | 361.24 | 361.24 | 361.24 | 361.23 | 77.57 | 77.57 | 0.1 | 0.1 | 0.3 | 0.21 | 7.87
| 24B5C13008 | 240313008 | 2024-03-13 | 0:51 | 1:01 | 8 | 6 | 1 | 259.8 | 33 | 118 | 0.1 | 1 | 0.39 | 0.3 | 0.1 | 1.98 | 0.6 | 0.27 | 0.3 | 0.4 | 4.88 | 1 | 0.64 | 1.53 |  |  |  | 367.29 | 367.27 | 365.3 | 365.29 | 365.29 | 365.29 | 365.29 | 365.28 | 81.61 | 81.61 | 0.1 | 0.1 | 0.3 | 0.2 | 7.66
| 24B5C13009 | 240313009 | 2024-03-13 | 1:01 | 1:11 | 8 | 6 | 1 | 259.8 | 33 | 118 | 0.1 | 1 | 0.39 | 0.3 | 0.1 | 1.98 | 0.6 | 0.27 | 0.3 | 0.4 | 4.88 | 1 | 0.64 | 1.53 |  |  |  | 371.22 | 371.2 | 369.23 | 369.23 | 369.22 | 369.22 | 369.22 | 369.22 | 85.54 | 85.54 | 0.1 | 0.1 | 0.3 | 0.2 | 7.66
| 24B5C13010 | 240313010 | 2024-03-13 | 1:11 | 1:20 | 8 | 6 | 1 | 247.1 | 33 | 161 | 0.1 | 1 | 0.39 | 0.3 | 0.1 | 1.98 | 0.6 | 0.27 | 0.3 | 0.4 | 4.88 | 1 | 0.64 | 1.53 |  |  |  | 375.26 | 375.24 | 373.27 | 373.26 | 373.26 | 373.26 | 373.26 | 373.25 | 89.57 | 89.57 | 0.1 | 0.1 | 0.3 | 0.2 | 7.66
| 24B5C13011 | 240313011 | 2024-03-13 | 1:20 | 1:30 | 8 | 6 | 1 | 247.1 | 33 | 161 | 0.1 | 1 | 0.39 | 0.3 | 0.1 | 1.98 | 0.6 | 0.27 | 0.3 | 0.4 | 4.88 | 1 | 0.64 | 1.53 |  |  |  | 379.18 | 379.16 | 377.19 | 377.19 | 377.18 | 377.18 | 377.18 | 377.18 | 93.49 | 93.49 | 0.1 | 0.1 | 0.3 | 0.2 | 7.66
| 24B5C13012 | 240313012 | 2024-03-13 | 1:30 | 1:39 | 8 | 6 | 1 | 232 | 33 | 124 | 0.1 | 1 | 0.39 | 0.3 | 0.1 | 1.98 | 0.6 | 0.27 | 0.3 | 0.4 | 4.88 | 1 | 0.64 | 1.53 |  |  |  | 383.23 | 383.21 | 381.24 | 381.23 | 381.23 | 381.23 | 381.23 | 381.22 | 97.53 | 97.53 | 0.1 | 0.1 | 0.3 | 0.2 | 7.66
| 24B5C13013 | 240313013 | 2024-03-13 | 1:39 | 1:49 | 8 | 6 | 1 | 232 | 33 | 124 | 0.1 | 1 | 0.39 | 0.3 | 0.1 | 1.98 | 0.6 | 0.27 | 0.3 | 0.4 | 4.88 | 1 | 0.64 | 1.53 |  |  | 1 | 387.16 | 387.13 | 385.16 | 385.16 | 385.15 | 385.15 | 385.15 | 385.15 | 101.45 | 101.45 | 0.1 | 0.1 | 0.3 | 0.2 | 7.66
| 24B5C13014 | 240313014 | 2024-03-13 | 1:49 | 1:58 | 8 | 6 | 1 | 265.8 | 33 | 180 | 0.1 | 1 | 0.44 | 0.3 | 0.1 | 2.47 | 0.6 | 0.31 | 0.3 | 0.41 | 4.9 | 1 | 0.6 | 1.49 |  |  |  | 391.21 | 391.18 | 389.21 | 389.21 | 389.2 | 389.2 | 389.2 | 389.2 | 105.5 | 105.5 | 0.1 | 0.1 | 0.3 | 0.2 | 7.74
| 24B5C13015 | 240313015 | 2024-03-13 | 1:58 | 2:08 | 8 | 6 | 1 | 265.8 | 33 | 180 | 0.1 | 1 | 0.44 | 0.3 | 0.1 | 2.47 | 0.6 | 0.31 | 0.3 | 0.41 | 4.9 | 1 | 0.6 | 1.49 |  |  |  | 395.28 | 395.26 | 393.29 | 393.29 | 393.28 | 393.28 | 393.28 | 393.28 | 109.57 | 109.57 | 0.1 | 0.1 | 0.3 | 0.2 | 7.74
| 24B5C13016 | 240313016 | 2024-03-13 | 2:08 | 2:18 | 8 | 6 | 1 | 282 | 33 | 155 | 0.1 | 1 | 0.44 | 0.3 | 0.1 | 2.47 | 0.6 | 0.31 | 0.3 | 0.41 | 4.9 | 1 | 0.6 | 1.49 |  |  | 1 | 399.36 | 399.34 | 397.37 | 397.36 | 397.36 | 397.36 | 397.36 | 397.35 | 113.65 | 113.65 | 0.1 | 0.1 | 0.3 | 0.2 | 7.74
| 24B5C13017 | 240313017 | 2024-03-13 | 2:18 | 2:28 | 8 | 6 | 1 | 282 | 33 | 155 | 0.1 | 1 | 0.44 | 0.3 | 0.1 | 2.47 | 0.6 | 0.31 | 0.3 | 0.41 | 4.9 | 1 | 0.6 | 1.49 |  |  |  | 403.44 | 403.42 | 401.45 | 401.44 | 401.44 | 401.44 | 401.44 | 401.43 | 117.72 | 117.72 | 0.1 | 0.1 | 0.3 | 0.2 | 7.74
| 24B5C13018 | 240313018 | 2024-03-13 | 2:28 | 2:38 | 8 | 6 | 1 | 265 | 33 | 109 | 0.1 | 1 | 0.44 | 0.3 | 0.1 | 2.47 | 0.6 | 0.31 | 0.3 | 0.41 | 4.9 | 1 | 0.6 | 1.49 |  |  |  | 407.52 | 407.5 | 405.53 | 405.53 | 405.52 | 405.52 | 405.52 | 405.52 | 121.8 | 121.8 | 0.1 | 0.1 | 0.3 | 0.2 | 7.74
| 24B5C13019 | 240313019 | 2024-03-13 | 2:38 | 2:47 | 8 | 6 | 1 | 265 | 33 | 109 | 0.1 | 1 | 0.44 | 0.3 | 0.1 | 2.47 | 0.6 | 0.31 | 0.3 | 0.41 | 4.9 | 1 | 0.6 | 1.49 |  |  |  | 411.6 | 411.58 | 409.61 | 409.6 | 409.6 | 409.6 | 409.6 | 409.59 | 125.87 | 125.87 | 0.1 | 0.1 | 0.3 | 0.2 | 7.74
| 24B5C13020 | 240313020 | 2024-03-13 | 2:47 | 2:57 | 8 | 6 | 1 | 247.6 | 33 | 149 | 0.1 | 1 | 0.53 | 0.3 | 0.1 | 1.67 | 0.6 | 0.23 | 0.3 | 0.4 | 4.92 | 1 | 0.6 | 1.4 |  |  |  | 415.68 | 415.66 | 413.68 | 413.68 | 413.67 | 413.68 | 413.68 | 413.67 | 129.94 | 129.94 | 0.1 | 0.1 | 0.3 | 0.2 | 7.33
| 24B5C13021 | 240313021 | 2024-03-13 | 2:57 | 3:07 | 8 | 6 | 1 | 247.6 | 33 | 149 | 0.1 | 1 | 0.53 | 0.3 | 0.1 | 1.67 | 0.6 | 0.23 | 0.3 | 0.4 | 4.92 | 1 | 0.6 | 1.4 |  |  |  | 419.76 | 419.74 | 417.77 | 417.76 | 417.76 | 417.76 | 417.76 | 417.75 | 134.02 | 134.02 | 0.1 | 0.1 | 0.3 | 0.2 | 7.33
| 24B5C13022 | 240313022 | 2024-03-13 | 3:07 | 3:17 | 8 | 6 | 1 | 267.1 | 33 | 127 | 0.1 | 1 | 0.53 | 0.3 | 0.1 | 1.67 | 0.6 | 0.23 | 0.3 | 0.4 | 4.92 | 1 | 0.6 | 1.4 |  |  |  | 423.84 | 423.82 | 421.85 | 421.84 | 421.84 | 421.84 | 421.84 | 421.83 | 138.09 | 138.09 | 0.1 | 0.1 | 0.3 | 0.2 | 7.33
| 24B5C13023 | 240313023 | 2024-03-13 | 3:17 | 3:26 | 8 | 6 | 1 | 267.1 | 33 | 127 | 0.1 | 1 | 0.53 | 0.3 | 0.1 | 1.67 | 0.6 | 0.23 | 0.3 | 0.4 | 4.92 | 1 | 0.6 | 1.4 |  |  |  | 427.91 | 427.89 | 425.92 | 425.91 | 425.91 | 425.91 | 425.91 | 425.9 | 142.15 | 142.15 | 0.1 | 0.1 | 0.3 | 0.2 | 7.33
| 24B5C13024 | 240313024 | 2024-03-13 | 3:26 | 3:36 | 8 | 6 | 1 | 287 | 33 | 95 | 0.1 | 1 | 0.53 | 0.3 | 0.1 | 1.67 | 0.6 | 0.23 | 0.3 | 0.4 | 4.92 | 1 | 0.6 | 1.4 |  |  |  | 431.97 | 431.95 | 429.98 | 429.98 | 429.97 | 429.97 | 429.97 | 429.97 | 146.2 | 146.2 | 0.1 | 0.1 | 0.3 | 0.2 | 7.33
| 24B5C13025 | 240313025 | 2024-03-13 | 3:36 | 3:46 | 8 | 6 | 1 | 287 | 33 | 95 | 0.1 | 1 | 0.53 | 0.3 | 0.1 | 1.67 | 0.6 | 0.23 | 0.3 | 0.4 | 4.92 | 1 | 0.6 | 1.4 |  |  |  | 436.03 | 436.01 | 434.04 | 434.03 | 434.03 | 434.03 | 434.03 | 434.02 | 150.25 | 150.25 | 0.1 | 0.1 | 0.3 | 0.2 | 7.33
| 24B5C13026 | 240313026 | 2024-03-13 | 3:46 | 3:56 | 8 | 6 | 1 | 278 | 33 | 186 | 0.1 | 1 | 0.67 | 0.3 | 0.1 | 1.43 | 0.6 | 0.2 | 0.3 | 0.43 | 4.88 | 1 | 0.6 | 1.46 |  |  |  | 440.09 | 440.06 | 438.09 | 438.09 | 438.08 | 438.08 | 438.08 | 438.08 | 154.3 | 154.3 | 0.1 | 0.1 | 0.3 | 0.2 | 6.9
| 24B5C13027 | 240313027 | 2024-03-13 | 3:56 | 4:05 | 8 | 6 | 1 | 278 | 33 | 186 | 0.1 | 1 | 0.67 | 0.3 | 0.1 | 1.43 | 0.6 | 0.2 | 0.3 | 0.43 | 4.88 | 1 | 0.6 | 1.46 |  |  |  | 444.14 | 444.12 | 442.15 | 442.15 | 442.14 | 442.14 | 442.14 | 442.14 | 158.34 | 158.34 | 0.1 | 0.1 | 0.3 | 0.2 | 6.9
| 24B5C13028 | 240313028 | 2024-03-13 | 4:05 | 4:15 | 8 | 1 | 1 | 205 | 33 | 88 | 0.1 | 1 | 0.67 | 0.3 | 0.1 | 1.43 | 0.6 | 0.2 | 0.3 | 0.43 | 4.88 | 1 | 0.6 | 1.46 |  |  |  | 448.06 | 448.04 | 446.07 | 446.06 | 446.06 | 446.06 | 446.06 | 446.05 | 162.25 | 162.25 | 0.1 | 0.1 | 0.3 | 0.2 | 6.9
| 24B5C13029 | 240313029 | 2024-03-13 | 4:15 | 4:24 | 8 | 4 | 1 | 205 | 33 | 88 | 0.1 | 1 | 0.67 | 0.3 | 0.1 | 1.43 | 0.6 | 0.2 | 0.3 | 0.43 | 4.88 | 1 | 0.6 | 1.46 |  |  |  | 451.96 | 451.93 | 449.96 | 449.96 | 449.95 | 449.95 | 449.95 | 449.95 | 166.14 | 166.14 | 0.1 | 0.1 | 0.3 | 0.2 | 6.9
| 24B5C13030 | 240313030 | 2024-03-13 | 4:24 | 4:33 | 8 | 6 | 1 | 255.4 | 33 | 165 | 0.1 | 1 | 0.67 | 0.3 | 0.1 | 1.43 | 0.6 | 0.2 | 0.3 | 0.43 | 4.88 | 1 | 0.6 | 1.46 |  |  |  | 455.85 | 455.83 | 453.86 | 453.86 | 453.85 | 453.85 | 453.85 | 453.85 | 170.03 | 170.03 | 0.1 | 0.1 | 0.3 | 0.2 | 6.9
| 24B5C13031 | 240313031 | 2024-03-13 | 4:33 | 4:43 | 8 | 6 | 1 | 255.4 | 33 | 165 | 0.1 | 1 | 0.67 | 0.3 | 0.1 | 1.43 | 0.6 | 0.2 | 0.3 | 0.43 | 4.88 | 1 | 0.6 | 1.46 |  |  |  | 459.76 | 459.73 | 457.76 | 457.76 | 457.75 | 457.75 | 457.75 | 457.75 | 173.92 | 173.92 | 0.1 | 0.1 | 0.3 | 0.2 | 6.9
| 24B5C13032 | 240313032 | 2024-03-13 | 4:43 | 4:52 | 8 | 5 | 1 | 316 | 33 | 196 | 0.1 | 1 | 0.7 | 0.3 | 0.1 | 2.6 | 0.6 | 0.2 | 0.3 | 0.4 | 5.09 | 1 | 0.6 | 1.57 |  |  |  | 463.66 | 463.64 | 461.67 | 461.66 | 461.66 | 461.66 | 461.66 | 461.65 | 177.82 | 177.82 | 0.1 | 0.1 | 0.3 | 0.2 | 7.42
| 24B5C13033 | 240313033 | 2024-03-13 | 4:52 | 5:01 | 8 | 5 | 1 | 316 | 33 | 196 | 0.1 | 1 | 0.7 | 0.3 | 0.1 | 2.6 | 0.6 | 0.2 | 0.3 | 0.4 | 5.09 | 1 | 0.6 | 1.57 |  |  |  | 467.56 | 467.54 | 465.57 | 465.57 | 465.56 | 465.56 | 465.56 | 465.56 | 181.71 | 181.71 | 0.1 | 0.1 | 0.3 | 0.2 | 7.42
| 24B5C13034 | 240313034 | 2024-03-13 | 5:01 | 5:11 | 8 | 6 | 1 | 299 | 33 | 158 | 0.1 | 1 | 0.7 | 0.3 | 0.1 | 2.6 | 0.6 | 0.2 | 0.3 | 0.4 | 5.09 | 1 | 0.6 | 1.57 |  |  | 1 | 471.46 | 471.44 | 469.47 | 469.46 | 469.46 | 469.46 | 469.46 | 469.45 | 185.6 | 185.6 | 0.1 | 0.1 | 0.3 | 0.2 | 7.42
| 24B5C13035 | 240313035 | 2024-03-13 | 5:11 | 5:20 | 8 | 6 | 1 | 299 | 33 | 158 | 0.1 | 1 | 0.7 | 0.3 | 0.1 | 2.6 | 0.6 | 0.2 | 0.3 | 0.4 | 5.09 | 1 | 0.6 | 1.57 |  |  |  | 475.36 | 475.34 | 473.37 | 473.37 | 473.36 | 473.36 | 473.36 | 473.36 | 189.5 | 189.5 | 0.1 | 0.1 | 0.3 | 0.2 | 7.42
| 24B5C13036 | 240313036 | 2024-03-13 | 5:20 | 5:29 | 8 | 6 | 1 | 287 | 33 | 164 | 0.1 | 1 | 0.7 | 0.3 | 0.1 | 2.6 | 0.6 | 0.2 | 0.3 | 0.4 | 5.09 | 1 | 0.6 | 1.57 |  |  |  | 479.27 | 479.24 | 477.27 | 477.27 | 477.26 | 477.26 | 477.26 | 477.26 | 193.39 | 193.39 | 0.1 | 0.1 | 0.3 | 0.2 | 7.42
| 24B5C13037 | 240313037 | 2024-03-13 | 5:29 | 5:39 | 8 | 6 | 1 | 287 | 33 | 164 | 0.1 | 1 | 0.7 | 0.3 | 0.1 | 2.6 | 0.6 | 0.2 | 0.3 | 0.4 | 5.09 | 1 | 0.6 | 1.57 |  |  |  | 483.16 | 483.14 | 481.17 | 481.17 | 481.16 | 481.16 | 481.16 | 481.16 | 197.28 | 197.28 | 0.1 | 0.1 | 0.3 | 0.2 | 7.42
| 24B5C13038 | 240313038 | 2024-03-13 | 5:39 | 5:48 | 8 | 6 | 1 | 268.8 | 33 | 107 | 0.1 | 1 | 0.53 | 0.3 | 0.1 | 1.97 | 0.6 | 0.2 | 0.3 | 0.4 | 5 | 1 | 0.61 | 1.44 |  |  |  | 487.21 | 487.19 | 485.22 | 485.22 | 485.21 | 485.21 | 485.21 | 485.21 | 201.32 | 201.32 | 0.1 | 0.1 | 0.3 | 0.2 | 7.06
| 24B5C13039 | 240313039 | 2024-03-13 | 5:48 | 5:58 | 8 | 6 | 1 | 268.8 | 33 | 107 | 0.1 | 1 | 0.53 | 0.3 | 0.1 | 1.97 | 0.6 | 0.2 | 0.3 | 0.4 | 5 | 1 | 0.61 | 1.44 |  |  |  | 491.3 | 491.28 | 489.3 | 489.3 | 489.29 | 489.3 | 489.3 | 489.29 | 205.4 | 205.4 | 0.1 | 0.1 | 0.3 | 0.2 | 7.06
| 24B5C13040 | 240313040 | 2024-03-13 | 5:58 | 6:08 | 8 | 6 | 1 | 256 | 33 | 107 | 0.1 | 1 | 0.53 | 0.3 | 0.1 | 1.97 | 0.6 | 0.2 | 0.3 | 0.4 | 5 | 1 | 0.61 | 1.44 |  |  |  | 495.24 | 495.22 | 493.25 | 493.24 | 493.24 | 493.24 | 493.24 | 493.23 | 209.33 | 209.33 | 0.1 | 0.1 | 0.3 | 0.2 | 7.06
| 24B5C13041 | 240313041 | 2024-03-13 | 6:08 | 6:18 | 8 | 5 | 1 | 256 | 33 | 107 | 0.1 | 1 | 0.53 | 0.3 | 0.1 | 1.97 | 0.6 | 0.2 | 0.3 | 0.4 | 5 | 1 | 0.61 | 1.44 | 1 | 1 | 1 | 499.49 | 499.47 | 497.5 | 497.5 | 497.49 | 497.49 | 497.49 | 497.49 | 213.57 | 213.57 | 0.1 | 0.1 | 0.3 | 0.2 | 7.06
| 24B5C13042 | 240313042 | 2024-03-13 | 6:18 | 6:28 | 8 | 7 | 1 | 246.2 | 35 | 52 | 0.1 | 1 | 0.53 | 0.3 | 0.1 | 1.97 | 0.6 | 0.2 | 0.3 | 0.4 | 5 | 1 | 0.61 | 1.44 |  |  |  | 503.63 | 503.6 | 501.63 | 501.63 | 501.62 | 501.62 | 501.62 | 501.62 | 217.7 | 217.7 | 0.1 | 0.1 | 0.3 | 0.2 | 7.06
| 24B5C13043 | 240313043 | 2024-03-13 | 6:28 | 6:38 | 8 | 7 | 1 | 246.2 | 35 | 52 | 0.1 | 1 | 0.53 | 0.3 | 0.1 | 1.97 | 0.6 | 0.2 | 0.3 | 0.4 | 5 | 1 | 0.61 | 1.44 |  |  |  | 507.88 | 507.86 | 505.89 | 505.89 | 505.88 | 505.88 | 505.88 | 505.88 | 221.95 | 221.95 | 0.1 | 0.1 | 0.3 | 0.2 | 7.06
| 24B5C13044 | 240313044 | 2024-03-13 | 6:38 | 6:48 | 8 | 7 | 1 | 259 | 35 | 59 | 0.1 | 1 | 0.47 | 0.3 | 0.1 | 2.51 | 0.6 | 0.2 | 0.3 | 0.45 | 5.05 | 1 | 0.6 | 1.41 |  |  |  | 512.02 | 512 | 510.03 | 510.02 | 510.02 | 510.02 | 510.02 | 510.01 | 226.07 | 226.07 | 0.1 | 0.1 | 0.3 | 0.2 | 7.02
| 24B5C13045 | 240313045 | 2024-03-13 | 6:48 | 6:58 | 8 | 7 | 1 | 259 | 35 | 59 | 0.1 | 1 | 0.47 | 0.3 | 0.1 | 2.51 | 0.6 | 0.2 | 0.3 | 0.45 | 5.05 | 1 | 0.6 | 1.41 |  |  |  | 516.28 | 516.25 | 514.28 | 514.28 | 514.27 | 514.27 | 514.27 | 514.27 | 230.32 | 230.32 | 0.1 | 0.1 | 0.3 | 0.2 | 7.02
| 24B5C13046 | 240313046 | 2024-03-13 | 6:58 | 7:08 | 8 | 7 | 1 | 270.2 | 35 | 90 | 0.1 | 1 | 0.47 | 0.3 | 0.1 | 2.51 | 0.6 | 0.2 | 0.3 | 0.45 | 5.05 | 1 | 0.6 | 1.41 |  |  |  | 520.41 | 520.39 | 518.42 | 518.41 | 518.41 | 518.41 | 518.41 | 518.4 | 234.44 | 234.44 | 0.1 | 0.1 | 0.3 | 0.2 | 7.02
| 24B5C13047 | 240313047 | 2024-03-13 | 7:08 | 7:18 | 8 | 7 | 1 | 270.2 | 35 | 90 | 0.1 | 1 | 0.47 | 0.3 | 0.1 | 2.51 | 0.6 | 0.2 | 0.3 | 0.45 | 5.05 | 1 | 0.6 | 1.41 |  |  |  | 524.67 | 524.65 | 522.67 | 522.67 | 522.66 | 522.67 | 522.67 | 522.66 | 238.69 | 238.69 | 0.1 | 0.1 | 0.3 | 0.2 | 7.02
| 24B5C13048 | 240313048 | 2024-03-13 | 7:18 | 7:28 | 8 | 7 | 1 | 245.4 | 35 | 31 | 0.1 | 1 | 0.47 | 0.3 | 0.1 | 2.51 | 0.6 | 0.2 | 0.3 | 0.45 | 5.05 | 1 | 0.6 | 1.41 |  |  |  | 528.81 | 528.79 | 526.81 | 526.81 | 526.8 | 526.81 | 526.81 | 526.8 | 242.82 | 242.82 | 0.1 | 0.1 | 0.3 | 0.2 | 7.02
| 24B5C13049 | 240313049 | 2024-03-13 | 7:28 | 7:38 | 8 | 7 | 1 | 245.4 | 35 | 31 | 0.1 | 1 | 0.47 | 0.3 | 0.1 | 2.51 | 0.6 | 0.2 | 0.3 | 0.45 | 5.05 | 1 | 0.6 | 1.41 |  |  |  | 533.08 | 533.06 | 531.09 | 531.08 | 531.08 | 531.08 | 531.08 | 531.07 | 247.09 | 247.09 | 0.1 | 0.1 | 0.3 | 0.2 | 7.02
| 24B5C13050 | 240313050 | 2024-03-13 | 7:38 | 7:48 | 8 | 7 | 1 | 227 | 35 | 37 | 0.1 | 1 | 0.6 | 0.3 | 0.1 | 1.31 | 0.6 | 0.23 | 0.3 | 0.4 | 4.95 | 1 | 0.6 | 1.58 |  |  |  | 537.22 | 537.2 | 535.23 | 535.22 | 535.22 | 535.22 | 535.22 | 535.21 | 251.22 | 251.22 | 0.1 | 0.1 | 0.3 | 0.2 | 7.41
| 24B5C13051 | 240313051 | 2024-03-13 | 7:48 | 7:58 | 8 | 7 | 1 | 227 | 35 | 37 | 0.1 | 1 | 0.6 | 0.3 | 0.1 | 1.31 | 0.6 | 0.23 | 0.3 | 0.4 | 4.95 | 1 | 0.6 | 1.58 |  |  |  | 541.48 | 541.46 | 539.49 | 539.49 | 539.48 | 539.48 | 539.48 | 539.48 | 255.47 | 255.47 | 0.1 | 0.1 | 0.3 | 0.2 | 7.41
| 24B5C13052 | 240313052 | 2024-03-13 | 7:58 | 8:08 | 8 | 7 | 1 | 226 | 35 | 77 | 0.1 | 1 | 0.6 | 0.3 | 0.1 | 1.31 | 0.6 | 0.23 | 0.3 | 0.4 | 4.95 | 1 | 0.6 | 1.58 |  |  |  | 545.62 | 545.6 | 543.63 | 543.63 | 543.62 | 543.62 | 543.62 | 543.62 | 259.61 | 259.61 | 0.1 | 0.1 | 0.3 | 0.2 | 7.41
| 24B5C13053 | 240313053 | 2024-03-13 | 8:08 | 8:19 | 8 | 7 | 1 | 226 | 35 | 77 | 0.1 | 1 | 0.6 | 0.3 | 0.1 | 1.31 | 0.6 | 0.23 | 0.3 | 0.4 | 4.95 | 1 | 0.6 | 1.58 |  |  |  | 549.88 | 549.86 | 547.89 | 547.89 | 547.88 | 547.88 | 547.88 | 547.88 | 263.87 | 263.87 | 0.1 | 0.1 | 0.3 | 0.2 | 7.41
| 24B5C13054 | 240313054 | 2024-03-13 | 8:19 | 8:28 | 8 | 7 | 1 | 259.8 | 35 | 79 | 0.1 | 1 | 0.6 | 0.3 | 0.1 | 1.31 | 0.6 | 0.23 | 0.3 | 0.4 | 4.95 | 1 | 0.6 | 1.58 |  |  |  | 554.01 | 553.99 | 552.02 | 552.01 | 552.01 | 552.01 | 552.01 | 552 | 268 | 268 | 0.1 | 0.1 | 0.3 | 0.2 | 7.41
| 24B5C13055 | 240313055 | 2024-03-13 | 8:28 | 8:39 | 8 | 6 | 1 | 259.8 | 35 | 79 | 0.1 | 1 | 0.6 | 0.3 | 0.1 | 1.31 | 0.6 | 0.23 | 0.3 | 0.4 | 4.95 | 1 | 0.6 | 1.58 |  |  |  | 558.25 | 558.23 | 556.26 | 556.26 | 556.25 | 556.25 | 556.25 | 556.25 | 272.24 | 272.24 | 0.1 | 0.1 | 0.3 | 0.2 | 7.41
| 24B5C13056 | 240313056 | 2024-03-13 | 8:39 | 8:49 | 8 | 6 | 1 | 290.5 | 35 | 33 | 0.1 | 1 | 0.47 | 0.3 | 0.1 | 0.77 | 0.6 | 0.2 | 0.3 | 0.41 | 4.9 | 1 | 0.6 | 1.55 |  |  |  | 562.53 | 562.51 | 560.54 | 560.54 | 560.53 | 560.53 | 560.53 | 560.53 | 276.52 | 276.52 | 0.1 | 0.1 | 0.3 | 0.2 | 7.64
| 24B5C13057 | 240313057 | 2024-03-13 | 8:49 | 8:59 | 8 | 6 | 1 | 290.5 | 35 | 33 | 0.1 | 1 | 0.47 | 0.3 | 0.1 | 0.77 | 0.6 | 0.2 | 0.3 | 0.41 | 4.9 | 1 | 0.6 | 1.55 |  |  |  | 566.79 | 566.77 | 564.8 | 564.79 | 564.79 | 564.79 | 564.79 | 564.78 | 280.78 | 280.78 | 0.1 | 0.1 | 0.3 | 0.2 | 7.64
| 24B5C13058 | 240313058 | 2024-03-13 | 8:59 | 9:09 | 8 | 7 | 1 | 256.8 | 35 | 46 | 0.1 | 1 | 0.47 | 0.3 | 0.1 | 0.77 | 0.6 | 0.2 | 0.3 | 0.41 | 4.9 | 1 | 0.6 | 1.55 |  |  |  | 571.06 | 571.04 | 569.07 | 569.07 | 569.06 | 569.06 | 569.06 | 569.06 | 285.05 | 285.05 | 0.1 | 0.1 | 0.3 | 0.2 | 7.64
| 24B5C13059 | 240313059 | 2024-03-13 | 9:09 | 9:19 | 8 | 7 | 1 | 256.8 | 35 | 46 | 0.1 | 1 | 0.47 | 0.3 | 0.1 | 0.77 | 0.6 | 0.2 | 0.3 | 0.41 | 4.9 | 1 | 0.6 | 1.55 |  |  |  | 575.18 | 575.16 | 573.19 | 573.19 | 573.18 | 573.18 | 573.18 | 573.18 | 289.17 | 289.17 | 0.1 | 0.1 | 0.3 | 0.2 | 7.64
| 24B5C13060 | 240313060 | 2024-03-13 | 9:19 | 9:29 | 8 | 7 | 1 | 249 | 35 | 65 | 0.1 | 1 | 0.47 | 0.3 | 0.1 | 0.77 | 0.6 | 0.2 | 0.3 | 0.41 | 4.9 | 1 | 0.6 | 1.55 |  |  |  | 579.43 | 579.41 | 577.43 | 577.43 | 577.42 | 577.43 | 577.43 | 577.42 | 293.41 | 293.41 | 0.1 | 0.1 | 0.3 | 0.2 | 7.64
| 24B5C13061 | 240313061 | 2024-03-13 | 9:29 | 9:40 | 8 | 7 | 1 | 249 | 35 | 65 | 0.1 | 1 | 0.47 | 0.3 | 0.1 | 0.77 | 0.6 | 0.2 | 0.3 | 0.41 | 4.9 | 1 | 0.6 | 1.55 |  |  |  | 583.71 | 583.68 | 581.71 | 581.71 | 581.7 | 581.7 | 581.7 | 581.7 | 297.69 | 297.69 | 0.1 | 0.1 | 0.3 | 0.2 | 7.64
| 24B5C13062 | 240313062 | 2024-03-13 | 9:40 | 9:49 | 8 | 7 | 1 | 266 | 35 | 39 | 0.1 | 1 | 0.53 | 0.3 | 0.1 | 1.26 | 0.6 | 0.25 | 0.3 | 0.41 | 4.93 | 1 | 0.6 | 1.44 |  |  |  | 587.83 | 587.81 | 585.84 | 585.84 | 585.83 | 585.83 | 585.83 | 585.83 | 301.82 | 301.82 | 0.1 | 0.1 | 0.3 | 0.2 | 7.82
| 24B5C13063 | 240313063 | 2024-03-13 | 9:49 | 10:00 | 8 | 7 | 1 | 265.6 | 35 | 39 | 0.1 | 1 | 0.53 | 0.3 | 0.1 | 1.26 | 0.6 | 0.25 | 0.3 | 0.41 | 4.93 | 1 | 0.6 | 1.44 |  |  |  | 592.08 | 592.06 | 590.08 | 590.08 | 590.07 | 590.08 | 590.08 | 590.07 | 306.06 | 306.06 | 0.1 | 0.1 | 0.3 | 0.2 | 7.82
| 24B5C13064 | 240313064 | 2024-03-13 | 10:00 | 10:09 | 8 | 7 | 1 | 261.5 | 35 | 52 | 0.1 | 1 | 0.53 | 0.3 | 0.1 | 1.26 | 0.6 | 0.25 | 0.3 | 0.41 | 4.93 | 1 | 0.6 | 1.44 |  |  |  | 596.2 | 596.18 | 594.21 | 594.21 | 594.2 | 594.2 | 594.2 | 594.2 | 310.19 | 310.19 | 0.1 | 0.1 | 0.3 | 0.2 | 7.82
| 24B5C13065 | 240313065 | 2024-03-13 | 10:09 | 10:20 | 8 | 7 | 1 | 262 | 35 | 52 | 0.1 | 1 | 0.53 | 0.3 | 0.1 | 1.26 | 0.6 | 0.25 | 0.3 | 0.41 | 4.93 | 1 | 0.6 | 1.44 |  |  |  | 600.45 | 600.43 | 598.46 | 598.46 | 598.45 | 598.45 | 598.45 | 598.45 | 314.44 | 314.44 | 0.1 | 0.1 | 0.3 | 0.2 | 7.82
| 24B5C13066 | 240313066 | 2024-03-13 | 10:20 | 10:30 | 8 | 7 | 1 | 246 | 35 | 50 | 0.1 | 1 | 0.53 | 0.3 | 0.1 | 1.26 | 0.6 | 0.25 | 0.3 | 0.41 | 4.93 | 1 | 0.6 | 1.44 |  |  |  | 604.58 | 604.56 | 602.59 | 602.58 | 602.58 | 602.58 | 602.58 | 602.57 | 318.57 | 318.57 | 0.1 | 0.1 | 0.3 | 0.2 | 7.82
| 24B5C13067 | 240313067 | 2024-03-13 | 10:30 | 10:40 | 8 | 7 | 1 | 246 | 35 | 50 | 0.1 | 1 | 0.53 | 0.3 | 0.1 | 1.26 | 0.6 | 0.25 | 0.3 | 0.41 | 4.93 | 1 | 0.6 | 1.44 |  |  |  | 608.82 | 608.8 | 606.83 | 606.82 | 606.82 | 606.82 | 606.82 | 606.81 | 322.81 | 322.81 | 0.1 | 0.1 | 0.3 | 0.2 | 7.82
| 24B5C13068 | 240313068 | 2024-03-13 | 10:40 | 10:50 | 8 | 7 | 1 | 250.5 | 35 | 74 | 0.1 | 1 | 0.61 | 0.3 | 0.1 | 1.19 | 0.6 | 0.2 | 0.3 | 0.4 | 4.85 | 1 | 0.6 | 1.45 |  |  |  | 612.95 | 612.93 | 610.96 | 610.95 | 610.95 | 610.95 | 610.95 | 610.94 | 326.94 | 326.94 | 0.1 | 0.1 | 0.3 | 0.2 | 7.8
| 24B5C13069 | 240313069 | 2024-03-13 | 10:50 | 11:00 | 8 | 7 | 1 | 250.5 | 35 | 74 | 0.1 | 1 | 0.61 | 0.3 | 0.1 | 1.19 | 0.6 | 0.2 | 0.3 | 0.4 | 4.85 | 1 | 0.6 | 1.45 |  |  |  | 617.19 | 617.17 | 615.2 | 615.2 | 615.19 | 615.19 | 615.19 | 615.19 | 331.18 | 331.18 | 0.1 | 0.1 | 0.3 | 0.2 | 7.8
| 24B5C13070 | 240313070 | 2024-03-13 | 11:00 | 11:10 | 8 | 7 | 1 | 267.2 | 35 | 53 | 0.1 | 1 | 0.61 | 0.3 | 0.1 | 1.19 | 0.6 | 0.2 | 0.3 | 0.4 | 4.85 | 1 | 0.6 | 1.45 |  |  |  | 621.32 | 621.3 | 619.33 | 619.32 | 619.32 | 619.32 | 619.32 | 619.31 | 335.31 | 335.31 | 0.1 | 0.1 | 0.3 | 0.2 | 7.8
| 24B5C13071 | 240313071 | 2024-03-13 | 11:10 | 11:20 | 8 | 7 | 1 | 267.2 | 35 | 53 | 0.1 | 1 | 0.61 | 0.3 | 0.1 | 1.19 | 0.6 | 0.2 | 0.3 | 0.4 | 4.85 | 1 | 0.6 | 1.45 |  |  |  | 625.57 | 625.54 | 623.57 | 623.57 | 623.56 | 623.56 | 623.56 | 623.56 | 339.55 | 339.55 | 0.1 | 0.1 | 0.3 | 0.2 | 7.8
| 24B5C13072 | 240313072 | 2024-03-13 | 11:20 | 11:30 | 8 | 7 | 1 | 259 | 35 | 68 | 0.1 | 1 | 0.61 | 0.3 | 0.1 | 1.19 | 0.6 | 0.2 | 0.3 | 0.4 | 4.85 | 1 | 0.6 | 1.45 |  |  |  | 629.83 | 629.81 | 627.84 | 627.83 | 627.83 | 627.83 | 627.83 | 627.82 | 343.82 | 343.82 | 0.1 | 0.1 | 0.3 | 0.2 | 7.8
| 24B5C13073 | 240313073 | 2024-03-13 | 11:30 | 11:40 | 8 | 7 | 1 | 259.3 | 35 | 68 | 0.1 | 1 | 0.61 | 0.3 | 0.1 | 1.19 | 0.6 | 0.2 | 0.3 | 0.4 | 4.85 | 1 | 0.6 | 1.45 |  |  |  | 634.1 | 634.08 | 632.11 | 632.11 | 632.1 | 632.1 | 632.1 | 632.1 | 348.09 | 348.09 | 0.1 | 0.1 | 0.3 | 0.2 | 7.8
| 24B5C13074 | 240313074 | 2024-03-13 | 11:40 | 11:51 | 8 | 7 | 1 | 248 | 35 | 87 | 0.1 | 1 | 0.58 | 0.3 | 0.1 | 0.56 | 0.6 | 0.46 | 0.3 | 0.4 | 4.99 | 1 | 0.6 | 1.33 |  |  | 1 | 638.38 | 638.36 | 636.39 | 636.39 | 636.38 | 636.38 | 636.38 | 636.38 | 352.37 | 352.37 | 0.1 | 0.1 | 0.3 | 0.2 | 8
| 24B5C13075 | 240313075 | 2024-03-13 | 11:51 | 12:01 | 8 | 5 | 1 | 248.1 | 35 | 87 | 0.1 | 1 | 0.58 | 0.3 | 0.1 | 0.56 | 0.6 | 0.46 | 0.3 | 0.4 | 4.99 | 1 | 0.6 | 1.33 | 1 | 1 | 1 | 642.65 | 642.63 | 640.65 | 640.65 | 640.64 | 640.65 | 640.65 | 640.64 | 356.63 | 356.63 | 0.1 | 0.1 | 0.3 | 0.2 | 8
| 24B5C13076 | 240313076 | 2024-03-13 | 12:01 | 12:08 | 8 | 6 | 1 | 242.3 | 35 | 172 | 0.1 | 1 | 0.58 | 0.3 | 0.1 | 0.56 | 0.6 | 0.46 | 0.3 | 0.4 | 4.99 | 1 | 0.6 | 1.33 |  |  |  | 645.81 | 645.79 | 643.82 | 643.82 | 643.81 | 643.81 | 643.81 | 643.81 | 359.8 | 359.8 | 0.1 | 0.1 | 0.3 | 0.2 | 8
| 24B5C13077 | 240313077 | 2024-03-13 | 12:08 | 12:16 | 8 | 6 | 1 | 242.3 | 35 | 172 | 0.1 | 1 | 0.58 | 0.3 | 0.1 | 0.56 | 0.6 | 0.46 | 0.3 | 0.4 | 4.99 | 1 | 0.6 | 1.33 |  |  |  | 648.99 | 648.96 | 646.99 | 646.99 | 646.98 | 646.98 | 646.98 | 646.98 | 362.97 | 362.97 | 0.1 | 0.1 | 0.3 | 0.2 | 8
| 24B5C13078 | 240313078 | 2024-03-13 | 12:16 | 12:24 | 8 | 2 | 3 | 270.9 | 33 | 70 | 0.1 | 1 | 0.58 | 0.3 | 0.1 | 0.56 | 0.6 | 0.46 | 0.3 | 0.4 | 4.99 | 1 | 0.6 | 1.33 |  |  |  | 652.16 | 652.14 | 650.17 | 650.16 | 650.16 | 650.16 | 650.16 | 650.15 | 366.15 | 366.15 | 0.1 | 0.1 | 0.3 | 0.2 | 8
| 24B5C13079 | 240313079 | 2024-03-13 | 12:24 | 12:32 | 8 | 6 | 1 | 270.9 | 33 | 70 | 0.1 | 1 | 0.58 | 0.3 | 0.1 | 0.56 | 0.6 | 0.46 | 0.3 | 0.4 | 4.99 | 1 | 0.6 | 1.33 |  |  |  | 655.33 | 655.31 | 653.34 | 653.34 | 653.33 | 653.33 | 653.33 | 653.33 | 369.32 | 369.32 | 0.1 | 0.1 | 0.3 | 0.2 | 8
| 24B5C13080 | 240313080 | 2024-03-13 | 12:32 | 12:40 | 8 | 6 | 1 | 267 | 33 | 148 | 0.1 | 1 | 0.56 | 0.3 | 0.1 | 1.16 | 0.6 | 0.33 | 0.3 | 0.44 | 4.98 | 1 | 0.6 | 1.37 |  |  |  | 658.5 | 658.48 | 656.51 | 656.5 | 656.5 | 656.5 | 656.5 | 656.49 | 372.49 | 372.49 | 0.1 | 0.1 | 0.3 | 0.2 | 7.96
| 24B5C13081 | 240313081 | 2024-03-13 | 12:40 | 12:48 | 8 | 6 | 1 | 267 | 33 | 148 | 0.1 | 1 | 0.56 | 0.3 | 0.1 | 1.16 | 0.6 | 0.33 | 0.3 | 0.44 | 4.98 | 1 | 0.6 | 1.37 |  |  | 1 | 661.52 | 661.5 | 659.53 | 659.52 | 659.52 | 659.52 | 659.52 | 659.51 | 375.51 | 375.51 | 0.1 | 0.1 | 0.3 | 0.2 | 7.96
| 24B5C13082 | 240313082 | 2024-03-13 | 12:48 | 12:56 | 8 | 6 | 1 | 290 | 33 | 119 | 0.1 | 1 | 0.56 | 0.3 | 0.1 | 1.16 | 0.6 | 0.33 | 0.3 | 0.44 | 4.98 | 1 | 0.6 | 1.37 |  |  | 3 | 664.66 | 664.64 | 662.67 | 662.66 | 662.66 | 662.66 | 662.66 | 662.65 | 378.65 | 378.65 | 0.1 | 0.1 | 0.3 | 0.2 | 7.96
| 24B5C13083 | 240313083 | 2024-03-13 | 12:56 | 13:04 | 8 | 6 | 1 | 289.9 | 33 | 119 | 0.1 | 1 | 0.56 | 0.3 | 0.1 | 1.16 | 0.6 | 0.33 | 0.3 | 0.44 | 4.98 | 1 | 0.6 | 1.37 |  |  |  | 667.83 | 667.81 | 665.84 | 665.84 | 665.83 | 665.83 | 665.83 | 665.83 | 381.82 | 381.82 | 0.1 | 0.1 | 0.3 | 0.2 | 7.96
| 24B5C13084 | 240313084 | 2024-03-13 | 13:04 | 13:11 | 8 | 6 | 1 | 295 | 33 | 96 | 0.1 | 1 | 0.56 | 0.3 | 0.1 | 1.16 | 0.6 | 0.33 | 0.3 | 0.44 | 4.98 | 1 | 0.6 | 1.37 |  |  |  | 670.85 | 670.83 | 668.85 | 668.85 | 668.84 | 668.85 | 668.85 | 668.84 | 384.83 | 384.83 | 0.1 | 0.1 | 0.3 | 0.2 | 7.96
| 24B5C13085 | 240313085 | 2024-03-13 | 13:11 | 13:19 | 8 | 6 | 1 | 294.9 | 33 | 96 | 0.1 | 1 | 0.56 | 0.3 | 0.1 | 1.16 | 0.6 | 0.33 | 0.3 | 0.44 | 4.98 | 1 | 0.6 | 1.37 |  |  |  | 674 | 673.98 | 672.01 | 672 | 672 | 672 | 672 | 671.99 | 387.99 | 387.99 | 0.1 | 0.1 | 0.3 | 0.2 | 7.96
| 24B5C13086 | 240313086 | 2024-03-13 | 13:19 | 13:27 | 8 | 6 | 1 | 335.5 | 33 | 74 | 0.1 | 1 | 0.44 | 0.3 | 0.1 | 1.39 | 0.6 | 0.34 | 0.3 | 0.49 | 4.98 | 1 | 0.6 | 1.33 |  |  |  | 677.02 | 677 | 675.03 | 675.02 | 675.02 | 675.02 | 675.02 | 675.01 | 391.01 | 391.01 | 0.1 | 0.1 | 0.3 | 0.2 | 7.65
| 24B5C13087 | 240313087 | 2024-03-13 | 13:27 | 13:34 | 8 | 6 | 1 | 335.5 | 33 | 74 | 0.1 | 1 | 0.44 | 0.3 | 0.1 | 1.39 | 0.6 | 0.34 | 0.3 | 0.49 | 4.98 | 1 | 0.6 | 1.33 |  |  |  | 680.01 | 679.99 | 678.02 | 678.02 | 678.01 | 678.01 | 678.01 | 678.01 | 394 | 394 | 0.1 | 0.1 | 0.3 | 0.2 | 7.65
| 24B5C13088 | 240313088 | 2024-03-13 | 13:34 | 13:42 | 8 | 6 | 1 | 318 | 33 | 157 | 0.1 | 1 | 0.44 | 0.3 | 0.1 | 1.39 | 0.6 | 0.34 | 0.3 | 0.49 | 4.98 | 1 | 0.6 | 1.33 |  |  |  | 683.15 | 683.13 | 681.16 | 681.16 | 681.15 | 681.15 | 681.15 | 681.15 | 397.14 | 397.14 | 0.1 | 0.1 | 0.3 | 0.2 | 7.65
| 24B5C13089 | 240313089 | 2024-03-13 | 13:42 | 13:50 | 8 | 6 | 1 | 318 | 33 | 157 | 0.1 | 1 | 0.44 | 0.3 | 0.1 | 1.39 | 0.6 | 0.34 | 0.3 | 0.49 | 4.98 | 1 | 0.6 | 1.33 |  |  |  | 686.33 | 686.31 | 684.34 | 684.34 | 684.33 | 684.33 | 684.33 | 684.33 | 400.32 | 400.32 | 0.1 | 0.1 | 0.3 | 0.2 | 7.65
| 24B5C13090 | 240313090 | 2024-03-13 | 13:50 | 13:57 | 8 | 6 | 1 | 305.4 | 33 | 142 | 0.1 | 1 | 0.44 | 0.3 | 0.1 | 1.39 | 0.6 | 0.34 | 0.3 | 0.49 | 4.98 | 1 | 0.6 | 1.33 |  |  |  | 689.36 | 689.34 | 687.37 | 687.36 | 687.36 | 687.36 | 687.36 | 687.35 | 403.35 | 403.35 | 0.1 | 0.1 | 0.3 | 0.2 | 7.65
| 24B5C13091 | 240313091 | 2024-03-13 | 13:57 | 14:05 | 8 | 6 | 1 | 305.4 | 33 | 142 | 0.1 | 1 | 0.44 | 0.3 | 0.1 | 1.39 | 0.6 | 0.34 | 0.3 | 0.49 | 4.98 | 1 | 0.6 | 1.33 |  |  |  | 692.5 | 692.48 | 690.51 | 690.5 | 690.5 | 690.5 | 690.5 | 690.49 | 406.49 | 406.49 | 0.1 | 0.1 | 0.3 | 0.2 | 7.65
| 24B5C13092 | 240313092 | 2024-03-13 | 14:05 | 14:13 | 8 | 6 | 1 | 294.3 | 33 | 122 | 0.1 | 1 | 0.48 | 0.3 | 0.1 | 1.23 | 0.6 | 0.34 | 0.3 | 0.42 | 5.03 | 1 | 0.6 | 1.35 |  |  |  | 695.67 | 695.65 | 693.68 | 693.67 | 693.67 | 693.67 | 693.67 | 693.66 | 409.66 | 409.66 | 0.1 | 0.1 | 0.3 | 0.25 | 7.98
| 24B5C13093 | 240313093 | 2024-03-13 | 14:13 | 14:21 | 8 | 6 | 1 | 294.3 | 33 | 122 | 0.1 | 1 | 0.48 | 0.3 | 0.1 | 1.23 | 0.6 | 0.34 | 0.3 | 0.42 | 5.03 | 1 | 0.6 | 1.35 |  |  |  | 698.84 | 698.82 | 696.85 | 696.85 | 696.84 | 696.84 | 696.84 | 696.84 | 412.83 | 412.83 | 0.1 | 0.1 | 0.3 | 0.25 | 7.98
| 24B5C13094 | 240313094 | 2024-03-13 | 14:21 | 14:29 | 8 | 6 | 1 | 283 | 33 | 190 | 0.1 | 1 | 0.48 | 0.3 | 0.1 | 1.23 | 0.6 | 0.34 | 0.3 | 0.42 | 5.03 | 1 | 0.6 | 1.35 |  |  |  | 701.86 | 701.83 | 699.86 | 699.86 | 699.85 | 699.85 | 699.85 | 699.85 | 415.84 | 415.84 | 0.1 | 0.1 | 0.3 | 0.25 | 7.98
| 24B5C13095 | 240313095 | 2024-03-13 | 14:29 | 14:37 | 8 | 6 | 1 | 283 | 33 | 190 | 0.1 | 1 | 0.48 | 0.3 | 0.1 | 1.23 | 0.6 | 0.34 | 0.3 | 0.42 | 5.03 | 1 | 0.6 | 1.35 |  |  |  | 704.98 | 704.96 | 702.99 | 702.99 | 702.98 | 702.98 | 702.98 | 702.98 | 418.97 | 418.97 | 0.1 | 0.1 | 0.3 | 0.25 | 7.98
| 24B5C13096 | 240313096 | 2024-03-13 | 14:37 | 14:44 | 8 | 6 | 1 | 320 | 33 | 180 | 0.1 | 1 | 0.48 | 0.3 | 0.1 | 1.23 | 0.6 | 0.34 | 0.3 | 0.42 | 5.03 | 1 | 0.6 | 1.35 |  |  |  | 708.14 | 708.12 | 706.15 | 706.15 | 706.14 | 706.14 | 706.14 | 706.14 | 422.13 | 422.13 | 0.1 | 0.1 | 0.3 | 0.25 | 7.98
| 24B5C13097 | 240313097 | 2024-03-13 | 14:44 | 14:52 | 8 | 6 | 1 | 320 | 33 | 180 | 0.1 | 1 | 0.48 | 0.3 | 0.1 | 1.23 | 0.6 | 0.34 | 0.3 | 0.42 | 5.03 | 1 | 0.6 | 1.35 |  |  |  | 711.15 | 711.13 | 709.16 | 709.15 | 709.15 | 709.15 | 709.15 | 709.14 | 425.14 | 425.14 | 0.1 | 0.1 | 0.3 | 0.25 | 7.98
| 24B5C13098 | 240313098 | 2024-03-13 | 14:52 | 15:00 | 8 | 6 | 1 | 319 | 33 | 172 | 0.1 | 1 | 0.44 | 0.3 | 0.1 | 1.01 | 0.6 | 0.3 | 0.3 | 0.45 | 5 | 1 | 0.6 | 1.43 |  |  |  | 714.28 | 714.26 | 712.28 | 712.28 | 712.27 | 712.28 | 712.28 | 712.27 | 428.26 | 428.26 | 0.1 | 0.1 | 0.3 | 0.21 | 7.82
| 24B5C13099 | 240313099 | 2024-03-13 | 15:00 | 15:08 | 8 | 6 | 1 | 319 | 33 | 172 | 0.1 | 1 | 0.44 | 0.3 | 0.1 | 1.01 | 0.6 | 0.3 | 0.3 | 0.45 | 5 | 1 | 0.6 | 1.43 |  |  |  | 717.43 | 717.41 | 715.44 | 715.43 | 715.43 | 715.43 | 715.43 | 715.42 | 431.42 | 431.42 | 0.1 | 0.1 | 0.3 | 0.21 | 7.82
| 24B5C13100 | 240313100 | 2024-03-13 | 15:08 | 15:16 | 8 | 6 | 1 | 251.9 | 33 | 99 | 0.1 | 1 | 0.44 | 0.3 | 0.1 | 1.01 | 0.6 | 0.3 | 0.3 | 0.45 | 5 | 1 | 0.6 | 1.43 |  |  |  | 720.95 | 720.93 | 718.96 | 718.95 | 718.95 | 718.95 | 718.95 | 718.94 | 434.94 | 434.94 | 0.1 | 0.1 | 0.3 | 0.21 | 7.82
| 24B5C13101 | 240313101 | 2024-03-13 | 15:16 | 15:25 | 8 | 1 | 1 | 252 | 33 | 99 | 0.1 | 1 | 0.44 | 0.3 | 0.1 | 1.01 | 0.6 | 0.3 | 0.3 | 0.45 | 5 | 1 | 0.6 | 1.43 |  |  |  | 724.5 | 724.48 | 722.51 | 722.5 | 722.5 | 722.5 | 722.5 | 722.49 | 438.49 | 438.49 | 0.1 | 0.1 | 0.3 | 0.21 | 7.82
| 24B5C13102 | 240313102 | 2024-03-13 | 15:25 | 15:33 | 8 | 6 | 1 | 225.7 | 33 | 149 | 0.1 | 1 | 0.44 | 0.3 | 0.1 | 1.01 | 0.6 | 0.3 | 0.3 | 0.45 | 5 | 1 | 0.6 | 1.43 |  |  |  | 728.05 | 728.03 | 726.06 | 726.05 | 726.05 | 726.05 | 726.05 | 726.04 | 442.04 | 442.04 | 0.1 | 0.1 | 0.3 | 0.21 | 7.82
| 24B5C13103 | 240313103 | 2024-03-13 | 15:33 | 15:42 | 8 | 6 | 1 | 225.7 | 33 | 149 | 0.1 | 1 | 0.44 | 0.3 | 0.1 | 1.01 | 0.6 | 0.3 | 0.3 | 0.45 | 5 | 1 | 0.6 | 1.43 |  |  |  | 731.6 | 731.58 | 729.6 | 729.6 | 729.59 | 729.6 | 729.6 | 729.59 | 445.58 | 445.58 | 0.1 | 0.1 | 0.3 | 0.21 | 7.82
| 24B5C13104 | 240313104 | 2024-03-13 | 15:42 | 15:50 | 8 | 6 | 1 | 261.9 | 33 | 85 | 0.1 | 1 | 0.57 | 0.3 | 0.1 | 1.67 | 0.6 | 0.24 | 0.3 | 0.4 | 5.11 | 1 | 0.6 | 1.57 |  |  |  | 735.14 | 735.12 | 733.15 | 733.14 | 733.14 | 733.14 | 733.14 | 733.13 | 449.13 | 449.13 | 0.1 | 0.1 | 0.3 | 0.2 | 7.72
| 24B5C13105 | 240313105 | 2024-03-13 | 15:50 | 15:59 | 8 | 6 | 1 | 261.9 | 33 | 85 | 0.1 | 1 | 0.57 | 0.3 | 0.1 | 1.67 | 0.6 | 0.24 | 0.3 | 0.4 | 5.11 | 1 | 0.6 | 1.57 |  |  |  | 738.67 | 738.65 | 736.68 | 736.68 | 736.67 | 736.67 | 736.67 | 736.67 | 452.66 | 452.66 | 0.1 | 0.1 | 0.3 | 0.2 | 7.72
| 24B5C13106 | 240313106 | 2024-03-13 | 15:59 | 16:07 | 8 | 6 | 1 | 252.3 | 33 | 94 | 0.1 | 1 | 0.57 | 0.3 | 0.1 | 1.67 | 0.6 | 0.24 | 0.3 | 0.4 | 5.11 | 1 | 0.6 | 1.57 |  |  |  | 742.21 | 742.19 | 740.22 | 740.22 | 740.21 | 740.21 | 740.21 | 740.21 | 456.2 | 456.2 | 0.1 | 0.1 | 0.3 | 0.2 | 7.72
| 24B5C13107 | 240313107 | 2024-03-13 | 16:07 | 16:16 | 8 | 6 | 1 | 252.3 | 33 | 94 | 0.1 | 1 | 0.57 | 0.3 | 0.1 | 1.67 | 0.6 | 0.24 | 0.3 | 0.4 | 5.11 | 1 | 0.6 | 1.57 |  |  |  | 745.75 | 745.73 | 743.76 | 743.75 | 743.75 | 743.75 | 743.75 | 743.74 | 459.74 | 459.74 | 0.1 | 0.1 | 0.3 | 0.2 | 7.72
| 24B5C13108 | 240313108 | 2024-03-13 | 16:16 | 16:24 | 8 | 6 | 1 | 230.5 | 33 | 107 | 0.1 | 1 | 0.57 | 0.3 | 0.1 | 1.67 | 0.6 | 0.24 | 0.3 | 0.4 | 5.11 | 1 | 0.6 | 1.57 |  |  |  | 749.3 | 749.28 | 747.31 | 747.3 | 747.3 | 747.3 | 747.3 | 747.29 | 463.29 | 463.29 | 0.1 | 0.1 | 0.3 | 0.2 | 7.72
| 24B5C13109 | 240313109 | 2024-03-13 | 16:24 | 16:33 | 8 | 6 | 1 | 230.5 | 33 | 107 | 0.1 | 1 | 0.57 | 0.3 | 0.1 | 1.67 | 0.6 | 0.24 | 0.3 | 0.4 | 5.11 | 1 | 0.6 | 1.57 |  |  |  | 752.84 | 752.82 | 750.85 | 750.84 | 750.84 | 750.84 | 750.84 | 750.83 | 466.83 | 466.83 | 0.1 | 0.1 | 0.3 | 0.2 | 7.72
| 24B5C13110 | 240313110 | 2024-03-13 | 16:33 | 16:41 | 8 | 6 | 1 | 245 | 33 | 114 | 0.1 | 1 | 0.43 | 0.3 | 0.1 | 1.27 | 0.6 | 0.23 | 0.3 | 0.4 | 5.04 | 1 | 0.6 | 1.48 |  |  |  | 756.39 | 756.37 | 754.4 | 754.39 | 754.39 | 754.39 | 754.39 | 754.38 | 470.38 | 470.38 | 0.1 | 0.1 | 0.3 | 0.24 | 7.84
| 24B5C13111 | 240313111 | 2024-03-13 | 16:41 | 16:50 | 8 | 6 | 1 | 245 | 33 | 114 | 0.1 | 1 | 0.43 | 0.3 | 0.1 | 1.27 | 0.6 | 0.23 | 0.3 | 0.4 | 5.04 | 1 | 0.6 | 1.48 |  |  |  | 759.93 | 759.91 | 757.94 | 757.93 | 757.93 | 757.93 | 757.93 | 757.92 | 473.92 | 473.92 | 0.1 | 0.1 | 0.3 | 0.24 | 7.84
| 24B5C13112 | 240313112 | 2024-03-13 | 16:50 | 16:58 | 8 | 6 | 1 | 283.1 | 33 | 116 | 0.1 | 1 | 0.43 | 0.3 | 0.1 | 1.27 | 0.6 | 0.23 | 0.3 | 0.4 | 5.04 | 1 | 0.6 | 1.48 |  |  |  | 763.47 | 763.45 | 761.48 | 761.47 | 761.47 | 761.47 | 761.47 | 761.46 | 477.46 | 477.46 | 0.1 | 0.1 | 0.3 | 0.24 | 7.84
| 24B5C13113 | 240313113 | 2024-03-13 | 16:58 | 17:07 | 8 | 6 | 1 | 283.1 | 33 | 116 | 0.1 | 1 | 0.43 | 0.3 | 0.1 | 1.27 | 0.6 | 0.23 | 0.3 | 0.4 | 5.04 | 1 | 0.6 | 1.48 |  |  |  | 767.01 | 766.98 | 765.01 | 765.01 | 765 | 765.01 | 765.01 | 765 | 480.99 | 480.99 | 0.1 | 0.1 | 0.3 | 0.24 | 7.84
| 24B5C13114 | 240313114 | 2024-03-13 | 17:07 | 17:15 | 8 | 6 | 1 | 290.2 | 33 | 196 | 0.1 | 1 | 0.43 | 0.3 | 0.1 | 1.27 | 0.6 | 0.23 | 0.3 | 0.4 | 5.04 | 1 | 0.6 | 1.48 |  |  |  | 770.54 | 770.52 | 768.55 | 768.54 | 768.54 | 768.54 | 768.54 | 768.53 | 484.53 | 484.53 | 0.1 | 0.1 | 0.3 | 0.24 | 7.84
| 24B5C13115 | 240313115 | 2024-03-13 | 17:15 | 17:23 | 8 | 6 | 1 | 290.2 | 33 | 196 | 0.1 | 1 | 0.43 | 0.3 | 0.1 | 1.27 | 0.6 | 0.23 | 0.3 | 0.4 | 5.04 | 1 | 0.6 | 1.48 |  |  |  | 773.93 | 773.91 | 771.94 | 771.93 | 771.93 | 771.93 | 771.93 | 771.92 | 487.92 | 487.92 | 0.1 | 0.1 | 0.3 | 0.24 | 7.84
| 24B5C13116 | 240313116 | 2024-03-13 | 17:23 | 17:32 | 8 | 6 | 1 | 290 | 33 | 158 | 0.1 | 1 | 0.73 | 0.3 | 0.1 | 0.59 | 0.6 | 0.2 | 0.3 | 0.4 | 5.04 | 1 | 0.6 | 1.52 |  |  |  | 777.43 | 777.41 | 775.44 | 775.43 | 775.43 | 775.43 | 775.43 | 775.42 | 491.42 | 491.42 | 0.1 | 0.1 | 0.3 | 0.2 | 7.65
| 24B5C13117 | 240313117 | 2024-03-13 | 17:32 | 17:40 | 8 | 6 | 1 | 290 | 33 | 158 | 0.1 | 1 | 0.73 | 0.3 | 0.1 | 0.59 | 0.6 | 0.2 | 0.3 | 0.4 | 5.04 | 1 | 0.6 | 1.52 |  |  |  | 780.82 | 780.8 | 778.83 | 778.83 | 778.82 | 778.82 | 778.82 | 778.82 | 494.81 | 494.81 | 0.1 | 0.1 | 0.3 | 0.2 | 7.65
| 24B5C13118 | 240313118 | 2024-03-13 | 17:40 | 17:48 | 8 | 6 | 1 | 275 | 33 | 90 | 0.1 | 1 | 0.73 | 0.3 | 0.1 | 0.59 | 0.6 | 0.2 | 0.3 | 0.4 | 5.04 | 1 | 0.6 | 1.52 |  |  |  | 784.33 | 784.31 | 782.34 | 782.33 | 782.33 | 782.33 | 782.33 | 782.32 | 498.32 | 498.32 | 0.1 | 0.1 | 0.3 | 0.2 | 7.65
| 24B5C13119 | 240313119 | 2024-03-13 | 17:48 | 17:57 | 8 | 6 | 1 | 275 | 33 | 90 | 0.1 | 1 | 0.73 | 0.3 | 0.1 | 0.59 | 0.6 | 0.2 | 0.3 | 0.4 | 5.04 | 1 | 0.6 | 1.52 |  |  |  | 787.87 | 787.85 | 785.87 | 785.87 | 785.86 | 785.87 | 785.87 | 785.86 | 501.85 | 501.85 | 0.1 | 0.1 | 0.3 | 0.2 | 7.65
| 24B5C13120 | 240313120 | 2024-03-13 | 17:57 | 18:05 | 8 | 6 | 1 | 267.5 | 33 | 175 | 0.1 | 1 | 0.73 | 0.3 | 0.1 | 0.59 | 0.6 | 0.2 | 0.3 | 0.4 | 5.04 | 1 | 0.6 | 1.52 |  |  |  | 791.25 | 791.23 | 789.26 | 789.26 | 789.25 | 789.25 | 789.25 | 789.25 | 505.24 | 505.24 | 0.1 | 0.1 | 0.3 | 0.2 | 7.65
| 24B5C13121 | 240313121 | 2024-03-13 | 18:05 | 18:13 | 8 | 6 | 1 | 267.5 | 33 | 175 | 0.1 | 1 | 0.73 | 0.3 | 0.1 | 0.59 | 0.6 | 0.2 | 0.3 | 0.4 | 5.04 | 1 | 0.6 | 1.52 |  |  | 1 | 794.77 | 794.75 | 792.78 | 792.77 | 792.77 | 792.77 | 792.77 | 792.76 | 508.76 | 508.76 | 0.1 | 0.1 | 0.3 | 0.2 | 7.65
| 24B5C13122 | 240313122 | 2024-03-13 | 18:13 | 18:21 | 8 | 6 | 1 | 268.8 | 33 | 159 | 0.1 | 1 | 0.48 | 0.3 | 0.12 | 2.35 | 0.6 | 0.27 | 0.3 | 0.4 | 5.11 | 1 | 0.6 | 1.63 |  |  |  | 798.16 | 798.14 | 796.17 | 796.16 | 796.15 | 796.16 | 796.16 | 796.15 | 512.15 | 512.15 | 0.1 | 0.1 | 0.3 | 0.25 | 7.72
| 24B5C13123 | 240313123 | 2024-03-13 | 18:21 | 18:30 | 8 | 6 | 1 | 268.8 | 33 | 159 | 0.1 | 1 | 0.48 | 0.3 | 0.12 | 2.35 | 0.6 | 0.27 | 0.3 | 0.4 | 5.11 | 1 | 0.6 | 1.63 |  |  |  | 801.67 | 801.65 | 799.68 | 799.67 | 799.67 | 799.67 | 799.67 | 799.66 | 515.66 | 515.66 | 0.1 | 0.1 | 0.3 | 0.25 | 7.72
| 24B5C13124 | 240313124 | 2024-03-13 | 18:30 | 18:38 | 8 | 6 | 1 | 278 | 33 | 67 | 0.1 | 1 | 0.48 | 0.3 | 0.12 | 2.35 | 0.6 | 0.27 | 0.3 | 0.4 | 5.11 | 1 | 0.6 | 1.63 |  |  |  | 805.21 | 805.19 | 803.22 | 803.22 | 803.21 | 803.21 | 803.21 | 803.21 | 519.2 | 519.2 | 0.1 | 0.1 | 0.3 | 0.25 | 7.72
| 24B5C13125 | 240313125 | 2024-03-13 | 18:38 | 18:47 | 8 | 6 | 1 | 278.2 | 33 | 67 | 0.1 | 1 | 0.48 | 0.3 | 0.12 | 2.35 | 0.6 | 0.27 | 0.3 | 0.4 | 5.11 | 1 | 0.6 | 1.63 |  |  |  | 808.75 | 808.73 | 806.76 | 806.75 | 806.75 | 806.75 | 806.75 | 806.74 | 522.74 | 522.74 | 0.1 | 0.1 | 0.3 | 0.25 | 7.72
| 24B5C13126 | 240313126 | 2024-03-13 | 18:47 | 18:55 | 8 | 6 | 1 | 286 | 33 | 41 | 0.1 | 1 | 0.48 | 0.3 | 0.12 | 2.35 | 0.6 | 0.27 | 0.3 | 0.4 | 5.11 | 1 | 0.6 | 1.63 |  |  |  | 812.29 | 812.27 | 810.3 | 810.29 | 810.29 | 810.29 | 810.29 | 810.28 | 526.28 | 526.28 | 0.1 | 0.1 | 0.3 | 0.25 | 7.72
| 24B5C13127 | 240313127 | 2024-03-13 | 18:55 | 19:04 | 8 | 6 | 1 | 286 | 33 | 41 | 0.1 | 1 | 0.48 | 0.3 | 0.12 | 2.35 | 0.6 | 0.27 | 0.3 | 0.4 | 5.11 | 1 | 0.6 | 1.63 |  |  |  | 815.84 | 815.82 | 813.85 | 813.84 | 813.84 | 813.84 | 813.84 | 813.83 | 529.83 | 529.83 | 0.1 | 0.1 | 0.3 | 0.25 | 7.72
| 24B5C13128 | 240313128 | 2024-03-13 | 19:04 | 19:12 | 8 | 6 | 1 | 264 | 33 | 192 | 0.1 | 1 | 0.43 | 0.3 | 0.11 | 1.46 | 0.6 | 0.21 | 0.3 | 0.43 | 5.01 | 1 | 0.67 | 1.62 |  |  |  | 819.38 | 819.36 | 817.39 | 817.38 | 817.38 | 817.38 | 817.38 | 817.37 | 533.37 | 533.37 | 0.1 | 0.1 | 0.3 | 0.2 | 7.64
| 24B5C13129 | 240313129 | 2024-03-13 | 19:12 | 19:21 | 8 | 6 | 1 | 264 | 33 | 192 | 0.1 | 1 | 0.43 | 0.3 | 0.11 | 1.46 | 0.6 | 0.21 | 0.3 | 0.43 | 5.01 | 1 | 0.67 | 1.62 |  |  |  | 822.92 | 822.9 | 820.93 | 820.92 | 820.92 | 820.92 | 820.92 | 820.91 | 536.91 | 536.91 | 0.1 | 0.1 | 0.3 | 0.2 | 7.64
| 24B5C13130 | 240313130 | 2024-03-13 | 19:21 | 19:29 | 8 | 6 | 1 | 274 | 33 | 94 | 0.1 | 1 | 0.43 | 0.3 | 0.11 | 1.46 | 0.6 | 0.21 | 0.3 | 0.43 | 5.01 | 1 | 0.67 | 1.62 |  |  |  | 826.46 | 826.43 | 824.46 | 824.46 | 824.45 | 824.45 | 824.45 | 824.45 | 540.44 | 540.44 | 0.1 | 0.1 | 0.3 | 0.2 | 7.64
| 24B5C13131 | 240313131 | 2024-03-13 | 19:29 | 19:37 | 8 | 6 | 1 | 274 | 33 | 94 | 0.1 | 1 | 0.43 | 0.3 | 0.11 | 1.46 | 0.6 | 0.21 | 0.3 | 0.43 | 5.01 | 1 | 0.67 | 1.62 |  |  |  | 830 | 829.98 | 828.01 | 828.01 | 828 | 828 | 828 | 828 | 543.99 | 543.99 | 0.1 | 0.1 | 0.3 | 0.2 | 7.64
| 24B5C13132 | 240313132 | 2024-03-13 | 19:37 | 19:46 | 8 | 6 | 1 | 268.5 | 33 | 132 | 0.1 | 1 | 0.43 | 0.3 | 0.11 | 1.46 | 0.6 | 0.21 | 0.3 | 0.43 | 5.01 | 1 | 0.67 | 1.62 |  |  |  | 833.55 | 833.53 | 831.56 | 831.56 | 831.55 | 831.55 | 831.55 | 831.55 | 547.54 | 547.54 | 0.1 | 0.1 | 0.3 | 0.2 | 7.64
| 24B5C13133 | 240313133 | 2024-03-13 | 19:46 | 19:54 | 8 | 6 | 1 | 268.5 | 33 | 132 | 0.1 | 1 | 0.43 | 0.3 | 0.11 | 1.46 | 0.6 | 0.21 | 0.3 | 0.43 | 5.01 | 1 | 0.67 | 1.62 |  |  |  | 837.09 | 837.07 | 835.1 | 835.1 | 835.09 | 835.09 | 835.09 | 835.09 | 551.08 | 551.08 | 0.1 | 0.1 | 0.3 | 0.2 | 7.64
| 24B5C13134 | 240313134 | 2024-03-13 | 19:54 | 20:04 | 8 | 6 | 1 | 273.4 | 33 | 109 | 0.1 | 1 | 0.55 | 0.3 | 0.18 | 1.13 | 0.6 | 0.35 | 0.3 | 0.43 | 4.99 | 1 | 0.6 | 1.62 |  |  |  | 841.04 | 841.02 | 839.05 | 839.04 | 839.04 | 839.04 | 839.04 | 839.03 | 555.03 | 555.03 | 0.1 | 0.1 | 0.3 | 0.27 | 7.54
| 24B5C13135 | 240313135 | 2024-03-13 | 20:04 | 20:14 | 8 | 6 | 1 | 273.4 | 33 | 109 | 0.1 | 1 | 0.55 | 0.3 | 0.18 | 1.13 | 0.6 | 0.35 | 0.3 | 0.43 | 4.99 | 1 | 0.6 | 1.62 |  |  |  | 845.1 | 845.07 | 843.1 | 843.1 | 843.09 | 843.09 | 843.09 | 843.09 | 559.08 | 559.08 | 0.1 | 0.1 | 0.3 | 0.27 | 7.54
| 24B5C13136 | 240313136 | 2024-03-13 | 20:14 | 20:23 | 8 | 6 | 1 | 278 | 33 | 122 | 0.1 | 1 | 0.55 | 0.3 | 0.18 | 1.13 | 0.6 | 0.35 | 0.3 | 0.43 | 4.99 | 1 | 0.6 | 1.62 |  |  |  | 849.05 | 849.03 | 847.06 | 847.05 | 847.05 | 847.05 | 847.05 | 847.04 | 563.04 | 563.04 | 0.1 | 0.1 | 0.3 | 0.27 | 7.54
| 24B5C13137 | 240313137 | 2024-03-13 | 20:23 | 20:33 | 8 | 6 | 1 | 278 | 33 | 122 | 0.1 | 1 | 0.55 | 0.3 | 0.18 | 1.13 | 0.6 | 0.35 | 0.3 | 0.43 | 4.99 | 1 | 0.6 | 1.62 |  |  |  | 853.1 | 853.08 | 851.11 | 851.11 | 851.1 | 851.1 | 851.1 | 851.1 | 567.09 | 567.09 | 0.1 | 0.1 | 0.3 | 0.27 | 7.54
| 24B5C13138 | 240313138 | 2024-03-13 | 20:33 | 20:42 | 8 | 6 | 1 | 254 | 33 | 119 | 0.1 | 1 | 0.55 | 0.3 | 0.18 | 1.13 | 0.6 | 0.35 | 0.3 | 0.43 | 4.99 | 1 | 0.6 | 1.62 |  |  |  | 857.06 | 857.04 | 855.06 | 855.06 | 855.05 | 855.06 | 855.06 | 855.05 | 571.04 | 571.04 | 0.1 | 0.1 | 0.3 | 0.27 | 7.54
| 24B5C13139 | 240313139 | 2024-03-13 | 20:42 | 20:52 | 8 | 6 | 1 | 254 | 33 | 119 | 0.1 | 1 | 0.55 | 0.3 | 0.18 | 1.13 | 0.6 | 0.35 | 0.3 | 0.43 | 4.99 | 1 | 0.6 | 1.62 |  |  |  | 861.12 | 861.1 | 859.13 | 859.12 | 859.12 | 859.12 | 859.12 | 859.11 | 575.11 | 575.11 | 0.1 | 0.1 | 0.3 | 0.27 | 7.54
| 24B5C13140 | 240313140 | 2024-03-13 | 20:52 | 21:02 | 8 | 6 | 1 | 250.8 | 33 | 122 | 0.1 | 1 | 0.65 | 0.3 | 0.1 | 1.37 | 0.6 | 0.23 | 0.3 | 0.45 | 5.14 | 1 | 0.6 | 1.5 |  |  |  | 865.07 | 865.05 | 863.08 | 863.08 | 863.07 | 863.07 | 863.07 | 863.07 | 579.06 | 579.06 | 0.1 | 0.1 | 0.3 | 0.2 | 7.28
| 24B5C13141 | 240313141 | 2024-03-13 | 21:02 | 21:11 | 8 | 6 | 1 | 250.8 | 33 | 122 | 0.1 | 1 | 0.65 | 0.3 | 0.1 | 1.37 | 0.6 | 0.23 | 0.3 | 0.45 | 5.14 | 1 | 0.6 | 1.5 |  |  |  | 869.14 | 869.12 | 867.15 | 867.15 | 867.14 | 867.14 | 867.14 | 867.14 | 583.13 | 583.13 | 0.1 | 0.1 | 0.3 | 0.2 | 7.28
| 24B5C13142 | 240313142 | 2024-03-13 | 21:11 | 21:21 | 8 | 6 | 1 | 263.3 | 33 | 186 | 0.1 | 1 | 0.65 | 0.3 | 0.1 | 1.37 | 0.6 | 0.23 | 0.3 | 0.45 | 5.14 | 1 | 0.6 | 1.5 |  |  |  | 873.08 | 873.06 | 871.09 | 871.08 | 871.08 | 871.08 | 871.08 | 871.07 | 587.07 | 587.07 | 0.1 | 0.1 | 0.3 | 0.2 | 7.28
| 24B5C13143 | 240313143 | 2024-03-13 | 21:21 | 21:30 | 8 | 6 | 1 | 263.3 | 33 | 186 | 0.1 | 1 | 0.65 | 0.3 | 0.1 | 1.37 | 0.6 | 0.23 | 0.3 | 0.45 | 5.14 | 1 | 0.6 | 1.5 |  |  |  | 877.15 | 877.13 | 875.16 | 875.15 | 875.15 | 875.15 | 875.15 | 875.14 | 591.14 | 591.14 | 0.1 | 0.1 | 0.3 | 0.2 | 7.28
| 24B5C13144 | 240313144 | 2024-03-13 | 21:30 | 21:40 | 8 | 6 | 1 | 272.1 | 33 | 104 | 0.1 | 1 | 0.65 | 0.3 | 0.1 | 1.37 | 0.6 | 0.23 | 0.3 | 0.45 | 5.14 | 1 | 0.6 | 1.5 |  |  |  | 881.1 | 881.08 | 879.11 | 879.11 | 879.1 | 879.1 | 879.1 | 879.1 | 595.09 | 595.09 | 0.1 | 0.1 | 0.3 | 0.2 | 7.28
| 24B5C13145 | 240313145 | 2024-03-13 | 21:40 | 21:50 | 8 | 6 | 1 | 272.1 | 33 | 104 | 0.1 | 1 | 0.65 | 0.3 | 0.1 | 1.37 | 0.6 | 0.23 | 0.3 | 0.45 | 5.14 | 1 | 0.6 | 1.5 |  |  |  | 885.16 | 885.14 | 883.17 | 883.16 | 883.16 | 883.16 | 883.16 | 883.15 | 599.15 | 599.15 | 0.1 | 0.1 | 0.3 | 0.2 | 7.28
| 24B5C13146 | 240313146 | 2024-03-13 | 21:50 | 21:59 | 8 | 6 | 1 | 268.6 | 33 | 130 | 0.1 | 1 | 0.45 | 0.3 | 0.24 | 1.62 | 0.6 | 0.34 | 0.3 | 0.4 | 5.12 | 1 | 0.6 | 1.7 |  |  |  | 889.11 | 889.09 | 887.12 | 887.12 | 887.11 | 887.11 | 887.11 | 887.11 | 603.1 | 603.1 | 0.1 | 0.1 | 0.3 | 0.21 | 7.79
| 24B5C13147 | 240313147 | 2024-03-13 | 21:59 | 22:09 | 8 | 6 | 1 | 268.6 | 33 | 130 | 0.1 | 1 | 0.45 | 0.3 | 0.24 | 1.62 | 0.6 | 0.34 | 0.3 | 0.4 | 5.12 | 1 | 0.6 | 1.7 |  |  |  | 893.18 | 893.15 | 891.18 | 891.18 | 891.17 | 891.17 | 891.17 | 891.17 | 607.16 | 607.16 | 0.1 | 0.1 | 0.3 | 0.21 | 7.79
| 24B5C13148 | 240313148 | 2024-03-13 | 22:09 | 22:19 | 8 | 6 | 1 | 276 | 33 | 92 | 0.1 | 1 | 0.45 | 0.3 | 0.24 | 1.62 | 0.6 | 0.34 | 0.3 | 0.4 | 5.12 | 1 | 0.6 | 1.7 |  |  |  | 897.27 | 897.25 | 895.27 | 895.27 | 895.26 | 895.27 | 895.27 | 895.26 | 611.25 | 611.25 | 0.1 | 0.1 | 0.3 | 0.21 | 7.79
| 24B5C13149 | 240313149 | 2024-03-13 | 22:19 | 22:28 | 8 | 6 | 1 | 276 | 33 | 92 | 0.1 | 1 | 0.45 | 0.3 | 0.24 | 1.62 | 0.6 | 0.34 | 0.3 | 0.4 | 5.12 | 1 | 0.6 | 1.7 |  |  |  | 901.36 | 901.34 | 899.37 | 899.36 | 899.36 | 899.36 | 899.36 | 899.35 | 615.35 | 615.35 | 0.1 | 0.1 | 0.3 | 0.21 | 7.79
| 24B5C13150 | 240313150 | 2024-03-13 | 22:28 | 22:38 | 8 | 6 | 1 | 262.3 | 33 | 90 | 0.1 | 1 | 0.45 | 0.3 | 0.24 | 1.62 | 0.6 | 0.34 | 0.3 | 0.4 | 5.12 | 1 | 0.6 | 1.7 |  |  |  | 905.3 | 905.28 | 903.3 | 903.3 | 903.29 | 903.3 | 903.3 | 903.29 | 619.28 | 619.28 | 0.1 | 0.1 | 0.3 | 0.21 | 7.79
| 24B5C13151 | 240313151 | 2024-03-13 | 22:38 | 22:48 | 8 | 6 | 1 | 262.3 | 33 | 90 | 0.1 | 1 | 0.45 | 0.3 | 0.24 | 1.62 | 0.6 | 0.34 | 0.3 | 0.4 | 5.12 | 1 | 0.6 | 1.7 |  |  |  | 909.35 | 909.33 | 907.36 | 907.36 | 907.35 | 907.35 | 907.35 | 907.35 | 623.34 | 623.34 | 0.1 | 0.1 | 0.3 | 0.21 | 7.79
| 24B5C13152 | 240313152 | 2024-03-13 | 22:48 | 22:57 | 8 | 6 | 1 | 276.1 | 33 | 92 | 0.1 | 1 | 0.52 | 0.3 | 0.1 | 0.81 | 0.6 | 0.26 | 0.3 | 0.41 | 4.98 | 1 | 0.6 | 1.47 |  |  |  | 913.29 | 913.27 | 911.3 | 911.29 | 911.29 | 911.29 | 911.29 | 911.28 | 627.28 | 627.28 | 0.1 | 0.1 | 0.3 | 0.2 | 7.85
| 24B5C13153 | 240313153 | 2024-03-13 | 22:57 | 23:07 | 8 | 6 | 1 | 276.1 | 33 | 92 | 0.1 | 1 | 0.52 | 0.3 | 0.1 | 0.81 | 0.6 | 0.26 | 0.3 | 0.41 | 4.98 | 1 | 0.6 | 1.47 |  |  |  | 917.35 | 917.33 | 915.36 | 915.35 | 915.35 | 915.35 | 915.35 | 915.34 | 631.34 | 631.34 | 0.1 | 0.1 | 0.3 | 0.2 | 7.85
| 24B5C13154 | 240313154 | 2024-03-13 | 23:07 | 23:16 | 8 | 6 | 1 | 265 | 33 | 177 | 0.1 | 1 | 0.52 | 0.3 | 0.1 | 0.81 | 0.6 | 0.26 | 0.3 | 0.41 | 4.98 | 1 | 0.6 | 1.47 |  |  |  | 921.29 | 921.26 | 919.29 | 919.29 | 919.28 | 919.28 | 919.28 | 919.28 | 635.27 | 635.27 | 0.1 | 0.1 | 0.3 | 0.2 | 7.85
| 24B5C13155 | 240313155 | 2024-03-13 | 23:16 | 23:26 | 8 | 6 | 1 | 265 | 33 | 177 | 0.1 | 1 | 0.52 | 0.3 | 0.1 | 0.81 | 0.6 | 0.26 | 0.3 | 0.41 | 4.98 | 1 | 0.6 | 1.47 |  |  |  | 925.2 | 925.18 | 923.2 | 923.2 | 923.19 | 923.2 | 923.2 | 923.19 | 639.18 | 639.18 | 0.1 | 0.1 | 0.3 | 0.2 | 7.85
| 24B5C13156 | 240313156 | 2024-03-13 | 23:26 | 23:35 | 8 | 6 | 1 | 261.3 | 33 | 155 | 0.1 | 1 | 0.52 | 0.3 | 0.1 | 0.81 | 0.6 | 0.26 | 0.3 | 0.41 | 4.98 | 1 | 0.6 | 1.47 |  |  |  | 929.26 | 929.24 | 927.27 | 927.26 | 927.26 | 927.26 | 927.26 | 927.25 | 643.25 | 643.25 | 0.1 | 0.1 | 0.3 | 0.2 | 7.85
| 24B5C13157 | 240313157 | 2024-03-13 | 23:35 | 23:45 | 8 | 5 | 1 | 261.3 | 33 | 155 | 0.1 | 1 | 0.52 | 0.3 | 0.1 | 0.81 | 0.6 | 0.26 | 0.3 | 0.41 | 4.98 | 1 | 0.6 | 1.47 | 1 | 1 | 1 | 933.21 | 933.19 | 931.22 | 931.22 | 931.21 | 931.21 | 931.21 | 931.21 | 647.2 | 647.2 | 0.1 | 0.1 | 0.3 | 0.2 | 7.85
| 24B5C14001 | 240314001 | 2024-03-13 | 23:45 | 23:54 | 8 | 6 | 1 | 257.1 | 33 | 135 | 0.1 | 1 | 0.41 | 0.3 | 0.1 | 1.3 | 0.6 | 0.27 | 0.3 | 0.4 | 5.09 | 1 | 0.6 | 1.31 |  |  |  | 937.3 | 937.28 | 935.3 | 935.3 | 935.29 | 935.3 | 935.3 | 935.29 | 651.28 | 651.28 | 0.1 | 0.1 | 0.3 | 0.2 | 7.18
| 24B5C14002 | 240314002 | 2024-03-13 | 23:54 | 0:04 | 8 | 6 | 1 | 257.1 | 33 | 135 | 0.1 | 1 | 0.41 | 0.3 | 0.1 | 1.3 | 0.6 | 0.27 | 0.3 | 0.4 | 5.09 | 1 | 0.6 | 1.31 |  |  |  | 941.25 | 941.23 | 939.26 | 939.25 | 939.25 | 939.25 | 939.25 | 939.24 | 655.24 | 655.24 | 0.1 | 0.1 | 0.3 | 0.2 | 7.18
| 24B5C14003 | 240314003 | 2024-03-14 | 0:04 | 0:14 | 8 | 6 | 1 | 264 | 33 | 134 | 0.1 | 1 | 0.41 | 0.3 | 0.1 | 1.3 | 0.6 | 0.27 | 0.3 | 0.4 | 5.09 | 1 | 0.6 | 1.31 |  |  |  | 945.33 | 945.3 | 943.33 | 943.33 | 943.32 | 943.32 | 943.32 | 943.32 | 659.31 | 659.31 | 0.1 | 0.1 | 0.3 | 0.2 | 7.18
| 24B5C14004 | 240314004 | 2024-03-14 | 0:14 | 0:23 | 8 | 6 | 1 | 264 | 33 | 134 | 0.1 | 1 | 0.41 | 0.3 | 0.1 | 1.3 | 0.6 | 0.27 | 0.3 | 0.4 | 5.09 | 1 | 0.6 | 1.31 |  |  | 1 | 949.27 | 949.25 | 947.28 | 947.27 | 947.27 | 947.27 | 947.27 | 947.26 | 663.26 | 663.26 | 0.1 | 0.1 | 0.3 | 0.2 | 7.18
| 24B5C14005 | 240314005 | 2024-03-14 | 0:23 | 0:33 | 8 | 6 | 1 | 264.2 | 33 | 112 | 0.1 | 1 | 0.41 | 0.3 | 0.1 | 1.3 | 0.6 | 0.27 | 0.3 | 0.4 | 5.09 | 1 | 0.6 | 1.31 |  |  | 1 | 953.34 | 953.32 | 951.35 | 951.34 | 951.34 | 951.34 | 951.34 | 951.33 | 667.33 | 667.33 | 0.1 | 0.1 | 0.3 | 0.2 | 7.18
| 24B5C14006 | 240314006 | 2024-03-14 | 0:33 | 0:43 | 8 | 6 | 1 | 264.2 | 33 | 112 | 0.1 | 1 | 0.41 | 0.3 | 0.1 | 1.3 | 0.6 | 0.27 | 0.3 | 0.4 | 5.09 | 1 | 0.6 | 1.31 |  |  |  | 957.44 | 957.42 | 955.45 | 955.44 | 955.44 | 955.44 | 955.44 | 955.43 | 671.43 | 671.43 | 0.1 | 0.1 | 0.3 | 0.2 | 7.18
| 24B5C14007 | 240314007 | 2024-03-14 | 0:43 | 0:53 | 8 | 6 | 1 | 254.3 | 33 | 129 | 0.1 | 1 | 0.61 | 0.3 | 0.1 | 0.73 | 0.6 | 0.24 | 0.3 | 0.4 | 5.28 | 1 | 0.6 | 1.44 |  |  |  | 961.55 | 961.52 | 959.55 | 959.55 | 959.54 | 959.54 | 959.54 | 959.54 | 675.53 | 675.53 | 0.1 | 0.1 | 0.3 | 0.2 | 7.77
| 24B5C14008 | 240314008 | 2024-03-14 | 0:53 | 1:02 | 8 | 6 | 1 | 254.3 | 33 | 129 | 0.1 | 1 | 0.61 | 0.3 | 0.1 | 0.73 | 0.6 | 0.24 | 0.3 | 0.4 | 5.28 | 1 | 0.6 | 1.44 |  |  |  | 965.65 | 965.63 | 963.66 | 963.65 | 963.65 | 963.65 | 963.65 | 963.64 | 679.64 | 679.64 | 0.1 | 0.1 | 0.3 | 0.2 | 7.77
| 24B5C14009 | 240314009 | 2024-03-14 | 1:02 | 1:12 | 8 | 6 | 1 | 254 | 33 | 178 | 0.1 | 1 | 0.61 | 0.3 | 0.1 | 0.73 | 0.6 | 0.24 | 0.3 | 0.4 | 5.28 | 1 | 0.6 | 1.44 |  |  |  | 969.74 | 969.72 | 967.75 | 967.74 | 967.74 | 967.74 | 967.74 | 967.73 | 683.73 | 683.73 | 0.1 | 0.1 | 0.3 | 0.2 | 7.77
| 24B5C14010 | 240314010 | 2024-03-14 | 1:12 | 1:22 | 8 | 6 | 1 | 254 | 33 | 178 | 0.1 | 1 | 0.61 | 0.3 | 0.1 | 0.73 | 0.6 | 0.24 | 0.3 | 0.4 | 5.28 | 1 | 0.6 | 1.44 |  |  |  | 973.84 | 973.82 | 971.85 | 971.84 | 971.84 | 971.84 | 971.84 | 971.83 | 687.83 | 687.83 | 0.1 | 0.1 | 0.3 | 0.2 | 7.77
| 24B5C14011 | 240314011 | 2024-03-14 | 1:22 | 1:32 | 8 | 6 | 1 | 271 | 33 | 125 | 0.1 | 1 | 0.61 | 0.3 | 0.1 | 0.73 | 0.6 | 0.24 | 0.3 | 0.4 | 5.28 | 1 | 0.6 | 1.44 |  |  |  | 977.95 | 977.92 | 975.95 | 975.95 | 975.94 | 975.94 | 975.94 | 975.94 | 691.93 | 691.93 | 0.1 | 0.1 | 0.3 | 0.2 | 7.77
| 24B5C14012 | 240314012 | 2024-03-14 | 1:32 | 1:41 | 8 | 6 | 1 | 271 | 33 | 125 | 0.1 | 1 | 0.61 | 0.3 | 0.1 | 0.73 | 0.6 | 0.24 | 0.3 | 0.4 | 5.28 | 1 | 0.6 | 1.44 |  |  |  | 981.89 | 981.87 | 979.9 | 979.89 | 979.89 | 979.89 | 979.89 | 979.88 | 695.88 | 695.88 | 0.1 | 0.1 | 0.3 | 0.2 | 7.77
| 24B5C14013 | 240314013 | 2024-03-14 | 1:41 | 1:51 | 8 | 6 | 1 | 290 | 33 | 109 | 0.1 | 1 | 0.53 | 0.3 | 0.11 | 0.71 | 0.6 | 0.23 | 0.3 | 0.4 | 5.08 | 1 | 0.6 | 1.49 |  |  |  | 985.95 | 985.93 | 983.96 | 983.96 | 983.95 | 983.95 | 983.95 | 983.95 | 699.94 | 699.94 | 0.1 | 0.1 | 0.3 | 0.21 | 7.81
| 24B5C14014 | 240314014 | 2024-03-14 | 1:51 | 2:00 | 8 | 6 | 1 | 290 | 33 | 109 | 0.1 | 1 | 0.53 | 0.3 | 0.11 | 0.71 | 0.6 | 0.23 | 0.3 | 0.4 | 5.08 | 1 | 0.6 | 1.49 |  |  |  | 989.91 | 989.88 | 987.91 | 987.91 | 987.9 | 987.9 | 987.9 | 987.9 | 703.89 | 703.89 | 0.1 | 0.1 | 0.3 | 0.21 | 7.81
| 24B5C14015 | 240314015 | 2024-03-14 | 2:00 | 2:10 | 8 | 6 | 1 | 279 | 33 | 160 | 0.1 | 1 | 0.53 | 0.3 | 0.11 | 0.71 | 0.6 | 0.23 | 0.3 | 0.4 | 5.08 | 1 | 0.6 | 1.49 |  |  |  | 993.98 | 993.96 | 991.99 | 991.99 | 991.98 | 991.98 | 991.98 | 991.98 | 707.97 | 707.97 | 0.1 | 0.1 | 0.3 | 0.21 | 7.81
| 24B5C14016 | 240314016 | 2024-03-14 | 2:10 | 2:20 | 8 | 6 | 1 | 279 | 33 | 160 | 0.1 | 1 | 0.53 | 0.3 | 0.11 | 0.71 | 0.6 | 0.23 | 0.3 | 0.4 | 5.08 | 1 | 0.6 | 1.49 |  |  |  | 997.94 | 997.92 | 995.95 | 995.95 | 995.94 | 995.94 | 995.94 | 995.94 | 711.93 | 711.93 | 0.1 | 0.1 | 0.3 | 0.21 | 7.81
| 24B5C14017 | 240314017 | 2024-03-14 | 2:20 | 2:29 | 8 | 6 | 1 | 254 | 33 | 183 | 0.1 | 1 | 0.53 | 0.3 | 0.11 | 0.71 | 0.6 | 0.23 | 0.3 | 0.4 | 5.08 | 1 | 0.6 | 1.49 |  |  |  | 1001.87 | 1001.85 | 999.88 | 999.88 | 999.87 | 999.87 | 999.87 | 999.87 | 715.86 | 715.86 | 0.1 | 0.1 | 0.3 | 0.21 | 7.81
| 24B5C14018 | 240314018 | 2024-03-14 | 2:29 | 2:39 | 8 | 6 | 1 | 254 | 33 | 183 | 0.1 | 1 | 0.53 | 0.3 | 0.11 | 0.71 | 0.6 | 0.23 | 0.3 | 0.4 | 5.08 | 1 | 0.6 | 1.49 |  |  |  | 1005.8 | 1005.78 | 1003.81 | 1003.8 | 1003.8 | 1003.8 | 1003.8 | 1003.79 | 719.79 | 719.79 | 0.1 | 0.1 | 0.3 | 0.21 | 7.81
| 24B5C14019 | 240314019 | 2024-03-14 | 2:39 | 2:48 | 8 | 6 | 1 | 226 | 33 | 129 | 0.1 | 1 | 0.53 | 0.3 | 0.11 | 1.12 | 0.6 | 0.22 | 0.3 | 0.4 | 5.07 | 1 | 0.6 | 1.5 |  |  |  | 1009.72 | 1009.7 | 1007.73 | 1007.73 | 1007.72 | 1007.72 | 1007.72 | 1007.72 | 723.71 | 723.71 | 0.1 | 0.1 | 0.3 | 0.2 | 7.64
| 24B5C14020 | 240314020 | 2024-03-14 | 2:48 | 2:56 | 8 | 6 | 1 | 226 | 33 | 129 | 0.1 | 1 | 0.53 | 0.3 | 0.11 | 1.12 | 0.6 | 0.22 | 0.3 | 0.4 | 5.07 | 1 | 0.6 | 1.5 |  |  |  | 1013.26 | 1013.24 | 1011.27 | 1011.27 | 1011.26 | 1011.26 | 1011.26 | 1011.26 | 727.25 | 727.25 | 0.1 | 0.1 | 0.3 | 0.2 | 7.64
| 24B5C14021 | 240314021 | 2024-03-14 | 2:56 | 3:05 | 8 | 6 | 1 | 281.2 | 33 | 94 | 0.1 | 1 | 0.53 | 0.3 | 0.11 | 1.12 | 0.6 | 0.22 | 0.3 | 0.4 | 5.07 | 1 | 0.6 | 1.5 |  |  |  | 1016.8 | 1016.78 | 1014.81 | 1014.8 | 1014.8 | 1014.8 | 1014.8 | 1014.79 | 730.79 | 730.79 | 0.1 | 0.1 | 0.3 | 0.2 | 7.64
| 24B5C14022 | 240314022 | 2024-03-14 | 3:05 | 3:13 | 8 | 6 | 1 | 281.2 | 33 | 94 | 0.1 | 1 | 0.53 | 0.3 | 0.11 | 1.12 | 0.6 | 0.22 | 0.3 | 0.4 | 5.07 | 1 | 0.6 | 1.5 |  |  |  | 1020.34 | 1020.32 | 1018.35 | 1018.34 | 1018.34 | 1018.34 | 1018.34 | 1018.33 | 734.33 | 734.33 | 0.1 | 0.1 | 0.3 | 0.2 | 7.64
| 24B5C14023 | 240314023 | 2024-03-14 | 3:13 | 3:22 | 8 | 6 | 1 | 258.2 | 33 | 128 | 0.1 | 1 | 0.53 | 0.3 | 0.11 | 1.12 | 0.6 | 0.22 | 0.3 | 0.4 | 5.07 | 1 | 0.6 | 1.5 |  |  |  | 1023.89 | 1023.87 | 1021.9 | 1021.89 | 1021.89 | 1021.89 | 1021.89 | 1021.88 | 737.88 | 737.88 | 0.1 | 0.1 | 0.3 | 0.2 | 7.64
| 24B5C14024 | 240314024 | 2024-03-14 | 3:22 | 3:30 | 8 | 6 | 1 | 258.2 | 33 | 128 | 0.1 | 1 | 0.53 | 0.3 | 0.11 | 1.12 | 0.6 | 0.22 | 0.3 | 0.4 | 5.07 | 1 | 0.6 | 1.5 |  |  |  | 1027.44 | 1027.42 | 1025.45 | 1025.45 | 1025.44 | 1025.44 | 1025.44 | 1025.44 | 741.43 | 741.43 | 0.1 | 0.1 | 0.3 | 0.2 | 7.64
| 24B5C14025 | 240314025 | 2024-03-14 | 3:30 | 3:39 | 8 | 6 | 1 | 254.2 | 33 | 160 | 0.1 | 1 | 0.54 | 0.3 | 0.1 | 0.87 | 0.6 | 0.26 | 0.3 | 0.4 | 5.08 | 1 | 0.6 | 1.48 |  |  |  | 1030.99 | 1030.96 | 1028.99 | 1028.99 | 1028.98 | 1028.98 | 1028.98 | 1028.98 | 744.97 | 744.97 | 0.1 | 0.1 | 0.3 | 0.2 | 7.73
| 24B5C14026 | 240314026 | 2024-03-14 | 3:39 | 3:48 | 8 | 6 | 1 | 254.2 | 33 | 160 | 0.1 | 1 | 0.54 | 0.3 | 0.1 | 0.87 | 0.6 | 0.26 | 0.3 | 0.4 | 5.08 | 1 | 0.6 | 1.48 |  |  |  | 1034.54 | 1034.52 | 1032.55 | 1032.54 | 1032.54 | 1032.54 | 1032.54 | 1032.53 | 748.53 | 748.53 | 0.1 | 0.1 | 0.3 | 0.2 | 7.73
| 24B5C14027 | 240314027 | 2024-03-14 | 3:48 | 3:56 | 8 | 6 | 1 | 268.3 | 33 | 96 | 0.1 | 1 | 0.54 | 0.3 | 0.1 | 0.87 | 0.6 | 0.26 | 0.3 | 0.4 | 5.08 | 1 | 0.6 | 1.48 |  |  |  | 1038.09 | 1038.07 | 1036.1 | 1036.09 | 1036.09 | 1036.09 | 1036.09 | 1036.08 | 752.08 | 752.08 | 0.1 | 0.1 | 0.3 | 0.2 | 7.73
| 24B5C14028 | 240314028 | 2024-03-14 | 3:56 | 4:04 | 8 | 6 | 1 | 268.3 | 33 | 96 | 0.1 | 1 | 0.54 | 0.3 | 0.1 | 0.87 | 0.6 | 0.26 | 0.3 | 0.4 | 5.08 | 1 | 0.6 | 1.48 |  |  |  | 1041.64 | 1041.62 | 1039.65 | 1039.64 | 1039.64 | 1039.64 | 1039.64 | 1039.63 | 755.63 | 755.63 | 0.1 | 0.1 | 0.3 | 0.2 | 7.73
| 24B5C14029 | 240314029 | 2024-03-14 | 4:04 | 4:13 | 8 | 6 | 1 | 288.1 | 33 | 56 | 0.1 | 1 | 0.54 | 0.3 | 0.1 | 0.87 | 0.6 | 0.26 | 0.3 | 0.4 | 5.08 | 1 | 0.6 | 1.48 |  |  |  | 1045.03 | 1045.01 | 1043.04 | 1043.03 | 1043.03 | 1043.03 | 1043.03 | 1043.02 | 759.02 | 759.02 | 0.1 | 0.1 | 0.3 | 0.2 | 7.73
| 24B5C14030 | 240314030 | 2024-03-14 | 4:13 | 4:21 | 8 | 6 | 1 | 288.1 | 33 | 56 | 0.1 | 1 | 0.54 | 0.3 | 0.1 | 0.87 | 0.6 | 0.26 | 0.3 | 0.4 | 5.08 | 1 | 0.6 | 1.48 |  |  |  | 1048.56 | 1048.54 | 1046.57 | 1046.57 | 1046.56 | 1046.56 | 1046.56 | 1046.56 | 762.55 | 762.55 | 0.1 | 0.1 | 0.3 | 0.2 | 7.73
| 24B5C14031 | 240314031 | 2024-03-14 | 4:21 | 4:29 | 8 | 6 | 1 | 267.8 | 33 | 97 | 0.1 | 1 | 0.64 | 0.3 | 0.1 | 1.08 | 0.6 | 0.21 | 0.3 | 0.56 | 5.19 | 1 | 0.6 | 1.43 |  |  |  | 1051.96 | 1051.94 | 1049.97 | 1049.97 | 1049.96 | 1049.96 | 1049.96 | 1049.96 | 765.95 | 765.95 | 0.1 | 0.1 | 0.3 | 0.2 | 7.41
| 24B5C14032 | 240314032 | 2024-03-14 | 4:29 | 4:38 | 8 | 6 | 1 | 267.8 | 33 | 97 | 0.1 | 1 | 0.64 | 0.3 | 0.1 | 1.08 | 0.6 | 0.21 | 0.3 | 0.56 | 5.19 | 1 | 0.6 | 1.43 |  |  |  | 1055.5 | 1055.48 | 1053.51 | 1053.5 | 1053.5 | 1053.5 | 1053.5 | 1053.49 | 769.49 | 769.49 | 0.1 | 0.1 | 0.3 | 0.2 | 7.41
| 24B5C14033 | 240314033 | 2024-03-14 | 4:38 | 4:46 | 8 | 6 | 1 | 262.6 | 33 | 78 | 0.1 | 1 | 0.64 | 0.3 | 0.1 | 1.08 | 0.6 | 0.21 | 0.3 | 0.56 | 5.19 | 1 | 0.6 | 1.43 |  |  |  | 1058.9 | 1058.88 | 1056.91 | 1056.9 | 1056.9 | 1056.9 | 1056.9 | 1056.89 | 772.89 | 772.89 | 0.1 | 0.1 | 0.3 | 0.2 | 7.41
| 24B5C14034 | 240314034 | 2024-03-14 | 4:46 | 4:54 | 8 | 6 | 1 | 262.6 | 33 | 78 | 0.1 | 1 | 0.64 | 0.3 | 0.1 | 1.08 | 0.6 | 0.21 | 0.3 | 0.56 | 5.19 | 1 | 0.6 | 1.43 |  |  |  | 1062.43 | 1062.41 | 1060.44 | 1060.43 | 1060.43 | 1060.43 | 1060.43 | 1060.42 | 776.42 | 776.42 | 0.1 | 0.1 | 0.3 | 0.2 | 7.41
| 24B5C14035 | 240314035 | 2024-03-14 | 4:54 | 5:05 | 8 | 6 | 1 | 283.8 | 33 | 111 | 0.1 | 1 | 0.64 | 0.3 | 0.1 | 1.08 | 0.6 | 0.21 | 0.3 | 0.56 | 5.19 | 1 | 0.6 | 1.43 |  |  |  | 1066.74 | 1066.72 | 1064.74 | 1064.74 | 1064.73 | 1064.74 | 1064.74 | 1064.73 | 780.72 | 780.72 | 0.1 | 0.1 | 0.3 | 0.2 | 7.41
| 24B5C14036 | 240314036 | 2024-03-14 | 5:05 | 5:15 | 8 | 6 | 1 | 283.8 | 33 | 111 | 0.1 | 1 | 0.64 | 0.3 | 0.1 | 1.08 | 0.6 | 0.21 | 0.3 | 0.56 | 5.19 | 1 | 0.6 | 1.43 |  |  |  | 1071.03 | 1071.01 | 1069.04 | 1069.03 | 1069.03 | 1069.03 | 1069.03 | 1069.02 | 785.02 | 785.02 | 0.1 | 0.1 | 0.3 | 0.2 | 7.41
| 24B5C14037 | 240314037 | 2024-03-14 | 5:15 | 5:25 | 8 | 6 | 1 | 285.4 | 33 | 108 | 0.1 | 1 | 0.38 | 0.3 | 0.1 | 0.54 | 0.6 | 0.65 | 0.3 | 0.4 | 5.05 | 1 | 0.6 | 1.38 |  |  |  | 1075.31 | 1075.29 | 1073.32 | 1073.31 | 1073.31 | 1073.31 | 1073.31 | 1073.3 | 789.3 | 789.3 | 0.1 | 0.1 | 0.3 | 0.2 | 6.95
| 24B5C14038 | 240314038 | 2024-03-14 | 5:25 | 5:35 | 8 | 6 | 1 | 285.4 | 33 | 108 | 0.1 | 1 | 0.38 | 0.3 | 0.1 | 0.54 | 0.6 | 0.65 | 0.3 | 0.4 | 5.05 | 1 | 0.6 | 1.38 |  |  |  | 1079.46 | 1079.43 | 1077.46 | 1077.46 | 1077.45 | 1077.45 | 1077.45 | 1077.45 | 793.44 | 793.44 | 0.1 | 0.1 | 0.3 | 0.2 | 6.95
| 24B5C14039 | 240314039 | 2024-03-14 | 5:35 | 5:45 | 8 | 6 | 1 | 232.1 | 33 | 97 | 0.1 | 1 | 0.38 | 0.3 | 0.1 | 0.54 | 0.6 | 0.65 | 0.3 | 0.4 | 5.05 | 1 | 0.6 | 1.38 |  |  |  | 1083.72 | 1083.7 | 1081.73 | 1081.72 | 1081.72 | 1081.72 | 1081.72 | 1081.71 | 797.71 | 797.71 | 0.1 | 0.1 | 0.3 | 0.2 | 6.95
| 24B5C14040 | 240314040 | 2024-03-14 | 5:45 | 5:55 | 8 | 6 | 1 | 232.1 | 33 | 97 | 0.1 | 1 | 0.38 | 0.3 | 0.1 | 0.54 | 0.6 | 0.65 | 0.3 | 0.4 | 5.05 | 1 | 0.6 | 1.38 |  |  |  | 1087.87 | 1087.85 | 1085.88 | 1085.88 | 1085.87 | 1085.87 | 1085.87 | 1085.87 | 801.86 | 801.86 | 0.1 | 0.1 | 0.3 | 0.2 | 6.95
| 24B5C14041 | 240314041 | 2024-03-14 | 5:55 | 6:05 | 8 | 6 | 1 | 249.1 | 33 | 150 | 0.1 | 1 | 0.38 | 0.3 | 0.1 | 0.54 | 0.6 | 0.65 | 0.3 | 0.4 | 5.05 | 1 | 0.6 | 1.38 |  |  |  | 1092.15 | 1092.13 | 1090.16 | 1090.16 | 1090.15 | 1090.15 | 1090.15 | 1090.15 | 806.14 | 806.14 | 0.1 | 0.1 | 0.3 | 0.2 | 6.95
| 24B5C14042 | 240314042 | 2024-03-14 | 6:05 | 6:15 | 8 | 6 | 1 | 249.1 | 33 | 150 | 0.1 | 1 | 0.38 | 0.3 | 0.1 | 0.54 | 0.6 | 0.65 | 0.3 | 0.4 | 5.05 | 1 | 0.6 | 1.38 |  |  |  | 1096.3 | 1096.28 | 1094.31 | 1094.3 | 1094.3 | 1094.3 | 1094.3 | 1094.29 | 810.29 | 810.29 | 0.1 | 0.1 | 0.3 | 0.2 | 6.95
| 24B5C14043 | 240314043 | 2024-03-14 | 6:15 | 6:26 | 8 | 6 | 1 | 276 | 33 | 179 | 0.1 | 1 | 0.36 | 0.3 | 0.1 | 0.79 | 0.6 | 0.53 | 0.3 | 0.46 | 5.19 | 1 | 0.6 | 1.42 |  |  |  | 1100.57 | 1100.54 | 1098.57 | 1098.57 | 1098.56 | 1098.56 | 1098.56 | 1098.56 | 814.55 | 814.55 | 0.1 | 0.1 | 0.3 | 0.23 | 7.58
| 24B5C14044 | 240314044 | 2024-03-14 | 6:26 | 6:35 | 8 | 6 | 1 | 276 | 33 | 179 | 0.1 | 1 | 0.36 | 0.3 | 0.1 | 0.79 | 0.6 | 0.53 | 0.3 | 0.46 | 5.19 | 1 | 0.6 | 1.42 |  |  |  | 1104.71 | 1104.68 | 1102.71 | 1102.71 | 1102.7 | 1102.7 | 1102.7 | 1102.7 | 818.69 | 818.69 | 0.1 | 0.1 | 0.3 | 0.23 | 7.58
| 24B5C14045 | 240314045 | 2024-03-14 | 6:35 | 6:46 | 8 | 6 | 1 | 246 | 33 | 55 | 0.1 | 1 | 0.36 | 0.3 | 0.1 | 0.79 | 0.6 | 0.53 | 0.3 | 0.46 | 5.19 | 1 | 0.6 | 1.42 |  |  |  | 1108.98 | 1108.96 | 1106.99 | 1106.98 | 1106.98 | 1106.98 | 1106.98 | 1106.97 | 822.97 | 822.97 | 0.1 | 0.1 | 0.3 | 0.23 | 7.58
| 24B5C14046 | 240314046 | 2024-03-14 | 6:46 | 6:56 | 8 | 6 | 1 | 246 | 33 | 55 | 0.1 | 1 | 0.36 | 0.3 | 0.1 | 0.79 | 0.6 | 0.53 | 0.3 | 0.46 | 5.19 | 1 | 0.6 | 1.42 |  |  |  | 1113.13 | 1113.11 | 1111.14 | 1111.14 | 1111.13 | 1111.13 | 1111.13 | 1111.13 | 827.12 | 827.12 | 0.1 | 0.1 | 0.3 | 0.23 | 7.58
| 24B5C14047 | 240314047 | 2024-03-14 | 6:56 | 7:06 | 8 | 5 | 1 | 247 | 33 | 202 | 0.1 | 1 | 0.36 | 0.3 | 0.1 | 0.79 | 0.6 | 0.53 | 0.3 | 0.46 | 5.19 | 1 | 0.6 | 1.42 |  |  |  | 1117.4 | 1117.38 | 1115.41 | 1115.41 | 1115.4 | 1115.4 | 1115.4 | 1115.4 | 831.39 | 831.39 | 0.1 | 0.1 | 0.3 | 0.23 | 7.58
| 24B5C14048 | 240314048 | 2024-03-14 | 7:06 | 7:16 | 8 | 5 | 1 | 247 | 33 | 202 | 0.1 | 1 | 0.36 | 0.3 | 0.1 | 0.79 | 0.6 | 0.53 | 0.3 | 0.46 | 5.19 | 1 | 0.6 | 1.42 |  |  |  | 1121.54 | 1121.52 | 1119.55 | 1119.54 | 1119.54 | 1119.54 | 1119.54 | 1119.53 | 835.53 | 835.53 | 0.1 | 0.1 | 0.3 | 0.23 | 7.58
| 24B5C14049 | 240314049 | 2024-03-14 | 7:16 | 7:26 | 8 | 5 | 1 | 253.2 | 33 | 157 | 0.1 | 1 | 0.56 | 0.3 | 0.13 | 0.34 | 0.6 | 0.32 | 0.3 | 0.42 | 5.05 | 1 | 0.6 | 1.45 |  |  |  | 1125.81 | 1125.79 | 1123.82 | 1123.81 | 1123.81 | 1123.81 | 1123.81 | 1123.8 | 839.8 | 839.8 | 0.1 | 0.1 | 0.3 | 0.27 | 7.73
| 24B5C14050 | 240314050 | 2024-03-14 | 7:26 | 7:36 | 8 | 5 | 1 | 253.2 | 33 | 157 | 0.1 | 1 | 0.56 | 0.3 | 0.13 | 0.34 | 0.6 | 0.32 | 0.3 | 0.42 | 5.05 | 1 | 0.6 | 1.45 |  |  |  | 1129.94 | 1129.92 | 1127.95 | 1127.95 | 1127.94 | 1127.94 | 1127.94 | 1127.94 | 843.93 | 843.93 | 0.1 | 0.1 | 0.3 | 0.27 | 7.73
| 24B5C14051 | 240314051 | 2024-03-14 | 7:36 | 7:46 | 8 | 5 | 1 | 310.2 | 33 | 179 | 0.1 | 1 | 0.56 | 0.3 | 0.13 | 0.34 | 0.6 | 0.32 | 0.3 | 0.42 | 5.05 | 1 | 0.6 | 1.45 |  |  |  | 1134.05 | 1134.03 | 1132.06 | 1132.05 | 1132.05 | 1132.05 | 1132.05 | 1132.04 | 848.04 | 848.04 | 0.1 | 0.1 | 0.3 | 0.27 | 7.73
| 24B5C14052 | 240314052 | 2024-03-14 | 7:46 | 7:56 | 8 | 5 | 1 | 310.3 | 33 | 179 | 0.1 | 1 | 0.56 | 0.3 | 0.13 | 0.34 | 0.6 | 0.32 | 0.3 | 0.42 | 5.05 | 1 | 0.6 | 1.45 |  |  |  | 1138.15 | 1138.13 | 1136.16 | 1136.16 | 1136.15 | 1136.15 | 1136.15 | 1136.15 | 852.14 | 852.14 | 0.1 | 0.1 | 0.3 | 0.27 | 7.73
| 24B5C14053 | 240314053 | 2024-03-14 | 7:56 | 8:05 | 8 | 5 | 1 | 256.1 | 33 | 169 | 0.1 | 1 | 0.56 | 0.3 | 0.13 | 0.34 | 0.6 | 0.32 | 0.3 | 0.42 | 5.05 | 1 | 0.6 | 1.45 |  |  |  | 1142.26 | 1142.24 | 1140.27 | 1140.26 | 1140.26 | 1140.26 | 1140.26 | 1140.25 | 856.25 | 856.25 | 0.1 | 0.1 | 0.3 | 0.27 | 7.73
| 24B5C14054 | 240314054 | 2024-03-14 | 8:05 | 8:15 | 8 | 5 | 1 | 256.1 | 33 | 169 | 0.1 | 1 | 0.56 | 0.3 | 0.13 | 0.34 | 0.6 | 0.32 | 0.3 | 0.42 | 5.05 | 1 | 0.6 | 1.45 |  |  |  | 1146.35 | 1146.33 | 1144.36 | 1144.35 | 1144.35 | 1144.35 | 1144.35 | 1144.34 | 860.34 | 860.34 | 0.1 | 0.1 | 0.3 | 0.27 | 7.73
| 24B5C14055 | 240314055 | 2024-03-14 | 8:15 | 8:25 | 8 | 5 | 1 | 229.6 | 33 | 167 | 0.1 | 1 | 0.47 | 0.3 | 0.23 | 0.53 | 0.6 | 0.32 | 0.3 | 0.4 | 5.07 | 1 | 0.6 | 1.64 |  |  |  | 1150.47 | 1150.45 | 1148.48 | 1148.47 | 1148.47 | 1148.47 | 1148.47 | 1148.46 | 864.46 | 864.46 | 0.1 | 0.1 | 0.3 | 0.3 | 7.74
| 24B5C14056 | 240314056 | 2024-03-14 | 8:25 | 8:35 | 8 | 5 | 1 | 230 | 33 | 167 | 0.1 | 1 | 0.47 | 0.3 | 0.23 | 0.53 | 0.6 | 0.32 | 0.3 | 0.4 | 5.07 | 1 | 0.6 | 1.64 |  |  |  | 1154.58 | 1154.56 | 1152.59 | 1152.58 | 1152.58 | 1152.58 | 1152.58 | 1152.57 | 868.57 | 868.57 | 0.1 | 0.1 | 0.3 | 0.3 | 7.74
| 24B5C14057 | 240314057 | 2024-03-14 | 8:35 | 8:45 | 8 | 5 | 1 | 226 | 33 | 119 | 0.1 | 1 | 0.47 | 0.3 | 0.23 | 0.53 | 0.6 | 0.32 | 0.3 | 0.4 | 5.07 | 1 | 0.6 | 1.64 |  |  |  | 1158.69 | 1158.67 | 1156.69 | 1156.69 | 1156.68 | 1156.69 | 1156.69 | 1156.68 | 872.67 | 872.67 | 0.1 | 0.1 | 0.3 | 0.3 | 7.74
| 24B5C14058 | 240314058 | 2024-03-14 | 8:45 | 8:55 | 8 | 5 | 1 | 226 | 33 | 119 | 0.1 | 1 | 0.47 | 0.3 | 0.23 | 0.53 | 0.6 | 0.32 | 0.3 | 0.4 | 5.07 | 1 | 0.6 | 1.64 |  |  |  | 1162.81 | 1162.79 | 1160.82 | 1160.82 | 1160.81 | 1160.81 | 1160.81 | 1160.81 | 876.8 | 876.8 | 0.1 | 0.1 | 0.3 | 0.3 | 7.74
| 24B5C14059 | 240314059 | 2024-03-14 | 8:55 | 9:05 | 8 | 5 | 1 | 226 | 33 | 143 | 0.1 | 1 | 0.47 | 0.3 | 0.23 | 0.53 | 0.6 | 0.32 | 0.3 | 0.4 | 5.07 | 1 | 0.6 | 1.64 |  |  |  | 1167.08 | 1167.06 | 1165.09 | 1165.08 | 1165.08 | 1165.08 | 1165.08 | 1165.07 | 881.07 | 881.07 | 0.1 | 0.1 | 0.3 | 0.3 | 7.74
| 24B5C14060 | 240314060 | 2024-03-14 | 9:05 | 9:15 | 8 | 5 | 1 | 226 | 33 | 143 | 0.1 | 1 | 0.47 | 0.3 | 0.23 | 0.53 | 0.6 | 0.32 | 0.3 | 0.4 | 5.07 | 1 | 0.6 | 1.64 |  |  |  | 1171.37 | 1171.35 | 1169.38 | 1169.37 | 1169.37 | 1169.37 | 1169.37 | 1169.36 | 885.36 | 885.36 | 0.1 | 0.1 | 0.3 | 0.3 | 7.74
| 24B5C14061 | 240314061 | 2024-03-14 | 9:15 | 9:25 | 8 | 5 | 1 | 247.5 | 33 | 131 | 0.1 | 1 | 0.47 | 0.3 | 0.23 | 0.53 | 0.6 | 0.32 | 0.3 | 0.4 | 5.07 | 1 | 0.6 | 1.64 |  |  |  | 1175.52 | 1175.5 | 1173.53 | 1173.53 | 1173.52 | 1173.52 | 1173.52 | 1173.52 | 889.51 | 889.51 | 0.1 | 0.1 | 0.3 | 0.3 | 7.74
| 24B5C14062 | 240314062 | 2024-03-14 | 9:25 | 9:35 | 8 | 5 | 1 | 247.5 | 33 | 131 | 0.1 | 1 | 0.47 | 0.3 | 0.23 | 0.53 | 0.6 | 0.32 | 0.3 | 0.4 | 5.07 | 1 | 0.6 | 1.64 |  |  |  | 1179.78 | 1179.75 | 1177.78 | 1177.78 | 1177.77 | 1177.77 | 1177.77 | 1177.77 | 893.76 | 893.76 | 0.1 | 0.1 | 0.3 | 0.3 | 7.74
| 24B5C14063 | 240314063 | 2024-03-14 | 9:35 | 9:46 | 8 | 5 | 1 | 245 | 33 | 168 | 0.1 | 1 | 0.64 | 0.3 | 0.1 | 2.41 | 0.6 | 0.39 | 0.3 | 0.45 | 5.18 | 1 | 1.03 | 1.69 |  |  |  | 1184.06 | 1184.04 | 1182.07 | 1182.07 | 1182.06 | 1182.06 | 1182.06 | 1182.06 | 898.05 | 898.05 | 0.1 | 0.1 | 0.3 | 0.26 | 5.86
| 24B5C14064 | 240314064 | 2024-03-14 | 9:46 | 9:56 | 8 | 2 | 3 | 245 | 33 | 168 | 0.1 | 1 | 0.64 | 0.3 | 0.1 | 2.41 | 0.6 | 0.39 | 0.3 | 0.45 | 5.18 | 1 | 1.03 | 1.69 |  |  |  | 1188.34 | 1188.32 | 1186.35 | 1186.34 | 1186.34 | 1186.34 | 1186.34 | 1186.33 | 902.33 | 902.33 | 0.1 | 0.1 | 0.3 | 0.26 | 5.86
| 24B5C14065 | 240314065 | 2024-03-14 | 9:56 | 10:06 | 8 | 5 | 1 | 283.1 | 33 | 226 | 0.1 | 1 | 0.64 | 0.3 | 0.1 | 2.41 | 0.6 | 0.39 | 0.3 | 0.45 | 5.18 | 1 | 1.03 | 1.69 |  |  |  | 1192.64 | 1192.62 | 1190.65 | 1190.64 | 1190.64 | 1190.64 | 1190.64 | 1190.63 | 906.63 | 906.63 | 0.1 | 0.1 | 0.3 | 0.26 | 5.86
| 24B5C14066 | 240314066 | 2024-03-14 | 10:06 | 10:16 | 8 | 5 | 1 | 283.1 | 33 | 226 | 0.1 | 1 | 0.64 | 0.3 | 0.1 | 2.41 | 0.6 | 0.39 | 0.3 | 0.45 | 5.18 | 1 | 1.03 | 1.69 |  |  |  | 1196.93 | 1196.91 | 1194.94 | 1194.93 | 1194.93 | 1194.93 | 1194.93 | 1194.92 | 910.92 | 910.92 | 0.1 | 0.1 | 0.3 | 0.26 | 5.86
| 24B5C14067 | 240314067 | 2024-03-14 | 10:16 | 10:27 | 8 | 5 | 1 | 297.4 | 33 | 189 | 0.1 | 1 | 0.62 | 0.3 | 0.23 | 1.11 | 0.6 | 0.44 | 0.3 | 0.45 | 5.07 | 1 | 0.73 | 1.79 |  |  |  | 1201.21 | 1201.19 | 1199.22 | 1199.22 | 1199.21 | 1199.21 | 1199.21 | 1199.21 | 915.2 | 915.2 | 0.1 | 0.1 | 0.3 | 0.29 | 6.52
| 24B5C14068 | 240314068 | 2024-03-14 | 10:27 | 10:37 | 8 | 5 | 1 | 297.4 | 33 | 189 | 0.1 | 1 | 0.62 | 0.3 | 0.23 | 1.11 | 0.6 | 0.44 | 0.3 | 0.45 | 5.07 | 1 | 0.73 | 1.79 |  |  |  | 1205.49 | 1205.47 | 1203.5 | 1203.5 | 1203.49 | 1203.49 | 1203.49 | 1203.49 | 919.48 | 919.48 | 0.1 | 0.1 | 0.3 | 0.29 | 6.52
| 24B5C14069 | 240314069 | 2024-03-14 | 10:37 | 10:47 | 8 | 5 | 1 | 330.7 | 33 | 203 | 0.1 | 1 | 0.62 | 0.3 | 0.23 | 1.11 | 0.6 | 0.44 | 0.3 | 0.45 | 5.07 | 1 | 0.73 | 1.79 |  |  |  | 1209.77 | 1209.75 | 1207.78 | 1207.78 | 1207.77 | 1207.77 | 1207.77 | 1207.77 | 923.76 | 923.76 | 0.1 | 0.1 | 0.3 | 0.29 | 6.52
| 24B5C14070 | 240314070 | 2024-03-14 | 10:47 | 10:57 | 8 | 1 | 1 | 330.4 | 33 | 203 | 0.1 | 1 | 0.62 | 0.3 | 0.23 | 1.11 | 0.6 | 0.44 | 0.3 | 0.45 | 5.07 | 1 | 0.73 | 1.79 |  |  | 1 | 1213.9 | 1213.88 | 1211.91 | 1211.9 | 1211.9 | 1211.9 | 1211.9 | 1211.89 | 927.89 | 927.89 | 0.1 | 0.1 | 0.3 | 0.29 | 6.52
| 24B5C14071 | 240314071 | 2024-03-14 | 10:57 | 11:07 | 8 | 5 | 1 | 309.1 | 33 | 159 | 0.1 | 1 | 0.62 | 0.3 | 0.23 | 1.11 | 0.6 | 0.44 | 0.3 | 0.45 | 5.07 | 1 | 0.73 | 1.79 |  |  |  | 1218.16 | 1218.14 | 1216.16 | 1216.16 | 1216.15 | 1216.16 | 1216.16 | 1216.15 | 932.14 | 932.14 | 0.1 | 0.1 | 0.3 | 0.29 | 6.52
| 24B5C14072 | 240314072 | 2024-03-14 | 11:07 | 11:17 | 8 | 5 | 1 | 309.1 | 33 | 159 | 0.1 | 1 | 0.62 | 0.3 | 0.23 | 1.11 | 0.6 | 0.44 | 0.3 | 0.45 | 5.07 | 1 | 0.73 | 1.79 |  |  |  | 1222.29 | 1222.27 | 1220.3 | 1220.29 | 1220.29 | 1220.29 | 1220.29 | 1220.28 | 936.28 | 936.28 | 0.1 | 0.1 | 0.3 | 0.29 | 6.52
| 24B5C14073 | 240314073 | 2024-03-14 | 11:17 | 11:27 | 8 | 5 | 1 | 294.9 | 33 | 168 | 0.1 | 1 | 0.62 | 0.3 | 0.23 | 1.11 | 0.6 | 0.44 | 0.3 | 0.45 | 5.07 | 1 | 0.73 | 1.79 |  |  |  | 1226.55 | 1226.53 | 1224.56 | 1224.55 | 1224.55 | 1224.55 | 1224.55 | 1224.54 | 940.54 | 940.54 | 0.1 | 0.1 | 0.3 | 0.29 | 6.52
| 24B5C14074 | 240314074 | 2024-03-14 | 11:27 | 11:37 | 8 | 5 | 1 | 294.9 | 33 | 168 | 0.1 | 1 | 0.62 | 0.3 | 0.23 | 1.11 | 0.6 | 0.44 | 0.3 | 0.45 | 5.07 | 1 | 0.73 | 1.79 |  |  |  | 1230.67 | 1230.65 | 1228.67 | 1228.67 | 1228.66 | 1228.67 | 1228.67 | 1228.66 | 944.65 | 944.65 | 0.1 | 0.1 | 0.3 | 0.29 | 6.52
| 24B5C14075 | 240314075 | 2024-03-14 | 11:37 | 11:47 | 8 | 4 | 1 | 407.7 | 33 | 204 | 0.1 | 1 | 0.62 | 0.3 | 0.23 | 1.11 | 0.6 | 0.44 | 0.3 | 0.45 | 5.07 | 1 | 0.73 | 1.79 |  |  |  | 1234.9 | 1234.88 | 1232.91 | 1232.9 | 1232.9 | 1232.9 | 1232.9 | 1232.89 | 948.89 | 948.89 | 0.1 | 0.1 | 0.3 | 0.29 | 6.52
| 24B5C14076 | 240314076 | 2024-03-14 | 11:47 | 11:58 | 8 | 4 | 1 | 398 | 33 | 204 | 0.1 | 1 | 0.62 | 0.3 | 0.23 | 1.11 | 0.6 | 0.44 | 0.3 | 0.45 | 5.07 | 1 | 0.73 | 1.79 |  |  |  | 1239.16 | 1239.14 | 1237.17 | 1237.17 | 1237.16 | 1237.16 | 1237.16 | 1237.16 | 953.15 | 953.15 | 0.1 | 0.1 | 0.3 | 0.29 | 6.52
| 24B5C14077 | 240314077 | 2024-03-14 | 11:58 | 12:08 | 8 | 5 | 1 | 322 | 33 | 164 | 0.1 | 1 | 0.62 | 0.3 | 0.23 | 1.11 | 0.6 | 0.44 | 0.3 | 0.45 | 5.07 | 1 | 0.73 | 1.79 |  |  |  | 1243.43 | 1243.41 | 1241.44 | 1241.44 | 1241.43 | 1241.43 | 1241.43 | 1241.43 | 957.42 | 957.42 | 0.1 | 0.1 | 0.3 | 0.29 | 6.52
| 24B5C14078 | 240314078 | 2024-03-14 | 12:08 | 12:18 | 8 | 5 | 1 | 322 | 33 | 164 | 0.1 | 1 | 0.62 | 0.3 | 0.23 | 1.11 | 0.6 | 0.44 | 0.3 | 0.45 | 5.07 | 1 | 0.73 | 1.79 |  |  |  | 1247.55 | 1247.53 | 1245.56 | 1245.56 | 1245.55 | 1245.55 | 1245.55 | 1245.55 | 961.54 | 961.54 | 0.1 | 0.1 | 0.3 | 0.29 | 6.52
| 24B5C14079 | 240314079 | 2024-03-14 | 12:18 | 12:28 | 8 | 5 | 1 | 291.1 | 33 | 114 | 0.1 | 1 | 0.66 | 0.3 | 0.2 | 2.15 | 0.6 | 0.53 | 0.3 | 0.43 | 5.18 | 1 | 0.73 | 2.23 |  |  |  | 1251.81 | 1251.78 | 1249.81 | 1249.81 | 1249.8 | 1249.8 | 1249.8 | 1249.8 | 965.79 | 965.79 | 0.1 | 0.1 | 0.3 | 0.29 | 6.5
| 24B5C14080 | 240314080 | 2024-03-14 | 12:28 | 12:38 | 8 | 5 | 1 | 291.1 | 33 | 114 | 0.1 | 1 | 0.66 | 0.3 | 0.2 | 2.15 | 0.6 | 0.53 | 0.3 | 0.43 | 5.18 | 1 | 0.73 | 2.23 |  |  |  | 1255.95 | 1255.92 | 1253.95 | 1253.95 | 1253.94 | 1253.94 | 1253.94 | 1253.94 | 969.93 | 969.93 | 0.1 | 0.1 | 0.3 | 0.29 | 6.5
| 24B5C14081 | 240314081 | 2024-03-14 | 12:38 | 12:48 | 8 | 5 | 1 | 312 | 33 | 112 | 0.1 | 1 | 0.66 | 0.3 | 0.2 | 2.15 | 0.6 | 0.53 | 0.3 | 0.43 | 5.18 | 1 | 0.73 | 2.23 |  |  |  | 1260.2 | 1260.18 | 1258.21 | 1258.21 | 1258.2 | 1258.2 | 1258.2 | 1258.2 | 974.19 | 974.19 | 0.1 | 0.1 | 0.3 | 0.29 | 6.5
| 24B5C14082 | 240314082 | 2024-03-14 | 12:48 | 12:58 | 8 | 5 | 1 | 311.6 | 33 | 112 | 0.1 | 1 | 0.66 | 0.3 | 0.2 | 2.15 | 0.6 | 0.53 | 0.3 | 0.43 | 5.18 | 1 | 0.73 | 2.23 |  |  |  | 1264.33 | 1264.31 | 1262.34 | 1262.33 | 1262.33 | 1262.33 | 1262.33 | 1262.32 | 978.32 | 978.32 | 0.1 | 0.1 | 0.3 | 0.29 | 6.5
| 24B5C14083 | 240314083 | 2024-03-14 | 12:58 | 13:08 | 8 | 5 | 1 | 290 | 33 | 123 | 0.1 | 1 | 0.66 | 0.3 | 0.2 | 2.15 | 0.6 | 0.53 | 0.3 | 0.43 | 5.18 | 1 | 0.73 | 2.23 |  |  |  | 1268.59 | 1268.57 | 1266.6 | 1266.59 | 1266.59 | 1266.59 | 1266.59 | 1266.58 | 982.58 | 982.58 | 0.1 | 0.1 | 0.3 | 0.29 | 6.5
| 24B5C14084 | 240314084 | 2024-03-14 | 13:08 | 13:18 | 8 | 5 | 1 | 289.9 | 33 | 123 | 0.1 | 1 | 0.66 | 0.3 | 0.2 | 2.15 | 0.6 | 0.53 | 0.3 | 0.43 | 5.18 | 1 | 0.73 | 2.23 |  |  |  | 1272.72 | 1272.7 | 1270.73 | 1270.73 | 1270.72 | 1270.72 | 1270.72 | 1270.72 | 986.7 | 986.7 | 0.1 | 0.1 | 0.3 | 0.29 | 6.5
| 24B5C14085 | 240314085 | 2024-03-14 | 13:18 | 13:28 | 8 | 5 | 1 | 265 | 33 | 142 | 0.1 | 1 | 0.55 | 0.3 | 0.11 | 2.22 | 0.6 | 0.49 | 0.3 | 0.4 | 5.12 | 1 | 1.13 | 1.89 |  |  |  | 1276.87 | 1276.85 | 1274.88 | 1274.88 | 1274.87 | 1274.87 | 1274.87 | 1274.87 | 990.81 | 990.81 | 0.1 | 0.1 | 0.3 | 0.27 | 5.97
| 24B5C14086 | 240314086 | 2024-03-14 | 13:28 | 13:39 | 8 | 5 | 1 | 265 | 33 | 142 | 0.1 | 1 | 0.55 | 0.3 | 0.11 | 2.22 | 0.6 | 0.49 | 0.3 | 0.4 | 5.12 | 1 | 1.13 | 1.89 |  |  |  | 1281.02 | 1281 | 1279.03 | 1279.03 | 1279.02 | 1279.02 | 1279.02 | 1279.02 | 994.92 | 994.92 | 0.1 | 0.1 | 0.3 | 0.27 | 5.97
| 24B5C14087 | 240314087 | 2024-03-14 | 13:39 | 13:47 | 8 | 5 | 1 | 252.9 | 33 | 177 | 0.1 | 1 | 0.55 | 0.3 | 0.11 | 2.22 | 0.6 | 0.49 | 0.3 | 0.4 | 5.12 | 1 | 1.13 | 1.89 |  |  |  | 1284.39 | 1284.36 | 1282.39 | 1282.39 | 1282.38 | 1282.38 | 1282.38 | 1282.38 | 998.26 | 998.26 | 0.1 | 0.1 | 0.3 | 0.27 | 5.97
| 24B5C14088 | 240314088 | 2024-03-14 | 13:47 | 13:55 | 8 | 5 | 1 | 252.9 | 33 | 177 | 0.1 | 1 | 0.55 | 0.3 | 0.11 | 2.22 | 0.6 | 0.49 | 0.3 | 0.4 | 5.12 | 1 | 1.13 | 1.89 |  |  |  | 1287.8 | 1287.78 | 1285.8 | 1285.8 | 1285.79 | 1285.8 | 1285.8 | 1285.79 | 1001.64 | 1001.64 | 0.1 | 0.1 | 0.3 | 0.27 | 5.97
| 24B5C14089 | 240314089 | 2024-03-14 | 13:55 | 14:04 | 8 | 5 | 1 | 244.9 | 33 | 193 | 0.1 | 1 | 0.55 | 0.3 | 0.11 | 2.22 | 0.6 | 0.49 | 0.3 | 0.4 | 5.12 | 1 | 1.13 | 1.89 |  |  |  | 1291.2 | 1291.18 | 1289.21 | 1289.2 | 1289.2 | 1289.2 | 1289.2 | 1289.19 | 1005.01 | 1005.01 | 0.1 | 0.1 | 0.3 | 0.27 | 5.97
| 24B5C14090 | 240314090 | 2024-03-14 | 14:04 | 14:13 | 8 | 5 | 1 | 244.9 | 33 | 193 | 0.1 | 1 | 0.55 | 0.3 | 0.11 | 2.22 | 0.6 | 0.49 | 0.3 | 0.4 | 5.12 | 1 | 1.13 | 1.89 |  |  |  | 1294.8 | 1294.78 | 1292.81 | 1292.8 | 1292.8 | 1292.8 | 1292.8 | 1292.79 | 1008.57 | 1008.57 | 0.1 | 0.1 | 0.3 | 0.27 | 5.97
| 24B5C14091 | 240314091 | 2024-03-14 | 14:13 | 14:22 | 8 | 4 | 1 | 237.7 | 33 | 161 | 0.1 | 1 | 0.69 | 0.3 | 0.11 | 4.66 | 0.6 | 0.39 | 0.3 | 0.4 | 5.32 | 1 | 0.6 | 1.75 |  |  |  | 1298.38 | 1298.36 | 1296.39 | 1296.39 | 1296.38 | 1296.38 | 1296.38 | 1296.38 | 1012.14 | 1012.14 | 0.1 | 0.1 | 0.3 | 0.29 | 5.31
| 24B5C14092 | 240314092 | 2024-03-14 | 14:22 | 14:30 | 8 | 5 | 1 | 238 | 33 | 161 | 0.1 | 1 | 0.69 | 0.3 | 0.11 | 4.66 | 0.6 | 0.39 | 0.3 | 0.4 | 5.32 | 1 | 0.6 | 1.75 |  |  |  | 1301.78 | 1301.76 | 1299.79 | 1299.78 | 1299.78 | 1299.78 | 1299.78 | 1299.77 | 1015.53 | 1015.53 | 0.1 | 0.1 | 0.3 | 0.29 | 5.31
| 24B5C14093 | 240314093 | 2024-03-14 | 14:30 | 14:38 | 8 | 5 | 1 | 247.9 | 33 | 134 | 0.1 | 1 | 0.69 | 0.3 | 0.11 | 4.66 | 0.6 | 0.39 | 0.3 | 0.4 | 5.32 | 1 | 0.6 | 1.75 |  |  |  | 1305.31 | 1305.28 | 1303.31 | 1303.31 | 1303.3 | 1303.3 | 1303.3 | 1303.3 | 1019.06 | 1019.06 | 0.1 | 0.1 | 0.3 | 0.29 | 5.31
| 24B5C14094 | 240314094 | 2024-03-14 | 14:38 | 14:47 | 8 | 5 | 1 | 248 | 33 | 134 | 0.1 | 1 | 0.69 | 0.3 | 0.11 | 4.66 | 0.6 | 0.39 | 0.3 | 0.4 | 5.32 | 1 | 0.6 | 1.75 |  |  |  | 1308.72 | 1308.7 | 1306.73 | 1306.72 | 1306.72 | 1306.72 | 1306.72 | 1306.71 | 1022.46 | 1022.46 | 0.1 | 0.1 | 0.3 | 0.29 | 5.31
| 24B5C14095 | 240314095 | 2024-03-14 | 14:47 | 14:55 | 8 | 5 | 1 | 269.9 | 33 | 205 | 0.1 | 1 | 0.69 | 0.3 | 0.11 | 4.66 | 0.6 | 0.39 | 0.3 | 0.4 | 5.32 | 1 | 0.6 | 1.75 |  |  |  | 1312.28 | 1312.26 | 1310.29 | 1310.28 | 1310.28 | 1310.28 | 1310.28 | 1310.27 | 1026 | 1026 | 0.1 | 0.1 | 0.3 | 0.29 | 5.31
| 24B5C14096 | 240314096 | 2024-03-14 | 14:55 | 15:04 | 8 | 5 | 1 | 269.9 | 33 | 205 | 0.1 | 1 | 0.69 | 0.3 | 0.11 | 4.66 | 0.6 | 0.39 | 0.3 | 0.4 | 5.32 | 1 | 0.6 | 1.75 |  |  |  | 1315.87 | 1315.85 | 1313.88 | 1313.87 | 1313.87 | 1313.87 | 1313.87 | 1313.86 | 1029.6 | 1029.6 | 0.1 | 0.1 | 0.3 | 0.29 | 5.31
| 24B5C14097 | 240314097 | 2024-03-14 | 15:04 | 15:15 | 8 | 5 | 1 | 285.1 | 33 | 127 | 0.1 | 1 | 0.4 | 0.3 | 0.17 | 3.54 | 0.6 | 0.51 | 0.3 | 0.4 | 5.07 | 1 | 0.6 | 1.75 |  |  |  | 1320.05 | 1320.03 | 1318.05 | 1318.05 | 1318.04 | 1318.05 | 1318.05 | 1318.04 | 1033.77 | 1033.77 | 0.1 | 0.1 | 0.3 | 0.46 | 4.71
| 24B5C14098 | 240314098 | 2024-03-14 | 15:15 | 15:25 | 8 | 5 | 1 | 285.1 | 33 | 127 | 0.1 | 1 | 0.4 | 0.3 | 0.17 | 3.54 | 0.6 | 0.51 | 0.3 | 0.4 | 5.07 | 1 | 0.6 | 1.75 |  |  |  | 1324.2 | 1324.17 | 1322.2 | 1322.2 | 1322.19 | 1322.19 | 1322.19 | 1322.19 | 1037.92 | 1037.92 | 0.1 | 0.1 | 0.3 | 0.46 | 4.71
| 24B5C14099 | 240314099 | 2024-03-14 | 15:25 | 15:36 | 8 | 5 | 1 | 315 | 33 | 150 | 0.1 | 1 | 0.4 | 0.3 | 0.17 | 3.54 | 0.6 | 0.51 | 0.3 | 0.4 | 5.07 | 1 | 0.6 | 1.75 |  |  |  | 1328.49 | 1328.47 | 1326.5 | 1326.5 | 1326.49 | 1326.49 | 1326.49 | 1326.49 | 1042.22 | 1042.22 | 0.1 | 0.1 | 0.3 | 0.46 | 4.71
| 24B5C14100 | 240314100 | 2024-03-14 | 15:36 | 15:46 | 8 | 5 | 1 | 315 | 33 | 150 | 0.1 | 1 | 0.4 | 0.3 | 0.17 | 3.54 | 0.6 | 0.51 | 0.3 | 0.4 | 5.07 | 1 | 0.6 | 1.75 |  |  |  | 1332.66 | 1332.63 | 1330.66 | 1330.66 | 1330.65 | 1330.65 | 1330.65 | 1330.65 | 1046.38 | 1046.38 | 0.1 | 0.1 | 0.3 | 0.46 | 4.71
| 24B5C14101 | 240314101 | 2024-03-14 | 15:46 | 15:57 | 8 | 4 | 1 | 376.1 | 33 | 129 | 0.1 | 1 | 0.4 | 0.3 | 0.17 | 3.54 | 0.6 | 0.51 | 0.3 | 0.4 | 5.07 | 1 | 0.6 | 1.75 |  |  |  | 1336.94 | 1336.92 | 1334.95 | 1334.94 | 1334.94 | 1334.94 | 1334.94 | 1334.93 | 1050.66 | 1050.66 | 0.1 | 0.1 | 0.3 | 0.46 | 4.71
| 24B5C14102 | 240314102 | 2024-03-14 | 15:57 | 16:07 | 8 | 4 | 1 | 376.5 | 33 | 129 | 0.1 | 1 | 0.4 | 0.3 | 0.17 | 3.54 | 0.6 | 0.51 | 0.3 | 0.4 | 5.07 | 1 | 0.6 | 1.75 |  |  |  | 1341.09 | 1341.07 | 1339.1 | 1339.1 | 1339.09 | 1339.09 | 1339.09 | 1339.09 | 1054.82 | 1054.82 | 0.1 | 0.1 | 0.3 | 0.46 | 4.71
| 24B5C14103 | 240314103 | 2024-03-14 | 16:07 | 16:18 | 8 | 5 | 1 | 297 | 33 | 96 | 0.1 | 1 | 0.4 | 0.3 | 0.17 | 3.54 | 0.6 | 0.51 | 0.3 | 0.4 | 5.07 | 1 | 0.6 | 1.75 |  |  |  | 1345.39 | 1345.37 | 1343.4 | 1343.4 | 1343.39 | 1343.39 | 1343.39 | 1343.39 | 1059.12 | 1059.12 | 0.1 | 0.1 | 0.3 | 0.46 | 4.71
| 24B5C14104 | 240314104 | 2024-03-14 | 16:18 | 16:28 | 8 | 4 | 2 | 297 | 33 | 96 | 0.1 | 1 | 0.75 | 0.3 | 0.1 | 3.69 | 0.6 | 0.38 | 0.3 | 0.42 | 5.14 | 1 | 0.84 | 3.79 |  |  |  | 1349.57 | 1349.55 | 1347.58 | 1347.57 | 1347.57 | 1347.57 | 1347.57 | 1347.56 | 1063.29 | 1063.29 | 0.1 | 0.1 | 0.3 | 0.2 | 4.62
| 24B5C14105 | 240314105 | 2024-03-14 | 16:28 | 16:38 | 8 | 4 | 2 | 260.2 | 33 | 136 | 0.1 | 1 | 0.75 | 0.3 | 0.1 | 3.69 | 0.6 | 0.38 | 0.3 | 0.42 | 5.14 | 1 | 0.84 | 3.79 |  |  |  | 1353.72 | 1353.7 | 1351.73 | 1351.73 | 1351.72 | 1351.72 | 1351.72 | 1351.72 | 1067.45 | 1067.45 | 0.1 | 0.1 | 0.3 | 0.2 | 4.62
| 24B5C14106 | 240314106 | 2024-03-14 | 16:38 | 16:49 | 8 | 2 | 3 | 298 | 33 | 136 | 0.1 | 1 | 0.75 | 0.3 | 0.1 | 3.69 | 0.6 | 0.38 | 0.3 | 0.42 | 5.14 | 1 | 0.84 | 3.79 |  |  |  | 1357.86 | 1357.84 | 1355.87 | 1355.86 | 1355.86 | 1355.86 | 1355.86 | 1355.85 | 1071.59 | 1071.59 | 0.1 | 0.1 | 0.3 | 0.2 | 4.62
| 24B5C14107 | 240314107 | 2024-03-14 | 16:49 | 16:59 | 8 | 4 | 2 | 298 | 33 | 203 | 0.1 | 1 | 0.75 | 0.3 | 0.1 | 3.69 | 0.6 | 0.38 | 0.3 | 0.42 | 5.14 | 1 | 0.84 | 3.79 |  |  |  | 1362 | 1361.98 | 1360.01 | 1360.01 | 1360 | 1360 | 1360 | 1360 | 1075.73 | 1075.73 | 0.1 | 0.1 | 0.3 | 0.2 | 4.62
| 24B5C14108 | 240314108 | 2024-03-14 | 16:59 | 17:09 | 8 | 5 | 1 | 298 | 33 | 203 | 0.1 | 1 | 0.75 | 0.3 | 0.1 | 3.69 | 0.6 | 0.38 | 0.3 | 0.42 | 5.14 | 1 | 0.84 | 3.79 |  |  |  | 1366.27 | 1366.25 | 1364.28 | 1364.28 | 1364.27 | 1364.27 | 1364.27 | 1364.27 | 1080 | 1080 | 0.1 | 0.1 | 0.3 | 0.2 | 4.62
| 24B5C14109 | 240314109 | 2024-03-14 | 17:09 | 17:20 | 8 | 4 | 2 | 326.6 | 33 | 203 | 0.1 | 1 | 0.52 | 0.3 | 0.11 | 3.9 | 0.6 | 1.35 | 0.3 | 0.44 | 5.12 | 1 | 2.26 | 2.82 |  |  |  | 1370.58 | 1370.55 | 1368.58 | 1368.58 | 1368.57 | 1368.57 | 1368.57 | 1368.57 | 1084.3 | 1084.3 | 0.1 | 0.1 | 0.3 | 0.37 | 5.92
| 24B5C14110 | 240314110 | 2024-03-14 | 17:20 | 17:31 | 8 | 5 | 1 | 327 | 33 | 152 | 0.1 | 1 | 0.52 | 0.3 | 0.11 | 3.9 | 0.6 | 1.35 | 0.3 | 0.44 | 5.12 | 1 | 2.26 | 2.82 |  |  |  | 1374.87 | 1374.85 | 1372.88 | 1372.88 | 1372.87 | 1372.87 | 1372.87 | 1372.87 | 1088.6 | 1088.6 | 0.1 | 0.1 | 0.3 | 0.37 | 5.92
| 24B5C14111 | 240314111 | 2024-03-14 | 17:31 | 17:41 | 8 | 5 | 1 | 269.3 | 33 | 128 | 0.1 | 1 | 0.52 | 0.3 | 0.11 | 3.9 | 0.6 | 1.35 | 0.3 | 0.44 | 5.12 | 1 | 2.26 | 2.82 |  |  |  | 1379.03 | 1379.01 | 1377.04 | 1377.03 | 1377.03 | 1377.03 | 1377.03 | 1377.02 | 1092.75 | 1092.75 | 0.1 | 0.1 | 0.3 | 0.37 | 5.92
| 24B5C14112 | 240314112 | 2024-03-14 | 17:41 | 17:52 | 8 | 5 | 1 | 267 | 33 | 128 | 0.1 | 1 | 0.52 | 0.3 | 0.11 | 3.9 | 0.6 | 1.35 | 0.3 | 0.44 | 5.12 | 1 | 2.26 | 2.82 |  |  |  | 1383.31 | 1383.29 | 1381.32 | 1381.32 | 1381.31 | 1381.31 | 1381.31 | 1381.3 | 1097.04 | 1097.04 | 0.1 | 0.1 | 0.3 | 0.37 | 5.92
| 24B5C14113 | 240314113 | 2024-03-14 | 17:52 | 18:02 | 8 | 1 | 1 | 209 | 33 | 123 | 0.1 | 1 | 0.52 | 0.3 | 0.11 | 3.9 | 0.6 | 1.35 | 0.3 | 0.44 | 5.12 | 1 | 2.26 | 2.82 |  |  |  | 1387.47 | 1387.45 | 1385.48 | 1385.48 | 1385.47 | 1385.47 | 1385.47 | 1385.47 | 1101.2 | 1101.2 | 0.1 | 0.1 | 0.3 | 0.37 | 5.92
| 24B5C14114 | 240314114 | 2024-03-14 | 18:02 | 18:12 | 8 | 4 | 1 | 210.2 | 33 | 123 | 0.1 | 1 | 0.52 | 0.3 | 0.11 | 3.9 | 0.6 | 1.35 | 0.3 | 0.44 | 5.12 | 1 | 2.26 | 2.82 |  |  |  | 1391.62 | 1391.6 | 1389.62 | 1389.62 | 1389.61 | 1389.62 | 1389.62 | 1389.61 | 1105.34 | 1105.34 | 0.1 | 0.1 | 0.3 | 0.37 | 5.92
| 24B5C14115 | 240314115 | 2024-03-14 | 18:12 | 18:23 | 8 | 3 | 1 | 189.4 | 33 | 101 | 0.1 | 1 | 0.57 | 0.3 | 0.18 | 6.29 | 0.6 | 1.84 | 0.3 | 0.45 | 5.22 | 1 | 2.49 | 3.49 |  |  | 1 | 1395.91 | 1395.89 | 1393.91 | 1393.91 | 1393.9 | 1393.91 | 1393.91 | 1393.9 | 1109.63 | 1109.63 | 0.1 | 0.1 | 0.3 | 0.47 | 5.5
| 24B5C14116 | 240314116 | 2024-03-14 | 18:23 | 18:34 | 8 | 2 | 3 | 189.4 | 33 | 101 | 0.1 | 1 | 0.57 | 0.3 | 0.18 | 6.29 | 0.6 | 1.84 | 0.3 | 0.45 | 5.22 | 1 | 2.49 | 3.49 |  |  |  | 1400.04 | 1400.02 | 1398.05 | 1398.04 | 1398.04 | 1398.04 | 1398.04 | 1398.03 | 1113.76 | 1113.76 | 0.1 | 0.1 | 0.3 | 0.47 | 5.5
| 24B5C14117 | 240314117 | 2024-03-14 | 18:34 | 18:45 | 8 | 5 | 1 | 226 | 33 | 133 | 0.1 | 1 | 0.57 | 0.3 | 0.18 | 6.29 | 0.6 | 1.84 | 0.3 | 0.45 | 5.22 | 1 | 2.49 | 3.49 |  |  | 1 | 1404.13 | 1404.11 | 1402.14 | 1402.14 | 1402.13 | 1402.13 | 1402.13 | 1402.13 | 1117.86 | 1117.86 | 0.1 | 0.1 | 0.3 | 0.47 | 5.5
| 24B5C14118 | 240314118 | 2024-03-14 | 18:45 | 18:55 | 8 | 5 | 1 | 226 | 33 | 133 | 0.1 | 1 | 0.57 | 0.3 | 0.18 | 6.29 | 0.6 | 1.84 | 0.3 | 0.45 | 5.22 | 1 | 2.49 | 3.49 |  |  |  | 1408.23 | 1408.21 | 1406.23 | 1406.23 | 1406.22 | 1406.23 | 1406.23 | 1406.22 | 1121.95 | 1121.95 | 0.1 | 0.1 | 0.3 | 0.47 | 5.5
| 24B5C14119 | 240314119 | 2024-03-14 | 18:55 | 19:06 | 8 | 1 | 1 | 237 | 33 | 94 | 0.1 | 1 | 0.57 | 0.3 | 0.18 | 6.29 | 0.6 | 1.84 | 0.3 | 0.45 | 5.22 | 1 | 2.49 | 3.49 |  |  |  | 1412.33 | 1412.31 | 1410.34 | 1410.34 | 1410.33 | 1410.33 | 1410.33 | 1410.33 | 1126.06 | 1126.06 | 0.1 | 0.1 | 0.3 | 0.47 | 5.5
| 24B5C14120 | 240314120 | 2024-03-14 | 19:06 | 19:17 | 8 | 5 | 1 | 237.1 | 33 | 94 | 0.1 | 1 | 0.57 | 0.3 | 0.18 | 6.29 | 0.6 | 1.84 | 0.3 | 0.45 | 5.22 | 1 | 2.49 | 3.49 |  |  |  | 1416.57 | 1416.55 | 1414.58 | 1414.58 | 1414.57 | 1414.57 | 1414.57 | 1414.57 | 1130.3 | 1130.3 | 0.1 | 0.1 | 0.3 | 0.47 | 5.5
| 24B5C14121 | 240314121 | 2024-03-14 | 19:17 | 19:28 | 8 | 5 | 1 | 269.5 | 33 | 215 | 0.1 | 1 | 0.61 | 0.3 | 0.13 | 8.34 | 0.6 | 1.5 | 0.3 | 0.4 | 5.3 | 1 | 3.07 | 2.96 |  |  |  | 1420.7 | 1420.68 | 1418.71 | 1418.7 | 1418.7 | 1418.7 | 1418.7 | 1418.69 | 1134.43 | 1134.43 | 0.1 | 0.1 | 0.3 | 0.31 | 5.39
| 24B5C14122 | 240314122 | 2024-03-14 | 19:28 | 19:39 | 8 | 5 | 1 | 269.5 | 33 | 215 | 0.1 | 1 | 0.61 | 0.3 | 0.13 | 8.34 | 0.6 | 1.5 | 0.3 | 0.4 | 5.3 | 1 | 3.07 | 2.96 |  |  |  | 1424.95 | 1424.93 | 1422.96 | 1422.96 | 1422.95 | 1422.95 | 1422.95 | 1422.95 | 1138.68 | 1138.68 | 0.1 | 0.1 | 0.3 | 0.31 | 5.39
| 24B5C14123 | 240314123 | 2024-03-14 | 19:39 | 19:50 | 8 | 5 | 1 | 319 | 33 | 78 | 0.1 | 1 | 0.61 | 0.3 | 0.13 | 8.34 | 0.6 | 1.5 | 0.3 | 0.4 | 5.3 | 1 | 3.07 | 2.96 |  |  |  | 1429.08 | 1429.06 | 1427.09 | 1427.08 | 1427.08 | 1427.08 | 1427.08 | 1427.07 | 1142.81 | 1142.81 | 0.1 | 0.1 | 0.3 | 0.31 | 5.39
| 24B5C14124 | 240314124 | 2024-03-14 | 19:50 | 20:01 | 8 | 5 | 1 | 319 | 33 | 78 | 0.1 | 1 | 0.61 | 0.3 | 0.13 | 8.34 | 0.6 | 1.5 | 0.3 | 0.4 | 5.3 | 1 | 3.07 | 2.96 |  |  |  | 1433.35 | 1433.33 | 1431.36 | 1431.35 | 1431.35 | 1431.35 | 1431.35 | 1431.34 | 1147.07 | 1147.07 | 0.1 | 0.1 | 0.3 | 0.31 | 5.39
| 24B5C14125 | 240314125 | 2024-03-14 | 20:01 | 20:11 | 8 | 5 | 1 | 339 | 33 | 157 | 0.1 | 1 | 0.61 | 0.3 | 0.13 | 8.34 | 0.6 | 1.5 | 0.3 | 0.4 | 5.3 | 1 | 3.07 | 2.96 |  |  | 1 | 1437.65 | 1437.63 | 1435.66 | 1435.65 | 1435.65 | 1435.65 | 1435.65 | 1435.64 | 1151.38 | 1151.38 | 0.1 | 0.1 | 0.3 | 0.31 | 5.39
| 24B5C14126 | 240314126 | 2024-03-14 | 20:11 | 20:22 | 8 | 5 | 1 | 339 | 33 | 157 | 0.1 | 1 | 0.61 | 0.3 | 0.13 | 8.34 | 0.6 | 1.5 | 0.3 | 0.4 | 5.3 | 1 | 3.07 | 2.96 |  |  |  | 1441.93 | 1441.91 | 1439.94 | 1439.93 | 1439.93 | 1439.93 | 1439.93 | 1439.92 | 1155.66 | 1155.66 | 0.1 | 0.1 | 0.3 | 0.31 | 5.39
| 24B5C14127 | 240314127 | 2024-03-14 | 20:22 | 20:32 | 8 | 5 | 1 | 291 | 33 | 133 | 0.1 | 1 | 0.49 | 0.3 | 0.26 | 5.24 | 0.6 | 1.23 | 0.3 | 0.4 | 5.08 | 1 | 2.15 | 2.68 |  |  |  | 1446.19 | 1446.17 | 1444.2 | 1444.2 | 1444.19 | 1444.19 | 1444.19 | 1444.19 | 1159.92 | 1159.92 | 0.1 | 0.1 | 0.3 | 0.29 | 5.87
| 24B5C14128 | 240314128 | 2024-03-14 | 20:32 | 20:42 | 8 | 5 | 1 | 291 | 33 | 133 | 0.1 | 1 | 0.49 | 0.3 | 0.26 | 5.24 | 0.6 | 1.23 | 0.3 | 0.4 | 5.08 | 1 | 2.15 | 2.68 |  |  |  | 1450.46 | 1450.44 | 1448.47 | 1448.46 | 1448.46 | 1448.46 | 1448.46 | 1448.45 | 1164.19 | 1164.19 | 0.1 | 0.1 | 0.3 | 0.29 | 5.87
| 24B5C14129 | 240314129 | 2024-03-14 | 20:42 | 21:23 | 8 | 0 | 3 | 226.7 | 33 | 66 | 0.1 | 1 | 0.49 | 0.3 | 0.26 | 5.24 | 0.6 | 1.23 | 0.3 | 0.4 | 5.08 | 1 | 2.15 | 2.68 | 6 | 7 | 14 | 1453.38 | 1453.36 | 1450.88 | 1450.88 | 1450.87 | 1450.87 | 1450.87 | 1450.87 | 2.06 | 2.06 | 0.1 | 0.1 | 0.3 | 0.29 | 5.87
| 24B5C14130 | 240314130 | 2024-03-14 | 21:23 | 21:33 | 8 | 4 | 1 | 206.4 | 33 | 66 | 0.1 | 1 | 0.49 | 0.3 | 0.26 | 5.24 | 0.6 | 1.23 | 0.3 | 0.4 | 5.08 | 1 | 2.15 | 2.68 |  |  |  | 1457.51 | 1457.49 | 1455.01 | 1455.01 | 1455 | 1455 | 1455.01 | 1455 | 6.19 | 6.19 | 0.1 | 0.1 | 0.3 | 0.29 | 5.87
| 24B5C14131 | 240314131 | 2024-03-14 | 21:33 | 21:43 | 8 | 5 | 1 | 225 | 33 | 133 | 0.1 | 1 | 0.49 | 0.3 | 0.26 | 5.24 | 0.6 | 1.23 | 0.3 | 0.4 | 5.08 | 1 | 2.15 | 2.68 |  |  |  | 1461.63 | 1461.61 | 1459.13 | 1459.13 | 1459.12 | 1459.12 | 1459.13 | 1459.12 | 10.3 | 10.3 | 0.1 | 0.1 | 0.3 | 0.29 | 5.87
| 24B5C14132 | 240314132 | 2024-03-14 | 21:43 | 21:52 | 8 | 5 | 1 | 225 | 33 | 133 | 0.1 | 1 | 0.49 | 0.3 | 0.26 | 5.24 | 0.6 | 1.23 | 0.3 | 0.4 | 5.08 | 1 | 2.15 | 2.68 |  |  |  | 1465.74 | 1465.71 | 1463.24 | 1463.23 | 1463.22 | 1463.22 | 1463.23 | 1463.23 | 14.39 | 14.39 | 0.1 | 0.1 | 0.3 | 0.29 | 5.87
| 24B5C14133 | 240314133 | 2024-03-14 | 21:52 | 22:02 | 8 | 5 | 1 | 261 | 33 | 120 | 0.1 | 1 | 0.67 | 0.3 | 0.21 | 4.79 | 0.6 | 0.72 | 0.3 | 0.4 | 5.23 | 1 | 0.93 | 2.5 |  |  |  | 1469.85 | 1469.83 | 1467.36 | 1467.35 | 1467.34 | 1467.34 | 1467.35 | 1467.34 | 18.5 | 18.5 | 0.1 | 0.1 | 0.3 | 0.36 | 4.83
| 24B5C14134 | 240314134 | 2024-03-14 | 22:02 | 22:12 | 8 | 5 | 1 | 261 | 33 | 120 | 0.1 | 1 | 0.67 | 0.3 | 0.21 | 4.79 | 0.6 | 0.72 | 0.3 | 0.4 | 5.23 | 1 | 0.93 | 2.5 |  |  | 1 | 1473.97 | 1473.95 | 1471.47 | 1471.47 | 1471.45 | 1471.46 | 1471.46 | 1471.46 | 22.61 | 22.61 | 0.1 | 0.1 | 0.3 | 0.36 | 4.83
| 24B5C14135 | 240314135 | 2024-03-14 | 22:12 | 22:22 | 8 | 5 | 1 | 350 | 33 | 132 | 0.1 | 1 | 0.67 | 0.3 | 0.21 | 4.79 | 0.6 | 0.72 | 0.3 | 0.4 | 5.23 | 1 | 0.93 | 2.5 |  |  |  | 1478.23 | 1478.2 | 1475.73 | 1475.72 | 1475.71 | 1475.71 | 1475.72 | 1475.72 | 26.86 | 26.86 | 0.1 | 0.1 | 0.3 | 0.36 | 4.83
| 24B5C14136 | 240314136 | 2024-03-14 | 22:22 | 22:32 | 8 | 5 | 1 | 350 | 33 | 132 | 0.1 | 1 | 0.67 | 0.3 | 0.21 | 4.79 | 0.6 | 0.72 | 0.3 | 0.4 | 5.23 | 1 | 0.93 | 2.5 |  |  |  | 1482.34 | 1482.32 | 1479.85 | 1479.84 | 1479.83 | 1479.83 | 1479.84 | 1479.83 | 30.97 | 30.97 | 0.1 | 0.1 | 0.3 | 0.36 | 4.83
| 24B5C14137 | 240314137 | 2024-03-14 | 22:32 | 22:42 | 8 | 3 | 1 | 448 | 33 | 110 | 0.1 | 1 | 0.67 | 0.3 | 0.21 | 4.79 | 0.6 | 0.72 | 0.3 | 0.4 | 5.23 | 1 | 0.93 | 2.5 |  |  |  | 1486.57 | 1486.55 | 1484.08 | 1484.07 | 1484.06 | 1484.06 | 1484.07 | 1484.06 | 35.19 | 35.19 | 0.1 | 0.1 | 0.3 | 0.36 | 4.83
| 24B5C14138 | 240314138 | 2024-03-14 | 22:42 | 22:52 | 8 | 3 | 1 | 448 | 33 | 110 | 0.1 | 1 | 0.67 | 0.3 | 0.21 | 4.79 | 0.6 | 0.72 | 0.3 | 0.4 | 5.23 | 1 | 0.93 | 2.5 |  |  |  | 1490.66 | 1490.64 | 1488.16 | 1488.16 | 1488.15 | 1488.15 | 1488.15 | 1488.15 | 39.26 | 39.26 | 0.1 | 0.1 | 0.3 | 0.36 | 4.83
| 24B5C14139 | 240314139 | 2024-03-14 | 22:52 | 23:02 | 8 | 3 | 1 | 438 | 33 | 86 | 0.1 | 1 | 0.57 | 0.3 | 0.12 | 2.81 | 0.6 | 0.79 | 0.3 | 0.4 | 5.16 | 1 | 1.06 | 2.39 |  |  |  | 1494.85 | 1494.83 | 1492.35 | 1492.35 | 1492.34 | 1492.34 | 1492.34 | 1492.34 | 43.44 | 43.44 | 0.1 | 0.1 | 0.3 | 0.25 | 6
| 24B5C14140 | 240314140 | 2024-03-14 | 23:02 | 23:12 | 8 | 3 | 1 | 438 | 33 | 86 | 0.1 | 1 | 0.57 | 0.3 | 0.12 | 2.81 | 0.6 | 0.79 | 0.3 | 0.4 | 5.16 | 1 | 1.06 | 2.39 |  |  |  | 1499.06 | 1499.04 | 1496.57 | 1496.56 | 1496.55 | 1496.55 | 1496.56 | 1496.55 | 47.65 | 47.65 | 0.1 | 0.1 | 0.3 | 0.25 | 6
| 24B5C14141 | 240314141 | 2024-03-14 | 23:12 | 23:22 | 8 | 5 | 1 | 348 | 33 | 182 | 0.1 | 1 | 0.57 | 0.3 | 0.12 | 2.81 | 0.6 | 0.79 | 0.3 | 0.4 | 5.16 | 1 | 1.06 | 2.39 |  |  |  | 1503.14 | 1503.12 | 1500.64 | 1500.64 | 1500.63 | 1500.63 | 1500.64 | 1500.63 | 51.72 | 51.72 | 0.1 | 0.1 | 0.3 | 0.25 | 6
| 24B5C14142 | 240314142 | 2024-03-14 | 23:22 | 23:32 | 8 | 5 | 1 | 348 | 33 | 182 | 0.1 | 1 | 0.57 | 0.3 | 0.12 | 2.81 | 0.6 | 0.79 | 0.3 | 0.4 | 5.16 | 1 | 1.06 | 2.39 |  |  |  | 1507.2 | 1507.18 | 1504.7 | 1504.7 | 1504.69 | 1504.69 | 1504.69 | 1504.69 | 55.77 | 55.77 | 0.1 | 0.1 | 0.3 | 0.25 | 6
| 24B5C14143 | 240314143 | 2024-03-14 | 23:32 | 23:42 | 8 | 5 | 1 | 294.4 | 33 | 129 | 0.1 | 1 | 0.57 | 0.3 | 0.12 | 2.81 | 0.6 | 0.79 | 0.3 | 0.4 | 5.16 | 1 | 1.06 | 2.39 |  |  |  | 1511.25 | 1511.23 | 1508.76 | 1508.75 | 1508.74 | 1508.74 | 1508.75 | 1508.74 | 59.81 | 59.81 | 0.1 | 0.1 | 0.3 | 0.25 | 6
| 24B5C15001 | 240315001 | 2024-03-14 | 23:42 | 23:52 | 8 | 5 | 1 | 294.4 | 33 | 129 | 0.1 | 1 | 0.57 | 0.3 | 0.12 | 2.81 | 0.6 | 0.79 | 0.3 | 0.4 | 5.16 | 1 | 1.06 | 2.39 |  |  |  | 1515.47 | 1515.45 | 1512.97 | 1512.97 | 1512.96 | 1512.96 | 1512.97 | 1512.96 | 64.02 | 64.02 | 0.1 | 0.1 | 0.3 | 0.25 | 6
| 24B5C15002 | 240315002 | 2024-03-14 | 23:52 | 0:01 | 8 | 5 | 1 | 228.7 | 33 | 90 | 0.1 | 1 | 0.57 | 0.3 | 0.3 | 5.52 | 0.6 | 1.89 | 0.3 | 0.47 | 5.33 | 1 | 3.54 | 4.82 |  |  |  | 1519.57 | 1519.55 | 1517.07 | 1517.07 | 1517.06 | 1517.06 | 1517.07 | 1517.06 | 68.11 | 68.11 | 0.1 | 0.1 | 0.3 | 0.69 | 6.01
| 24B5C15003 | 240315003 | 2024-03-15 | 0:01 | 0:12 | 8 | 5 | 1 | 228.7 | 33 | 90 | 0.1 | 1 | 0.57 | 0.3 | 0.3 | 5.52 | 0.6 | 1.89 | 0.3 | 0.47 | 5.33 | 1 | 3.54 | 4.82 |  |  |  | 1523.81 | 1523.79 | 1521.31 | 1521.31 | 1521.29 | 1521.3 | 1521.3 | 1521.3 | 72.34 | 72.34 | 0.1 | 0.1 | 0.3 | 0.69 | 6.01
| 24B5C15004 | 240315004 | 2024-03-15 | 0:12 | 0:21 | 8 | 5 | 1 | 250.4 | 33 | 70 | 0.1 | 1 | 0.57 | 0.3 | 0.3 | 5.52 | 0.6 | 1.89 | 0.3 | 0.47 | 5.33 | 1 | 3.54 | 4.82 |  |  |  | 1527.93 | 1527.9 | 1525.43 | 1525.43 | 1525.41 | 1525.41 | 1525.42 | 1525.42 | 76.45 | 76.45 | 0.1 | 0.1 | 0.3 | 0.69 | 6.01
| 24B5C15005 | 240315005 | 2024-03-15 | 0:21 | 0:32 | 8 | 5 | 1 | 250.4 | 33 | 70 | 0.1 | 1 | 0.51 | 0.3 | 0.11 | 8.13 | 0.6 | 1.7 | 0.3 | 0.45 | 5.4 | 1 | 3.91 | 3.99 |  |  |  | 1532 | 1531.98 | 1529.5 | 1529.5 | 1529.49 | 1529.49 | 1529.5 | 1529.49 | 80.54 | 80.54 | 0.1 | 0.1 | 0.3 | 0.27 | 5.33
| 24B5C15006 | 240315006 | 2024-03-15 | 0:32 | 0:43 | 8 | 5 | 1 | 257 | 33 | 183 | 0.1 | 1 | 0.51 | 0.3 | 0.11 | 8.13 | 0.6 | 1.7 | 0.3 | 0.45 | 5.4 | 1 | 3.91 | 3.99 |  |  |  | 1536.08 | 1536.06 | 1533.59 | 1533.58 | 1533.57 | 1533.57 | 1533.58 | 1533.57 | 84.65 | 84.65 | 0.1 | 0.1 | 0.3 | 0.27 | 5.33
| 24B5C15007 | 240315007 | 2024-03-15 | 0:43 | 0:53 | 8 | 5 | 1 | 257 | 33 | 183 | 0.1 | 1 | 0.51 | 0.3 | 0.11 | 8.13 | 0.6 | 1.7 | 0.3 | 0.45 | 5.4 | 1 | 3.91 | 3.99 |  |  |  | 1540.17 | 1540.14 | 1537.67 | 1537.66 | 1537.65 | 1537.65 | 1537.66 | 1537.66 | 88.76 | 88.76 | 0.1 | 0.1 | 0.3 | 0.27 | 5.33
| 24B5C15008 | 240315008 | 2024-03-15 | 0:53 | 1:04 | 8 | 5 | 1 | 279 | 33 | 112 | 0.1 | 1 | 0.4 | 0.3 | 0.12 | 8.34 | 0.6 | 1.66 | 0.3 | 0.42 | 5.42 | 1 | 3.16 | 3.69 |  |  |  | 1544.41 | 1544.38 | 1541.91 | 1541.9 | 1541.89 | 1541.89 | 1541.9 | 1541.9 | 93.03 | 93.03 | 0.1 | 0.1 | 0.3 | 0.33 | 4.7
| 24B5C15009 | 240315009 | 2024-03-15 | 1:04 | 1:15 | 8 | 5 | 1 | 279 | 33 | 112 | 0.1 | 1 | 0.4 | 0.3 | 0.12 | 8.34 | 0.6 | 1.66 | 0.3 | 0.42 | 5.42 | 1 | 3.16 | 3.69 |  |  |  | 1548.54 | 1548.52 | 1546.04 | 1546.04 | 1546.03 | 1546.03 | 1546.03 | 1546.03 | 97.19 | 97.19 | 0.1 | 0.1 | 0.3 | 0.33 | 4.7
| 24B5C15010 | 240315010 | 2024-03-15 | 1:15 | 1:26 | 8 | 5 | 1 | 255 | 33 | 63 | 0.1 | 1 | 0.4 | 0.3 | 0.12 | 8.34 | 0.6 | 1.66 | 0.3 | 0.42 | 5.42 | 1 | 3.16 | 3.69 |  |  |  | 1552.82 | 1552.79 | 1550.32 | 1550.31 | 1550.3 | 1550.3 | 1550.31 | 1550.31 | 101.43 | 101.43 | 0.1 | 0.1 | 0.3 | 0.33 | 4.7
| 24B5C15011 | 240315011 | 2024-03-15 | 1:26 | 1:37 | 8 | 5 | 1 | 255 | 33 | 63 | 0.1 | 1 | 0.4 | 0.3 | 0.12 | 8.34 | 0.6 | 1.66 | 0.3 | 0.42 | 5.42 | 1 | 3.16 | 3.69 |  |  |  | 1557.13 | 1557.11 | 1554.63 | 1554.63 | 1554.62 | 1554.62 | 1554.63 | 1554.62 | 105.72 | 105.72 | 0.1 | 0.1 | 0.3 | 0.33 | 4.7
| 24B5C15012 | 240315012 | 2024-03-15 | 1:37 | 1:47 | 8 | 5 | 1 | 244.8 | 33 | 44 | 0.1 | 1 | 0.4 | 0.3 | 0.12 | 8.34 | 0.6 | 1.66 | 0.3 | 0.42 | 5.42 | 1 | 3.16 | 3.69 |  |  |  | 1561.44 | 1561.42 | 1558.95 | 1558.94 | 1558.93 | 1558.93 | 1558.94 | 1558.93 | 110 | 110 | 0.1 | 0.1 | 0.3 | 0.33 | 4.7
| 24B5C15013 | 240315013 | 2024-03-15 | 1:47 | 1:58 | 8 | 5 | 1 | 244.8 | 33 | 44 | 0.1 | 1 | 0.4 | 0.3 | 0.12 | 8.34 | 0.6 | 1.66 | 0.3 | 0.42 | 5.42 | 1 | 3.16 | 3.69 |  |  |  | 1565.74 | 1565.72 | 1563.24 | 1563.24 | 1563.23 | 1563.23 | 1563.24 | 1563.23 | 114.27 | 114.27 | 0.1 | 0.1 | 0.3 | 0.33 | 4.7
| 24B5C15014 | 240315014 | 2024-03-15 | 1:58 | 2:09 | 8 | 5 | 1 | 280 | 33 | 106 | 0.1 | 1 | 0.44 | 0.3 | 0.11 | 4.73 | 0.6 | 0.71 | 0.3 | 0.4 | 5.35 | 1 | 1.77 | 4.96 |  |  |  | 1570.04 | 1570.02 | 1567.55 | 1567.54 | 1567.53 | 1567.53 | 1567.54 | 1567.53 | 118.54 | 118.54 | 0.1 | 0.1 | 0.3 | 0.27 | 3.94
| 24B5C15015 | 240315015 | 2024-03-15 | 2:09 | 2:19 | 8 | 5 | 1 | 280 | 33 | 106 | 0.1 | 1 | 0.44 | 0.3 | 0.11 | 4.73 | 0.6 | 0.71 | 0.3 | 0.4 | 5.35 | 1 | 1.77 | 4.96 |  |  |  | 1574.33 | 1574.31 | 1571.84 | 1571.83 | 1571.82 | 1571.82 | 1571.83 | 1571.82 | 122.81 | 122.81 | 0.1 | 0.1 | 0.3 | 0.27 | 3.94
| 24B5C15016 | 240315016 | 2024-03-15 | 2:19 | 2:30 | 8 | 5 | 1 | 303 | 33 | 122 | 0.1 | 1 | 0.44 | 0.3 | 0.11 | 4.73 | 0.6 | 0.71 | 0.3 | 0.4 | 5.35 | 1 | 1.77 | 4.96 |  |  |  | 1578.63 | 1578.61 | 1576.13 | 1576.13 | 1576.12 | 1576.12 | 1576.13 | 1576.12 | 127.07 | 127.07 | 0.1 | 0.1 | 0.3 | 0.27 | 3.94
| 24B5C15017 | 240315017 | 2024-03-15 | 2:30 | 2:40 | 8 | 5 | 1 | 303 | 33 | 122 | 0.1 | 1 | 0.44 | 0.3 | 0.11 | 4.73 | 0.6 | 0.71 | 0.3 | 0.4 | 5.35 | 1 | 1.77 | 4.96 |  | 2 | 3 | 1582.76 | 1582.74 | 1580.26 | 1580.26 | 1580.25 | 1580.25 | 1580.26 | 1580.25 | 131.17 | 131.17 | 0.1 | 0.1 | 0.3 | 0.27 | 3.94
| 24B5C15018 | 240315018 | 2024-03-15 | 2:40 | 2:51 | 8 | 5 | 1 | 329.1 | 33 | 211 | 0.1 | 1 | 0.44 | 0.3 | 0.11 | 4.73 | 0.6 | 0.71 | 0.3 | 0.4 | 5.35 | 1 | 1.77 | 4.96 |  |  |  | 1587 | 1586.97 | 1584.5 | 1584.49 | 1584.48 | 1584.48 | 1584.49 | 1584.49 | 135.38 | 135.38 | 0.1 | 0.1 | 0.3 | 0.27 | 3.94
| 24B5C15019 | 240315019 | 2024-03-15 | 2:51 | 3:01 | 8 | 5 | 1 | 329.1 | 33 | 211 | 0.1 | 1 | 0.44 | 0.3 | 0.11 | 4.73 | 0.6 | 0.71 | 0.3 | 0.4 | 5.35 | 1 | 1.77 | 4.96 |  |  |  | 1591.09 | 1591.07 | 1588.59 | 1588.59 | 1588.58 | 1588.58 | 1588.59 | 1588.58 | 139.51 | 139.51 | 0.1 | 0.1 | 0.3 | 0.27 | 3.94
| 24B5C15020 | 240315020 | 2024-03-15 | 3:01 | 3:12 | 8 | 1 | 1 | 269 | 33 | 215 | 0.1 | 1 | 0.31 | 0.3 | 0.13 | 3.68 | 0.6 | 0.57 | 0.3 | 0.4 | 5.16 | 1 | 2.52 | 4.26 |  |  |  | 1595.15 | 1595.13 | 1592.65 | 1592.65 | 1592.64 | 1592.64 | 1592.64 | 1592.64 | 143.6 | 143.6 | 0.1 | 0.1 | 0.3 | 0.25 | 4.4
| 24B5C15021 | 240315021 | 2024-03-15 | 3:12 | 3:23 | 8 | 5 | 1 | 269 | 33 | 215 | 0.1 | 1 | 0.59 | 0.3 | 0.15 | 6.78 | 0.6 | 1.05 | 0.3 | 0.42 | 5.34 | 1 | 1.8 | 3.32 |  |  |  | 1599.21 | 1599.19 | 1596.71 | 1596.71 | 1596.7 | 1596.7 | 1596.71 | 1596.7 | 147.7 | 147.7 | 0.1 | 0.1 | 0.3 | 0.26 | 4.51
| 24B5C15022 | 240315022 | 2024-03-15 | 3:23 | 3:33 | 8 | 5 | 1 | 271 | 33 | 124 | 0.1 | 1 | 0.59 | 0.3 | 0.15 | 6.78 | 0.6 | 1.05 | 0.3 | 0.42 | 5.34 | 1 | 1.8 | 3.32 |  |  |  | 1603.27 | 1603.25 | 1600.77 | 1600.77 | 1600.76 | 1600.76 | 1600.77 | 1600.76 | 151.8 | 151.8 | 0.1 | 0.1 | 0.3 | 0.26 | 4.51
| 24B5C15023 | 240315023 | 2024-03-15 | 3:33 | 3:43 | 8 | 5 | 1 | 270.8 | 33 | 124 | 0.1 | 1 | 0.59 | 0.3 | 0.15 | 6.78 | 0.6 | 1.05 | 0.3 | 0.42 | 5.34 | 1 | 1.8 | 3.32 |  |  |  | 1607.32 | 1607.3 | 1604.82 | 1604.82 | 1604.81 | 1604.81 | 1604.82 | 1604.81 | 155.89 | 155.89 | 0.1 | 0.1 | 0.3 | 0.26 | 4.51
| 24B5C15024 | 240315024 | 2024-03-15 | 3:43 | 3:54 | 8 | 5 | 1 | 255.8 | 33 | 142 | 0.1 | 1 | 0.59 | 0.3 | 0.15 | 6.78 | 0.6 | 1.05 | 0.3 | 0.42 | 5.34 | 1 | 1.8 | 3.32 |  |  |  | 1611.38 | 1611.35 | 1608.88 | 1608.88 | 1608.86 | 1608.86 | 1608.87 | 1608.87 | 159.98 | 159.98 | 0.1 | 0.1 | 0.3 | 0.26 | 4.51
| 24B5C15025 | 240315025 | 2024-03-15 | 3:54 | 4:04 | 8 | 5 | 1 | 255.8 | 33 | 142 | 0.1 | 1 | 0.59 | 0.3 | 0.15 | 6.78 | 0.6 | 1.05 | 0.3 | 0.42 | 5.34 | 1 | 1.8 | 3.32 |  |  | 1 | 1615.45 | 1615.42 | 1612.95 | 1612.94 | 1612.93 | 1612.93 | 1612.94 | 1612.94 | 164.09 | 164.09 | 0.1 | 0.1 | 0.3 | 0.26 | 4.51
| 24B5C15026 | 240315026 | 2024-03-15 | 4:04 | 4:15 | 8 | 5 | 1 | 242 | 33 | 156 | 0.1 | 1 | 0.59 | 0.3 | 0.15 | 6.78 | 0.6 | 1.05 | 0.3 | 0.42 | 5.34 | 1 | 1.8 | 3.32 |  |  |  | 1619.66 | 1619.64 | 1617.17 | 1617.16 | 1617.15 | 1617.15 | 1617.16 | 1617.15 | 168.35 | 168.35 | 0.1 | 0.1 | 0.3 | 0.26 | 4.51
| 24B5C15027 | 240315027 | 2024-03-15 | 4:15 | 4:26 | 8 | 5 | 1 | 242 | 33 | 156 | 0.1 | 1 | 0.59 | 0.3 | 0.15 | 6.78 | 0.6 | 1.05 | 0.3 | 0.42 | 5.34 | 1 | 1.8 | 3.32 |  |  |  | 1623.76 | 1623.74 | 1621.26 | 1621.26 | 1621.25 | 1621.25 | 1621.25 | 1621.25 | 172.48 | 172.48 | 0.1 | 0.1 | 0.3 | 0.26 | 4.51
| 24B5C15028 | 240315028 | 2024-03-15 | 4:26 | 4:37 | 8 | 5 | 1 | 225 | 33 | 95 | 0.1 | 1 | 0.59 | 0.3 | 0.15 | 6.78 | 0.6 | 1.05 | 0.3 | 0.42 | 5.34 | 1 | 1.8 | 3.32 |  |  |  | 1627.96 | 1627.94 | 1625.47 | 1625.46 | 1625.45 | 1625.45 | 1625.46 | 1625.45 | 176.73 | 176.73 | 0.1 | 0.1 | 0.3 | 0.26 | 4.51
| 24B5C15029 | 240315029 | 2024-03-15 | 4:37 | 4:48 | 8 | 5 | 1 | 225 | 33 | 95 | 0.1 | 1 | 0.59 | 0.3 | 0.15 | 6.78 | 0.6 | 1.05 | 0.3 | 0.42 | 5.34 | 1 | 1.8 | 3.32 |  | 1 | 1 | 1632.2 | 1632.18 | 1629.7 | 1629.7 | 1629.69 | 1629.69 | 1629.7 | 1629.69 | 181 | 181 | 0.1 | 0.1 | 0.3 | 0.26 | 4.51
| 24B5C15030 | 240315030 | 2024-03-15 | 4:48 | 4:59 | 8 | 5 | 1 | 336.1 | 33 | 176 | 0.1 | 1 | 0.59 | 0.3 | 0.15 | 6.78 | 0.6 | 1.05 | 0.3 | 0.42 | 5.34 | 1 | 1.8 | 3.32 |  |  |  | 1636.42 | 1636.4 | 1633.92 | 1633.92 | 1633.91 | 1633.91 | 1633.92 | 1633.91 | 185.26 | 185.26 | 0.1 | 0.1 | 0.3 | 0.26 | 4.51
| 24B5C15031 | 240315031 | 2024-03-15 | 4:59 | 5:09 | 8 | 2 | 1 | 336.1 | 33 | 176 | 0.1 | 1 | 0.59 | 0.3 | 0.15 | 6.78 | 0.6 | 1.05 | 0.3 | 0.42 | 5.34 | 1 | 1.8 | 3.32 |  |  |  | 1640.63 | 1640.61 | 1638.13 | 1638.13 | 1638.12 | 1638.12 | 1638.13 | 1638.12 | 189.51 | 189.51 | 0.1 | 0.1 | 0.3 | 0.26 | 4.51
| 24B5C15032 | 240315032 | 2024-03-15 | 5:09 | 5:20 | 8 | 5 | 1 | 303.6 | 33 | 168 | 0.1 | 1 | 0.52 | 0.3 | 0.17 | 4.08 | 0.6 | 0.81 | 0.3 | 0.4 | 5.14 | 1 | 1.11 | 2.41 |  |  |  | 1644.85 | 1644.83 | 1642.35 | 1642.35 | 1642.34 | 1642.34 | 1642.35 | 1642.34 | 193.77 | 193.77 | 0.1 | 0.1 | 0.3 | 0.27 | 5.66
| 24B5C15033 | 240315033 | 2024-03-15 | 5:20 | 5:31 | 8 | 5 | 1 | 303.6 | 33 | 168 | 0.1 | 1 | 0.52 | 0.3 | 0.17 | 4.08 | 0.6 | 0.81 | 0.3 | 0.4 | 5.14 | 1 | 1.11 | 2.41 |  |  |  | 1649.06 | 1649.04 | 1646.56 | 1646.56 | 1646.55 | 1646.55 | 1646.56 | 1646.55 | 198.02 | 198.02 | 0.1 | 0.1 | 0.3 | 0.27 | 5.66
| 24B5C15034 | 240315034 | 2024-03-15 | 5:31 | 5:41 | 8 | 5 | 1 | 237 | 33 | 145 | 0.1 | 1 | 0.52 | 0.3 | 0.17 | 4.08 | 0.6 | 0.81 | 0.3 | 0.4 | 5.14 | 1 | 1.11 | 2.41 |  |  |  | 1653.14 | 1653.12 | 1650.64 | 1650.64 | 1650.63 | 1650.63 | 1650.63 | 1650.63 | 202.14 | 202.14 | 0.1 | 0.1 | 0.3 | 0.27 | 5.66
| 24B5C15035 | 240315035 | 2024-03-15 | 5:41 | 5:52 | 8 | 5 | 1 | 237 | 33 | 145 | 0.1 | 1 | 0.52 | 0.3 | 0.17 | 4.08 | 0.6 | 0.81 | 0.3 | 0.4 | 5.14 | 1 | 1.11 | 2.41 |  |  |  | 1657.34 | 1657.32 | 1654.84 | 1654.84 | 1654.82 | 1654.83 | 1654.83 | 1654.83 | 206.38 | 206.38 | 0.1 | 0.1 | 0.3 | 0.27 | 5.66
| 24B5C15036 | 240315036 | 2024-03-15 | 5:52 | 6:03 | 8 | 5 | 1 | 225 | 33 | 170 | 0.1 | 1 | 0.52 | 0.3 | 0.17 | 4.08 | 0.6 | 0.81 | 0.3 | 0.4 | 5.14 | 1 | 1.11 | 2.41 |  |  |  | 1661.41 | 1661.39 | 1658.92 | 1658.91 | 1658.9 | 1658.9 | 1658.91 | 1658.9 | 210.49 | 210.49 | 0.1 | 0.1 | 0.3 | 0.27 | 5.66
| 24B5C15037 | 240315037 | 2024-03-15 | 6:03 | 6:14 | 8 | 5 | 1 | 225 | 33 | 170 | 0.1 | 1 | 0.52 | 0.3 | 0.17 | 4.08 | 0.6 | 0.81 | 0.3 | 0.4 | 5.14 | 1 | 1.11 | 2.41 |  |  |  | 1665.63 | 1665.61 | 1663.13 | 1663.13 | 1663.12 | 1663.12 | 1663.13 | 1663.12 | 214.75 | 214.75 | 0.1 | 0.1 | 0.3 | 0.27 | 5.66
| 24B5C15038 | 240315038 | 2024-03-15 | 6:14 | 6:24 | 8 | 5 | 1 | 268 | 33 | 196 | 0.1 | 1 | 0.5 | 0.3 | 0.25 | 6.75 | 0.6 | 0.96 | 0.3 | 0.4 | 5.16 | 1 | 0.8 | 2.33 |  |  |  | 1669.71 | 1669.69 | 1667.22 | 1667.21 | 1667.2 | 1667.2 | 1667.21 | 1667.2 | 218.87 | 218.87 | 0.1 | 0.1 | 0.3 | 0.28 | 5.81
| 24B5C15039 | 240315039 | 2024-03-15 | 6:24 | 6:35 | 8 | 5 | 1 | 268 | 33 | 196 | 0.1 | 1 | 0.5 | 0.3 | 0.25 | 6.75 | 0.6 | 0.96 | 0.3 | 0.4 | 5.16 | 1 | 0.8 | 2.33 |  |  |  | 1673.78 | 1673.76 | 1671.29 | 1671.28 | 1671.27 | 1671.27 | 1671.28 | 1671.27 | 222.98 | 222.98 | 0.1 | 0.1 | 0.3 | 0.28 | 5.81
| 24B5C15040 | 240315040 | 2024-03-15 | 6:35 | 6:45 | 8 | 5 | 1 | 284.2 | 33 | 138 | 0.1 | 1 | 0.5 | 0.3 | 0.25 | 6.75 | 0.6 | 0.96 | 0.3 | 0.4 | 5.16 | 1 | 0.8 | 2.33 |  |  | 1 | 1677.83 | 1677.81 | 1675.34 | 1675.33 | 1675.32 | 1675.32 | 1675.33 | 1675.32 | 227.07 | 227.07 | 0.1 | 0.1 | 0.3 | 0.28 | 5.81
| 24B5C15041 | 240315041 | 2024-03-15 | 6:45 | 6:56 | 8 | 5 | 1 | 284.2 | 33 | 138 | 0.1 | 1 | 0.5 | 0.3 | 0.25 | 6.75 | 0.6 | 0.96 | 0.3 | 0.4 | 5.16 | 1 | 0.8 | 2.33 |  |  |  | 1682.05 | 1682.03 | 1679.55 | 1679.55 | 1679.54 | 1679.54 | 1679.55 | 1679.54 | 231.32 | 231.32 | 0.1 | 0.1 | 0.3 | 0.28 | 5.81
| 24B5C15042 | 240315042 | 2024-03-15 | 6:56 | 7:07 | 8 | 5 | 1 | 254 | 33 | 112 | 0.1 | 1 | 0.5 | 0.3 | 0.25 | 6.75 | 0.6 | 0.96 | 0.3 | 0.4 | 5.16 | 1 | 0.8 | 2.33 |  |  |  | 1686.14 | 1686.12 | 1683.64 | 1683.64 | 1683.63 | 1683.63 | 1683.63 | 1683.63 | 235.45 | 235.45 | 0.1 | 0.1 | 0.3 | 0.28 | 5.81
| 24B5C15043 | 240315043 | 2024-03-15 | 7:07 | 7:17 | 8 | 5 | 1 | 254 | 33 | 112 | 0.1 | 1 | 0.5 | 0.3 | 0.25 | 6.75 | 0.6 | 0.96 | 0.3 | 0.4 | 5.16 | 1 | 0.8 | 2.33 |  |  |  | 1690.2 | 1690.18 | 1687.7 | 1687.7 | 1687.69 | 1687.69 | 1687.7 | 1687.69 | 239.55 | 239.55 | 0.1 | 0.1 | 0.3 | 0.28 | 5.81
| 24B5C15044 | 240315044 | 2024-03-15 | 7:17 | 7:28 | 8 | 5 | 1 | 282.5 | 33 | 107 | 0.1 | 1 | 0.66 | 0.3 | 0.1 | 5.66 | 0.6 | 0.76 | 0.3 | 0.47 | 5.19 | 1 | 1.15 | 2.33 |  |  |  | 1694.28 | 1694.25 | 1691.78 | 1691.78 | 1691.76 | 1691.77 | 1691.77 | 1691.77 | 243.64 | 243.64 | 0.1 | 0.1 | 0.3 | 0.2 | 6.15
| 24B5C15045 | 240315045 | 2024-03-15 | 7:28 | 7:40 | 8 | 3 | 1 | 282.5 | 33 | 107 | 0.1 | 1 | 0.66 | 0.3 | 0.1 | 5.66 | 0.6 | 0.76 | 0.3 | 0.47 | 5.19 | 1 | 1.15 | 2.33 |  |  |  | 1698.39 | 1698.37 | 1695.9 | 1695.89 | 1695.88 | 1695.88 | 1695.89 | 1695.88 | 247.76 | 247.76 | 0.1 | 0.1 | 0.3 | 0.2 | 6.15
| 24B5C15046 | 240315046 | 2024-03-15 | 7:40 | 7:53 | 8 | 3 | 1 | 258.5 | 33 | 130 | 0.1 | 1 | 0.66 | 0.3 | 0.1 | 5.66 | 0.6 | 0.76 | 0.3 | 0.47 | 5.19 | 1 | 1.15 | 2.33 |  |  |  | 1702.52 | 1702.5 | 1700.02 | 1700.02 | 1700.01 | 1700.01 | 1700.02 | 1700.01 | 251.89 | 251.89 | 0.1 | 0.1 | 0.3 | 0.2 | 6.15
| 24B5C15047 | 240315047 | 2024-03-15 | 7:53 | 8:05 | 8 | 3 | 1 | 258.5 | 33 | 130 | 0.1 | 1 | 0.66 | 0.3 | 0.1 | 5.66 | 0.6 | 0.76 | 0.3 | 0.47 | 5.19 | 1 | 1.15 | 2.33 |  | 3 | 9 | 1706.64 | 1706.62 | 1704.14 | 1704.14 | 1704.13 | 1704.13 | 1704.14 | 1704.13 | 256.01 | 256.01 | 0.1 | 0.1 | 0.3 | 0.2 | 6.15
| 24B5C15048 | 240315048 | 2024-03-15 | 8:05 | 8:16 | 8 | 5 | 1 | 347 | 33 | 172 | 0.1 | 1 | 0.66 | 0.3 | 0.1 | 5.66 | 0.6 | 0.76 | 0.3 | 0.47 | 5.19 | 1 | 1.15 | 2.33 | 1 | 1 | 1 | 1710.76 | 1710.73 | 1708.26 | 1708.26 | 1708.24 | 1708.25 | 1708.25 | 1708.25 | 260.12 | 260.12 | 0.1 | 0.1 | 0.3 | 0.2 | 6.15
| 24B5C15049 | 240315049 | 2024-03-15 | 8:16 | 8:27 | 8 | 5 | 1 | 347 | 33 | 172 | 0.1 | 1 | 0.66 | 0.3 | 0.1 | 5.66 | 0.6 | 0.76 | 0.3 | 0.47 | 5.19 | 1 | 1.15 | 2.33 | 1 | 2 | 4 | 1714.94 | 1714.92 | 1712.44 | 1712.44 | 1712.43 | 1712.43 | 1712.44 | 1712.43 | 264.31 | 264.31 | 0.1 | 0.1 | 0.3 | 0.2 | 6.15
| 24B5C15050 | 240315050 | 2024-03-15 | 8:27 | 8:38 | 8 | 5 | 1 | 317 | 33 | 103 | 0.1 | 1 | 0.59 | 0.3 | 0.14 | 3.28 | 0.6 | 0.82 | 0.3 | 0.5 | 5.15 | 1 | 0.6 | 2.55 |  |  |  | 1719.17 | 1719.15 | 1716.67 | 1716.67 | 1716.66 | 1716.66 | 1716.67 | 1716.66 | 268.51 | 268.51 | 0.1 | 0.1 | 0.3 | 0.29 | 5.95
| 24B5C15051 | 240315051 | 2024-03-15 | 8:38 | 8:48 | 8 | 5 | 1 | 317 | 33 | 103 | 0.1 | 1 | 0.59 | 0.3 | 0.14 | 3.28 | 0.6 | 0.82 | 0.3 | 0.5 | 5.15 | 1 | 0.6 | 2.55 |  |  |  | 1723.36 | 1723.34 | 1720.86 | 1720.86 | 1720.85 | 1720.85 | 1720.86 | 1720.85 | 272.7 | 272.7 | 0.1 | 0.1 | 0.3 | 0.29 | 5.95
| 24B5C15052 | 240315052 | 2024-03-15 | 8:48 | 8:58 | 8 | 5 | 1 | 289.3 | 33 | 131 | 0.1 | 1 | 0.59 | 0.3 | 0.14 | 3.28 | 0.6 | 0.82 | 0.3 | 0.5 | 5.15 | 1 | 0.6 | 2.55 |  |  |  | 1727.56 | 1727.54 | 1725.07 | 1725.06 | 1725.05 | 1725.05 | 1725.06 | 1725.05 | 276.9 | 276.9 | 0.1 | 0.1 | 0.3 | 0.29 | 5.95
| 24B5C15053 | 240315053 | 2024-03-15 | 8:58 | 9:07 | 8 | 5 | 1 | 289.3 | 33 | 131 | 0.1 | 1 | 0.59 | 0.3 | 0.14 | 3.28 | 0.6 | 0.82 | 0.3 | 0.5 | 5.15 | 1 | 0.6 | 2.55 |  |  |  | 1731.6 | 1731.58 | 1729.1 | 1729.1 | 1729.09 | 1729.09 | 1729.09 | 1729.09 | 280.94 | 280.94 | 0.1 | 0.1 | 0.3 | 0.29 | 5.95
| 24B5C15054 | 240315054 | 2024-03-15 | 9:07 | 9:17 | 8 | 5 | 1 | 288.5 | 33 | 104 | 0.1 | 1 | 0.59 | 0.3 | 0.14 | 3.28 | 0.6 | 0.82 | 0.3 | 0.5 | 5.15 | 1 | 0.6 | 2.55 |  |  |  | 1735.61 | 1735.59 | 1733.12 | 1733.11 | 1733.1 | 1733.1 | 1733.11 | 1733.1 | 284.95 | 284.95 | 0.1 | 0.1 | 0.3 | 0.29 | 5.95
| 24B5C15055 | 240315055 | 2024-03-15 | 9:17 | 9:27 | 8 | 5 | 1 | 288.5 | 33 | 104 | 0.1 | 1 | 0.59 | 0.3 | 0.14 | 3.28 | 0.6 | 0.82 | 0.3 | 0.5 | 5.15 | 1 | 0.6 | 2.55 |  |  |  | 1739.63 | 1739.61 | 1737.13 | 1737.13 | 1737.12 | 1737.12 | 1737.12 | 1737.12 | 288.97 | 288.97 | 0.1 | 0.1 | 0.3 | 0.29 | 5.95
| 24B5C15056 | 240315056 | 2024-03-15 | 9:27 | 9:37 | 8 | 5 | 1 | 258.2 | 33 | 205 | 0.1 | 1 | 0.69 | 0.3 | 0.19 | 4.06 | 0.6 | 0.75 | 0.3 | 0.47 | 5 | 1 | 0.83 | 3.11 |  |  |  | 1743.68 | 1743.66 | 1741.19 | 1741.18 | 1741.17 | 1741.17 | 1741.18 | 1741.17 | 293 | 293 | 0.1 | 0.1 | 0.3 | 0.2 | 6.59
| 24B5C15057 | 240315057 | 2024-03-15 | 9:37 | 9:47 | 8 | 5 | 1 | 258.2 | 33 | 205 | 0.1 | 1 | 0.69 | 0.3 | 0.19 | 4.06 | 0.6 | 0.75 | 0.3 | 0.47 | 5 | 1 | 0.83 | 3.11 |  |  |  | 1747.73 | 1747.71 | 1745.23 | 1745.23 | 1745.22 | 1745.22 | 1745.23 | 1745.22 | 297.03 | 297.03 | 0.1 | 0.1 | 0.3 | 0.2 | 6.59
| 24B5C15058 | 240315058 | 2024-03-15 | 9:47 | 9:57 | 8 | 5 | 1 | 253 | 33 | 173 | 0.1 | 1 | 0.69 | 0.3 | 0.19 | 4.06 | 0.6 | 0.75 | 0.3 | 0.47 | 5 | 1 | 0.83 | 3.11 |  |  |  | 1751.79 | 1751.77 | 1749.29 | 1749.29 | 1749.27 | 1749.28 | 1749.28 | 1749.28 | 301.07 | 301.07 | 0.1 | 0.1 | 0.3 | 0.2 | 6.59
| 24B5C15059 | 240315059 | 2024-03-15 | 9:57 | 10:07 | 8 | 5 | 1 | 253 | 33 | 173 | 0.1 | 1 | 0.69 | 0.3 | 0.19 | 4.06 | 0.6 | 0.75 | 0.3 | 0.47 | 5 | 1 | 0.83 | 3.11 |  |  |  | 1755.86 | 1755.83 | 1753.36 | 1753.35 | 1753.34 | 1753.34 | 1753.35 | 1753.35 | 305.12 | 305.12 | 0.1 | 0.1 | 0.3 | 0.2 | 6.59
| 24B5C15060 | 240315060 | 2024-03-15 | 10:07 | 10:17 | 8 | 5 | 1 | 234.5 | 33 | 153 | 0.1 | 1 | 0.69 | 0.3 | 0.19 | 4.06 | 0.6 | 0.75 | 0.3 | 0.47 | 5 | 1 | 0.83 | 3.11 |  |  |  | 1759.93 | 1759.91 | 1757.43 | 1757.43 | 1757.42 | 1757.42 | 1757.43 | 1757.42 | 309.18 | 309.18 | 0.1 | 0.1 | 0.3 | 0.2 | 6.59
| 24B5C15061 | 240315061 | 2024-03-15 | 10:17 | 10:28 | 8 | 5 | 1 | 235 | 33 | 153 | 0.1 | 1 | 0.69 | 0.3 | 0.19 | 4.06 | 0.6 | 0.75 | 0.3 | 0.47 | 5 | 1 | 0.83 | 3.11 |  |  |  | 1764.17 | 1764.15 | 1761.68 | 1761.67 | 1761.66 | 1761.66 | 1761.67 | 1761.66 | 313.42 | 313.42 | 0.1 | 0.1 | 0.3 | 0.2 | 6.59
| 24B5C15062 | 240315062 | 2024-03-15 | 10:28 | 10:39 | 8 | 5 | 1 | 348 | 33 | 266 | 0.1 | 1 | 0.67 | 0.3 | 0.26 | 4.85 | 0.6 | 1.06 | 0.3 | 0.45 | 5 | 1 | 1.65 | 2.72 |  |  |  | 1768.39 | 1768.37 | 1765.89 | 1765.89 | 1765.88 | 1765.88 | 1765.88 | 1765.88 | 317.66 | 317.66 | 0.1 | 0.1 | 0.3 | 0.23 | 7.36
| 24B5C15063 | 240315063 | 2024-03-15 | 10:39 | 10:50 | 8 | 3 | 1 | 414.5 | 33 | 266 | 0.1 | 1 | 0.67 | 0.3 | 0.26 | 4.85 | 0.6 | 1.06 | 0.3 | 0.45 | 5 | 1 | 1.65 | 2.72 |  |  |  | 1772.6 | 1772.58 | 1770.1 | 1770.1 | 1770.09 | 1770.09 | 1770.09 | 1770.09 | 321.89 | 321.89 | 0.1 | 0.1 | 0.3 | 0.23 | 7.36
| 24B5C15064 | 240315064 | 2024-03-15 | 10:50 | 11:01 | 8 | 3 | 1 | 434 | 33 | 204 | 0.1 | 1 | 0.67 | 0.3 | 0.26 | 4.85 | 0.6 | 1.06 | 0.3 | 0.45 | 5 | 1 | 1.65 | 2.72 |  |  |  | 1776.79 | 1776.77 | 1774.3 | 1774.29 | 1774.28 | 1774.28 | 1774.29 | 1774.28 | 326.1 | 326.1 | 0.1 | 0.1 | 0.3 | 0.23 | 7.36
| 24B5C15065 | 240315065 | 2024-03-15 | 11:01 | 11:12 | 8 | 3 | 1 | 434.2 | 33 | 204 | 0.1 | 1 | 0.67 | 0.3 | 0.26 | 4.85 | 0.6 | 1.06 | 0.3 | 0.45 | 5 | 1 | 1.65 | 2.72 |  |  |  | 1781 | 1780.98 | 1778.5 | 1778.5 | 1778.49 | 1778.49 | 1778.5 | 1778.49 | 330.33 | 330.33 | 0.1 | 0.1 | 0.3 | 0.23 | 7.36
| 24B5C15066 | 240315066 | 2024-03-15 | 11:12 | 11:23 | 8 | 4 | 2 | 370.8 | 33 | 250 | 0.1 | 1 | 0.67 | 0.3 | 0.26 | 4.85 | 0.6 | 1.06 | 0.3 | 0.45 | 5 | 1 | 1.65 | 2.72 |  |  |  | 1785.22 | 1785.19 | 1782.72 | 1782.72 | 1782.7 | 1782.71 | 1782.71 | 1782.71 | 334.57 | 334.57 | 0.1 | 0.1 | 0.3 | 0.23 | 7.36
| 24B5C15067 | 240315067 | 2024-03-15 | 11:23 | 11:34 | 8 | 4 | 2 | 370.8 | 33 | 250 | 0.1 | 1 | 0.67 | 0.3 | 0.26 | 4.85 | 0.6 | 1.06 | 0.3 | 0.45 | 5 | 1 | 1.65 | 2.72 |  |  |  | 1789.43 | 1789.41 | 1786.93 | 1786.93 | 1786.92 | 1786.92 | 1786.93 | 1786.92 | 338.8 | 338.8 | 0.1 | 0.1 | 0.3 | 0.23 | 7.36
| 24B5C15068 | 240315068 | 2024-03-15 | 11:34 | 11:45 | 8 | 5 | 1 | 301.2 | 33 | 200 | 0.1 | 1 | 0.53 | 0.3 | 0.11 | 3.37 | 0.6 | 0.8 | 0.3 | 0.42 | 4.94 | 1 | 1.07 | 2.09 |  |  |  | 1793.65 | 1793.62 | 1791.15 | 1791.15 | 1791.13 | 1791.14 | 1791.14 | 1791.14 | 343.04 | 343.04 | 0.1 | 0.1 | 0.3 | 0.25 | 6.42
| 24B5C15069 | 240315069 | 2024-03-15 | 11:45 | 11:56 | 8 | 5 | 1 | 301 | 33 | 200 | 0.1 | 1 | 0.53 | 0.3 | 0.11 | 3.37 | 0.6 | 0.8 | 0.3 | 0.42 | 4.94 | 1 | 1.07 | 2.09 |  |  |  | 1797.87 | 1797.85 | 1795.38 | 1795.37 | 1795.36 | 1795.36 | 1795.37 | 1795.36 | 347.28 | 347.28 | 0.1 | 0.1 | 0.3 | 0.25 | 6.42
| 24B5C15070 | 240315070 | 2024-03-15 | 11:56 | 12:07 | 8 | 5 | 1 | 247.1 | 33 | 200 | 0.1 | 1 | 0.53 | 0.3 | 0.11 | 3.37 | 0.6 | 0.8 | 0.3 | 0.42 | 4.94 | 1 | 1.07 | 2.09 |  |  |  | 1801.96 | 1801.93 | 1799.46 | 1799.45 | 1799.44 | 1799.44 | 1799.45 | 1799.45 | 351.39 | 351.39 | 0.1 | 0.1 | 0.3 | 0.25 | 6.42
| 24B5C15071 | 240315071 | 2024-03-15 | 12:07 | 12:18 | 8 | 5 | 1 | 247 | 33 | 200 | 0.1 | 1 | 0.53 | 0.3 | 0.11 | 3.37 | 0.6 | 0.8 | 0.3 | 0.42 | 4.94 | 1 | 1.07 | 2.09 |  |  |  | 1806.18 | 1806.15 | 1803.68 | 1803.68 | 1803.66 | 1803.67 | 1803.67 | 1803.67 | 355.63 | 355.63 | 0.1 | 0.1 | 0.3 | 0.25 | 6.42
| 24B5C15072 | 240315072 | 2024-03-15 | 12:18 | 12:29 | 8 | 4 | 1 | 231 | 33 | 131 | 0.1 | 1 | 0.53 | 0.3 | 0.11 | 3.37 | 0.6 | 0.8 | 0.3 | 0.42 | 4.94 | 1 | 1.07 | 2.09 |  |  |  | 1810.26 | 1810.24 | 1807.77 | 1807.76 | 1807.75 | 1807.75 | 1807.76 | 1807.75 | 359.73 | 359.73 | 0.1 | 0.1 | 0.3 | 0.25 | 6.42
| 24B5C15073 | 240315073 | 2024-03-15 | 12:29 | 12:40 | 8 | 1 | 1 | 213 | 33 | 131 | 0.1 | 1 | 0.53 | 0.3 | 0.11 | 3.37 | 0.6 | 0.8 | 0.3 | 0.42 | 4.94 | 1 | 1.07 | 2.09 |  |  | 1 | 1814.45 | 1814.43 | 1811.96 | 1811.95 | 1811.94 | 1811.94 | 1811.95 | 1811.94 | 363.94 | 363.94 | 0.1 | 0.1 | 0.3 | 0.25 | 6.42
| 24B5C15074 | 240315074 | 2024-03-15 | 12:40 | 12:51 | 8 | 5 | 1 | 239.3 | 33 | 118 | 0.1 | 1 | 0.66 | 0.3 | 0.37 | 5.62 | 0.6 | 0.91 | 0.3 | 0.4 | 5.28 | 1 | 1.37 | 2.18 |  |  |  | 1818.54 | 1818.52 | 1816.04 | 1816.04 | 1816.03 | 1816.03 | 1816.04 | 1816.03 | 368.05 | 368.05 | 0.1 | 0.1 | 0.3 | 0.48 | 6.26
| 24B5C15075 | 240315075 | 2024-03-15 | 12:51 | 13:02 | 8 | 5 | 1 | 238.6 | 33 | 118 | 0.1 | 1 | 0.66 | 0.3 | 0.37 | 5.62 | 0.6 | 0.91 | 0.3 | 0.4 | 5.28 | 1 | 1.37 | 2.18 |  |  |  | 1822.75 | 1822.73 | 1820.25 | 1820.25 | 1820.24 | 1820.24 | 1820.25 | 1820.24 | 372.28 | 372.28 | 0.1 | 0.1 | 0.3 | 0.48 | 6.26
| 24B5C15076 | 240315076 | 2024-03-15 | 13:02 | 13:13 | 8 | 5 | 1 | 264.3 | 33 | 136 | 0.1 | 1 | 0.66 | 0.3 | 0.37 | 5.62 | 0.6 | 0.91 | 0.3 | 0.4 | 5.28 | 1 | 1.37 | 2.18 |  |  |  | 1826.93 | 1826.91 | 1824.43 | 1824.43 | 1824.41 | 1824.42 | 1824.42 | 1824.42 | 376.48 | 376.48 | 0.1 | 0.1 | 0.3 | 0.48 | 6.26
| 24B5C15077 | 240315077 | 2024-03-15 | 13:13 | 13:24 | 8 | 5 | 1 | 264.3 | 33 | 136 | 0.1 | 1 | 0.66 | 0.3 | 0.37 | 5.62 | 0.6 | 0.91 | 0.3 | 0.4 | 5.28 | 1 | 1.37 | 2.18 |  |  |  | 1831.15 | 1831.13 | 1828.65 | 1828.65 | 1828.64 | 1828.64 | 1828.64 | 1828.64 | 380.72 | 380.72 | 0.1 | 0.1 | 0.3 | 0.48 | 6.26
| 24B5C15078 | 240315078 | 2024-03-15 | 13:24 | 13:35 | 8 | 5 | 1 | 348 | 33 | 213 | 0.1 | 1 | 0.66 | 0.3 | 0.37 | 5.62 | 0.6 | 0.91 | 0.3 | 0.4 | 5.28 | 1 | 1.37 | 2.18 |  |  |  | 1835.35 | 1835.33 | 1832.85 | 1832.85 | 1832.84 | 1832.84 | 1832.85 | 1832.84 | 384.94 | 384.94 | 0.1 | 0.1 | 0.3 | 0.48 | 6.26
| 24B5C15079 | 240315079 | 2024-03-15 | 13:35 | 13:46 | 8 | 5 | 1 | 348 | 33 | 213 | 0.1 | 1 | 0.66 | 0.3 | 0.37 | 5.62 | 0.6 | 0.91 | 0.3 | 0.4 | 5.28 | 1 | 1.37 | 2.18 |  |  |  | 1839.56 | 1839.54 | 1837.06 | 1837.06 | 1837.05 | 1837.05 | 1837.05 | 1837.05 | 389.17 | 389.17 | 0.1 | 0.1 | 0.3 | 0.48 | 6.26
| 24B5C15080 | 240315080 | 2024-03-15 | 13:46 | 13:57 | 8 | 4 | 1 | 389 | 33 | 213 | 0.1 | 1 | 0.47 | 0.3 | 0.22 | 3.3 | 0.6 | 0.75 | 0.3 | 0.4 | 4.98 | 1 | 0.77 | 2.15 |  |  |  | 1843.75 | 1843.73 | 1841.26 | 1841.25 | 1841.24 | 1841.24 | 1841.25 | 1841.24 | 393.39 | 393.39 | 0.1 | 0.1 | 0.3 | 0.31 | 6.43
| 24B5C15081 | 240315081 | 2024-03-15 | 13:57 | 14:08 | 8 | 4 | 1 | 389 | 33 | 213 | 0.1 | 1 | 0.47 | 0.3 | 0.22 | 3.3 | 0.6 | 0.75 | 0.3 | 0.4 | 4.98 | 1 | 0.77 | 2.15 |  |  |  | 1847.95 | 1847.93 | 1845.45 | 1845.45 | 1845.44 | 1845.44 | 1845.45 | 1845.44 | 397.6 | 397.6 | 0.1 | 0.1 | 0.3 | 0.31 | 6.43
| 24B5C15082 | 240315082 | 2024-03-15 | 14:08 | 14:19 | 8 | 3 | 1 | 437.8 | 33 | 184 | 0.1 | 1 | 0.47 | 0.3 | 0.22 | 3.3 | 0.6 | 0.75 | 0.3 | 0.4 | 4.98 | 1 | 0.77 | 2.15 |  |  |  | 1852.14 | 1852.12 | 1849.64 | 1849.64 | 1849.63 | 1849.63 | 1849.64 | 1849.63 | 401.81 | 401.81 | 0.1 | 0.1 | 0.3 | 0.31 | 6.43
| 24B5C15083 | 240315083 | 2024-03-15 | 14:19 | 14:30 | 8 | 3 | 1 | 437.8 | 33 | 184 | 0.1 | 1 | 0.47 | 0.3 | 0.22 | 3.3 | 0.6 | 0.75 | 0.3 | 0.4 | 4.98 | 1 | 0.77 | 2.15 |  |  |  | 1856.34 | 1856.31 | 1853.84 | 1853.83 | 1853.82 | 1853.82 | 1853.83 | 1853.83 | 406.03 | 406.03 | 0.1 | 0.1 | 0.3 | 0.31 | 6.43
| 24B5C15084 | 240315084 | 2024-03-15 | 14:30 | 14:41 | 8 | 4 | 1 | 381.2 | 33 | 190 | 0.1 | 1 | 0.47 | 0.3 | 0.22 | 3.3 | 0.6 | 0.75 | 0.3 | 0.4 | 4.98 | 1 | 0.77 | 2.15 |  |  |  | 1860.39 | 1860.36 | 1857.89 | 1857.88 | 1857.87 | 1857.87 | 1857.88 | 1857.88 | 410.1 | 410.1 | 0.1 | 0.1 | 0.3 | 0.31 | 6.43
| 24B5C15085 | 240315085 | 2024-03-15 | 14:41 | 14:51 | 8 | 4 | 1 | 381.2 | 33 | 190 | 0.1 | 1 | 0.47 | 0.3 | 0.22 | 3.3 | 0.6 | 0.75 | 0.3 | 0.4 | 4.98 | 1 | 0.77 | 2.15 |  |  |  | 1864.55 | 1864.53 | 1862.05 | 1862.05 | 1862.04 | 1862.04 | 1862.05 | 1862.04 | 414.28 | 414.28 | 0.1 | 0.1 | 0.3 | 0.31 | 6.43
| 24B5C15086 | 240315086 | 2024-03-15 | 14:51 | 15:02 | 8 | 4 | 1 | 326 | 33 | 127 | 0.1 | 1 | 0.43 | 0.3 | 0.18 | 3.07 | 0.6 | 0.98 | 0.3 | 0.4 | 4.92 | 1 | 2.11 | 2.57 |  |  |  | 1868.74 | 1868.72 | 1866.25 | 1866.24 | 1866.23 | 1866.23 | 1866.24 | 1866.23 | 418.48 | 418.48 | 0.1 | 0.1 | 0.3 | 0.2 | 6.68
| 24B5C15087 | 240315087 | 2024-03-15 | 15:02 | 15:12 | 8 | 4 | 1 | 325.8 | 33 | 127 | 0.1 | 1 | 0.43 | 0.3 | 0.18 | 3.07 | 0.6 | 0.98 | 0.3 | 0.4 | 4.92 | 1 | 2.11 | 2.57 |  |  |  | 1872.94 | 1872.92 | 1870.44 | 1870.44 | 1870.43 | 1870.43 | 1870.44 | 1870.43 | 422.67 | 422.67 | 0.1 | 0.1 | 0.3 | 0.2 | 6.68
| 24B5C15088 | 240315088 | 2024-03-15 | 15:12 | 15:22 | 8 | 4 | 1 | 246.7 | 33 | 128 | 0.1 | 1 | 0.43 | 0.3 | 0.18 | 3.07 | 0.6 | 0.98 | 0.3 | 0.4 | 4.92 | 1 | 2.11 | 2.57 |  |  |  | 1877.14 | 1877.11 | 1874.64 | 1874.63 | 1874.62 | 1874.62 | 1874.63 | 1874.63 | 426.87 | 426.87 | 0.1 | 0.1 | 0.3 | 0.2 | 6.68
| 24B5C15089 | 240315089 | 2024-03-15 | 15:22 | 15:32 | 8 | 4 | 1 | 247 | 33 | 128 | 0.1 | 1 | 0.43 | 0.3 | 0.18 | 3.07 | 0.6 | 0.98 | 0.3 | 0.4 | 4.92 | 1 | 2.11 | 2.57 |  |  |  | 1881.34 | 1881.32 | 1878.84 | 1878.84 | 1878.83 | 1878.83 | 1878.83 | 1878.83 | 431.07 | 431.07 | 0.1 | 0.1 | 0.3 | 0.2 | 6.68
| 24B5C15090 | 240315090 | 2024-03-15 | 15:32 | 15:42 | 8 | 4 | 1 | 243.1 | 33 | 125 | 0.1 | 1 | 0.6 | 0.3 | 0.19 | 9.72 | 0.6 | 1.23 | 0.3 | 0.4 | 5.2 | 1 | 1.46 | 2.73 |  |  |  | 1885.41 | 1885.39 | 1882.91 | 1882.91 | 1882.9 | 1882.9 | 1882.9 | 1882.9 | 435.14 | 435.14 | 0.1 | 0.1 | 0.3 | 0.25 | 6.97
| 24B5C15091 | 240315091 | 2024-03-15 | 15:42 | 15:52 | 8 | 4 | 1 | 243.1 | 33 | 125 | 0.1 | 1 | 0.6 | 0.3 | 0.19 | 9.72 | 0.6 | 1.23 | 0.3 | 0.4 | 5.2 | 1 | 1.46 | 2.73 | 2 | 5 | 12 | 1889.57 | 1889.55 | 1887.07 | 1887.07 | 1887.06 | 1887.06 | 1887.06 | 1887.06 | 439.3 | 439.3 | 0.1 | 0.1 | 0.3 | 0.25 | 6.97
| 24B5C15092 | 240315092 | 2024-03-15 | 15:52 | 16:01 | 8 | 4 | 1 | 236.5 | 33 | 197 | 0.1 | 1 | 0.6 | 0.3 | 0.19 | 9.72 | 0.6 | 1.23 | 0.3 | 0.4 | 5.2 | 1 | 1.46 | 2.73 |  |  |  | 1893.64 | 1893.62 | 1891.14 | 1891.14 | 1891.13 | 1891.13 | 1891.14 | 1891.13 | 443.37 | 443.37 | 0.1 | 0.1 | 0.3 | 0.25 | 6.97
| 24B5C15093 | 240315093 | 2024-03-15 | 16:01 | 16:11 | 8 | 4 | 1 | 228 | 33 | 197 | 0.1 | 1 | 0.6 | 0.3 | 0.19 | 9.72 | 0.6 | 1.23 | 0.3 | 0.4 | 5.2 | 1 | 1.46 | 2.73 |  |  |  | 1897.81 | 1897.79 | 1895.32 | 1895.31 | 1895.3 | 1895.3 | 1895.31 | 1895.3 | 447.55 | 447.55 | 0.1 | 0.1 | 0.3 | 0.25 | 6.97
| 24B5C15094 | 240315094 | 2024-03-15 | 16:11 | 16:21 | 8 | 4 | 1 | 203.4 | 33 | 122 | 0.1 | 1 | 0.35 | 0.3 | 0.23 | 12.4 | 0.6 | 1.78 | 0.3 | 0.4 | 5.15 | 1 | 1.4 | 2.99 |  |  |  | 1901.91 | 1901.89 | 1899.41 | 1899.41 | 1899.4 | 1899.4 | 1899.41 | 1899.4 | 451.64 | 451.64 | 0.1 | 0.1 | 0.3 | 0.37 | 6.54
| 24B5C15095 | 240315095 | 2024-03-15 | 16:21 | 16:31 | 8 | 4 | 1 | 203.4 | 33 | 122 | 0.1 | 1 | 0.35 | 0.3 | 0.23 | 12.4 | 0.6 | 1.78 | 0.3 | 0.4 | 5.15 | 1 | 1.4 | 2.99 |  |  |  | 1905.98 | 1905.96 | 1903.49 | 1903.48 | 1903.47 | 1903.47 | 1903.48 | 1903.47 | 455.71 | 455.71 | 0.1 | 0.1 | 0.3 | 0.37 | 6.54
| 24B5C15096 | 240315096 | 2024-03-15 | 16:31 | 16:41 | 8 | 0 | 1 | 198.9 | 33 | 221 | 0.1 | 1 | 0.62 | 0.3 | 0.11 | 21.3 | 0.6 | 2.35 | 0.3 | 0.41 | 5.55 | 1 | 2.33 | 3.91 |  |  |  | 1910.06 | 1910.04 | 1907.56 | 1907.56 | 1907.55 | 1907.55 | 1907.56 | 1907.55 | 459.79 | 459.79 | 0.1 | 0.1 | 0.3 | 0.26 | 6.34
| 24B5C15097 | 240315097 | 2024-03-15 | 16:41 | 16:51 | 8 | 0 | 1 | 198.9 | 33 | 221 | 0.1 | 1 | 0.62 | 0.3 | 0.11 | 21.3 | 0.6 | 2.35 | 0.3 | 0.41 | 5.55 | 1 | 2.33 | 3.91 |  |  |  | 1914.28 | 1914.26 | 1911.78 | 1911.78 | 1911.76 | 1911.77 | 1911.77 | 1911.77 | 464.01 | 464.01 | 0.1 | 0.1 | 0.3 | 0.26 | 6.34
| 24B5C15098 | 240315098 | 2024-03-15 | 16:51 | 17:01 | 8 | 0 | 3 | 199.4 | 33 | 102 | 0.1 | 1 | 0.58 | 0.3 | 0.18 | 24.2 | 0.6 | 2.08 | 0.3 | 0.4 | 5.27 | 1 | 2.28 | 3.91 |  |  |  | 1918.38 | 1918.36 | 1915.88 | 1915.88 | 1915.87 | 1915.87 | 1915.88 | 1915.87 | 468.11 | 468.11 | 0.1 | 0.1 | 0.3 | 0.38 | 5.54
| 24B5C15099 | 240315099 | 2024-03-15 | 17:01 | 17:10 | 8 | 0 | 3 | 199.4 | 33 | 102 | 0.1 | 1 | 0.58 | 0.3 | 0.18 | 24.2 | 0.6 | 2.08 | 0.3 | 0.4 | 5.27 | 1 | 2.28 | 3.91 |  |  |  | 1922.47 | 1922.44 | 1919.97 | 1919.97 | 1919.95 | 1919.96 | 1919.96 | 1919.96 | 472.2 | 472.2 | 0.1 | 0.1 | 0.3 | 0.38 | 5.54
| 24B5C15100 | 240315100 | 2024-03-15 | 17:10 | 17:20 | 8 | 0 | 2 | 233.7 | 33 | 153 | 0.1 | 1 | 0.58 | 0.3 | 0.18 | 24.2 | 0.6 | 2.08 | 0.3 | 0.4 | 5.27 | 1 | 2.28 | 3.91 |  |  |  | 1926.68 | 1926.66 | 1924.19 | 1924.18 | 1924.17 | 1924.17 | 1924.18 | 1924.17 | 476.41 | 476.41 | 0.1 | 0.1 | 0.3 | 0.38 | 5.54
| 24B5C15101 | 240315101 | 2024-03-15 | 17:20 | 17:30 | 8 | 0 | 2 | 233.7 | 33 | 153 | 0.1 | 1 | 0.58 | 0.3 | 0.18 | 24.2 | 0.6 | 2.08 | 0.3 | 0.4 | 5.27 | 1 | 2.28 | 3.91 |  |  |  | 1930.79 | 1930.77 | 1928.29 | 1928.29 | 1928.28 | 1928.28 | 1928.28 | 1928.28 | 480.52 | 480.52 | 0.1 | 0.1 | 0.3 | 0.38 | 5.54
| 24B5C15102 | 240315102 | 2024-03-15 | 17:30 | 17:40 | 8 | 2 | 1 | 244 | 33 | 107 | 0.1 | 1 | 0.51 | 0.3 | 0.1 | 17.7 | 0.6 | 1.06 | 0.3 | 0.47 | 5.5 | 1 | 6.75 | 3.56 |  |  |  | 1935.01 | 1934.98 | 1932.51 | 1932.5 | 1932.49 | 1932.49 | 1932.5 | 1932.49 | 484.74 | 484.74 | 0.1 | 0.1 | 0.3 | 0.26 | 4.04
| 24B5C15103 | 240315103 | 2024-03-15 | 17:40 | 17:50 | 8 | 2 | 1 | 244 | 33 | 107 | 0.1 | 1 | 0.51 | 0.3 | 0.1 | 17.7 | 0.6 | 1.06 | 0.3 | 0.47 | 5.5 | 1 | 6.75 | 3.56 |  |  |  | 1939.11 | 1939.09 | 1936.61 | 1936.61 | 1936.6 | 1936.6 | 1936.61 | 1936.6 | 488.84 | 488.84 | 0.1 | 0.1 | 0.3 | 0.26 | 4.04
| 24B5C15104 | 240315104 | 2024-03-15 | 17:50 | 18:00 | 8 | 2 | 1 | 251.7 | 33 | 150 | 0.1 | 1 | 0.51 | 0.3 | 0.1 | 17.7 | 0.6 | 1.06 | 0.3 | 0.47 | 5.5 | 1 | 6.75 | 3.56 |  |  | 1 | 1943.32 | 1943.3 | 1940.82 | 1940.82 | 1940.81 | 1940.81 | 1940.82 | 1940.81 | 493.05 | 493.05 | 0.1 | 0.1 | 0.3 | 0.26 | 4.04
| 24B5C15105 | 240315105 | 2024-03-15 | 18:00 | 18:10 | 8 | 2 | 1 | 252 | 33 | 150 | 0.1 | 1 | 0.51 | 0.3 | 0.1 | 17.7 | 0.6 | 1.06 | 0.3 | 0.47 | 5.5 | 1 | 6.75 | 3.56 |  |  |  | 1947.42 | 1947.4 | 1944.92 | 1944.92 | 1944.91 | 1944.91 | 1944.91 | 1944.91 | 497.15 | 497.15 | 0.1 | 0.1 | 0.3 | 0.26 | 4.04
| 24B5C15106 | 240315106 | 2024-03-15 | 18:10 | 18:20 | 8 | 0 | 1 | 240.9 | 33 | 165 | 0.1 | 1 | 0.54 | 0.3 | 0.17 | 22.9 | 0.6 | 1.49 | 0.3 | 0.4 | 5.32 | 1 | 22.4 | 5.91 |  |  | 1 | 1951.63 | 1951.61 | 1949.14 | 1949.13 | 1949.12 | 1949.12 | 1949.13 | 1949.12 | 501.37 | 501.37 | 0.1 | 0.1 | 0.3 | 0.39 | 4.78
| 24B5C15107 | 240315107 | 2024-03-15 | 18:20 | 18:30 | 8 | 0 | 1 | 240.9 | 33 | 165 | 0.1 | 1 | 0.54 | 0.3 | 0.17 | 22.9 | 0.6 | 1.49 | 0.3 | 0.4 | 5.32 | 1 | 22.4 | 5.91 |  |  |  | 1955.73 | 1955.71 | 1953.23 | 1953.23 | 1953.22 | 1953.22 | 1953.23 | 1953.22 | 505.46 | 505.46 | 0.1 | 0.1 | 0.3 | 0.39 | 4.78
| 24B5C15108 | 240315108 | 2024-03-15 | 18:30 | 18:40 | 8 | 0 | 1 | 245 | 33 | 160 | 0.1 | 1 | 0.54 | 0.3 | 0.17 | 22.9 | 0.6 | 1.49 | 0.3 | 0.4 | 5.32 | 1 | 22.4 | 5.91 |  |  |  | 1959.94 | 1959.91 | 1957.44 | 1957.43 | 1957.42 | 1957.42 | 1957.43 | 1957.43 | 509.67 | 509.67 | 0.1 | 0.1 | 0.3 | 0.39 | 4.78
| 24B5C15109 | 240315109 | 2024-03-15 | 18:40 | 18:50 | 8 | 0 | 1 | 244.5 | 33 | 160 | 0.1 | 1 | 0.54 | 0.3 | 0.17 | 22.9 | 0.6 | 1.49 | 0.3 | 0.4 | 5.32 | 1 | 22.4 | 5.91 |  |  | 1 | 1964.07 | 1964.05 | 1961.57 | 1961.57 | 1961.56 | 1961.56 | 1961.56 | 1961.56 | 513.77 | 513.77 | 0.1 | 0.1 | 0.3 | 0.39 | 4.78
| 24B5C15110 | 240315110 | 2024-03-15 | 18:50 | 19:01 | 8 | 2 | 1 | 272 | 33 | 158 | 0.1 | 1 | 0.58 | 0.3 | 0.16 | 18.4 | 0.6 | 1.68 | 0.3 | 0.4 | 5.48 | 1 | 47.4 | 9.12 |  |  |  | 1968.3 | 1968.28 | 1965.81 | 1965.8 | 1965.79 | 1965.79 | 1965.8 | 1965.79 | 517.97 | 517.97 | 0.1 | 0.1 | 0.3 | 0.58 | 5.37
| 24B5C15111 | 240315111 | 2024-03-15 | 19:01 | 19:11 | 8 | 2 | 1 | 272 | 33 | 158 | 0.1 | 1 | 0.58 | 0.3 | 0.16 | 18.4 | 0.6 | 1.68 | 0.3 | 0.4 | 5.48 | 1 | 47.4 | 9.12 |  |  |  | 1972.43 | 1972.4 | 1969.93 | 1969.93 | 1969.91 | 1969.92 | 1969.92 | 1969.92 | 522.06 | 522.06 | 0.1 | 0.1 | 0.3 | 0.58 | 5.37
| 24B5C15112 | 240315112 | 2024-03-15 | 19:11 | 19:22 | 8 | 2 | 3 | 251.2 | 33 | 178 | 0.1 | 1 | 0.58 | 0.3 | 0.16 | 18.4 | 0.6 | 1.68 | 0.3 | 0.4 | 5.48 | 1 | 47.4 | 9.12 |  |  |  | 1976.66 | 1976.63 | 1974.16 | 1974.16 | 1974.14 | 1974.15 | 1974.15 | 1974.15 | 526.25 | 526.25 | 0.1 | 0.1 | 0.3 | 0.58 | 5.37
| 24B5C15113 | 240315113 | 2024-03-15 | 19:22 | 19:32 | 8 | 2 | 1 | 251.2 | 33 | 178 | 0.1 | 1 | 0.58 | 0.3 | 0.16 | 18.4 | 0.6 | 1.68 | 0.3 | 0.4 | 5.48 | 1 | 47.4 | 9.12 |  |  |  | 1980.77 | 1980.75 | 1978.27 | 1978.27 | 1978.26 | 1978.26 | 1978.27 | 1978.26 | 530.33 | 530.33 | 0.1 | 0.1 | 0.3 | 0.58 | 5.37
| 24B5C15114 | 240315114 | 2024-03-15 | 19:32 | 19:42 | 8 | 2 | 3 | 257 | 33 | 189 | 0.1 | 1 | 0.56 | 0.3 | 0.1 | 11.3 | 0.6 | 0.84 | 0.3 | 0.47 | 5.42 | 1 | 62.9 | 7.65 |  |  |  | 1985 | 1984.98 | 1982.5 | 1982.5 | 1982.49 | 1982.49 | 1982.5 | 1982.49 | 534.52 | 534.52 | 0.1 | 0.1 | 0.3 | 0.2 | 4.67
| 24B5C15115 | 240315115 | 2024-03-15 | 19:42 | 19:53 | 8 | 4 | 1 | 257 | 33 | 189 | 0.1 | 1 | 0.56 | 0.3 | 0.1 | 11.3 | 0.6 | 0.84 | 0.3 | 0.47 | 5.42 | 1 | 62.9 | 7.65 |  |  |  | 1989.12 | 1989.1 | 1986.62 | 1986.62 | 1986.6 | 1986.61 | 1986.61 | 1986.61 | 538.6 | 538.6 | 0.1 | 0.1 | 0.3 | 0.2 | 4.67
| 24B5C15116 | 240315116 | 2024-03-15 | 19:53 | 20:03 | 8 | 4 | 1 | 255.4 | 33 | 140 | 0.1 | 1 | 0.56 | 0.3 | 0.1 | 11.3 | 0.6 | 0.84 | 0.3 | 0.47 | 5.42 | 1 | 62.9 | 7.65 |  |  |  | 1993.31 | 1993.29 | 1990.82 | 1990.81 | 1990.8 | 1990.8 | 1990.81 | 1990.8 | 542.75 | 542.75 | 0.1 | 0.1 | 0.3 | 0.2 | 4.67
| 24B5C15117 | 240315117 | 2024-03-15 | 20:03 | 20:14 | 8 | 4 | 1 | 255.4 | 33 | 140 | 0.1 | 1 | 0.56 | 0.3 | 0.1 | 11.3 | 0.6 | 0.84 | 0.3 | 0.47 | 5.42 | 1 | 62.9 | 7.65 |  |  |  | 1997.52 | 1997.5 | 1995.02 | 1995.02 | 1995.01 | 1995.01 | 1995.02 | 1995.01 | 546.95 | 546.95 | 0.1 | 0.1 | 0.3 | 0.2 | 4.67
| 24B5C15118 | 240315118 | 2024-03-15 | 20:14 | 20:24 | 8 | 4 | 1 | 268 | 33 | 161 | 0.1 | 1 | 0.62 | 0.3 | 0.19 | 11.4 | 0.6 | 1.03 | 0.3 | 0.42 | 5.18 | 1 | 66.2 | 6.72 |  |  | 1 | 2001.62 | 2001.6 | 1999.12 | 1999.12 | 1999.1 | 1999.11 | 1999.11 | 1999.11 | 551.09 | 551.09 | 0.1 | 0.1 | 0.3 | 0.3 | 5.25
| 24B5C15119 | 240315119 | 2024-03-15 | 20:24 | 20:35 | 8 | 4 | 1 | 268 | 33 | 161 | 0.1 | 1 | 0.62 | 0.3 | 0.19 | 11.4 | 0.6 | 1.03 | 0.3 | 0.42 | 5.18 | 1 | 66.2 | 6.72 |  |  |  | 2005.69 | 2005.66 | 2003.19 | 2003.18 | 2003.17 | 2003.17 | 2003.18 | 2003.18 | 555.2 | 555.2 | 0.1 | 0.1 | 0.3 | 0.3 | 5.25
| 24B5C15120 | 240315120 | 2024-03-15 | 20:35 | 20:46 | 8 | 4 | 1 | 261 | 33 | 202 | 0.1 | 1 | 0.62 | 0.3 | 0.19 | 11.4 | 0.6 | 1.03 | 0.3 | 0.42 | 5.18 | 1 | 66.2 | 6.72 |  |  |  | 2009.76 | 2009.74 | 2007.26 | 2007.26 | 2007.25 | 2007.25 | 2007.26 | 2007.25 | 559.31 | 559.31 | 0.1 | 0.1 | 0.3 | 0.3 | 5.25
| 24B5C15121 | 240315121 | 2024-03-15 | 20:46 | 20:56 | 8 | 4 | 1 | 261 | 33 | 202 | 0.1 | 1 | 0.62 | 0.3 | 0.19 | 11.4 | 0.6 | 1.03 | 0.3 | 0.42 | 5.18 | 1 | 66.2 | 6.72 |  |  |  | 2013.84 | 2013.81 | 2011.34 | 2011.34 | 2011.32 | 2011.32 | 2011.33 | 2011.33 | 563.42 | 563.42 | 0.1 | 0.1 | 0.3 | 0.3 | 5.25
| 24B5C15122 | 240315122 | 2024-03-15 | 20:56 | 21:07 | 8 | 4 | 1 | 290.3 | 33 | 174 | 0.1 | 1 | 0.59 | 0.3 | 0.22 | 13.4 | 0.6 | 0.93 | 0.3 | 0.49 | 5.31 | 1 | 62.1 | 6.41 |  |  |  | 2017.91 | 2017.88 | 2015.41 | 2015.4 | 2015.39 | 2015.39 | 2015.4 | 2015.4 | 567.53 | 567.53 | 0.1 | 0.1 | 0.3 | 0.22 | 4.94
| 24B5C15123 | 240315123 | 2024-03-15 | 21:07 | 21:18 | 8 | 4 | 1 | 290.3 | 33 | 174 | 0.1 | 1 | 0.59 | 0.3 | 0.22 | 13.4 | 0.6 | 0.93 | 0.3 | 0.49 | 5.31 | 1 | 62.1 | 6.41 |  |  |  | 2021.99 | 2021.96 | 2019.49 | 2019.49 | 2019.47 | 2019.48 | 2019.48 | 2019.48 | 571.65 | 571.65 | 0.1 | 0.1 | 0.3 | 0.22 | 4.94
| 24B5C15124 | 240315124 | 2024-03-15 | 21:18 | 21:29 | 8 | 4 | 1 | 321 | 33 | 225 | 0.1 | 1 | 0.59 | 0.3 | 0.22 | 13.4 | 0.6 | 0.93 | 0.3 | 0.49 | 5.31 | 1 | 62.1 | 6.41 |  |  |  | 2026.06 | 2026.04 | 2023.56 | 2023.56 | 2023.55 | 2023.55 | 2023.56 | 2023.55 | 575.77 | 575.77 | 0.1 | 0.1 | 0.3 | 0.22 | 4.94
| 24B5C15125 | 240315125 | 2024-03-15 | 21:29 | 21:40 | 8 | 4 | 1 | 321 | 33 | 225 | 0.1 | 1 | 0.59 | 0.3 | 0.22 | 13.4 | 0.6 | 0.93 | 0.3 | 0.49 | 5.31 | 1 | 62.1 | 6.41 |  |  |  | 2030.13 | 2030.11 | 2027.63 | 2027.63 | 2027.62 | 2027.62 | 2027.63 | 2027.62 | 579.88 | 579.88 | 0.1 | 0.1 | 0.3 | 0.22 | 4.94
| 24B5C15126 | 240315126 | 2024-03-15 | 21:40 | 21:50 | 8 | 4 | 1 | 259 | 33 | 155 | 0.1 | 1 | 0.7 | 0.3 | 0.2 | 11 | 0.6 | 1.07 | 0.3 | 0.48 | 5.12 | 1 | 54.7 | 6.96 |  |  |  | 2034.35 | 2034.32 | 2031.85 | 2031.84 | 2031.83 | 2031.83 | 2031.84 | 2031.84 | 584.13 | 584.13 | 0.1 | 0.1 | 0.3 | 0.23 | 4.74
| 24B5C15127 | 240315127 | 2024-03-15 | 21:50 | 22:01 | 8 | 4 | 1 | 259 | 33 | 155 | 0.1 | 1 | 0.7 | 0.3 | 0.2 | 11 | 0.6 | 1.07 | 0.3 | 0.48 | 5.12 | 1 | 54.7 | 6.96 |  |  |  | 2038.46 | 2038.44 | 2035.96 | 2035.96 | 2035.95 | 2035.95 | 2035.95 | 2035.95 | 588.28 | 588.28 | 0.1 | 0.1 | 0.3 | 0.23 | 4.74
| 24B5C15128 | 240315128 | 2024-03-15 | 22:01 | 22:12 | 8 | 4 | 1 | 237.4 | 33 | 208 | 0.1 | 1 | 0.7 | 0.3 | 0.2 | 11 | 0.6 | 1.07 | 0.3 | 0.48 | 5.12 | 1 | 54.7 | 6.96 |  |  |  | 2042.69 | 2042.67 | 2040.19 | 2040.19 | 2040.18 | 2040.18 | 2040.19 | 2040.18 | 592.56 | 592.56 | 0.1 | 0.1 | 0.3 | 0.23 | 4.74
| 24B5C15129 | 240315129 | 2024-03-15 | 22:12 | 22:23 | 8 | 4 | 1 | 237.4 | 33 | 208 | 0.1 | 1 | 0.7 | 0.3 | 0.2 | 11 | 0.6 | 1.07 | 0.3 | 0.48 | 5.12 | 1 | 54.7 | 6.96 |  |  | 1 | 2046.81 | 2046.78 | 2044.31 | 2044.3 | 2044.29 | 2044.29 | 2044.3 | 2044.3 | 596.71 | 596.71 | 0.1 | 0.1 | 0.3 | 0.23 | 4.74
| 24B5C15130 | 240315130 | 2024-03-15 | 22:23 | 22:34 | 8 | 4 | 1 | 239.1 | 33 | 115 | 0.1 | 1 | 0.55 | 0.3 | 0.24 | 14.1 | 0.6 | 1.24 | 0.3 | 0.4 | 5.13 | 1 | 46.3 | 7.97 |  |  |  | 2051.04 | 2051.02 | 2048.54 | 2048.54 | 2048.53 | 2048.53 | 2048.54 | 2048.53 | 600.99 | 600.99 | 0.1 | 0.1 | 0.3 | 0.4 | 4.21
| 24B5C15131 | 240315131 | 2024-03-15 | 22:34 | 22:45 | 8 | 4 | 1 | 239.1 | 33 | 115 | 0.1 | 1 | 0.55 | 0.3 | 0.24 | 14.1 | 0.6 | 1.24 | 0.3 | 0.4 | 5.13 | 1 | 46.3 | 7.97 |  |  |  | 2055.16 | 2055.14 | 2052.66 | 2052.66 | 2052.65 | 2052.65 | 2052.66 | 2052.65 | 605.14 | 605.14 | 0.1 | 0.1 | 0.3 | 0.4 | 4.21
| 24B5C15132 | 240315132 | 2024-03-15 | 22:45 | 22:56 | 8 | 4 | 1 | 241.1 | 33 | 201 | 0.1 | 1 | 0.55 | 0.3 | 0.24 | 14.1 | 0.6 | 1.24 | 0.3 | 0.4 | 5.13 | 1 | 46.3 | 7.97 |  |  |  | 2059.39 | 2059.37 | 2056.9 | 2056.89 | 2056.88 | 2056.88 | 2056.89 | 2056.88 | 609.42 | 609.42 | 0.1 | 0.1 | 0.3 | 0.4 | 4.21
| 24B5C15133 | 240315133 | 2024-03-15 | 22:56 | 23:07 | 8 | 4 | 1 | 241.1 | 33 | 201 | 0.1 | 1 | 0.55 | 0.3 | 0.24 | 14.1 | 0.6 | 1.24 | 0.3 | 0.4 | 5.13 | 1 | 46.3 | 7.97 |  |  |  | 2063.52 | 2063.5 | 2061.02 | 2061.02 | 2061.01 | 2061.01 | 2061.01 | 2061.01 | 613.59 | 613.59 | 0.1 | 0.1 | 0.3 | 0.4 | 4.21
| 24B5C15134 | 240315134 | 2024-03-15 | 23:07 | 23:18 | 8 | 4 | 1 | 248.5 | 33 | 212 | 0.1 | 1 | 0.45 | 0.3 | 0.1 | 12.8 | 0.6 | 0.98 | 0.3 | 0.56 | 5.07 | 1 | 43.5 | 6.86 |  |  |  | 2067.75 | 2067.73 | 2065.26 | 2065.25 | 2065.24 | 2065.24 | 2065.25 | 2065.24 | 617.86 | 617.86 | 0.1 | 0.1 | 0.3 | 0.24 | 3.54
| 24B5C15135 | 240315135 | 2024-03-15 | 23:18 | 23:29 | 8 | 4 | 1 | 248.5 | 33 | 212 | 0.1 | 1 | 0.45 | 0.3 | 0.1 | 12.8 | 0.6 | 0.98 | 0.3 | 0.56 | 5.07 | 1 | 43.5 | 6.86 |  |  |  | 2071.87 | 2071.84 | 2069.37 | 2069.37 | 2069.35 | 2069.36 | 2069.36 | 2069.36 | 622.01 | 622.01 | 0.1 | 0.1 | 0.3 | 0.24 | 3.54
| 24B5C15136 | 240315136 | 2024-03-15 | 23:29 | 23:40 | 8 | 4 | 1 | 242 | 33 | 154 | 0.1 | 1 | 0.45 | 0.3 | 0.1 | 12.8 | 0.6 | 0.98 | 0.3 | 0.56 | 5.07 | 1 | 43.5 | 6.86 |  |  |  | 2076.09 | 2076.07 | 2073.6 | 2073.59 | 2073.58 | 2073.58 | 2073.59 | 2073.58 | 626.28 | 626.28 | 0.1 | 0.1 | 0.3 | 0.24 | 3.54
| 24B5C16001 | 240316001 | 2024-03-15 | 23:40 | 23:51 | 8 | 4 | 1 | 242 | 33 | 154 | 0.1 | 1 | 0.45 | 0.3 | 0.1 | 12.8 | 0.6 | 0.98 | 0.3 | 0.56 | 5.07 | 1 | 43.5 | 6.86 |  |  | 1 | 2080.22 | 2080.2 | 2077.72 | 2077.72 | 2077.71 | 2077.71 | 2077.72 | 2077.71 | 630.45 | 630.45 | 0.1 | 0.1 | 0.3 | 0.24 | 3.54
| 24B5C16002 | 240316002 | 2024-03-15 | 23:51 | 0:02 | 8 | 4 | 1 | 243.5 | 33 | 188 | 0.1 | 1 | 0.37 | 0.3 | 0.2 | 13.8 | 0.6 | 1.07 | 0.3 | 0.4 | 5.03 | 1 | 43.4 | 6.74 |  |  |  | 2084.45 | 2084.43 | 2081.95 | 2081.95 | 2081.94 | 2081.94 | 2081.94 | 2081.94 | 634.71 | 634.71 | 0.1 | 0.1 | 0.3 | 0.38 | 4.11
| 24B5C16003 | 240316003 | 2024-03-16 | 0:02 | 0:13 | 8 | 4 | 1 | 243.5 | 33 | 188 | 0.1 | 1 | 0.37 | 0.3 | 0.2 | 13.8 | 0.6 | 1.07 | 0.3 | 0.4 | 5.03 | 1 | 43.4 | 6.74 |  |  | 1 | 2088.55 | 2088.53 | 2086.06 | 2086.05 | 2086.04 | 2086.04 | 2086.05 | 2086.04 | 638.86 | 638.86 | 0.1 | 0.1 | 0.3 | 0.38 | 4.11
| 24B5C16004 | 240316004 | 2024-03-16 | 0:13 | 0:24 | 8 | 4 | 1 | 238 | 33 | 210 | 0.1 | 1 | 0.37 | 0.3 | 0.2 | 13.8 | 0.6 | 1.07 | 0.3 | 0.4 | 5.03 | 1 | 43.4 | 6.74 |  |  |  | 2092.75 | 2092.73 | 2090.25 | 2090.25 | 2090.24 | 2090.24 | 2090.25 | 2090.24 | 643.1 | 643.1 | 0.1 | 0.1 | 0.3 | 0.38 | 4.11
| 24B5C16005 | 240316005 | 2024-03-16 | 0:24 | 0:35 | 8 | 2 | 3 | 238 | 33 | 210 | 0.1 | 1 | 0.37 | 0.3 | 0.2 | 13.8 | 0.6 | 1.07 | 0.3 | 0.4 | 5.03 | 1 | 43.4 | 6.74 |  |  |  | 2096.97 | 2096.95 | 2094.47 | 2094.47 | 2094.46 | 2094.46 | 2094.47 | 2094.46 | 647.36 | 647.36 | 0.1 | 0.1 | 0.3 | 0.38 | 4.11
| 24B5C16006 | 240316006 | 2024-03-16 | 0:35 | 0:46 | 8 | 4 | 1 | 245.5 | 33 | 228 | 0.1 | 1 | 0.44 | 0.3 | 0.18 | 13.7 | 0.6 | 1.16 | 0.3 | 0.4 | 5.12 | 1 | 42.5 | 6.66 |  |  |  | 2101.2 | 2101.18 | 2098.7 | 2098.7 | 2098.69 | 2098.69 | 2098.69 | 2098.69 | 651.63 | 651.63 | 0.1 | 0.1 | 0.3 | 0.37 | 4.46
| 24B5C16007 | 240316007 | 2024-03-16 | 0:46 | 0:57 | 8 | 4 | 1 | 245.5 | 33 | 228 | 0.1 | 1 | 0.44 | 0.3 | 0.18 | 13.7 | 0.6 | 1.16 | 0.3 | 0.4 | 5.12 | 1 | 42.5 | 6.66 |  |  |  | 2105.41 | 2105.39 | 2102.92 | 2102.91 | 2102.9 | 2102.9 | 2102.91 | 2102.9 | 655.88 | 655.88 | 0.1 | 0.1 | 0.3 | 0.37 | 4.46
| 24B5C16008 | 240316008 | 2024-03-16 | 0:57 | 1:08 | 8 | 4 | 1 | 268 | 33 | 214 | 0.1 | 1 | 0.44 | 0.3 | 0.18 | 13.7 | 0.6 | 1.16 | 0.3 | 0.4 | 5.12 | 1 | 42.5 | 6.66 |  |  |  | 2109.63 | 2109.61 | 2107.13 | 2107.13 | 2107.12 | 2107.12 | 2107.12 | 2107.12 | 660.14 | 660.14 | 0.1 | 0.1 | 0.3 | 0.37 | 4.46
| 24B5C16009 | 240316009 | 2024-03-16 | 1:08 | 1:19 | 8 | 4 | 1 | 268 | 33 | 214 | 0.1 | 1 | 0.44 | 0.3 | 0.18 | 13.7 | 0.6 | 1.16 | 0.3 | 0.4 | 5.12 | 1 | 42.5 | 6.66 |  |  |  | 2113.85 | 2113.83 | 2111.35 | 2111.35 | 2111.34 | 2111.34 | 2111.35 | 2111.34 | 664.4 | 664.4 | 0.1 | 0.1 | 0.3 | 0.37 | 4.46
| 24B5C16010 | 240316010 | 2024-03-16 | 1:19 | 1:30 | 8 | 4 | 1 | 251 | 33 | 194 | 0.1 | 1 | 0.46 | 0.3 | 0.24 | 10.7 | 0.6 | 1.47 | 0.3 | 0.52 | 5.15 | 1 | 45.1 | 6.97 |  |  |  | 2118.06 | 2118.04 | 2115.57 | 2115.56 | 2115.55 | 2115.55 | 2115.56 | 2115.55 | 668.65 | 668.65 | 0.1 | 0.1 | 0.3 | 0.51 | 5.66
| 24B5C16011 | 240316011 | 2024-03-16 | 1:30 | 1:34 | 8 | 4 | 1 | 251 | 33 | 194 | 0.1 | 1 | 0.46 | 0.3 | 0.24 | 10.7 | 0.6 | 1.47 | 0.3 | 0.52 | 5.15 | 1 | 45.1 | 6.97 |  |  |  | 2119.39 | 2119.37 | 2116.89 | 2116.89 | 2116.88 | 2116.88 | 2116.89 | 2116.88 | 669.99 | 669.99 | 0.1 | 0.1 | 0.3 | 0.51 | 5.66
| 24B5C16012 | 240316012 | 2024-03-16 | 1:34 | 1:44 | 8 | 4 | 1 | 251 | 33 | 180 | 0.1 | 1 | 0.46 | 0.3 | 0.24 | 10.7 | 0.6 | 1.47 | 0.3 | 0.52 | 5.15 | 1 | 45.1 | 6.97 |  |  |  | 2123.45 | 2123.43 | 2120.96 | 2120.95 | 2120.94 | 2120.94 | 2120.95 | 2120.94 | 674.1 | 674.1 | 0.1 | 0.1 | 0.3 | 0.51 | 5.66
| 24B5C16013 | 240316013 | 2024-03-16 | 1:44 | 1:55 | 8 | 4 | 1 | 251 | 33 | 180 | 0.1 | 1 | 0.46 | 0.3 | 0.24 | 10.7 | 0.6 | 1.47 | 0.3 | 0.52 | 5.15 | 1 | 45.1 | 6.97 |  |  |  | 2127.64 | 2127.62 | 2125.14 | 2125.14 | 2125.12 | 2125.13 | 2125.13 | 2125.13 | 678.32 | 678.32 | 0.1 | 0.1 | 0.3 | 0.51 | 5.66
| 24B5C16014 | 240316014 | 2024-03-16 | 1:55 | 2:06 | 8 | 4 | 1 | 279 | 33 | 115 | 0.1 | 1 | 0.66 | 0.3 | 0.17 | 10.1 | 0.6 | 1.35 | 0.3 | 0.42 | 5.13 | 1 | 52 | 6.67 |  |  |  | 2131.7 | 2131.68 | 2129.2 | 2129.2 | 2129.19 | 2129.19 | 2129.2 | 2129.19 | 682.42 | 682.42 | 0.1 | 0.1 | 0.3 | 0.39 | 5.96
| 24B5C16015 | 240316015 | 2024-03-16 | 2:06 | 2:17 | 8 | 4 | 1 | 278.6 | 33 | 115 | 0.1 | 1 | 0.66 | 0.3 | 0.17 | 10.1 | 0.6 | 1.35 | 0.3 | 0.42 | 5.13 | 1 | 52 | 6.67 |  |  |  | 2135.88 | 2135.85 | 2133.38 | 2133.38 | 2133.36 | 2133.36 | 2133.37 | 2133.37 | 686.64 | 686.64 | 0.1 | 0.1 | 0.3 | 0.39 | 5.96
| 24B5C16016 | 240316016 | 2024-03-16 | 2:17 | 2:28 | 8 | 4 | 1 | 348.9 | 33 | 163 | 0.1 | 1 | 0.66 | 0.3 | 0.17 | 10.1 | 0.6 | 1.35 | 0.3 | 0.42 | 5.13 | 1 | 52 | 6.67 |  |  |  | 2139.95 | 2139.92 | 2137.45 | 2137.44 | 2137.43 | 2137.43 | 2137.44 | 2137.44 | 690.75 | 690.75 | 0.1 | 0.1 | 0.3 | 0.39 | 5.96
| 24B5C16017 | 240316017 | 2024-03-16 | 2:28 | 2:38 | 8 | 4 | 1 | 348.9 | 33 | 163 | 0.1 | 1 | 0.66 | 0.3 | 0.17 | 10.1 | 0.6 | 1.35 | 0.3 | 0.42 | 5.13 | 1 | 52 | 6.67 |  |  |  | 2144.11 | 2144.09 | 2141.61 | 2141.61 | 2141.6 | 2141.6 | 2141.6 | 2141.6 | 694.95 | 694.95 | 0.1 | 0.1 | 0.3 | 0.39 | 5.96
| 24B5C16018 | 240316018 | 2024-03-16 | 2:38 | 2:49 | 8 | 4 | 1 | 340 | 33 | 137 | 0.1 | 1 | 0.65 | 0.3 | 0.38 | 8.03 | 0.6 | 1.8 | 0.3 | 0.4 | 5.08 | 1 | 50.4 | 6.42 |  |  |  | 2148.18 | 2148.16 | 2145.68 | 2145.68 | 2145.67 | 2145.67 | 2145.67 | 2145.67 | 699.06 | 699.06 | 0.1 | 0.1 | 0.3 | 0.68 | 6.21
| 24B5C16019 | 240316019 | 2024-03-16 | 2:49 | 3:00 | 8 | 4 | 1 | 340 | 33 | 137 | 0.1 | 1 | 0.65 | 0.3 | 0.38 | 8.03 | 0.6 | 1.8 | 0.3 | 0.4 | 5.08 | 1 | 50.4 | 6.42 |  |  | 1 | 2152.36 | 2152.34 | 2149.86 | 2149.86 | 2149.85 | 2149.85 | 2149.86 | 2149.85 | 703.28 | 703.28 | 0.1 | 0.1 | 0.3 | 0.68 | 6.21
| 24B5C16020 | 240316020 | 2024-03-16 | 3:00 | 3:11 | 8 | 4 | 1 | 283.1 | 33 | 182 | 0.1 | 1 | 0.65 | 0.3 | 0.38 | 8.03 | 0.6 | 1.8 | 0.3 | 0.4 | 5.08 | 1 | 50.4 | 6.42 |  |  |  | 2156.44 | 2156.41 | 2153.94 | 2153.94 | 2153.92 | 2153.93 | 2153.93 | 2153.93 | 707.4 | 707.4 | 0.1 | 0.1 | 0.3 | 0.68 | 6.21
| 24B5C16021 | 240316021 | 2024-03-16 | 3:11 | 3:22 | 8 | 4 | 1 | 283.1 | 33 | 182 | 0.1 | 1 | 0.65 | 0.3 | 0.38 | 8.03 | 0.6 | 1.8 | 0.3 | 0.4 | 5.08 | 1 | 50.4 | 6.42 |  |  |  | 2160.63 | 2160.6 | 2158.13 | 2158.12 | 2158.11 | 2158.11 | 2158.12 | 2158.12 | 711.63 | 711.63 | 0.1 | 0.1 | 0.3 | 0.68 | 6.21
| 24B5C16022 | 240316022 | 2024-03-16 | 3:22 | 3:33 | 8 | 4 | 1 | 279.3 | 33 | 79 | 0.1 | 1 | 0.36 | 0.3 | 0.31 | 8.29 | 0.6 | 1.27 | 0.3 | 0.43 | 4.97 | 1 | 28.2 | 5.57 |  |  |  | 2164.71 | 2164.69 | 2162.21 | 2162.21 | 2162.2 | 2162.2 | 2162.2 | 2162.2 | 715.75 | 715.75 | 0.1 | 0.1 | 0.3 | 0.61 | 4.37
| 24B5C16023 | 240316023 | 2024-03-16 | 3:33 | 3:44 | 8 | 4 | 1 | 279.3 | 33 | 76 | 0.1 | 1 | 0.36 | 0.3 | 0.31 | 8.29 | 0.6 | 1.27 | 0.3 | 0.43 | 4.97 | 1 | 28.2 | 5.57 |  |  |  | 2168.9 | 2168.88 | 2166.4 | 2166.4 | 2166.38 | 2166.39 | 2166.39 | 2166.39 | 719.98 | 719.98 | 0.1 | 0.1 | 0.3 | 0.61 | 4.37
| 24B5C16024 | 240316024 | 2024-03-16 | 3:44 | 3:54 | 8 | 0 | 1 | 990 | 33 | 124 | 0.1 | 1 | 0.36 | 0.3 | 0.31 | 8.29 | 0.6 | 1.27 | 0.3 | 0.43 | 4.97 | 1 | 28.2 | 5.57 |  |  |  | 2172.97 | 2172.95 | 2170.47 | 2170.47 | 2170.46 | 2170.46 | 2170.46 | 2170.46 | 724.07 | 724.07 | 0.1 | 0.1 | 0.3 | 0.61 | 4.37
| 24B5C16025 | 240316025 | 2024-03-16 | 3:54 | 4:06 | 8 | 0 | 1 | 999 | 33 | 124 | 0.1 | 1 | 0.36 | 0.3 | 0.31 | 8.29 | 0.6 | 1.27 | 0.3 | 0.43 | 4.97 | 1 | 28.2 | 5.57 | 5 | 7 | 10 | 2177.13 | 2177.11 | 2174.64 | 2174.63 | 2174.62 | 2174.62 | 2174.63 | 2174.62 | 728.25 | 728.25 | 0.1 | 0.1 | 0.3 | 0.61 | 4.37
| 24B5C16026 | 240316026 | 2024-03-16 | 4:06 | 4:18 | 8 | 0 | 1 | 990 | 33 | 62 | 0.1 | 1 | 0.68 | 0.3 | 0.27 | 6.08 | 0.6 | 0.88 | 0.3 | 0.68 | 5.04 | 1 | 15.6 | 3.37 | 1 | 1 | 1 | 2177.65 | 2177.66 | 2174.99 | 2174.99 | 2174.98 | 2174.99 | 2174.99 | 2174.99 | 728.61 | 728.62 | 0.1 | 0.1 | 1.07 | 0.49 | 4.63
| 24B5C16027 | 240316027 | 2024-03-16 | 4:18 | 4:19 | 8 | 0 | 1 | 279.3 | 33 | 62 | 0.1 | 1 | 0.68 | 0.3 | 0.27 | 6.08 | 0.6 | 0.88 | 0.3 | 0.68 | 5.04 | 1 | 15.6 | 3.37 |  |  |  | 2177.65 | 2177.66 | 2174.99 | 2174.99 | 2174.98 | 2174.99 | 2174.99 | 2174.99 | 728.61 | 728.62 | 0.1 | 0.1 | 1.07 | 0.49 | 4.63
| 24B5C16028 | 240316028 | 2024-03-16 | 4:19 | 4:20 | 8 | 0 | 1 | 279.3 | 33 | 62 | 0.1 | 1 | 0.68 | 0.3 | 0.27 | 6.08 | 0.6 | 0.88 | 0.3 | 0.68 | 5.04 | 1 | 15.6 | 3.37 |  |  |  | 2177.65 | 2177.66 | 2174.99 | 2174.99 | 2174.98 | 2174.99 | 2174.99 | 2174.99 | 728.61 | 728.62 | 0.1 | 0.1 | 1.07 | 0.49 | 4.63
| 24B5C16029 | 240316029 | 2024-03-16 | 4:20 | 4:21 | 8 | 0 | 1 | 279.3 | 33 | 62 | 0.1 | 1 | 0.68 | 0.3 | 0.27 | 6.08 | 0.6 | 0.88 | 0.3 | 0.68 | 5.04 | 1 | 15.6 | 3.37 |  |  |  | 2177.65 | 2177.66 | 2174.99 | 2174.99 | 2174.98 | 2174.99 | 2174.99 | 2174.99 | 728.61 | 728.62 | 0.1 | 0.1 | 1.07 | 0.49 | 4.63
| 24B5C16030 | 240316030 | 2024-03-16 | 4:21 | 4:21 | 8 | 0 | 1 | 279.3 | 33 | 62 | 0.1 | 1 | 0.68 | 0.3 | 0.27 | 6.08 | 0.6 | 0.88 | 0.3 | 0.68 | 5.04 | 1 | 15.6 | 3.37 |  |  |  | 2177.65 | 2177.66 | 2174.99 | 2174.99 | 2174.98 | 2174.99 | 2174.99 | 2174.99 | 728.61 | 728.62 | 0.1 | 0.1 | 1.07 | 0.49 | 4.63
| 24B5C16031 | 240316031 | 2024-03-16 | 4:21 | 4:23 | 8 | 0 | 1 | 279.3 | 33 | 62 | 0.1 | 1 | 0.68 | 0.3 | 0.27 | 6.08 | 0.6 | 0.88 | 0.3 | 0.68 | 5.04 | 1 | 15.6 | 3.37 |  |  |  | 2177.65 | 2177.66 | 2174.99 | 2174.99 | 2174.98 | 2174.99 | 2174.99 | 2174.99 | 728.61 | 728.62 | 0.1 | 0.1 | 1.07 | 0.49 | 4.63
| 24B5C16032 | 240316032 | 2024-03-16 | 4:23 | 4:24 | 8 | 0 | 1 | 279.3 | 33 | 62 | 0.1 | 1 | 0.68 | 0.3 | 0.27 | 6.08 | 0.6 | 0.88 | 0.3 | 0.68 | 5.04 | 1 | 15.6 | 3.37 |  |  |  | 2177.65 | 2177.66 | 2174.99 | 2174.99 | 2174.98 | 2174.99 | 2174.99 | 2174.99 | 728.61 | 728.62 | 0.1 | 0.1 | 1.07 | 0.49 | 4.63
| 24B5C16033 | 240316033 | 2024-03-16 | 4:24 | 4:25 | 8 | 0 | 1 | 279.3 | 33 | 62 | 0.1 | 1 | 0.68 | 0.3 | 0.27 | 6.08 | 0.6 | 0.88 | 0.3 | 0.68 | 5.04 | 1 | 15.6 | 3.37 |  |  |  | 2177.65 | 2177.66 | 2174.99 | 2174.99 | 2174.98 | 2174.99 | 2174.99 | 2174.99 | 728.61 | 728.62 | 0.1 | 0.1 | 1.07 | 0.49 | 4.63
| 24B5C16034 | 240316034 | 2024-03-16 | 4:25 | 4:26 | 8 | 0 | 1 | 279.3 | 33 | 62 | 0.1 | 1 | 0.68 | 0.3 | 0.27 | 6.08 | 0.6 | 0.88 | 0.3 | 0.68 | 5.04 | 1 | 15.6 | 3.37 |  |  |  | 2177.65 | 2177.66 | 2174.99 | 2174.99 | 2174.98 | 2174.99 | 2174.99 | 2174.99 | 728.61 | 728.62 | 0.1 | 0.1 | 1.07 | 0.49 | 4.63
| 24B5C16035 | 240316035 | 2024-03-16 | 4:26 | 4:27 | 8 | 0 | 1 | 279.3 | 33 | 62 | 0.1 | 1 | 0.68 | 0.3 | 0.27 | 6.08 | 0.6 | 0.88 | 0.3 | 0.68 | 5.04 | 1 | 15.6 | 3.37 |  |  |  | 2177.65 | 2177.66 | 2174.99 | 2174.99 | 2174.98 | 2174.99 | 2174.99 | 2174.99 | 728.61 | 728.62 | 0.1 | 0.1 | 1.07 | 0.49 | 4.63
| 24B5C16036 | 240316036 | 2024-03-16 | 4:27 | 4:28 | 8 | 0 | 1 | 279.3 | 33 | 62 | 0.1 | 1 | 0.68 | 0.3 | 0.27 | 6.08 | 0.6 | 0.88 | 0.3 | 0.68 | 5.04 | 1 | 15.6 | 3.37 |  |  |  | 2177.65 | 2177.66 | 2174.99 | 2174.99 | 2174.98 | 2174.99 | 2174.99 | 2174.99 | 728.61 | 728.62 | 0.1 | 0.1 | 1.07 | 0.49 | 4.63
| 24B5C16037 | 240316037 | 2024-03-16 | 4:28 | 4:29 | 8 | 0 | 1 | 279.3 | 33 | 62 | 0.1 | 1 | 0.68 | 0.3 | 0.27 | 6.08 | 0.6 | 0.88 | 0.3 | 0.68 | 5.04 | 1 | 15.6 | 3.37 |  |  |  | 2177.65 | 2177.66 | 2174.99 | 2174.99 | 2174.98 | 2174.99 | 2174.99 | 2174.99 | 728.61 | 728.62 | 0.1 | 0.1 | 1.07 | 0.49 | 4.63
| 24B5C16038 | 240316038 | 2024-03-16 | 4:29 | 4:30 | 8 | 0 | 1 | 279.3 | 33 | 62 | 0.1 | 1 | 0.68 | 0.3 | 0.27 | 6.08 | 0.6 | 0.88 | 0.3 | 0.68 | 5.04 | 1 | 15.6 | 3.37 |  |  |  | 2177.65 | 2177.66 | 2174.99 | 2174.99 | 2174.98 | 2174.99 | 2174.99 | 2174.99 | 728.61 | 728.62 | 0.1 | 0.1 | 1.07 | 0.49 | 4.63
| 24B5C16039 | 240316039 | 2024-03-16 | 4:30 | 4:30 | 8 | 0 | 1 | 279.3 | 33 | 62 | 0.1 | 1 | 0.68 | 0.3 | 0.27 | 6.08 | 0.6 | 0.88 | 0.3 | 0.68 | 5.04 | 1 | 15.6 | 3.37 |  |  |  | 2177.65 | 2177.66 | 2174.99 | 2174.99 | 2174.98 | 2174.99 | 2174.99 | 2174.99 | 728.61 | 728.62 | 0.1 | 0.1 | 1.07 | 0.49 | 4.63
| 24B5C16040 | 240316040 | 2024-03-16 | 4:30 | 4:32 | 8 | 0 | 1 | 279.3 | 33 | 62 | 0.1 | 1 | 0.68 | 0.3 | 0.27 | 6.08 | 0.6 | 0.88 | 0.3 | 0.68 | 5.04 | 1 | 15.6 | 3.37 |  |  |  | 2177.65 | 2177.66 | 2174.99 | 2174.99 | 2174.98 | 2174.99 | 2174.99 | 2174.99 | 728.61 | 728.62 | 0.1 | 0.1 | 1.07 | 0.49 | 4.63
| 24B5C16041 | 240316041 | 2024-03-16 | 4:32 | 4:33 | 8 | 0 | 1 | 279.3 | 33 | 62 | 0.1 | 1 | 0.68 | 0.3 | 0.27 | 6.08 | 0.6 | 0.88 | 0.3 | 0.68 | 5.04 | 1 | 15.6 | 3.37 |  |  |  | 2177.65 | 2177.66 | 2174.99 | 2174.99 | 2174.98 | 2174.99 | 2174.99 | 2174.99 | 728.61 | 728.62 | 0.1 | 0.1 | 1.07 | 0.49 | 4.63
| 24B5C16042 | 240316042 | 2024-03-16 | 4:33 | 4:34 | 8 | 0 | 1 | 279.3 | 33 | 62 | 0.1 | 1 | 0.68 | 0.3 | 0.27 | 6.08 | 0.6 | 0.88 | 0.3 | 0.68 | 5.04 | 1 | 15.6 | 3.37 |  |  |  | 2177.65 | 2177.66 | 2174.99 | 2174.99 | 2174.98 | 2174.99 | 2174.99 | 2174.99 | 728.61 | 728.62 | 0.1 | 0.1 | 1.07 | 0.49 | 4.63
| 24B5C16043 | 240316043 | 2024-03-16 | 4:34 | 4:35 | 8 | 0 | 1 | 279.3 | 33 | 62 | 0.1 | 1 | 0.68 | 0.3 | 0.27 | 6.08 | 0.6 | 0.88 | 0.3 | 0.68 | 5.04 | 1 | 15.6 | 3.37 |  |  |  | 2177.65 | 2177.66 | 2174.99 | 2174.99 | 2174.98 | 2174.99 | 2174.99 | 2174.99 | 728.61 | 728.62 | 0.1 | 0.1 | 1.07 | 0.49 | 4.63
| 24B5C16044 | 240316044 | 2024-03-16 | 4:35 | 4:37 | 8 | 0 | 1 | 279.3 | 33 | 62 | 0.1 | 1 | 0.68 | 0.3 | 0.27 | 6.08 | 0.6 | 0.88 | 0.3 | 0.68 | 5.04 | 1 | 15.6 | 3.37 | 1 | 1 | 1 | 2177.65 | 2177.66 | 2174.99 | 2174.99 | 2174.98 | 2174.99 | 2174.99 | 2174.99 | 728.61 | 728.62 | 0.1 | 0.1 | 1.07 | 0.49 | 4.63
| 24B5C16045 | 240316045 | 2024-03-16 | 4:37 | 4:38 | 8 | 0 | 1 | 279.3 | 33 | 62 | 0.1 | 1 | 0.68 | 0.3 | 0.27 | 6.08 | 0.6 | 0.88 | 0.3 | 0.68 | 5.04 | 1 | 15.6 | 3.37 |  |  |  | 2177.65 | 2177.66 | 2174.99 | 2174.99 | 2174.98 | 2174.99 | 2174.99 | 2174.99 | 728.61 | 728.62 | 0.1 | 0.1 | 1.07 | 0.49 | 4.63
| 24B5C16046 | 240316046 | 2024-03-16 | 4:38 | 4:39 | 8 | 0 | 1 | 279.3 | 33 | 62 | 0.1 | 1 | 0.68 | 0.3 | 0.27 | 6.08 | 0.6 | 0.88 | 0.3 | 0.68 | 5.04 | 1 | 15.6 | 3.37 |  |  |  | 2177.65 | 2177.66 | 2174.99 | 2174.99 | 2174.98 | 2174.99 | 2174.99 | 2174.99 | 728.61 | 728.62 | 0.1 | 0.1 | 1.07 | 0.49 | 4.63
| 24B5C16047 | 240316047 | 2024-03-16 | 4:39 | 4:40 | 8 | 0 | 1 | 279.3 | 33 | 62 | 0.1 | 1 | 0.68 | 0.3 | 0.27 | 6.08 | 0.6 | 0.88 | 0.3 | 0.68 | 5.04 | 1 | 15.6 | 3.37 |  |  |  | 2177.65 | 2177.66 | 2174.99 | 2174.99 | 2174.98 | 2174.99 | 2174.99 | 2174.99 | 728.61 | 728.62 | 0.1 | 0.1 | 1.07 | 0.49 | 4.63
| 24B5C16048 | 240316048 | 2024-03-16 | 4:40 | 4:41 | 8 | 0 | 1 | 279.3 | 33 | 62 | 0.1 | 1 | 0.68 | 0.3 | 0.27 | 6.08 | 0.6 | 0.88 | 0.3 | 0.68 | 5.04 | 1 | 15.6 | 3.37 |  |  |  | 2177.65 | 2177.66 | 2174.99 | 2174.99 | 2174.98 | 2174.99 | 2174.99 | 2174.99 | 728.61 | 728.62 | 0.1 | 0.1 | 1.07 | 0.49 | 4.63
| 24B5C16049 | 240316049 | 2024-03-16 | 4:41 | 4:42 | 8 | 0 | 1 | 279.3 | 33 | 62 | 0.1 | 1 | 0.68 | 0.3 | 0.27 | 6.08 | 0.6 | 0.88 | 0.3 | 0.68 | 5.04 | 1 | 15.6 | 3.37 |  |  |  | 2177.65 | 2177.66 | 2174.99 | 2174.99 | 2174.98 | 2174.99 | 2174.99 | 2174.99 | 728.61 | 728.62 | 0.1 | 0.1 | 1.07 | 0.49 | 4.63
| 24B5C16050 | 240316050 | 2024-03-16 | 4:42 | 6:41 | 8 | 0 | 1 | 279.3 | 33 | 62 | 0.1 | 1 | 0.68 | 0.3 | 0.27 | 6.08 | 0.6 | 0.88 | 0.3 | 0.68 | 5.04 | 1 | 15.6 | 3.37 |  |  |  | 2177.65 | 2177.66 | 2174.99 | 2174.99 | 2174.98 | 2174.99 | 2174.99 | 2174.99 | 728.61 | 728.62 | 0.1 | 0.1 | 1.07 | 0.49 | 4.63
| 24B5C16051 | 240316051 | 2024-03-16 | 6:41 | 7:51 | 8 | 0 | 1 | 279.3 | 33 | 62 | 0.1 | 1 | 0.68 | 0.3 | 0.27 | 6.08 | 0.6 | 0.88 | 0.3 | 0.68 | 5.04 | 1 | 15.6 | 3.37 |  |  |  | 2177.65 | 2177.66 | 2174.99 | 2174.99 | 2174.98 | 2174.99 | 2174.99 | 2174.99 | 728.61 | 728.62 | 0.1 | 0.1 | 1.07 | 0.49 | 4.63
| 24B5C19001 | 240319001 | 2024-03-19 | 7:51 | 10:58 | 5.75 | 0 | 1 | 350.6 | 44 | 133 | 0.1 | 1 | 0.34 | 0.3 | 0.1 | 4.27 | 0.6 | 0.39 | 0.3 | 0.52 | 4.15 | 1 | 4.3 | 3.01 | 2 | 2 | 2 | 3.5 | 3.5 | 2.33 | 2.33 | 2.32 | 2.32 | 2.32 | 2.32 | 2.32 | 2.34 | 0.1 | 0.1 | 0.3 | 0.2 | 6.14
| 24B5C19002 | 240319002 | 2024-03-19 | 10:58 | 11:11 | 5.75 | 0 | 1 | 342.6 | 44 | 133 | 0.1 | 1 | 0.34 | 0.3 | 0.1 | 4.27 | 0.6 | 0.39 | 0.3 | 0.52 | 4.15 | 1 | 4.3 | 3.01 |  |  |  | 4.37 | 4.38 | 2.92 | 2.91 | 2.9 | 2.91 | 2.9 | 2.9 | 2.9 | 2.92 | 0.1 | 0.1 | 0.3 | 0.2 | 6.14
| 24B5C19003 | 240319003 | 2024-03-19 | 11:11 | 11:53 | 5.75 | 1 | 1 | 263 | 44 | 65 | 0.1 | 1 | 0.34 | 0.3 | 0.1 | 4.27 | 0.6 | 0.39 | 0.3 | 0.52 | 4.15 | 1 | 4.3 | 3.01 | 1 | 1 | 1 | 6.71 | 6.71 | 5.04 | 5.03 | 5.02 | 5.02 | 5.01 | 5.01 | 5 | 5.03 | 0.1 | 0.1 | 0.3 | 0.2 | 6.14
| 24B5C19004 | 240319004 | 2024-03-19 | 11:53 | 12:03 | 5.75 | 1 | 1 | 239.4 | 44 | 65 | 0.1 | 1 | 0.34 | 0.3 | 0.1 | 4.27 | 0.6 | 0.39 | 0.3 | 0.52 | 4.15 | 1 | 4.3 | 3.01 |  |  |  | 9.74 | 9.73 | 8.07 | 8.06 | 8.05 | 8.05 | 8.04 | 8.04 | 8.03 | 8.06 | 0.1 | 0.1 | 0.3 | 0.2 | 6.14
| 24B5C19005 | 240319005 | 2024-03-19 | 12:03 | 12:11 | 5.75 | 1 | 1 | 269.2 | 44 | 128 | 0.1 | 1 | 0.34 | 0.3 | 0.1 | 4.27 | 0.6 | 0.39 | 0.3 | 0.52 | 4.15 | 1 | 4.3 | 3.01 |  |  |  | 12.27 | 12.26 | 10.6 | 10.59 | 10.58 | 10.58 | 10.57 | 10.57 | 10.56 | 10.59 | 0.1 | 0.1 | 0.3 | 0.2 | 6.14
| 24B5C19006 | 240319006 | 2024-03-19 | 12:11 | 12:18 | 5.75 | 5 | 1 | 288.3 | 44 | 128 | 0.1 | 1 | 0.34 | 0.3 | 0.1 | 4.27 | 0.6 | 0.39 | 0.3 | 0.52 | 4.15 | 1 | 4.3 | 3.01 |  |  |  | 14.8 | 14.79 | 13.12 | 13.11 | 13.1 | 13.1 | 13.1 | 13.1 | 13.09 | 13.12 | 0.1 | 0.1 | 0.3 | 0.2 | 6.14
| 24B5C19007 | 240319007 | 2024-03-19 | 12:18 | 12:26 | 5.75 | 5 | 1 | 322.8 | 44 | 155 | 0.1 | 1 | 0.48 | 0.3 | 0.1 | 4.54 | 0.6 | 0.2 | 0.3 | 0.6 | 4.08 | 1 | 3.77 | 2.7 |  |  |  | 17.32 | 17.31 | 15.64 | 15.63 | 15.62 | 15.63 | 15.62 | 15.62 | 15.61 | 15.64 | 0.1 | 0.1 | 0.3 | 0.2 | 7.28
| 24B5C19008 | 240319008 | 2024-03-19 | 12:26 | 12:33 | 5.75 | 5 | 1 | 322.8 | 44 | 155 | 0.1 | 1 | 0.48 | 0.3 | 0.1 | 4.54 | 0.6 | 0.2 | 0.3 | 0.6 | 4.08 | 1 | 3.77 | 2.7 |  |  |  | 19.85 | 19.84 | 18.17 | 18.16 | 18.15 | 18.16 | 18.15 | 18.15 | 18.14 | 18.17 | 0.1 | 0.1 | 0.3 | 0.2 | 7.28
| 24B5C19009 | 240319009 | 2024-03-19 | 12:33 | 12:41 | 5.75 | 5 | 1 | 350 | 43 | 76 | 0.1 | 1 | 0.48 | 0.3 | 0.1 | 4.54 | 0.6 | 0.2 | 0.3 | 0.6 | 4.08 | 1 | 3.77 | 2.7 |  |  |  | 22.39 | 22.38 | 20.71 | 20.7 | 20.69 | 20.69 | 20.68 | 20.68 | 20.68 | 20.7 | 0.1 | 0.1 | 0.3 | 0.2 | 7.28
| 24B5C19010 | 240319010 | 2024-03-19 | 12:41 | 12:48 | 5.75 | 5 | 1 | 350 | 43 | 76 | 0.1 | 1 | 0.48 | 0.3 | 0.1 | 4.54 | 0.6 | 0.2 | 0.3 | 0.6 | 4.08 | 1 | 3.77 | 2.7 |  |  | 1 | 24.91 | 24.9 | 23.23 | 23.22 | 23.21 | 23.22 | 23.21 | 23.21 | 23.2 | 23.23 | 0.1 | 0.1 | 0.3 | 0.2 | 7.28
| 24B5C19011 | 240319011 | 2024-03-19 | 12:48 | 12:56 | 5.75 | 5 | 1 | 317.1 | 44 | 93 | 0.1 | 1 | 0.48 | 0.3 | 0.1 | 4.54 | 0.6 | 0.2 | 0.3 | 0.6 | 4.08 | 1 | 3.77 | 2.7 |  |  |  | 27.44 | 27.43 | 25.76 | 25.75 | 25.74 | 25.75 | 25.74 | 25.74 | 25.73 | 25.76 | 0.1 | 0.1 | 0.3 | 0.2 | 7.28
| 24B5C19012 | 240319012 | 2024-03-19 | 12:56 | 13:04 | 5.75 | 5 | 1 | 317.1 | 44 | 93 | 0.1 | 1 | 0.48 | 0.3 | 0.1 | 4.54 | 0.6 | 0.2 | 0.3 | 0.6 | 4.08 | 1 | 3.77 | 2.7 |  |  |  | 29.97 | 29.96 | 28.29 | 28.28 | 28.27 | 28.28 | 28.27 | 28.27 | 28.26 | 28.29 | 0.1 | 0.1 | 0.3 | 0.2 | 7.28
| 24B5C19013 | 240319013 | 2024-03-19 | 13:04 | 13:11 | 5.75 | 5 | 1 | 269 | 44 | 101 | 0.1 | 1 | 0.3 | 0.3 | 0.1 | 2.95 | 0.6 | 0.2 | 0.3 | 0.6 | 4.07 | 1 | 3.36 | 2.57 |  |  |  | 32.5 | 32.49 | 30.82 | 30.81 | 30.8 | 30.81 | 30.8 | 30.8 | 30.79 | 30.82 | 0.1 | 0.1 | 0.3 | 0.2 | 6.35
| 24B5C19014 | 240319014 | 2024-03-19 | 13:11 | 13:19 | 5.75 | 5 | 1 | 269 | 44 | 101 | 0.1 | 1 | 0.3 | 0.3 | 0.1 | 2.95 | 0.6 | 0.2 | 0.3 | 0.6 | 4.07 | 1 | 3.36 | 2.57 |  |  |  | 35.03 | 35.02 | 33.35 | 33.34 | 33.33 | 33.34 | 33.33 | 33.33 | 33.32 | 33.35 | 0.1 | 0.1 | 0.3 | 0.2 | 6.35
| 24B5C19015 | 240319015 | 2024-03-19 | 13:19 | 13:26 | 5.75 | 5 | 1 | 268.6 | 44 | 100 | 0.1 | 1 | 0.3 | 0.3 | 0.1 | 2.95 | 0.6 | 0.2 | 0.3 | 0.6 | 4.07 | 1 | 3.36 | 2.57 |  |  |  | 37.56 | 37.55 | 35.88 | 35.87 | 35.86 | 35.87 | 35.86 | 35.86 | 35.85 | 35.88 | 0.1 | 0.1 | 0.3 | 0.2 | 6.35
| 24B5C19016 | 240319016 | 2024-03-19 | 13:26 | 13:34 | 5.75 | 5 | 1 | 268.6 | 44 | 100 | 0.1 | 1 | 0.3 | 0.3 | 0.1 | 2.95 | 0.6 | 0.2 | 0.3 | 0.6 | 4.07 | 1 | 3.36 | 2.57 |  |  |  | 40.09 | 40.08 | 38.41 | 38.4 | 38.39 | 38.39 | 38.39 | 38.39 | 38.38 | 38.41 | 0.1 | 0.1 | 0.3 | 0.2 | 6.35
| 24B5C19017 | 240319017 | 2024-03-19 | 13:34 | 13:42 | 5.75 | 5 | 1 | 262.4 | 44 | 110 | 0.1 | 1 | 0.3 | 0.3 | 0.1 | 2.95 | 0.6 | 0.2 | 0.3 | 0.6 | 4.07 | 1 | 3.36 | 2.57 |  |  |  | 42.6 | 42.59 | 40.92 | 40.91 | 40.9 | 40.91 | 40.9 | 40.9 | 40.89 | 40.92 | 0.1 | 0.1 | 0.3 | 0.2 | 6.35
| 24B5C19018 | 240319018 | 2024-03-19 | 13:42 | 13:49 | 5.75 | 5 | 1 | 262.4 | 44 | 110 | 0.1 | 1 | 0.3 | 0.3 | 0.1 | 2.95 | 0.6 | 0.2 | 0.3 | 0.6 | 4.07 | 1 | 3.36 | 2.57 |  |  |  | 45.1 | 45.1 | 43.43 | 43.42 | 43.41 | 43.41 | 43.4 | 43.4 | 43.4 | 43.42 | 0.1 | 0.1 | 0.3 | 0.2 | 6.35
| 24B5C19019 | 240319019 | 2024-03-19 | 13:49 | 13:57 | 5.75 | 5 | 1 | 252.8 | 44 | 69 | 0.1 | 1 | 0.43 | 0.3 | 0.1 | 3.57 | 0.6 | 0.2 | 0.3 | 0.48 | 4.13 | 1 | 3.23 | 2.57 |  |  |  | 47.61 | 47.6 | 45.94 | 45.93 | 45.91 | 45.92 | 45.91 | 45.91 | 45.9 | 45.93 | 0.1 | 0.1 | 0.3 | 0.2 | 6.28
| 24B5C19020 | 240319020 | 2024-03-19 | 13:57 | 14:04 | 5.75 | 5 | 1 | 252.8 | 44 | 69 | 0.1 | 1 | 0.43 | 0.3 | 0.1 | 3.57 | 0.6 | 0.2 | 0.3 | 0.48 | 4.13 | 1 | 3.23 | 2.57 |  |  |  | 50.11 | 50.1 | 48.44 | 48.43 | 48.42 | 48.42 | 48.41 | 48.41 | 48.4 | 48.43 | 0.1 | 0.1 | 0.3 | 0.2 | 6.28
| 24B5C19021 | 240319021 | 2024-03-19 | 14:04 | 14:12 | 5.75 | 5 | 1 | 247 | 44 | 125 | 0.1 | 1 | 0.43 | 0.3 | 0.1 | 3.57 | 0.6 | 0.2 | 0.3 | 0.48 | 4.13 | 1 | 3.23 | 2.57 |  |  |  | 52.62 | 52.62 | 50.95 | 50.94 | 50.93 | 50.93 | 50.92 | 50.92 | 50.92 | 50.94 | 0.1 | 0.1 | 0.3 | 0.2 | 6.28
| 24B5C19022 | 240319022 | 2024-03-19 | 14:12 | 14:19 | 5.75 | 5 | 1 | 247 | 44 | 125 | 0.1 | 1 | 0.43 | 0.3 | 0.1 | 3.57 | 0.6 | 0.2 | 0.3 | 0.48 | 4.13 | 1 | 3.23 | 2.57 |  |  |  | 55.13 | 55.12 | 53.46 | 53.45 | 53.43 | 53.44 | 53.43 | 53.43 | 53.42 | 53.45 | 0.1 | 0.1 | 0.3 | 0.2 | 6.28
| 24B5C19023 | 240319023 | 2024-03-19 | 14:19 | 14:27 | 5.75 | 5 | 1 | 245.2 | 44 | 91 | 0.1 | 1 | 0.43 | 0.3 | 0.1 | 3.57 | 0.6 | 0.2 | 0.3 | 0.48 | 4.13 | 1 | 3.23 | 2.57 |  |  |  | 57.64 | 57.63 | 55.96 | 55.95 | 55.94 | 55.95 | 55.94 | 55.94 | 55.93 | 55.96 | 0.1 | 0.1 | 0.3 | 0.2 | 6.28
| 24B5C19024 | 240319024 | 2024-03-19 | 14:27 | 14:34 | 5.75 | 5 | 1 | 245.2 | 44 | 91 | 0.1 | 1 | 0.43 | 0.3 | 0.1 | 3.57 | 0.6 | 0.2 | 0.3 | 0.48 | 4.13 | 1 | 3.23 | 2.57 |  |  |  | 60.15 | 60.14 | 58.47 | 58.46 | 58.45 | 58.46 | 58.45 | 58.45 | 58.44 | 58.47 | 0.1 | 0.1 | 0.3 | 0.2 | 6.28
| 24B5C19025 | 240319025 | 2024-03-19 | 14:34 | 14:42 | 5.75 | 5 | 1 | 273 | 43 | 75 | 0.1 | 1 | 0.3 | 0.3 | 0.1 | 2.99 | 0.6 | 0.2 | 0.3 | 0.63 | 4.26 | 1 | 2.6 | 2.5 |  |  |  | 62.66 | 62.65 | 60.99 | 60.98 | 60.97 | 60.97 | 60.96 | 60.96 | 60.95 | 60.98 | 0.1 | 0.1 | 0.3 | 0.2 | 6.5
| 24B5C19026 | 240319026 | 2024-03-19 | 14:42 | 14:49 | 5.75 | 5 | 1 | 273.5 | 43 | 75 | 0.1 | 1 | 0.3 | 0.3 | 0.1 | 2.99 | 0.6 | 0.2 | 0.3 | 0.63 | 4.26 | 1 | 2.6 | 2.5 |  |  |  | 65.14 | 65.13 | 63.47 | 63.46 | 63.44 | 63.45 | 63.44 | 63.44 | 63.43 | 63.46 | 0.1 | 0.1 | 0.3 | 0.2 | 6.5
| 24B5C19027 | 240319027 | 2024-03-19 | 14:49 | 14:57 | 5.75 | 5 | 1 | 269 | 44 | 69 | 0.1 | 1 | 0.3 | 0.3 | 0.1 | 2.99 | 0.6 | 0.2 | 0.3 | 0.63 | 4.26 | 1 | 2.6 | 2.5 |  |  |  | 67.62 | 67.61 | 65.95 | 65.94 | 65.92 | 65.93 | 65.92 | 65.92 | 65.91 | 65.94 | 0.1 | 0.1 | 0.3 | 0.2 | 6.5
| 24B5C19028 | 240319028 | 2024-03-19 | 14:57 | 15:05 | 5.75 | 5 | 1 | 269 | 44 | 69 | 0.1 | 1 | 0.3 | 0.3 | 0.1 | 2.99 | 0.6 | 0.2 | 0.3 | 0.63 | 4.26 | 1 | 2.6 | 2.5 |  |  |  | 70.1 | 70.09 | 68.42 | 68.41 | 68.4 | 68.4 | 68.4 | 68.4 | 68.39 | 68.42 | 0.1 | 0.1 | 0.3 | 0.2 | 6.5
| 24B5C19029 | 240319029 | 2024-03-19 | 15:05 | 15:11 | 5.75 | 5 | 1 | 279 | 44 | 74 | 0.1 | 1 | 0.3 | 0.3 | 0.1 | 2.99 | 0.6 | 0.2 | 0.3 | 0.63 | 4.26 | 1 | 2.6 | 2.5 |  |  |  | 72.58 | 72.57 | 70.9 | 70.89 | 70.88 | 70.89 | 70.88 | 70.88 | 70.87 | 70.9 | 0.1 | 0.1 | 0.3 | 0.2 | 6.5
| 24B5C19030 | 240319030 | 2024-03-19 | 15:11 | 15:19 | 5.75 | 5 | 1 | 279 | 44 | 74 | 0.1 | 1 | 0.3 | 0.3 | 0.1 | 2.99 | 0.6 | 0.2 | 0.3 | 0.63 | 4.26 | 1 | 2.6 | 2.5 |  |  |  | 75.06 | 75.05 | 73.38 | 73.37 | 73.36 | 73.37 | 73.36 | 73.36 | 73.35 | 73.38 | 0.1 | 0.1 | 0.3 | 0.2 | 6.5
| 24B5C19031 | 240319031 | 2024-03-19 | 15:19 | 15:26 | 5.75 | 5 | 1 | 324.4 | 44 | 114 | 0.1 | 1 | 0.45 | 0.3 | 0.1 | 3.01 | 0.6 | 0.25 | 0.3 | 0.55 | 4.04 | 1 | 3.86 | 3 |  |  |  | 77.53 | 77.53 | 75.86 | 75.85 | 75.84 | 75.84 | 75.83 | 75.83 | 75.82 | 75.85 | 0.1 | 0.1 | 0.3 | 0.2 | 6.6
| 24B5C19032 | 240319032 | 2024-03-19 | 15:26 | 15:34 | 5.75 | 5 | 1 | 324.4 | 44 | 114 | 0.1 | 1 | 0.45 | 0.3 | 0.1 | 3.01 | 0.6 | 0.25 | 0.3 | 0.55 | 4.04 | 1 | 3.86 | 3 |  |  |  | 80.02 | 80.01 | 78.34 | 78.33 | 78.32 | 78.33 | 78.32 | 78.32 | 78.31 | 78.34 | 0.1 | 0.1 | 0.3 | 0.2 | 6.6
| 24B5C19033 | 240319033 | 2024-03-19 | 15:34 | 15:41 | 5.75 | 5 | 1 | 270.5 | 43 | 75 | 0.1 | 1 | 0.45 | 0.3 | 0.1 | 3.01 | 0.6 | 0.25 | 0.3 | 0.55 | 4.04 | 1 | 3.86 | 3 |  |  |  | 82.5 | 82.49 | 80.82 | 80.81 | 80.8 | 80.81 | 80.8 | 80.8 | 80.79 | 80.82 | 0.1 | 0.1 | 0.3 | 0.2 | 6.6
| 24B5C19034 | 240319034 | 2024-03-19 | 15:41 | 15:49 | 5.75 | 5 | 1 | 270.5 | 43 | 75 | 0.1 | 1 | 0.45 | 0.3 | 0.1 | 3.01 | 0.6 | 0.25 | 0.3 | 0.55 | 4.04 | 1 | 3.86 | 3 |  |  |  | 84.99 | 84.98 | 83.31 | 83.3 | 83.29 | 83.29 | 83.28 | 83.28 | 83.28 | 83.31 | 0.1 | 0.1 | 0.3 | 0.2 | 6.6
| 24B5C19035 | 240319035 | 2024-03-19 | 15:49 | 15:56 | 5.75 | 5 | 1 | 273 | 43 | 80 | 0.1 | 1 | 0.45 | 0.3 | 0.1 | 3.01 | 0.6 | 0.25 | 0.3 | 0.55 | 4.04 | 1 | 3.86 | 3 |  |  |  | 87.46 | 87.45 | 85.79 | 85.77 | 85.76 | 85.77 | 85.76 | 85.76 | 85.75 | 85.78 | 0.1 | 0.1 | 0.3 | 0.2 | 6.6
| 24B5C19036 | 240319036 | 2024-03-19 | 15:56 | 16:03 | 5.75 | 5 | 1 | 273 | 43 | 80 | 0.1 | 1 | 0.45 | 0.3 | 0.1 | 3.01 | 0.6 | 0.25 | 0.3 | 0.55 | 4.04 | 1 | 3.86 | 3 | 1 | 1 | 1 | 89.95 | 89.94 | 88.27 | 88.26 | 88.25 | 88.25 | 88.25 | 88.25 | 88.24 | 88.27 | 0.1 | 0.1 | 0.3 | 0.2 | 6.6
| 24B5C19037 | 240319037 | 2024-03-19 | 16:03 | 16:11 | 5.75 | 5 | 1 | 300 | 44 | 77 | 0.1 | 1 | 0.4 | 0.3 | 0.1 | 3.2 | 0.6 | 0.2 | 0.3 | 0.51 | 4.15 | 1 | 3.29 | 2.49 |  |  |  | 92.42 | 92.41 | 90.75 | 90.74 | 90.72 | 90.73 | 90.72 | 90.72 | 90.71 | 90.74 | 0.1 | 0.1 | 0.3 | 0.2 | 6.67
| 24B5C19038 | 240319038 | 2024-03-19 | 16:11 | 16:18 | 5.75 | 5 | 1 | 300 | 44 | 77 | 0.1 | 1 | 0.4 | 0.3 | 0.1 | 3.2 | 0.6 | 0.2 | 0.3 | 0.51 | 4.15 | 1 | 3.29 | 2.49 |  |  |  | 94.9 | 94.89 | 93.23 | 93.22 | 93.21 | 93.21 | 93.2 | 93.2 | 93.19 | 93.22 | 0.1 | 0.1 | 0.3 | 0.2 | 6.67
| 24B5C19039 | 240319039 | 2024-03-19 | 16:18 | 16:26 | 5.75 | 5 | 1 | 297 | 44 | 57 | 0.1 | 1 | 0.4 | 0.3 | 0.1 | 3.2 | 0.6 | 0.2 | 0.3 | 0.51 | 4.15 | 1 | 3.29 | 2.49 |  |  |  | 97.38 | 97.37 | 95.7 | 95.69 | 95.68 | 95.69 | 95.68 | 95.68 | 95.67 | 95.7 | 0.1 | 0.1 | 0.3 | 0.2 | 6.67
| 24B5C19040 | 240319040 | 2024-03-19 | 16:26 | 16:33 | 5.75 | 5 | 1 | 297 | 44 | 57 | 0.1 | 1 | 0.4 | 0.3 | 0.1 | 3.2 | 0.6 | 0.2 | 0.3 | 0.51 | 4.15 | 1 | 3.29 | 2.49 |  |  |  | 99.86 | 99.85 | 98.18 | 98.17 | 98.16 | 98.17 | 98.16 | 98.16 | 98.15 | 98.18 | 0.1 | 0.1 | 0.3 | 0.2 | 6.67
| 24B5C19041 | 240319041 | 2024-03-19 | 16:33 | 16:41 | 5.75 | 5 | 1 | 335 | 44 | 47 | 0.1 | 1 | 0.4 | 0.3 | 0.1 | 3.2 | 0.6 | 0.2 | 0.3 | 0.51 | 4.15 | 1 | 3.29 | 2.49 |  |  |  | 102.33 | 102.33 | 100.66 | 100.65 | 100.64 | 100.64 | 100.63 | 100.63 | 100.62 | 100.65 | 0.1 | 0.1 | 0.3 | 0.2 | 6.67
| 24B5C19042 | 240319042 | 2024-03-19 | 16:41 | 16:48 | 5.75 | 5 | 1 | 335 | 44 | 47 | 0.1 | 1 | 0.4 | 0.3 | 0.1 | 3.2 | 0.6 | 0.2 | 0.3 | 0.51 | 4.15 | 1 | 3.29 | 2.49 |  |  |  | 104.81 | 104.81 | 103.14 | 103.13 | 103.12 | 103.12 | 103.11 | 103.11 | 103.1 | 103.13 | 0.1 | 0.1 | 0.3 | 0.2 | 6.67
| 24B5C19043 | 240319043 | 2024-03-19 | 16:48 | 16:55 | 5.75 | 5 | 1 | 298 | 44 | 80 | 0.1 | 1 | 0.44 | 0.3 | 0.1 | 2.41 | 0.6 | 0.2 | 0.3 | 0.66 | 4.03 | 1 | 2.98 | 2.66 |  |  |  | 107.29 | 107.28 | 105.61 | 105.6 | 105.59 | 105.6 | 105.59 | 105.59 | 105.58 | 105.61 | 0.1 | 0.1 | 0.3 | 0.2 | 6.26
| 24B5C19044 | 240319044 | 2024-03-19 | 16:55 | 17:03 | 5.75 | 5 | 1 | 298 | 44 | 80 | 0.1 | 1 | 0.44 | 0.3 | 0.1 | 2.41 | 0.6 | 0.2 | 0.3 | 0.66 | 4.03 | 1 | 2.98 | 2.66 |  |  |  | 109.76 | 109.76 | 108.09 | 108.08 | 108.07 | 108.07 | 108.06 | 108.06 | 108.05 | 108.08 | 0.1 | 0.1 | 0.3 | 0.2 | 6.26
| 24B5C19045 | 240319045 | 2024-03-19 | 17:03 | 17:10 | 5.75 | 5 | 1 | 270.2 | 43 | 68 | 0.1 | 1 | 0.44 | 0.3 | 0.1 | 2.41 | 0.6 | 0.2 | 0.3 | 0.66 | 4.03 | 1 | 2.98 | 2.66 |  |  |  | 112.25 | 112.24 | 110.57 | 110.56 | 110.55 | 110.55 | 110.54 | 110.54 | 110.54 | 110.56 | 0.1 | 0.1 | 0.3 | 0.2 | 6.26
| 24B5C19046 | 240319046 | 2024-03-19 | 17:10 | 17:18 | 5.75 | 5 | 1 | 270.2 | 43 | 68 | 0.1 | 1 | 0.44 | 0.3 | 0.1 | 2.41 | 0.6 | 0.2 | 0.3 | 0.66 | 4.03 | 1 | 2.98 | 2.66 |  |  |  | 114.73 | 114.72 | 113.05 | 113.04 | 113.03 | 113.03 | 113.02 | 113.02 | 113.02 | 113.04 | 0.1 | 0.1 | 0.3 | 0.2 | 6.26
| 24B5C19047 | 240319047 | 2024-03-19 | 17:18 | 17:25 | 5.75 | 5 | 1 | 284.1 | 43 | 67 | 0.1 | 1 | 0.44 | 0.3 | 0.1 | 2.41 | 0.6 | 0.2 | 0.3 | 0.66 | 4.03 | 1 | 2.98 | 2.66 |  |  |  | 117.2 | 117.19 | 115.52 | 115.51 | 115.5 | 115.51 | 115.5 | 115.5 | 115.49 | 115.52 | 0.1 | 0.1 | 0.3 | 0.2 | 6.26
| 24B5C19048 | 240319048 | 2024-03-19 | 17:25 | 17:33 | 5.75 | 5 | 1 | 284.1 | 43 | 67 | 0.1 | 1 | 0.44 | 0.3 | 0.1 | 2.41 | 0.6 | 0.2 | 0.3 | 0.66 | 4.03 | 1 | 2.98 | 2.66 |  |  |  | 119.68 | 119.67 | 118 | 117.99 | 117.98 | 117.99 | 117.98 | 117.98 | 117.97 | 118 | 0.1 | 0.1 | 0.3 | 0.2 | 6.26
| 24B5C19049 | 240319049 | 2024-03-19 | 17:33 | 17:40 | 5.75 | 5 | 1 | 282 | 44 | 74 | 0.1 | 1 | 0.39 | 0.3 | 0.1 | 2.73 | 0.6 | 0.2 | 0.3 | 0.5 | 4.11 | 1 | 3.91 | 2.79 |  |  |  | 122.16 | 122.15 | 120.49 | 120.47 | 120.46 | 120.47 | 120.46 | 120.46 | 120.45 | 120.48 | 0.1 | 0.1 | 0.3 | 0.2 | 6.25
| 24B5C19050 | 240319050 | 2024-03-19 | 17:40 | 17:48 | 5.75 | 5 | 1 | 282 | 44 | 74 | 0.1 | 1 | 0.39 | 0.3 | 0.1 | 2.73 | 0.6 | 0.2 | 0.3 | 0.5 | 4.11 | 1 | 3.91 | 2.79 |  |  |  | 124.63 | 124.62 | 122.95 | 122.94 | 122.93 | 122.94 | 122.93 | 122.93 | 122.92 | 122.95 | 0.1 | 0.1 | 0.3 | 0.2 | 6.25
| 24B5C19051 | 240319051 | 2024-03-19 | 17:48 | 17:55 | 5.75 | 5 | 1 | 285 | 44 | 61 | 0.1 | 1 | 0.39 | 0.3 | 0.1 | 2.73 | 0.6 | 0.2 | 0.3 | 0.5 | 4.11 | 1 | 3.91 | 2.79 |  |  |  | 127.11 | 127.1 | 125.44 | 125.42 | 125.41 | 125.42 | 125.41 | 125.41 | 125.4 | 125.43 | 0.1 | 0.1 | 0.3 | 0.2 | 6.25
| 24B5C19052 | 240319052 | 2024-03-19 | 17:55 | 18:02 | 5.75 | 5 | 1 | 285 | 44 | 61 | 0.1 | 1 | 0.39 | 0.3 | 0.1 | 2.73 | 0.6 | 0.2 | 0.3 | 0.5 | 4.11 | 1 | 3.91 | 2.79 |  |  |  | 129.58 | 129.58 | 127.91 | 127.9 | 127.89 | 127.89 | 127.89 | 127.89 | 127.88 | 127.91 | 0.1 | 0.1 | 0.3 | 0.2 | 6.25
| 24B5C19053 | 240319053 | 2024-03-19 | 18:02 | 18:10 | 5.75 | 5 | 1 | 269 | 44 | 62 | 0.1 | 1 | 0.39 | 0.3 | 0.1 | 2.73 | 0.6 | 0.2 | 0.3 | 0.5 | 4.11 | 1 | 3.91 | 2.79 |  |  |  | 132.07 | 132.06 | 130.39 | 130.38 | 130.37 | 130.38 | 130.37 | 130.37 | 130.36 | 130.39 | 0.1 | 0.1 | 0.3 | 0.2 | 6.25
| 24B5C19054 | 240319054 | 2024-03-19 | 18:10 | 18:17 | 5.75 | 5 | 1 | 269 | 44 | 62 | 0.1 | 1 | 0.39 | 0.3 | 0.1 | 2.73 | 0.6 | 0.2 | 0.3 | 0.5 | 4.11 | 1 | 3.91 | 2.79 |  |  |  | 134.54 | 134.53 | 132.86 | 132.85 | 132.84 | 132.85 | 132.84 | 132.84 | 132.83 | 132.86 | 0.1 | 0.1 | 0.3 | 0.2 | 6.25
| 24B5C19055 | 240319055 | 2024-03-19 | 18:17 | 18:25 | 5.75 | 5 | 1 | 270 | 44 | 58 | 0.1 | 1 | 0.41 | 0.3 | 0.1 | 3.44 | 0.6 | 0.2 | 0.3 | 0.52 | 4.2 | 1 | 4.2 | 2.55 |  |  |  | 137.01 | 137 | 135.34 | 135.33 | 135.31 | 135.32 | 135.31 | 135.31 | 135.3 | 135.33 | 0.1 | 0.1 | 0.3 | 0.2 | 6.56
| 24B5C19056 | 240319056 | 2024-03-19 | 18:25 | 18:32 | 5.75 | 5 | 1 | 270 | 44 | 58 | 0.1 | 1 | 0.41 | 0.3 | 0.1 | 3.44 | 0.6 | 0.2 | 0.3 | 0.52 | 4.2 | 1 | 4.2 | 2.55 |  |  |  | 139.49 | 139.48 | 137.81 | 137.8 | 137.79 | 137.8 | 137.79 | 137.79 | 137.78 | 137.81 | 0.1 | 0.1 | 0.3 | 0.2 | 6.56
| 24B5C19057 | 240319057 | 2024-03-19 | 18:32 | 18:39 | 5.75 | 5 | 1 | 267.5 | 44 | 60 | 0.1 | 1 | 0.41 | 0.3 | 0.1 | 3.44 | 0.6 | 0.2 | 0.3 | 0.52 | 4.2 | 1 | 4.2 | 2.55 |  |  |  | 141.97 | 141.96 | 140.29 | 140.28 | 140.27 | 140.27 | 140.27 | 140.27 | 140.26 | 140.29 | 0.1 | 0.1 | 0.3 | 0.2 | 6.56
| 24B5C19058 | 240319058 | 2024-03-19 | 18:39 | 18:47 | 5.75 | 5 | 1 | 267.5 | 44 | 60 | 0.1 | 1 | 0.41 | 0.3 | 0.1 | 3.44 | 0.6 | 0.2 | 0.3 | 0.52 | 4.2 | 1 | 4.2 | 2.55 |  |  |  | 144.45 | 144.44 | 142.77 | 142.76 | 142.75 | 142.76 | 142.75 | 142.75 | 142.74 | 142.77 | 0.1 | 0.1 | 0.3 | 0.2 | 6.56
| 24B5C19059 | 240319059 | 2024-03-19 | 18:47 | 18:54 | 5.75 | 5 | 1 | 239.4 | 44 | 154 | 0.1 | 1 | 0.41 | 0.3 | 0.1 | 3.44 | 0.6 | 0.2 | 0.3 | 0.52 | 4.2 | 1 | 4.2 | 2.55 |  |  |  | 146.91 | 146.91 | 145.24 | 145.23 | 145.22 | 145.22 | 145.21 | 145.21 | 145.21 | 145.23 | 0.1 | 0.1 | 0.3 | 0.2 | 6.56
| 24B5C19060 | 240319060 | 2024-03-19 | 18:54 | 19:02 | 5.75 | 5 | 1 | 239.4 | 44 | 154 | 0.1 | 1 | 0.41 | 0.3 | 0.1 | 3.44 | 0.6 | 0.2 | 0.3 | 0.52 | 4.2 | 1 | 4.2 | 2.55 |  |  |  | 149.4 | 149.39 | 147.72 | 147.71 | 147.7 | 147.71 | 147.7 | 147.7 | 147.69 | 147.72 | 0.1 | 0.1 | 0.3 | 0.2 | 6.56
| 24B5C19061 | 240319061 | 2024-03-19 | 19:02 | 19:09 | 5.75 | 5 | 1 | 226 | 44 | 78 | 0.1 | 1 | 0.42 | 0.3 | 0.1 | 3.47 | 0.6 | 0.2 | 0.3 | 0.47 | 4.14 | 1 | 3.69 | 2.56 |  |  |  | 151.87 | 151.87 | 150.2 | 150.19 | 150.18 | 150.18 | 150.17 | 150.17 | 150.17 | 150.19 | 0.1 | 0.1 | 0.3 | 0.2 | 7.15
| 24B5C19062 | 240319062 | 2024-03-19 | 19:09 | 19:17 | 5.75 | 5 | 1 | 226 | 44 | 78 | 0.1 | 1 | 0.42 | 0.3 | 0.1 | 3.47 | 0.6 | 0.2 | 0.3 | 0.47 | 4.14 | 1 | 3.69 | 2.56 |  |  |  | 154.35 | 154.34 | 152.67 | 152.66 | 152.65 | 152.65 | 152.65 | 152.65 | 152.64 | 152.67 | 0.1 | 0.1 | 0.3 | 0.2 | 7.15
| 24B5C19063 | 240319063 | 2024-03-19 | 19:17 | 19:24 | 5.75 | 5 | 1 | 217 | 44 | 59 | 0.1 | 1 | 0.42 | 0.3 | 0.1 | 3.47 | 0.6 | 0.2 | 0.3 | 0.47 | 4.14 | 1 | 3.69 | 2.56 |  |  |  | 156.82 | 156.81 | 155.14 | 155.13 | 155.12 | 155.13 | 155.12 | 155.12 | 155.11 | 155.14 | 0.1 | 0.1 | 0.3 | 0.2 | 7.15
| 24B5C19064 | 240319064 | 2024-03-19 | 19:24 | 19:31 | 5.75 | 5 | 1 | 231 | 44 | 59 | 0.1 | 1 | 0.42 | 0.3 | 0.1 | 3.47 | 0.6 | 0.2 | 0.3 | 0.47 | 4.14 | 1 | 3.69 | 2.56 |  |  |  | 159.29 | 159.29 | 157.62 | 157.61 | 157.6 | 157.6 | 157.59 | 157.59 | 157.59 | 157.62 | 0.1 | 0.1 | 0.3 | 0.2 | 7.15
| 24B5C19065 | 240319065 | 2024-03-19 | 19:31 | 19:39 | 5.75 | 5 | 1 | 239 | 44 | 67 | 0.1 | 1 | 0.42 | 0.3 | 0.1 | 3.47 | 0.6 | 0.2 | 0.3 | 0.47 | 4.14 | 1 | 3.69 | 2.56 |  |  |  | 161.77 | 161.76 | 160.1 | 160.09 | 160.08 | 160.08 | 160.07 | 160.07 | 160.06 | 160.09 | 0.1 | 0.1 | 0.3 | 0.2 | 7.15
| 24B5C19066 | 240319066 | 2024-03-19 | 19:39 | 19:46 | 5.75 | 5 | 1 | 239 | 44 | 67 | 0.1 | 1 | 0.42 | 0.3 | 0.1 | 3.47 | 0.6 | 0.2 | 0.3 | 0.47 | 4.14 | 1 | 3.69 | 2.56 |  |  |  | 164.25 | 164.24 | 162.57 | 162.56 | 162.55 | 162.56 | 162.55 | 162.55 | 162.54 | 162.57 | 0.1 | 0.1 | 0.3 | 0.2 | 7.15
| 24B5C19067 | 240319067 | 2024-03-19 | 19:46 | 19:54 | 5.75 | 5 | 1 | 330 | 44 | 73 | 0.1 | 1 | 0.45 | 0.3 | 0.1 | 2.71 | 0.6 | 0.2 | 0.3 | 0.53 | 4.13 | 1 | 4.17 | 2.49 |  |  |  | 166.73 | 166.72 | 165.05 | 165.04 | 165.03 | 165.04 | 165.03 | 165.03 | 165.02 | 165.05 | 0.1 | 0.1 | 0.3 | 0.2 | 6.11
| 24B5C19068 | 240319068 | 2024-03-19 | 19:54 | 20:01 | 5.75 | 5 | 1 | 330 | 44 | 73 | 0.1 | 1 | 0.45 | 0.3 | 0.1 | 2.71 | 0.6 | 0.2 | 0.3 | 0.53 | 4.13 | 1 | 4.17 | 2.49 |  |  |  | 169.2 | 169.19 | 167.52 | 167.51 | 167.5 | 167.51 | 167.5 | 167.5 | 167.49 | 167.52 | 0.1 | 0.1 | 0.3 | 0.2 | 6.11
| 24B5C19069 | 240319069 | 2024-03-19 | 20:01 | 20:09 | 5.75 | 5 | 1 | 341.4 | 45 | 63 | 0.1 | 1 | 0.45 | 0.3 | 0.1 | 2.71 | 0.6 | 0.2 | 0.3 | 0.53 | 4.13 | 1 | 4.17 | 2.49 |  |  | 1 | 171.67 | 171.67 | 170 | 169.99 | 169.98 | 169.98 | 169.98 | 169.98 | 169.97 | 170 | 0.1 | 0.1 | 0.3 | 0.2 | 6.11
| 24B5C19070 | 240319070 | 2024-03-19 | 20:09 | 20:18 | 5.75 | 5 | 1 | 341.4 | 44 | 63 | 0.1 | 1 | 0.45 | 0.3 | 0.1 | 2.71 | 0.6 | 0.2 | 0.3 | 0.53 | 4.13 | 1 | 4.17 | 2.49 |  |  |  | 174.16 | 174.15 | 172.48 | 172.47 | 172.46 | 172.47 | 172.46 | 172.46 | 172.45 | 172.48 | 0.1 | 0.1 | 0.3 | 0.2 | 6.11
| 24B5C19071 | 240319071 | 2024-03-19 | 20:18 | 20:23 | 5.75 | 5 | 1 | 310 | 45 | 61 | 0.1 | 1 | 0.45 | 0.3 | 0.1 | 2.71 | 0.6 | 0.2 | 0.3 | 0.53 | 4.13 | 1 | 4.17 | 2.49 |  |  |  | 176.63 | 176.63 | 174.96 | 174.95 | 174.94 | 174.94 | 174.94 | 174.94 | 174.93 | 174.96 | 0.1 | 0.1 | 0.3 | 0.2 | 6.11
| 24B5C19072 | 240319072 | 2024-03-19 | 20:23 | 20:31 | 5.75 | 5 | 1 | 310 | 45 | 61 | 0.1 | 1 | 0.45 | 0.3 | 0.1 | 2.71 | 0.6 | 0.2 | 0.3 | 0.53 | 4.13 | 1 | 4.17 | 2.49 |  |  |  | 179.11 | 179.1 | 177.43 | 177.42 | 177.41 | 177.42 | 177.41 | 177.41 | 177.4 | 177.43 | 0.1 | 0.1 | 0.3 | 0.2 | 6.11
| 24B5C19073 | 240319073 | 2024-03-19 | 20:31 | 20:38 | 5.75 | 5 | 1 | 267 | 46 | 73 | 0.1 | 1 | 0.44 | 0.3 | 0.1 | 2.53 | 0.6 | 0.2 | 0.3 | 0.43 | 4.15 | 1 | 2.52 | 2.3 |  |  |  | 181.58 | 181.57 | 179.91 | 179.9 | 179.89 | 179.89 | 179.88 | 179.88 | 179.88 | 179.9 | 0.1 | 0.1 | 0.3 | 0.2 | 6.32
| 24B5C19074 | 240319074 | 2024-03-19 | 20:38 | 20:46 | 5.75 | 5 | 1 | 267 | 46 | 73 | 0.1 | 1 | 0.44 | 0.3 | 0.1 | 2.53 | 0.6 | 0.2 | 0.3 | 0.43 | 4.15 | 1 | 2.52 | 2.3 |  |  |  | 184.07 | 184.06 | 182.39 | 182.38 | 182.37 | 182.38 | 182.37 | 182.37 | 182.36 | 182.39 | 0.1 | 0.1 | 0.3 | 0.2 | 6.32
| 24B5C19075 | 240319075 | 2024-03-19 | 20:46 | 20:53 | 5.75 | 5 | 1 | 249.3 | 46 | 62 | 0.1 | 1 | 0.44 | 0.3 | 0.1 | 2.53 | 0.6 | 0.2 | 0.3 | 0.43 | 4.15 | 1 | 2.52 | 2.3 |  |  |  | 186.54 | 186.53 | 184.87 | 184.86 | 184.85 | 184.85 | 184.84 | 184.84 | 184.84 | 184.86 | 0.1 | 0.1 | 0.3 | 0.2 | 6.32
| 24B5C19076 | 240319076 | 2024-03-19 | 20:53 | 21:01 | 5.75 | 5 | 1 | 249.3 | 46 | 62 | 0.1 | 1 | 0.44 | 0.3 | 0.1 | 2.53 | 0.6 | 0.2 | 0.3 | 0.43 | 4.15 | 1 | 2.52 | 2.3 |  |  |  | 189.01 | 189 | 187.34 | 187.32 | 187.31 | 187.32 | 187.31 | 187.31 | 187.3 | 187.33 | 0.1 | 0.1 | 0.3 | 0.2 | 6.32
| 24B5C19077 | 240319077 | 2024-03-19 | 21:01 | 21:08 | 5.75 | 5 | 1 | 267.5 | 45 | 89 | 0.1 | 1 | 0.44 | 0.3 | 0.1 | 2.53 | 0.6 | 0.2 | 0.3 | 0.43 | 4.15 | 1 | 2.52 | 2.3 |  |  |  | 191.5 | 191.49 | 189.82 | 189.81 | 189.8 | 189.81 | 189.8 | 189.8 | 189.79 | 189.82 | 0.1 | 0.1 | 0.3 | 0.2 | 6.32
| 24B5C19078 | 240319078 | 2024-03-19 | 21:08 | 21:15 | 5.75 | 5 | 1 | 267.5 | 45 | 89 | 0.1 | 1 | 0.44 | 0.3 | 0.1 | 2.53 | 0.6 | 0.2 | 0.3 | 0.43 | 4.15 | 1 | 2.52 | 2.3 |  |  |  | 193.97 | 193.97 | 192.3 | 192.29 | 192.28 | 192.28 | 192.28 | 192.28 | 192.27 | 192.3 | 0.1 | 0.1 | 0.3 | 0.2 | 6.32
| 24B5C19079 | 240319079 | 2024-03-19 | 21:15 | 21:23 | 5.75 | 5 | 1 | 291 | 45 | 77 | 0.1 | 1 | 0.51 | 0.3 | 0.1 | 2.64 | 0.6 | 0.2 | 0.3 | 0.65 | 4.16 | 1 | 3.68 | 2.59 |  |  |  | 196.44 | 196.43 | 194.77 | 194.76 | 194.74 | 194.75 | 194.74 | 194.74 | 194.73 | 194.76 | 0.1 | 0.1 | 0.3 | 0.2 | 6.74
| 24B5C19080 | 240319080 | 2024-03-19 | 21:23 | 21:30 | 5.75 | 5 | 1 | 291 | 45 | 77 | 0.1 | 1 | 0.51 | 0.3 | 0.1 | 2.64 | 0.6 | 0.2 | 0.3 | 0.65 | 4.16 | 1 | 3.68 | 2.59 |  |  |  | 198.92 | 198.91 | 197.24 | 197.23 | 197.22 | 197.23 | 197.22 | 197.22 | 197.21 | 197.24 | 0.1 | 0.1 | 0.3 | 0.2 | 6.74
| 24B5C19081 | 240319081 | 2024-03-19 | 21:30 | 21:38 | 5.75 | 5 | 1 | 265.1 | 44 | 56 | 0.1 | 1 | 0.51 | 0.3 | 0.1 | 2.64 | 0.6 | 0.2 | 0.3 | 0.65 | 4.16 | 1 | 3.68 | 2.59 |  |  |  | 201.39 | 201.38 | 199.72 | 199.7 | 199.69 | 199.7 | 199.69 | 199.69 | 199.68 | 199.71 | 0.1 | 0.1 | 0.3 | 0.2 | 6.74
| 24B5C19082 | 240319082 | 2024-03-19 | 21:38 | 21:45 | 5.75 | 5 | 1 | 265.1 | 44 | 56 | 0.1 | 1 | 0.51 | 0.3 | 0.1 | 2.64 | 0.6 | 0.2 | 0.3 | 0.65 | 4.16 | 1 | 3.68 | 2.59 |  |  |  | 203.86 | 203.85 | 202.19 | 202.18 | 202.17 | 202.17 | 202.16 | 202.16 | 202.15 | 202.18 | 0.1 | 0.1 | 0.3 | 0.2 | 6.74
| 24B5C19083 | 240319083 | 2024-03-19 | 21:45 | 21:53 | 5.75 | 5 | 1 | 262 | 44 | 60 | 0.1 | 1 | 0.51 | 0.3 | 0.1 | 2.64 | 0.6 | 0.2 | 0.3 | 0.65 | 4.16 | 1 | 3.68 | 2.59 |  |  |  | 206.33 | 206.32 | 204.66 | 204.65 | 204.64 | 204.64 | 204.63 | 204.63 | 204.63 | 204.65 | 0.1 | 0.1 | 0.3 | 0.2 | 6.74
| 24B5C19084 | 240319084 | 2024-03-19 | 21:53 | 22:00 | 5.75 | 5 | 1 | 262 | 44 | 60 | 0.1 | 1 | 0.51 | 0.3 | 0.1 | 2.64 | 0.6 | 0.2 | 0.3 | 0.65 | 4.16 | 1 | 3.68 | 2.59 |  |  |  | 208.82 | 208.81 | 207.14 | 207.13 | 207.12 | 207.12 | 207.12 | 207.12 | 207.11 | 207.14 | 0.1 | 0.1 | 0.3 | 0.2 | 6.74
| 24B5C19085 | 240319085 | 2024-03-19 | 22:00 | 22:07 | 5.75 | 5 | 1 | 248.4 | 45 | 67 | 0.14 | 1 | 0.39 | 0.3 | 0.1 | 2.33 | 0.6 | 0.2 | 0.3 | 0.45 | 4.38 | 1 | 3.07 | 2.47 |  |  |  | 211.29 | 211.28 | 209.61 | 209.6 | 209.59 | 209.6 | 209.59 | 209.59 | 209.58 | 209.61 | 0.1 | 0.1 | 0.3 | 0.2 | 6.33
| 24B5C19086 | 240319086 | 2024-03-19 | 22:07 | 22:15 | 5.75 | 5 | 1 | 248.4 | 45 | 67 | 0.14 | 1 | 0.39 | 0.3 | 0.1 | 2.33 | 0.6 | 0.2 | 0.3 | 0.45 | 4.38 | 1 | 3.07 | 2.47 |  |  |  | 213.76 | 213.76 | 212.09 | 212.08 | 212.07 | 212.07 | 212.06 | 212.06 | 212.06 | 212.09 | 0.1 | 0.1 | 0.3 | 0.2 | 6.33
| 24B5C19087 | 240319087 | 2024-03-19 | 22:15 | 22:22 | 5.75 | 5 | 1 | 241 | 45 | 75 | 0.14 | 1 | 0.39 | 0.3 | 0.1 | 2.33 | 0.6 | 0.2 | 0.3 | 0.45 | 4.38 | 1 | 3.07 | 2.47 |  |  |  | 216.23 | 216.22 | 214.56 | 214.55 | 214.53 | 214.54 | 214.53 | 214.53 | 214.52 | 214.55 | 0.1 | 0.1 | 0.3 | 0.2 | 6.33
| 24B5C19088 | 240319088 | 2024-03-19 | 22:22 | 22:30 | 5.75 | 5 | 1 | 241 | 45 | 75 | 0.14 | 1 | 0.39 | 0.3 | 0.1 | 2.33 | 0.6 | 0.2 | 0.3 | 0.45 | 4.38 | 1 | 3.07 | 2.47 |  |  |  | 218.71 | 218.7 | 217.04 | 217.03 | 217.02 | 217.02 | 217.01 | 217.01 | 217.01 | 217.03 | 0.1 | 0.1 | 0.3 | 0.2 | 6.33
| 24B5C19089 | 240319089 | 2024-03-19 | 22:30 | 22:37 | 5.75 | 5 | 1 | 237.7 | 44 | 64 | 0.14 | 1 | 0.39 | 0.3 | 0.1 | 2.33 | 0.6 | 0.2 | 0.3 | 0.45 | 4.38 | 1 | 3.07 | 2.47 |  |  |  | 221.18 | 221.18 | 219.51 | 219.5 | 219.49 | 219.49 | 219.49 | 219.49 | 219.48 | 219.51 | 0.1 | 0.1 | 0.3 | 0.2 | 6.33
| 24B5C19090 | 240319090 | 2024-03-19 | 22:37 | 22:45 | 5.75 | 5 | 1 | 237.7 | 44 | 64 | 0.14 | 1 | 0.39 | 0.3 | 0.1 | 2.33 | 0.6 | 0.2 | 0.3 | 0.45 | 4.38 | 1 | 3.07 | 2.47 |  |  |  | 223.66 | 223.65 | 221.99 | 221.98 | 221.97 | 221.97 | 221.96 | 221.96 | 221.95 | 221.98 | 0.1 | 0.1 | 0.3 | 0.2 | 6.33
| 24B5C19091 | 240319091 | 2024-03-19 | 22:45 | 22:52 | 5.75 | 5 | 1 | 237.9 | 44 | 58 | 0.1 | 1 | 0.4 | 0.3 | 0.1 | 1.73 | 0.6 | 0.2 | 0.3 | 0.41 | 4.19 | 1 | 3 | 2.46 |  |  |  | 226.14 | 226.13 | 224.46 | 224.45 | 224.44 | 224.45 | 224.44 | 224.44 | 224.43 | 224.46 | 0.1 | 0.1 | 0.3 | 0.2 | 5.88
| 24B5C19092 | 240319092 | 2024-03-19 | 22:52 | 22:59 | 5.75 | 5 | 1 | 238 | 44 | 58 | 0.1 | 1 | 0.4 | 0.3 | 0.1 | 1.73 | 0.6 | 0.2 | 0.3 | 0.41 | 4.19 | 1 | 3 | 2.46 |  |  |  | 228.62 | 228.61 | 226.94 | 226.93 | 226.92 | 226.93 | 226.92 | 226.92 | 226.91 | 226.94 | 0.1 | 0.1 | 0.3 | 0.2 | 5.88
| 24B5C19093 | 240319093 | 2024-03-19 | 22:59 | 23:07 | 5.75 | 5 | 1 | 253.1 | 44 | 79 | 0.1 | 1 | 0.4 | 0.3 | 0.1 | 1.73 | 0.6 | 0.2 | 0.3 | 0.41 | 4.19 | 1 | 3 | 2.46 |  |  |  | 231.09 | 231.08 | 229.41 | 229.4 | 229.39 | 229.4 | 229.39 | 229.39 | 229.38 | 229.41 | 0.1 | 0.1 | 0.3 | 0.2 | 5.88
| 24B5C19094 | 240319094 | 2024-03-19 | 23:07 | 23:14 | 5.75 | 5 | 1 | 253.1 | 44 | 79 | 0.1 | 1 | 0.4 | 0.3 | 0.1 | 1.73 | 0.6 | 0.2 | 0.3 | 0.41 | 4.19 | 1 | 3 | 2.46 |  |  |  | 233.56 | 233.55 | 231.89 | 231.87 | 231.86 | 231.87 | 231.86 | 231.86 | 231.85 | 231.88 | 0.1 | 0.1 | 0.3 | 0.2 | 5.88
| 24B5C19095 | 240319095 | 2024-03-19 | 23:14 | 23:22 | 5.75 | 5 | 1 | 244.3 | 44 | 58 | 0.1 | 1 | 0.4 | 0.3 | 0.1 | 1.73 | 0.6 | 0.2 | 0.3 | 0.41 | 4.19 | 1 | 3 | 2.46 |  |  |  | 236.03 | 236.02 | 234.36 | 234.35 | 234.34 | 234.34 | 234.33 | 234.33 | 234.32 | 234.35 | 0.1 | 0.1 | 0.3 | 0.2 | 5.88
| 24B5C19096 | 240319096 | 2024-03-19 | 23:22 | 23:29 | 5.75 | 5 | 1 | 244.3 | 44 | 58 | 0.1 | 1 | 0.4 | 0.3 | 0.1 | 1.73 | 0.6 | 0.2 | 0.3 | 0.41 | 4.19 | 1 | 3 | 2.46 |  |  |  | 238.5 | 238.49 | 236.83 | 236.82 | 236.81 | 236.81 | 236.8 | 236.8 | 236.8 | 236.82 | 0.1 | 0.1 | 0.3 | 0.2 | 5.88
| 24B5C19097 | 240319097 | 2024-03-19 | 23:29 | 23:36 | 5.75 | 5 | 1 | 271 | 45 | 64 | 0.1 | 1 | 0.39 | 0.3 | 0.1 | 1.63 | 0.6 | 0.2 | 0.3 | 0.49 | 4.14 | 1 | 3.23 | 2.36 |  |  |  | 240.98 | 240.97 | 239.31 | 239.29 | 239.28 | 239.29 | 239.28 | 239.28 | 239.27 | 239.3 | 0.1 | 0.1 | 0.3 | 0.2 | 5.89
| 24B5C19098 | 240319098 | 2024-03-19 | 23:36 | 23:44 | 5.75 | 5 | 1 | 271 | 45 | 64 | 0.1 | 1 | 0.39 | 0.3 | 0.1 | 1.63 | 0.6 | 0.2 | 0.3 | 0.49 | 4.14 | 1 | 3.23 | 2.36 |  |  |  | 243.45 | 243.44 | 241.77 | 241.76 | 241.75 | 241.76 | 241.75 | 241.75 | 241.74 | 241.77 | 0.1 | 0.1 | 0.3 | 0.2 | 5.89
| 24B5C20001 | 240320001 | 2024-03-19 | 23:44 | 23:51 | 5.75 | 5 | 1 | 307.1 | 45 | 59 | 0.1 | 1 | 0.39 | 0.3 | 0.1 | 1.63 | 0.6 | 0.2 | 0.3 | 0.49 | 4.14 | 1 | 3.23 | 2.36 |  |  |  | 245.92 | 245.91 | 244.25 | 244.24 | 244.23 | 244.23 | 244.22 | 244.22 | 244.22 | 244.24 | 0.1 | 0.1 | 0.3 | 0.2 | 5.89
| 24B5C20002 | 240320002 | 2024-03-19 | 23:51 | 23:59 | 5.75 | 5 | 1 | 307.1 | 45 | 59 | 0.1 | 1 | 0.39 | 0.3 | 0.1 | 1.63 | 0.6 | 0.2 | 0.3 | 0.49 | 4.14 | 1 | 3.23 | 2.36 |  |  |  | 248.39 | 248.39 | 246.72 | 246.71 | 246.7 | 246.7 | 246.7 | 246.7 | 246.69 | 246.72 | 0.1 | 0.1 | 0.3 | 0.2 | 5.89
| 24B5C20003 | 240320003 | 2024-03-19 | 23:59 | 0:06 | 5.75 | 5 | 1 | 299.4 | 47 | 66 | 0.1 | 1 | 0.39 | 0.3 | 0.1 | 1.63 | 0.6 | 0.2 | 0.3 | 0.49 | 4.14 | 1 | 3.23 | 2.36 |  |  |  | 250.87 | 250.86 | 249.2 | 249.19 | 249.18 | 249.18 | 249.17 | 249.17 | 249.16 | 249.19 | 0.1 | 0.1 | 0.3 | 0.2 | 5.89
| 24B5C20004 | 240320004 | 2024-03-20 | 0:06 | 0:14 | 5.75 | 5 | 1 | 299.4 | 47 | 66 | 0.1 | 1 | 0.39 | 0.3 | 0.1 | 1.63 | 0.6 | 0.2 | 0.3 | 0.49 | 4.14 | 1 | 3.23 | 2.36 |  |  |  | 253.35 | 253.34 | 251.67 | 251.66 | 251.65 | 251.66 | 251.65 | 251.65 | 251.64 | 251.67 | 0.1 | 0.1 | 0.3 | 0.2 | 5.89
| 24B5C20005 | 240320005 | 2024-03-20 | 0:14 | 0:21 | 5.75 | 5 | 1 | 254 | 47 | 67 | 0.1 | 1 | 0.47 | 0.3 | 0.1 | 1.55 | 0.6 | 0.2 | 0.3 | 0.46 | 4.2 | 1 | 3.13 | 2.58 |  |  |  | 255.82 | 255.81 | 254.15 | 254.14 | 254.12 | 254.13 | 254.12 | 254.12 | 254.11 | 254.14 | 0.1 | 0.1 | 0.3 | 0.2 | 5.83
| 24B5C20006 | 240320006 | 2024-03-20 | 0:21 | 0:28 | 5.75 | 5 | 1 | 254 | 47 | 67 | 0.1 | 1 | 0.47 | 0.3 | 0.1 | 1.55 | 0.6 | 0.2 | 0.3 | 0.46 | 4.2 | 1 | 3.13 | 2.58 |  |  |  | 258.29 | 258.28 | 256.62 | 256.61 | 256.6 | 256.6 | 256.59 | 256.59 | 256.58 | 256.61 | 0.1 | 0.1 | 0.3 | 0.2 | 5.83
| 24B5C20007 | 240320007 | 2024-03-20 | 0:28 | 0:36 | 5.75 | 5 | 1 | 241 | 45 | 69 | 0.1 | 1 | 0.47 | 0.3 | 0.1 | 1.55 | 0.6 | 0.2 | 0.3 | 0.46 | 4.2 | 1 | 3.13 | 2.58 |  |  |  | 260.78 | 260.77 | 259.11 | 259.1 | 259.08 | 259.09 | 259.08 | 259.08 | 259.07 | 259.1 | 0.1 | 0.1 | 0.3 | 0.2 | 5.83
| 24B5C20008 | 240320008 | 2024-03-20 | 0:36 | 0:44 | 5.75 | 5 | 1 | 241 | 45 | 69 | 0.1 | 1 | 0.47 | 0.3 | 0.1 | 1.55 | 0.6 | 0.2 | 0.3 | 0.46 | 4.2 | 1 | 3.13 | 2.58 |  |  |  | 263.3 | 263.29 | 261.63 | 261.62 | 261.61 | 261.61 | 261.6 | 261.6 | 261.59 | 261.62 | 0.1 | 0.1 | 0.3 | 0.2 | 5.83
| 24B5C20009 | 240320009 | 2024-03-20 | 0:44 | 0:51 | 5.75 | 5 | 1 | 241.3 | 45 | 58 | 0.1 | 1 | 0.47 | 0.3 | 0.1 | 1.55 | 0.6 | 0.2 | 0.3 | 0.46 | 4.2 | 1 | 3.13 | 2.58 |  |  |  | 265.83 | 265.82 | 264.16 | 264.14 | 264.13 | 264.14 | 264.13 | 264.13 | 264.12 | 264.15 | 0.1 | 0.1 | 0.3 | 0.2 | 5.83
| 24B5C20010 | 240320010 | 2024-03-20 | 0:51 | 0:59 | 5.75 | 5 | 1 | 241.3 | 45 | 58 | 0.1 | 1 | 0.47 | 0.3 | 0.1 | 1.55 | 0.6 | 0.2 | 0.3 | 0.46 | 4.2 | 1 | 3.13 | 2.58 |  |  |  | 268.35 | 268.34 | 266.68 | 266.67 | 266.66 | 266.66 | 266.65 | 266.65 | 266.64 | 266.67 | 0.1 | 0.1 | 0.3 | 0.2 | 5.83
| 24B5C20011 | 240320011 | 2024-03-20 | 0:59 | 20:25 | 5.75 | 0 | 1 | 327 | 44 | 65 | 0.1 | 1 | 0.38 | 0.3 | 0.1 | 2.25 | 0.6 | 0.2 | 0.3 | 0.59 | 4.22 | 1 | 2.91 | 2.37 |  |  |  | 268.35 | 268.34 | 266.68 | 266.67 | 266.66 | 266.66 | 266.65 | 266.65 | 266.64 | 266.67 | 0.1 | 0.1 | 0.3 | 0.2 | 5.26
| 24B5C20012 | 240320012 | 2024-03-20 | 20:25 | 21:00 | 8 | 0 | 1 | 245.4 | 33 | 50 | 0.1 | 1 | 0.38 | 0.3 | 0.1 | 2.25 | 0.6 | 0.2 | 0.3 | 0.59 | 4.22 | 1 | 2.91 | 2.37 | 1 | 4 | 9 | 3.15 | 3.14 | 2.23 | 2.23 | 2.23 | 2.22 | 2.22 | 2.22 | 2.27 | 2.32 | 0.1 | 0.1 | 0.3 | 0.2 | 5.26
| 24B5C20013 | 240320013 | 2024-03-20 | 21:00 | 21:10 | 8 | 0 | 1 | 240 | 33 | 50 | 0.1 | 1 | 0.4 | 0.3 | 0.15 | 4.26 | 0.6 | 0.76 | 0.3 | 0.4 | 0.3 | 1 | 0.85 | 2.8 | 1 | 4 | 9 | 7.3 | 7.3 | 6.39 | 6.39 | 6.39 | 6.38 | 6.38 | 6.38 | 6.43 | 6.48 | 0.1 | 0.1 | 0.3 | 0.2 | 6.87
| 24B5C20014 | 240320014 | 2024-03-20 | 21:10 | 21:20 | 8 | 1 | 1 | 238.2 | 33 | 122 | 0.1 | 1 | 0.4 | 0.3 | 0.15 | 4.26 | 0.6 | 0.76 | 0.3 | 0.4 | 0.3 | 1 | 0.85 | 2.8 |  |  |  | 11.59 | 11.58 | 10.68 | 10.67 | 10.67 | 10.67 | 10.67 | 10.67 | 10.71 | 10.76 | 0.1 | 0.1 | 0.3 | 0.2 | 6.87
| 24B5C20015 | 240320015 | 2024-03-20 | 21:20 | 21:30 | 8 | 1 | 1 | 236 | 33 | 122 | 0.1 | 1 | 0.4 | 0.3 | 0.15 | 4.26 | 0.6 | 0.76 | 0.3 | 0.4 | 0.3 | 1 | 0.85 | 2.8 | 4 | 5 | 5 | 15.76 | 15.75 | 14.85 | 14.85 | 14.85 | 14.84 | 14.84 | 14.84 | 14.89 | 14.93 | 0.1 | 0.1 | 0.3 | 0.2 | 6.87
| 24B5C20016 | 240320016 | 2024-03-20 | 21:30 | 21:40 | 8 | 1 | 1 | 247 | 33 | 73 | 0.1 | 1 | 0.4 | 0.3 | 0.15 | 4.26 | 0.6 | 0.76 | 0.3 | 0.4 | 0.3 | 1 | 0.85 | 2.8 |  |  |  | 20.05 | 20.04 | 19.14 | 19.13 | 19.13 | 19.12 | 19.12 | 19.12 | 19.17 | 19.22 | 0.1 | 0.1 | 0.3 | 0.2 | 6.87
| 24B5C20017 | 240320017 | 2024-03-20 | 21:40 | 21:50 | 8 | 5 | 1 | 247 | 33 | 73 | 0.1 | 1 | 0.4 | 0.3 | 0.15 | 4.26 | 0.6 | 0.76 | 0.3 | 0.4 | 0.3 | 1 | 0.85 | 2.8 |  |  |  | 24.21 | 24.2 | 23.3 | 23.3 | 23.3 | 23.29 | 23.29 | 23.29 | 23.34 | 23.38 | 0.1 | 0.1 | 0.3 | 0.2 | 6.87
| 24B5C20018 | 240320018 | 2024-03-20 | 21:50 | 22:00 | 8 | 5 | 1 | 242.4 | 33 | 100 | 0.1 | 1 | 0.3 | 0.3 | 0.1 | 0.68 | 0.6 | 0.22 | 0.3 | 0.4 | 0.3 | 1 | 1.01 | 2.49 |  |  | 1 | 28.5 | 28.49 | 27.58 | 27.58 | 27.58 | 27.57 | 27.57 | 27.57 | 27.62 | 27.67 | 0.1 | 0.1 | 0.3 | 0.2 | 6.52
| 24B5C20019 | 240320019 | 2024-03-20 | 22:00 | 22:10 | 8 | 5 | 1 | 242.4 | 33 | 100 | 0.1 | 1 | 0.3 | 0.3 | 0.1 | 0.68 | 0.6 | 0.22 | 0.3 | 0.4 | 0.3 | 1 | 1.01 | 2.49 |  |  | 1 | 32.66 | 32.65 | 31.75 | 31.74 | 31.74 | 31.74 | 31.74 | 31.74 | 31.79 | 31.83 | 0.1 | 0.1 | 0.3 | 0.2 | 6.52
| 24B5C20020 | 240320020 | 2024-03-20 | 22:10 | 22:21 | 8 | 5 | 1 | 257.2 | 44 | 59 | 0.1 | 1 | 0.3 | 0.3 | 0.1 | 0.68 | 0.6 | 0.22 | 0.3 | 0.4 | 0.3 | 1 | 1.01 | 2.49 |  |  |  | 36.94 | 36.93 | 36.03 | 36.03 | 36.03 | 36.02 | 36.02 | 36.02 | 36.07 | 36.12 | 0.1 | 0.1 | 0.3 | 0.2 | 6.52
| 24B5C20021 | 240320021 | 2024-03-20 | 22:21 | 22:31 | 8 | 5 | 1 | 257.2 | 33 | 59 | 0.1 | 1 | 0.3 | 0.3 | 0.1 | 0.68 | 0.6 | 0.22 | 0.3 | 0.4 | 0.3 | 1 | 1.01 | 2.49 |  |  |  | 41.11 | 41.1 | 40.2 | 40.19 | 40.19 | 40.19 | 40.19 | 40.19 | 40.23 | 40.28 | 0.1 | 0.1 | 0.3 | 0.2 | 6.52
| 24B5C20022 | 240320022 | 2024-03-20 | 22:31 | 22:41 | 8 | 5 | 1 | 265.7 | 33 | 91 | 0.1 | 1 | 0.3 | 0.3 | 0.1 | 0.68 | 0.6 | 0.22 | 0.3 | 0.4 | 0.3 | 1 | 1.01 | 2.49 |  |  |  | 45.41 | 45.4 | 44.5 | 44.5 | 44.5 | 44.49 | 44.49 | 44.49 | 44.54 | 44.59 | 0.1 | 0.1 | 0.3 | 0.2 | 6.52
| 24B5C20023 | 240320023 | 2024-03-20 | 22:41 | 22:51 | 8 | 5 | 1 | 266 | 33 | 91 | 0.1 | 1 | 0.3 | 0.3 | 0.1 | 0.68 | 0.6 | 0.22 | 0.3 | 0.4 | 0.3 | 1 | 1.01 | 2.49 |  |  |  | 49.59 | 49.58 | 48.68 | 48.67 | 48.67 | 48.67 | 48.67 | 48.67 | 48.71 | 48.76 | 0.1 | 0.1 | 0.3 | 0.2 | 6.52
| 24B5C20024 | 240320024 | 2024-03-20 | 22:51 | 23:01 | 8 | 6 | 1 | 261.1 | 33 | 94 | 0.1 | 1 | 0.3 | 0.3 | 0.1 | 0.3 | 0.6 | 0.2 | 0.3 | 0.4 | 0.3 | 1 | 0.9 | 1.98 |  |  |  | 53.88 | 53.88 | 52.97 | 52.97 | 52.97 | 52.96 | 52.96 | 52.96 | 53.01 | 53.06 | 0.1 | 0.1 | 0.3 | 0.2 | 6.79
| 24B5C20025 | 240320025 | 2024-03-20 | 23:01 | 23:10 | 8 | 6 | 1 | 261.1 | 33 | 94 | 0.1 | 1 | 0.3 | 0.3 | 0.1 | 0.3 | 0.6 | 0.2 | 0.3 | 0.4 | 0.3 | 1 | 0.9 | 1.98 |  |  |  | 57.47 | 57.46 | 56.56 | 56.55 | 56.55 | 56.55 | 56.55 | 56.55 | 56.59 | 56.64 | 0.1 | 0.1 | 0.3 | 0.2 | 6.79
| 24B5C20026 | 240320026 | 2024-03-20 | 23:10 | 23:19 | 8 | 6 | 1 | 270 | 33 | 81 | 0.1 | 1 | 0.3 | 0.3 | 0.1 | 0.3 | 0.6 | 0.2 | 0.3 | 0.4 | 0.3 | 1 | 0.9 | 1.98 |  |  |  | 61.06 | 61.05 | 60.15 | 60.14 | 60.14 | 60.14 | 60.14 | 60.14 | 60.18 | 60.23 | 0.1 | 0.1 | 0.3 | 0.2 | 6.79
| 24B5C20027 | 240320027 | 2024-03-20 | 23:19 | 23:27 | 8 | 6 | 1 | 270 | 33 | 81 | 0.1 | 1 | 0.3 | 0.3 | 0.1 | 0.3 | 0.6 | 0.2 | 0.3 | 0.4 | 0.3 | 1 | 0.9 | 1.98 |  |  |  | 64.64 | 64.63 | 63.73 | 63.72 | 63.72 | 63.72 | 63.72 | 63.72 | 63.76 | 63.81 | 0.1 | 0.1 | 0.3 | 0.2 | 6.79
| 24B5C20028 | 240320028 | 2024-03-20 | 23:27 | 23:36 | 8 | 6 | 1 | 268.2 | 33 | 137 | 0.1 | 1 | 0.3 | 0.3 | 0.1 | 0.3 | 0.6 | 0.2 | 0.3 | 0.4 | 0.3 | 1 | 0.9 | 1.98 |  |  |  | 68.21 | 68.2 | 67.3 | 67.29 | 67.29 | 67.29 | 67.29 | 67.29 | 67.33 | 67.38 | 0.1 | 0.1 | 0.3 | 0.2 | 6.79
| 24B5C20029 | 240320029 | 2024-03-20 | 23:36 | 23:44 | 8 | 6 | 1 | 268.2 | 33 | 137 | 0.1 | 1 | 0.3 | 0.3 | 0.1 | 0.3 | 0.6 | 0.2 | 0.3 | 0.4 | 0.3 | 1 | 0.9 | 1.98 |  |  |  | 71.78 | 71.77 | 70.87 | 70.87 | 70.87 | 70.86 | 70.86 | 70.86 | 70.91 | 70.95 | 0.1 | 0.1 | 0.3 | 0.2 | 6.79
| 24B5C21001 | 240321001 | 2024-03-20 | 23:44 | 23:53 | 8 | 6 | 1 | 258 | 33 | 104 | 0.1 | 1 | 0.31 | 0.3 | 0.1 | 0.3 | 0.6 | 0.21 | 0.3 | 0.4 | 0.3 | 1 | 0.81 | 1.95 |  |  |  | 75.36 | 75.35 | 74.45 | 74.44 | 74.44 | 74.44 | 74.44 | 74.44 | 74.48 | 74.53 | 0.1 | 0.1 | 0.3 | 0.2 | 6.8
| 24B5C21002 | 240321002 | 2024-03-20 | 23:53 | 0:02 | 8 | 6 | 1 | 258 | 33 | 104 | 0.1 | 1 | 0.31 | 0.3 | 0.1 | 0.3 | 0.6 | 0.21 | 0.3 | 0.4 | 0.3 | 1 | 0.81 | 1.95 |  |  |  | 78.93 | 78.92 | 78.02 | 78.02 | 78.02 | 78.01 | 78.01 | 78.01 | 78.06 | 78.11 | 0.1 | 0.1 | 0.3 | 0.2 | 6.8
| 24B5C21003 | 240321003 | 2024-03-21 | 0:02 | 0:10 | 8 | 6 | 1 | 275.3 | 33 | 160 | 0.1 | 1 | 0.31 | 0.3 | 0.1 | 0.3 | 0.6 | 0.21 | 0.3 | 0.4 | 0.3 | 1 | 0.81 | 1.95 |  |  |  | 82.52 | 82.51 | 81.61 | 81.6 | 81.6 | 81.6 | 81.6 | 81.6 | 81.64 | 81.69 | 0.1 | 0.1 | 0.3 | 0.2 | 6.8
| 24B5C21004 | 240321004 | 2024-03-21 | 0:10 | 0:19 | 8 | 2 | 3 | 275.3 | 33 | 160 | 0.1 | 1 | 0.31 | 0.3 | 0.1 | 0.3 | 0.6 | 0.21 | 0.3 | 0.4 | 0.3 | 1 | 0.81 | 1.95 |  |  |  | 86.09 | 86.08 | 85.18 | 85.18 | 85.18 | 85.17 | 85.17 | 85.17 | 85.22 | 85.26 | 0.1 | 0.1 | 0.3 | 0.2 | 6.8
| 24B5C21005 | 240321005 | 2024-03-21 | 0:19 | 0:27 | 8 | 6 | 1 | 295.2 | 33 | 117 | 0.1 | 1 | 0.31 | 0.3 | 0.1 | 0.3 | 0.6 | 0.21 | 0.3 | 0.4 | 0.3 | 1 | 0.81 | 1.95 |  |  |  | 89.65 | 89.64 | 88.74 | 88.73 | 88.73 | 88.73 | 88.73 | 88.73 | 88.77 | 88.82 | 0.1 | 0.1 | 0.3 | 0.2 | 6.8
| 24B5C21006 | 240321006 | 2024-03-21 | 0:27 | 0:36 | 8 | 6 | 1 | 295.2 | 33 | 117 | 0.1 | 1 | 0.31 | 0.3 | 0.1 | 0.3 | 0.6 | 0.21 | 0.3 | 0.4 | 0.3 | 1 | 0.81 | 1.95 |  |  |  | 93.19 | 93.18 | 92.28 | 92.28 | 92.28 | 92.27 | 92.27 | 92.27 | 92.32 | 92.37 | 0.1 | 0.1 | 0.3 | 0.2 | 6.8
| 24B5C21007 | 240321007 | 2024-03-21 | 0:36 | 0:44 | 8 | 6 | 1 | 292 | 44 | 107 | 0.1 | 1 | 0.3 | 0.3 | 0.14 | 0.3 | 0.6 | 0.23 | 0.3 | 0.42 | 0.3 | 1 | 0.85 | 1.95 |  |  |  | 96.75 | 96.74 | 95.84 | 95.83 | 95.83 | 95.83 | 95.83 | 95.83 | 95.87 | 95.92 | 0.1 | 0.1 | 0.3 | 0.2 | 7.48
| 24B5C21008 | 240321008 | 2024-03-21 | 0:44 | 0:53 | 8 | 2 | 3 | 292 | 33 | 107 | 0.1 | 1 | 0.3 | 0.3 | 0.14 | 0.3 | 0.6 | 0.23 | 0.3 | 0.42 | 0.3 | 1 | 0.85 | 1.95 |  |  |  | 100.3 | 100.29 | 99.39 | 99.39 | 99.39 | 99.38 | 99.38 | 99.38 | 99.43 | 99.48 | 0.1 | 0.1 | 0.3 | 0.2 | 7.48
| 24B5C21009 | 240321009 | 2024-03-21 | 0:53 | 1:01 | 8 | 6 | 1 | 287.4 | 33 | 129 | 0.1 | 1 | 0.3 | 0.3 | 0.14 | 0.3 | 0.6 | 0.23 | 0.3 | 0.42 | 0.3 | 1 | 0.85 | 1.95 |  |  |  | 103.85 | 103.84 | 102.94 | 102.94 | 102.94 | 102.93 | 102.93 | 102.93 | 102.98 | 103.02 | 0.1 | 0.1 | 0.3 | 0.2 | 7.48
| 24B5C21010 | 240321010 | 2024-03-21 | 1:01 | 1:10 | 8 | 4 | 2 | 287.4 | 33 | 129 | 0.1 | 1 | 0.3 | 0.3 | 0.14 | 0.3 | 0.6 | 0.23 | 0.3 | 0.42 | 0.3 | 1 | 0.85 | 1.95 |  |  |  | 107.41 | 107.4 | 106.5 | 106.49 | 106.49 | 106.48 | 106.48 | 106.48 | 106.53 | 106.58 | 0.1 | 0.1 | 0.3 | 0.2 | 7.48
| 24B5C21011 | 240321011 | 2024-03-21 | 1:10 | 1:20 | 8 | 6 | 1 | 293.1 | 33 | 123 | 0.1 | 1 | 0.3 | 0.3 | 0.14 | 0.3 | 0.6 | 0.23 | 0.3 | 0.42 | 0.3 | 1 | 0.85 | 1.95 |  |  |  | 111.54 | 111.53 | 110.63 | 110.63 | 110.63 | 110.62 | 110.62 | 110.62 | 110.67 | 110.72 | 0.1 | 0.1 | 0.3 | 0.2 | 7.48
| 24B5C21012 | 240321012 | 2024-03-21 | 1:20 | 1:28 | 8 | 6 | 1 | 293.1 | 33 | 123 | 0.1 | 1 | 0.3 | 0.3 | 0.14 | 0.3 | 0.6 | 0.23 | 0.3 | 0.42 | 0.3 | 1 | 0.85 | 1.95 |  |  |  | 115.06 | 115.05 | 114.15 | 114.15 | 114.15 | 114.14 | 114.14 | 114.14 | 114.19 | 114.24 | 0.1 | 0.1 | 0.3 | 0.2 | 7.48
| 24B5C21013 | 240321013 | 2024-03-21 | 1:28 | 1:37 | 8 | 6 | 1 | 273 | 33 | 118 | 0.1 | 1 | 0.3 | 0.3 | 0.1 | 0.3 | 0.6 | 0.2 | 0.3 | 0.4 | 0.3 | 1 | 0.68 | 1.93 |  |  |  | 118.61 | 118.6 | 117.7 | 117.7 | 117.7 | 117.69 | 117.69 | 117.69 | 117.74 | 117.78 | 0.1 | 0.1 | 0.3 | 0.2 | 8.31
| 24B5C21014 | 240321014 | 2024-03-21 | 1:37 | 1:47 | 8 | 5 | 1 | 273 | 33 | 118 | 0.1 | 1 | 0.3 | 0.3 | 0.1 | 0.3 | 0.6 | 0.2 | 0.3 | 0.4 | 0.3 | 1 | 0.68 | 1.93 |  |  |  | 122.72 | 122.71 | 121.8 | 121.8 | 121.8 | 121.79 | 121.79 | 121.79 | 121.84 | 121.89 | 0.1 | 0.1 | 0.3 | 0.2 | 8.31
| 24B5C21015 | 240321015 | 2024-03-21 | 1:47 | 1:56 | 8 | 5 | 1 | 275.3 | 33 | 97 | 0.1 | 1 | 0.3 | 0.3 | 0.1 | 0.3 | 0.6 | 0.2 | 0.3 | 0.4 | 0.3 | 1 | 0.68 | 1.93 |  |  |  | 126.82 | 126.81 | 125.91 | 125.9 | 125.9 | 125.9 | 125.9 | 125.9 | 125.94 | 125.99 | 0.1 | 0.1 | 0.3 | 0.2 | 8.31
| 24B5C21016 | 240321016 | 2024-03-21 | 1:56 | 2:06 | 8 | 5 | 1 | 275.3 | 33 | 97 | 0.1 | 1 | 0.3 | 0.3 | 0.1 | 0.3 | 0.6 | 0.2 | 0.3 | 0.4 | 0.3 | 1 | 0.68 | 1.93 |  |  |  | 130.94 | 130.93 | 130.02 | 130.02 | 130.02 | 130.01 | 130.01 | 130.01 | 130.06 | 130.11 | 0.1 | 0.1 | 0.3 | 0.2 | 8.31
| 24B5C21017 | 240321017 | 2024-03-21 | 2:06 | 2:16 | 8 | 5 | 1 | 273.4 | 33 | 176 | 0.1 | 1 | 0.3 | 0.3 | 0.1 | 0.3 | 0.6 | 0.2 | 0.3 | 0.4 | 0.3 | 1 | 0.68 | 1.93 |  |  |  | 135.05 | 135.04 | 134.14 | 134.13 | 134.13 | 134.12 | 134.12 | 134.12 | 134.17 | 134.22 | 0.1 | 0.1 | 0.3 | 0.2 | 8.31
| 24B5C21018 | 240321018 | 2024-03-21 | 2:16 | 2:26 | 8 | 5 | 1 | 273.4 | 33 | 176 | 0.1 | 1 | 0.3 | 0.3 | 0.1 | 0.3 | 0.6 | 0.2 | 0.3 | 0.4 | 0.3 | 1 | 0.68 | 1.93 |  |  |  | 139.16 | 139.15 | 138.25 | 138.24 | 138.24 | 138.23 | 138.23 | 138.23 | 138.28 | 138.33 | 0.1 | 0.1 | 0.3 | 0.2 | 8.31
| 24B5C21019 | 240321019 | 2024-03-21 | 2:26 | 2:36 | 8 | 5 | 1 | 272 | 33 | 129 | 0.1 | 1 | 0.3 | 0.3 | 0.1 | 0.35 | 0.6 | 0.2 | 0.3 | 0.4 | 0.3 | 1 | 0.82 | 1.87 |  |  |  | 143.28 | 143.27 | 142.37 | 142.36 | 142.36 | 142.36 | 142.36 | 142.36 | 142.4 | 142.45 | 0.1 | 0.1 | 0.3 | 0.2 | 8.5
| 24B5C21020 | 240321020 | 2024-03-21 | 2:36 | 2:46 | 8 | 5 | 1 | 272 | 33 | 129 | 0.1 | 1 | 0.3 | 0.3 | 0.1 | 0.35 | 0.6 | 0.2 | 0.3 | 0.4 | 0.3 | 1 | 0.82 | 1.87 |  |  |  | 147.4 | 147.39 | 146.49 | 146.49 | 146.49 | 146.48 | 146.48 | 146.48 | 146.53 | 146.58 | 0.1 | 0.1 | 0.3 | 0.2 | 8.5
| 24B5C21021 | 240321021 | 2024-03-21 | 2:46 | 2:56 | 8 | 6 | 1 | 284.2 | 33 | 121 | 0.1 | 1 | 0.3 | 0.3 | 0.1 | 0.35 | 0.6 | 0.2 | 0.3 | 0.4 | 0.3 | 1 | 0.82 | 1.87 |  |  |  | 151.54 | 151.53 | 150.63 | 150.63 | 150.63 | 150.62 | 150.62 | 150.62 | 150.67 | 150.71 | 0.1 | 0.1 | 0.3 | 0.2 | 8.5
| 24B5C21022 | 240321022 | 2024-03-21 | 2:56 | 3:06 | 8 | 6 | 1 | 284.2 | 33 | 121 | 0.1 | 1 | 0.3 | 0.3 | 0.1 | 0.35 | 0.6 | 0.2 | 0.3 | 0.4 | 0.3 | 1 | 0.82 | 1.87 |  |  |  | 155.67 | 155.66 | 154.76 | 154.76 | 154.76 | 154.75 | 154.75 | 154.75 | 154.8 | 154.84 | 0.1 | 0.1 | 0.3 | 0.2 | 8.5
| 24B5C21023 | 240321023 | 2024-03-21 | 3:06 | 3:16 | 8 | 6 | 1 | 278 | 33 | 70 | 0.1 | 1 | 0.3 | 0.3 | 0.1 | 0.35 | 0.6 | 0.2 | 0.3 | 0.4 | 0.3 | 1 | 0.82 | 1.87 |  |  |  | 159.8 | 159.79 | 158.89 | 158.89 | 158.89 | 158.88 | 158.88 | 158.88 | 158.93 | 158.98 | 0.1 | 0.1 | 0.3 | 0.2 | 8.5
| 24B5C21024 | 240321024 | 2024-03-21 | 3:16 | 3:25 | 8 | 6 | 1 | 278 | 33 | 70 | 0.1 | 1 | 0.3 | 0.3 | 0.1 | 0.35 | 0.6 | 0.2 | 0.3 | 0.4 | 0.3 | 1 | 0.82 | 1.87 |  |  |  | 163.78 | 163.77 | 162.87 | 162.87 | 162.87 | 162.86 | 162.86 | 162.86 | 162.91 | 162.95 | 0.1 | 0.1 | 0.3 | 0.2 | 8.5
| 24B5C21025 | 240321025 | 2024-03-21 | 3:25 | 3:35 | 8 | 6 | 1 | 267.8 | 33 | 68 | 0.1 | 1 | 0.3 | 0.3 | 0.1 | 0.3 | 0.6 | 0.31 | 0.3 | 0.4 | 0.3 | 1 | 0.79 | 1.78 |  |  |  | 167.88 | 167.87 | 166.97 | 166.96 | 166.96 | 166.96 | 166.96 | 166.96 | 167 | 167.05 | 0.13 | 0.1 | 0.3 | 0.2 | 9.13
| 24B5C21026 | 240321026 | 2024-03-21 | 3:35 | 3:45 | 8 | 6 | 1 | 267.8 | 33 | 68 | 0.1 | 1 | 0.3 | 0.3 | 0.1 | 0.3 | 0.6 | 0.31 | 0.3 | 0.4 | 0.3 | 1 | 0.79 | 1.78 |  |  |  | 171.86 | 171.85 | 170.95 | 170.94 | 170.94 | 170.93 | 170.93 | 170.93 | 170.98 | 171.03 | 0.13 | 0.1 | 0.3 | 0.2 | 9.13
| 24B5C21027 | 240321027 | 2024-03-21 | 3:45 | 3:54 | 8 | 6 | 1 | 286.1 | 44 | 114 | 0.1 | 1 | 0.3 | 0.3 | 0.1 | 0.3 | 0.6 | 0.31 | 0.3 | 0.4 | 0.3 | 1 | 0.79 | 1.78 |  |  |  | 175.94 | 175.93 | 175.03 | 175.02 | 175.02 | 175.02 | 175.02 | 175.02 | 175.06 | 175.11 | 0.13 | 0.1 | 0.3 | 0.2 | 9.13
| 24B5C21028 | 240321028 | 2024-03-21 | 3:54 | 4:02 | 8 | 6 | 1 | 286.1 | 33 | 114 | 0.1 | 1 | 0.3 | 0.3 | 0.1 | 0.3 | 0.6 | 0.31 | 0.3 | 0.4 | 0.3 | 1 | 0.79 | 1.78 |  |  |  | 179.32 | 179.31 | 178.41 | 178.4 | 178.4 | 178.4 | 178.4 | 178.4 | 178.44 | 178.49 | 0.13 | 0.1 | 0.3 | 0.2 | 9.13
| 24B5C21029 | 240321029 | 2024-03-21 | 4:02 | 4:11 | 8 | 6 | 1 | 279.9 | 33 | 63 | 0.1 | 1 | 0.3 | 0.3 | 0.1 | 0.3 | 0.6 | 0.31 | 0.3 | 0.4 | 0.3 | 1 | 0.79 | 1.78 |  |  |  | 182.71 | 182.7 | 181.8 | 181.8 | 181.8 | 181.79 | 181.79 | 181.79 | 181.84 | 181.89 | 0.13 | 0.1 | 0.3 | 0.2 | 9.13
| 24B5C21030 | 240321030 | 2024-03-21 | 4:11 | 4:19 | 8 | 6 | 1 | 279.9 | 33 | 63 | 0.1 | 1 | 0.3 | 0.3 | 0.1 | 0.3 | 0.6 | 0.31 | 0.3 | 0.4 | 0.3 | 1 | 0.79 | 1.78 |  |  |  | 186.1 | 186.09 | 185.19 | 185.18 | 185.18 | 185.17 | 185.17 | 185.17 | 185.22 | 185.27 | 0.13 | 0.1 | 0.3 | 0.2 | 9.13
| 24B5C21031 | 240321031 | 2024-03-21 | 4:19 | 4:27 | 8 | 6 | 1 | 283.2 | 33 | 60 | 0.1 | 1 | 0.3 | 0.3 | 0.1 | 0.3 | 0.6 | 0.27 | 0.3 | 0.4 | 0.3 | 1 | 0.72 | 1.68 |  |  |  | 189.47 | 189.46 | 188.56 | 188.55 | 188.55 | 188.55 | 188.55 | 188.55 | 188.59 | 188.64 | 0.1 | 0.1 | 0.3 | 0.2 | 8.96
| 24B5C21032 | 240321032 | 2024-03-21 | 4:27 | 4:35 | 8 | 6 | 1 | 283.2 | 33 | 60 | 0.1 | 1 | 0.3 | 0.3 | 0.1 | 0.3 | 0.6 | 0.27 | 0.3 | 0.4 | 0.3 | 1 | 0.72 | 1.68 |  |  |  | 192.82 | 192.81 | 191.91 | 191.9 | 191.9 | 191.89 | 191.89 | 191.89 | 191.94 | 191.99 | 0.1 | 0.1 | 0.3 | 0.2 | 8.96
| 24B5C21033 | 240321033 | 2024-03-21 | 4:35 | 4:43 | 8 | 6 | 1 | 275 | 33 | 83 | 0.1 | 1 | 0.3 | 0.3 | 0.1 | 0.3 | 0.6 | 0.27 | 0.3 | 0.4 | 0.3 | 1 | 0.72 | 1.68 |  |  |  | 196.18 | 196.17 | 195.27 | 195.26 | 195.26 | 195.25 | 195.25 | 195.25 | 195.3 | 195.35 | 0.1 | 0.1 | 0.3 | 0.2 | 8.96
| 24B5C21034 | 240321034 | 2024-03-21 | 4:43 | 4:51 | 8 | 6 | 1 | 275 | 33 | 83 | 0.1 | 1 | 0.3 | 0.3 | 0.1 | 0.3 | 0.6 | 0.27 | 0.3 | 0.4 | 0.3 | 1 | 0.72 | 1.68 |  |  |  | 199.65 | 199.65 | 198.74 | 198.74 | 198.74 | 198.73 | 198.73 | 198.73 | 198.78 | 198.83 | 0.1 | 0.1 | 0.3 | 0.2 | 8.96
| 24B5C21035 | 240321035 | 2024-03-21 | 4:51 | 4:59 | 8 | 6 | 1 | 282 | 33 | 88 | 0.1 | 1 | 0.3 | 0.3 | 0.1 | 0.3 | 0.6 | 0.27 | 0.3 | 0.4 | 0.3 | 1 | 0.72 | 1.68 |  |  |  | 203.02 | 203.01 | 202.11 | 202.11 | 202.11 | 202.1 | 202.1 | 202.1 | 202.15 | 202.19 | 0.1 | 0.1 | 0.3 | 0.2 | 8.96
| 24B5C21036 | 240321036 | 2024-03-21 | 4:59 | 5:08 | 8 | 6 | 1 | 282 | 33 | 88 | 0.1 | 1 | 0.3 | 0.3 | 0.1 | 0.3 | 0.6 | 0.27 | 0.3 | 0.4 | 0.3 | 1 | 0.72 | 1.68 |  |  |  | 206.5 | 206.49 | 205.59 | 205.58 | 205.58 | 205.58 | 205.58 | 205.58 | 205.62 | 205.67 | 0.1 | 0.1 | 0.3 | 0.2 | 8.96
| 24B5C21037 | 240321037 | 2024-03-21 | 5:08 | 5:16 | 8 | 6 | 1 | 267 | 33 | 55 | 0.1 | 1 | 0.4 | 0.3 | 0.1 | 0.54 | 0.6 | 0.24 | 0.3 | 0.4 | 0.3 | 1 | 1.1 | 1.91 |  |  |  | 209.87 | 209.86 | 208.96 | 208.95 | 208.95 | 208.95 | 208.95 | 208.95 | 208.99 | 209.04 | 0.1 | 0.1 | 0.3 | 0.2 | 8.64
| 24B5C21038 | 240321038 | 2024-03-21 | 5:16 | 5:24 | 8 | 6 | 1 | 267 | 33 | 55 | 0.1 | 1 | 0.4 | 0.3 | 0.1 | 0.54 | 0.6 | 0.24 | 0.3 | 0.4 | 0.3 | 1 | 1.1 | 1.91 |  |  |  | 213.19 | 213.18 | 212.28 | 212.28 | 212.28 | 212.27 | 212.27 | 212.27 | 212.32 | 212.36 | 0.1 | 0.1 | 0.3 | 0.2 | 8.64
| 24B5C21039 | 240321039 | 2024-03-21 | 5:24 | 5:32 | 8 | 6 | 1 | 249 | 33 | 101 | 0.1 | 1 | 0.4 | 0.3 | 0.1 | 0.54 | 0.6 | 0.24 | 0.3 | 0.4 | 0.3 | 1 | 1.1 | 1.91 |  |  |  | 216.67 | 216.66 | 215.76 | 215.76 | 215.76 | 215.75 | 215.75 | 215.75 | 215.8 | 215.84 | 0.1 | 0.1 | 0.3 | 0.2 | 8.64
| 24B5C21040 | 240321040 | 2024-03-21 | 5:32 | 5:40 | 8 | 6 | 1 | 249 | 33 | 101 | 0.1 | 1 | 0.4 | 0.3 | 0.1 | 0.54 | 0.6 | 0.24 | 0.3 | 0.4 | 0.3 | 1 | 1.1 | 1.91 |  |  |  | 220.03 | 220.02 | 219.12 | 219.12 | 219.12 | 219.11 | 219.11 | 219.11 | 219.16 | 219.2 | 0.1 | 0.1 | 0.3 | 0.2 | 8.64
| 24B5C21041 | 240321041 | 2024-03-21 | 5:40 | 5:49 | 8 | 6 | 1 | 252 | 33 | 61 | 0.1 | 1 | 0.4 | 0.3 | 0.1 | 0.54 | 0.6 | 0.24 | 0.3 | 0.4 | 0.3 | 1 | 1.1 | 1.91 |  |  |  | 223.51 | 223.5 | 222.6 | 222.59 | 222.59 | 222.59 | 222.59 | 222.59 | 222.63 | 222.68 | 0.1 | 0.1 | 0.3 | 0.2 | 8.64
| 24B5C21042 | 240321042 | 2024-03-21 | 5:49 | 5:57 | 8 | 6 | 1 | 252 | 33 | 61 | 0.1 | 1 | 0.4 | 0.3 | 0.1 | 0.54 | 0.6 | 0.24 | 0.3 | 0.4 | 0.3 | 1 | 1.1 | 1.91 |  |  |  | 227.03 | 227.02 | 226.12 | 226.11 | 226.11 | 226.11 | 226.11 | 226.11 | 226.15 | 226.2 | 0.1 | 0.1 | 0.3 | 0.2 | 8.64
| 24B5C21043 | 240321043 | 2024-03-21 | 5:57 | 6:05 | 8 | 6 | 1 | 260.1 | 33 | 70 | 0.1 | 1 | 0.34 | 0.3 | 0.1 | 0.79 | 0.6 | 0.2 | 0.3 | 0.4 | 0.3 | 1 | 0.77 | 1.89 |  |  |  | 230.54 | 230.53 | 229.63 | 229.63 | 229.63 | 229.62 | 229.62 | 229.62 | 229.67 | 229.71 | 0.1 | 0.1 | 0.3 | 0.2 | 8.85
| 24B5C21044 | 240321044 | 2024-03-21 | 6:05 | 6:14 | 8 | 6 | 1 | 260.1 | 33 | 70 | 0.1 | 1 | 0.34 | 0.3 | 0.1 | 0.79 | 0.6 | 0.2 | 0.3 | 0.4 | 0.3 | 1 | 0.77 | 1.89 |  |  |  | 234.04 | 234.03 | 233.12 | 233.12 | 233.12 | 233.11 | 233.11 | 233.11 | 233.16 | 233.21 | 0.1 | 0.1 | 0.3 | 0.2 | 8.85
| 24B5C21045 | 240321045 | 2024-03-21 | 6:14 | 6:22 | 8 | 6 | 1 | 245 | 33 | 157 | 0.1 | 1 | 0.34 | 0.3 | 0.1 | 0.79 | 0.6 | 0.2 | 0.3 | 0.4 | 0.3 | 1 | 0.77 | 1.89 |  |  |  | 237.53 | 237.52 | 236.62 | 236.61 | 236.61 | 236.61 | 236.61 | 236.61 | 236.65 | 236.7 | 0.1 | 0.1 | 0.3 | 0.2 | 8.85
| 24B5C21046 | 240321046 | 2024-03-21 | 6:22 | 6:31 | 8 | 6 | 1 | 245 | 33 | 157 | 0.1 | 1 | 0.34 | 0.3 | 0.1 | 0.79 | 0.6 | 0.2 | 0.3 | 0.4 | 0.3 | 1 | 0.77 | 1.89 |  |  |  | 241.01 | 241 | 240.1 | 240.1 | 240.1 | 240.09 | 240.09 | 240.09 | 240.14 | 240.18 | 0.1 | 0.1 | 0.3 | 0.2 | 8.85
| 24B5C21047 | 240321047 | 2024-03-21 | 6:31 | 6:39 | 8 | 6 | 1 | 267.5 | 33 | 109 | 0.1 | 1 | 0.34 | 0.3 | 0.1 | 0.79 | 0.6 | 0.2 | 0.3 | 0.4 | 0.3 | 1 | 0.77 | 1.89 |  |  |  | 244.66 | 244.65 | 243.75 | 243.74 | 243.74 | 243.74 | 243.74 | 243.74 | 243.78 | 243.83 | 0.1 | 0.1 | 0.3 | 0.2 | 8.85
| 24B5C21048 | 240321048 | 2024-03-21 | 6:39 | 6:48 | 8 | 6 | 1 | 267.5 | 33 | 109 | 0.1 | 1 | 0.34 | 0.3 | 0.1 | 0.79 | 0.6 | 0.2 | 0.3 | 0.4 | 0.3 | 1 | 0.77 | 1.89 |  |  |  | 248.33 | 248.32 | 247.42 | 247.41 | 247.41 | 247.41 | 247.41 | 247.41 | 247.45 | 247.5 | 0.1 | 0.1 | 0.3 | 0.2 | 8.85
| 24B5C21049 | 240321049 | 2024-03-21 | 6:48 | 6:57 | 8 | 6 | 1 | 292 | 33 | 75 | 0.1 | 1 | 0.34 | 0.3 | 0.1 | 0.39 | 0.6 | 0.26 | 0.3 | 0.4 | 0.3 | 1 | 0.6 | 1.7 |  |  |  | 252 | 251.99 | 251.09 | 251.09 | 251.09 | 251.08 | 251.08 | 251.08 | 251.13 | 251.17 | 0.1 | 0.1 | 0.3 | 0.2 | 9.62
| 24B5C21050 | 240321050 | 2024-03-21 | 6:57 | 7:06 | 8 | 6 | 1 | 292 | 33 | 75 | 0.1 | 1 | 0.34 | 0.3 | 0.1 | 0.39 | 0.6 | 0.26 | 0.3 | 0.4 | 0.3 | 1 | 0.6 | 1.7 |  |  |  | 255.68 | 255.67 | 254.77 | 254.76 | 254.76 | 254.75 | 254.75 | 254.75 | 254.8 | 254.85 | 0.1 | 0.1 | 0.3 | 0.2 | 9.62
| 24B5C21051 | 240321051 | 2024-03-21 | 7:06 | 7:15 | 8 | 6 | 1 | 250.3 | 33 | 118 | 0.1 | 1 | 0.34 | 0.3 | 0.1 | 0.39 | 0.6 | 0.26 | 0.3 | 0.4 | 0.3 | 1 | 0.6 | 1.7 |  |  |  | 259.36 | 259.35 | 258.45 | 258.44 | 258.44 | 258.44 | 258.44 | 258.44 | 258.49 | 258.53 | 0.1 | 0.1 | 0.3 | 0.2 | 9.62
| 24B5C21052 | 240321052 | 2024-03-21 | 7:15 | 7:23 | 8 | 6 | 1 | 250.3 | 33 | 118 | 0.1 | 1 | 0.34 | 0.3 | 0.1 | 0.39 | 0.6 | 0.26 | 0.3 | 0.4 | 0.3 | 1 | 0.6 | 1.7 |  |  |  | 263.05 | 263.04 | 262.14 | 262.13 | 262.13 | 262.13 | 262.13 | 262.13 | 262.17 | 262.22 | 0.1 | 0.1 | 0.3 | 0.2 | 9.62
| 24B5C21053 | 240321053 | 2024-03-21 | 7:23 | 7:32 | 8 | 6 | 1 | 250.9 | 33 | 57 | 0.1 | 1 | 0.34 | 0.3 | 0.1 | 0.39 | 0.6 | 0.26 | 0.3 | 0.4 | 0.3 | 1 | 0.6 | 1.7 |  |  |  | 266.73 | 266.72 | 265.82 | 265.81 | 265.81 | 265.81 | 265.81 | 265.81 | 265.85 | 265.9 | 0.1 | 0.1 | 0.3 | 0.2 | 9.62
| 24B5C21054 | 240321054 | 2024-03-21 | 7:32 | 7:41 | 8 | 6 | 1 | 250.9 | 33 | 57 | 0.1 | 1 | 0.34 | 0.3 | 0.1 | 0.39 | 0.6 | 0.26 | 0.3 | 0.4 | 0.3 | 1 | 0.6 | 1.7 |  |  |  | 270.41 | 270.4 | 269.5 | 269.49 | 269.49 | 269.49 | 269.49 | 269.49 | 269.53 | 269.58 | 0.1 | 0.1 | 0.3 | 0.2 | 9.62
| 24B5C21055 | 240321055 | 2024-03-21 | 7:41 | 7:50 | 8 | 6 | 1 | 237.1 | 33 | 105 | 0.1 | 1 | 0.34 | 0.3 | 0.1 | 0.3 | 0.6 | 0.2 | 0.3 | 0.4 | 0.3 | 1 | 0.64 | 1.8 |  |  |  | 274.09 | 274.08 | 273.18 | 273.17 | 273.17 | 273.17 | 273.17 | 273.17 | 273.22 | 273.26 | 0.1 | 0.1 | 0.3 | 0.2 | 9.69
| 24B5C21056 | 240321056 | 2024-03-21 | 7:50 | 7:59 | 8 | 6 | 1 | 237.1 | 33 | 105 | 0.1 | 1 | 0.34 | 0.3 | 0.1 | 0.3 | 0.6 | 0.2 | 0.3 | 0.4 | 0.3 | 1 | 0.64 | 1.8 |  |  |  | 277.78 | 277.77 | 276.87 | 276.86 | 276.86 | 276.86 | 276.86 | 276.86 | 276.9 | 276.95 | 0.1 | 0.1 | 0.3 | 0.2 | 9.69
| 24B5C21057 | 240321057 | 2024-03-21 | 7:59 | 8:07 | 8 | 6 | 1 | 244 | 33 | 90 | 0.1 | 1 | 0.34 | 0.3 | 0.1 | 0.3 | 0.6 | 0.2 | 0.3 | 0.4 | 0.3 | 1 | 0.64 | 1.8 |  |  |  | 281.32 | 281.31 | 280.41 | 280.4 | 280.4 | 280.4 | 280.4 | 280.4 | 280.44 | 280.49 | 0.1 | 0.1 | 0.3 | 0.2 | 9.69
| 24B5C21058 | 240321058 | 2024-03-21 | 8:07 | 8:16 | 8 | 6 | 1 | 244 | 33 | 90 | 0.1 | 1 | 0.34 | 0.3 | 0.1 | 0.3 | 0.6 | 0.2 | 0.3 | 0.4 | 0.3 | 1 | 0.64 | 1.8 |  |  |  | 284.86 | 284.85 | 283.95 | 283.95 | 283.95 | 283.94 | 283.94 | 283.94 | 283.99 | 284.03 | 0.1 | 0.1 | 0.3 | 0.2 | 9.69
| 24B5C21059 | 240321059 | 2024-03-21 | 8:16 | 8:24 | 8 | 6 | 1 | 242 | 33 | 77 | 0.1 | 1 | 0.34 | 0.3 | 0.1 | 0.3 | 0.6 | 0.2 | 0.3 | 0.4 | 0.3 | 1 | 0.64 | 1.8 |  |  |  | 288.41 | 288.4 | 287.5 | 287.49 | 287.49 | 287.49 | 287.49 | 287.49 | 287.53 | 287.58 | 0.1 | 0.1 | 0.3 | 0.2 | 9.69
| 24B5C21060 | 240321060 | 2024-03-21 | 8:24 | 8:33 | 8 | 6 | 1 | 242 | 33 | 77 | 0.1 | 1 | 0.34 | 0.3 | 0.1 | 0.3 | 0.6 | 0.2 | 0.3 | 0.4 | 0.3 | 1 | 0.64 | 1.8 |  |  |  | 292.1 | 292.09 | 291.19 | 291.18 | 291.18 | 291.18 | 291.18 | 291.18 | 291.22 | 291.27 | 0.1 | 0.1 | 0.3 | 0.2 | 9.69
| 24B5C21061 | 240321061 | 2024-03-21 | 8:33 | 8:42 | 8 | 6 | 1 | 244.3 | 33 | 140 | 0.1 | 1 | 0.31 | 0.3 | 0.1 | 0.3 | 0.6 | 0.2 | 0.3 | 0.4 | 0.3 | 1 | 1.06 | 1.91 |  |  |  | 295.67 | 295.66 | 294.76 | 294.75 | 294.75 | 294.75 | 294.75 | 294.75 | 294.79 | 294.84 | 0.1 | 0.1 | 0.3 | 0.2 | 9.68
| 24B5C21062 | 240321062 | 2024-03-21 | 8:42 | 8:50 | 8 | 6 | 1 | 244.3 | 33 | 140 | 0.1 | 1 | 0.31 | 0.3 | 0.1 | 0.3 | 0.6 | 0.2 | 0.3 | 0.4 | 0.3 | 1 | 1.06 | 1.91 |  |  |  | 299.2 | 299.19 | 298.29 | 298.29 | 298.29 | 298.28 | 298.28 | 298.28 | 298.33 | 298.37 | 0.1 | 0.1 | 0.3 | 0.2 | 9.68
| 24B5C21063 | 240321063 | 2024-03-21 | 8:50 | 8:58 | 8 | 6 | 1 | 254 | 33 | 90 | 0.1 | 1 | 0.31 | 0.3 | 0.1 | 0.3 | 0.6 | 0.2 | 0.3 | 0.4 | 0.3 | 1 | 1.06 | 1.91 |  |  |  | 302.75 | 302.74 | 301.83 | 301.83 | 301.83 | 301.82 | 301.82 | 301.82 | 301.87 | 301.92 | 0.1 | 0.1 | 0.3 | 0.2 | 9.68
| 24B5C21064 | 240321064 | 2024-03-21 | 8:58 | 9:08 | 8 | 6 | 1 | 254 | 33 | 90 | 0.1 | 1 | 0.31 | 0.3 | 0.1 | 0.3 | 0.6 | 0.2 | 0.3 | 0.4 | 0.3 | 1 | 1.06 | 1.91 |  |  |  | 306.8 | 306.79 | 305.89 | 305.88 | 305.88 | 305.88 | 305.88 | 305.88 | 305.92 | 305.97 | 0.1 | 0.1 | 0.3 | 0.2 | 9.68
| 24B5C21065 | 240321065 | 2024-03-21 | 9:08 | 9:18 | 8 | 6 | 1 | 271.5 | 33 | 123 | 0.1 | 1 | 0.31 | 0.3 | 0.1 | 0.3 | 0.6 | 0.2 | 0.3 | 0.4 | 0.3 | 1 | 1.06 | 1.91 |  |  |  | 310.9 | 310.89 | 309.99 | 309.98 | 309.98 | 309.98 | 309.98 | 309.98 | 310.02 | 310.07 | 0.1 | 0.1 | 0.3 | 0.2 | 9.68
| 24B5C21066 | 240321066 | 2024-03-21 | 9:18 | 9:28 | 8 | 6 | 1 | 271.5 | 33 | 123 | 0.1 | 1 | 0.31 | 0.3 | 0.1 | 0.3 | 0.6 | 0.2 | 0.3 | 0.4 | 0.3 | 1 | 1.06 | 1.91 |  |  |  | 314.99 | 314.98 | 314.08 | 314.07 | 314.07 | 314.07 | 314.07 | 314.07 | 314.11 | 314.16 | 0.1 | 0.1 | 0.3 | 0.2 | 9.68
| 24B5C21067 | 240321067 | 2024-03-21 | 9:28 | 9:36 | 8 | 6 | 1 | 256.9 | 33 | 68 | 0.1 | 1 | 0.35 | 0.3 | 0.11 | 0.33 | 0.6 | 0.26 | 0.3 | 0.4 | 0.3 | 1 | 0.94 | 1.95 |  |  |  | 318.56 | 318.55 | 317.65 | 317.64 | 317.64 | 317.64 | 317.64 | 317.64 | 317.68 | 317.73 | 0.1 | 0.1 | 0.3 | 0.2 | 9.26
| 24B5C21068 | 240321068 | 2024-03-21 | 9:36 | 9:45 | 8 | 6 | 1 | 256.9 | 33 | 68 | 0.1 | 1 | 0.35 | 0.3 | 0.11 | 0.33 | 0.6 | 0.26 | 0.3 | 0.4 | 0.3 | 1 | 0.94 | 1.95 |  |  |  | 322.15 | 322.14 | 321.24 | 321.23 | 321.23 | 321.23 | 321.23 | 321.23 | 321.27 | 321.32 | 0.1 | 0.1 | 0.3 | 0.2 | 9.26
| 24B5C21069 | 240321069 | 2024-03-21 | 9:45 | 9:54 | 8 | 6 | 1 | 258.4 | 33 | 79 | 0.1 | 1 | 0.35 | 0.3 | 0.11 | 0.33 | 0.6 | 0.26 | 0.3 | 0.4 | 0.3 | 1 | 0.94 | 1.95 |  |  |  | 325.74 | 325.73 | 324.83 | 324.82 | 324.82 | 324.82 | 324.82 | 324.82 | 324.86 | 324.91 | 0.1 | 0.1 | 0.3 | 0.2 | 9.26
| 24B5C21070 | 240321070 | 2024-03-21 | 9:54 | 10:02 | 8 | 6 | 1 | 258.4 | 33 | 79 | 0.1 | 1 | 0.35 | 0.3 | 0.11 | 0.33 | 0.6 | 0.26 | 0.3 | 0.4 | 0.3 | 1 | 0.94 | 1.95 |  |  |  | 329.35 | 329.34 | 328.43 | 328.43 | 328.43 | 328.42 | 328.42 | 328.42 | 328.47 | 328.52 | 0.1 | 0.1 | 0.3 | 0.2 | 9.26
| 24B5C21071 | 240321071 | 2024-03-21 | 10:02 | 10:11 | 8 | 6 | 1 | 272.9 | 33 | 74 | 0.1 | 1 | 0.35 | 0.3 | 0.11 | 0.33 | 0.6 | 0.26 | 0.3 | 0.4 | 0.3 | 1 | 0.94 | 1.95 |  |  |  | 332.95 | 332.94 | 332.04 | 332.03 | 332.03 | 332.03 | 332.03 | 332.03 | 332.07 | 332.12 | 0.1 | 0.1 | 0.3 | 0.2 | 9.26
| 24B5C21072 | 240321072 | 2024-03-21 | 10:11 | 10:20 | 8 | 6 | 1 | 272.9 | 33 | 74 | 0.1 | 1 | 0.35 | 0.3 | 0.11 | 0.33 | 0.6 | 0.26 | 0.3 | 0.4 | 0.3 | 1 | 0.94 | 1.95 |  |  |  | 336.56 | 336.55 | 335.65 | 335.64 | 335.64 | 335.64 | 335.64 | 335.64 | 335.68 | 335.73 | 0.1 | 0.1 | 0.3 | 0.2 | 9.26
| 24B5C21073 | 240321073 | 2024-03-21 | 10:20 | 10:28 | 8 | 6 | 1 | 251 | 33 | 102 | 0.1 | 1 | 0.35 | 0.3 | 0.11 | 0.33 | 0.6 | 0.26 | 0.3 | 0.4 | 0.3 | 1 | 0.94 | 1.95 |  |  |  | 340.19 | 340.18 | 339.27 | 339.27 | 339.27 | 339.26 | 339.26 | 339.26 | 339.31 | 339.36 | 0.1 | 0.1 | 0.3 | 0.2 | 9.26
| 24B5C21074 | 240321074 | 2024-03-21 | 10:28 | 10:37 | 8 | 6 | 1 | 250.8 | 33 | 102 | 0.1 | 1 | 0.3 | 0.3 | 0.1 | 0.3 | 0.6 | 0.2 | 0.3 | 0.51 | 0.3 | 1 | 1.01 | 1.76 |  |  |  | 343.81 | 343.8 | 342.89 | 342.89 | 342.89 | 342.88 | 342.88 | 342.88 | 342.93 | 342.98 | 0.1 | 0.1 | 0.3 | 0.2 | 8.79
| 24B5C21075 | 240321075 | 2024-03-21 | 10:37 | 10:46 | 8 | 6 | 1 | 252.7 | 33 | 89 | 0.1 | 1 | 0.3 | 0.3 | 0.1 | 0.3 | 0.6 | 0.2 | 0.3 | 0.51 | 0.3 | 1 | 1.01 | 1.76 |  |  |  | 347.42 | 347.41 | 346.51 | 346.51 | 346.51 | 346.5 | 346.5 | 346.5 | 346.55 | 346.59 | 0.1 | 0.1 | 0.3 | 0.2 | 8.79
| 24B5C21076 | 240321076 | 2024-03-21 | 10:46 | 10:54 | 8 | 6 | 1 | 252.7 | 33 | 89 | 0.1 | 1 | 0.3 | 0.3 | 0.1 | 0.3 | 0.6 | 0.2 | 0.3 | 0.51 | 0.3 | 1 | 1.01 | 1.76 |  |  |  | 351.03 | 351.02 | 350.12 | 350.12 | 350.12 | 350.11 | 350.11 | 350.11 | 350.16 | 350.2 | 0.1 | 0.1 | 0.3 | 0.2 | 8.79
| 24B5C21077 | 240321077 | 2024-03-21 | 10:54 | 11:03 | 8 | 6 | 1 | 251.5 | 33 | 68 | 0.1 | 1 | 0.3 | 0.3 | 0.1 | 0.3 | 0.6 | 0.2 | 0.3 | 0.51 | 0.3 | 1 | 1.01 | 1.76 |  |  |  | 354.65 | 354.64 | 353.73 | 353.73 | 353.73 | 353.72 | 353.72 | 353.72 | 353.77 | 353.82 | 0.1 | 0.1 | 0.3 | 0.2 | 8.79
| 24B5C21078 | 240321078 | 2024-03-21 | 11:03 | 11:11 | 8 | 6 | 1 | 251.5 | 33 | 68 | 0.1 | 1 | 0.3 | 0.3 | 0.1 | 0.3 | 0.6 | 0.2 | 0.3 | 0.51 | 0.3 | 1 | 1.01 | 1.76 |  | 1 | 1 | 358.26 | 358.25 | 357.35 | 357.35 | 357.35 | 357.34 | 357.34 | 357.34 | 357.39 | 357.43 | 0.1 | 0.1 | 0.3 | 0.2 | 8.79
| 24B5C21079 | 240321079 | 2024-03-21 | 11:11 | 11:20 | 8 | 6 | 1 | 254.3 | 33 | 130 | 0.1 | 1 | 0.44 | 0.3 | 0.14 | 0.3 | 0.6 | 0.27 | 0.3 | 0.4 | 0.3 | 1 | 0.6 | 1.87 |  |  |  | 361.88 | 361.87 | 360.97 | 360.96 | 360.96 | 360.96 | 360.96 | 360.96 | 361 | 361.05 | 0.11 | 0.11 | 0.3 | 0.2 | 9.63
| 24B5C21080 | 240321080 | 2024-03-21 | 11:20 | 11:29 | 8 | 6 | 1 | 254.3 | 33 | 130 | 0.1 | 1 | 0.44 | 0.3 | 0.14 | 0.3 | 0.6 | 0.27 | 0.3 | 0.4 | 0.3 | 1 | 0.6 | 1.87 |  |  |  | 365.5 | 365.49 | 364.59 | 364.58 | 364.58 | 364.58 | 364.58 | 364.58 | 364.62 | 364.67 | 0.11 | 0.11 | 0.3 | 0.2 | 9.63
| 24B5C21081 | 240321081 | 2024-03-21 | 11:29 | 11:37 | 8 | 6 | 1 | 257.2 | 33 | 78 | 0.1 | 1 | 0.44 | 0.3 | 0.14 | 0.3 | 0.6 | 0.27 | 0.3 | 0.4 | 0.3 | 1 | 0.6 | 1.87 |  |  |  | 369.11 | 369.1 | 368.2 | 368.19 | 368.19 | 368.19 | 368.19 | 368.19 | 368.23 | 368.28 | 0.11 | 0.11 | 0.3 | 0.2 | 9.63
| 24B5C21082 | 240321082 | 2024-03-21 | 11:37 | 11:46 | 8 | 6 | 1 | 257.2 | 33 | 130 | 0.1 | 1 | 0.44 | 0.3 | 0.14 | 0.3 | 0.6 | 0.27 | 0.3 | 0.4 | 0.3 | 1 | 0.6 | 1.87 |  |  |  | 372.73 | 372.72 | 371.82 | 371.81 | 371.81 | 371.81 | 371.81 | 371.81 | 371.85 | 371.9 | 0.11 | 0.11 | 0.3 | 0.2 | 9.63
| 24B5C21083 | 240321083 | 2024-03-21 | 11:46 | 11:55 | 8 | 6 | 1 | 258 | 33 | 65 | 0.1 | 1 | 0.44 | 0.3 | 0.14 | 0.3 | 0.6 | 0.27 | 0.3 | 0.4 | 0.3 | 1 | 0.6 | 1.87 |  |  |  | 376.35 | 376.35 | 375.44 | 375.44 | 375.44 | 375.43 | 375.43 | 375.43 | 375.48 | 375.52 | 0.11 | 0.11 | 0.3 | 0.2 | 9.63
| 24B5C21084 | 240321084 | 2024-03-21 | 11:55 | 12:04 | 8 | 6 | 1 | 258 | 33 | 65 | 0.1 | 1 | 0.44 | 0.3 | 0.14 | 0.3 | 0.6 | 0.27 | 0.3 | 0.4 | 0.3 | 1 | 0.6 | 1.87 |  |  |  | 379.98 | 379.97 | 379.07 | 379.06 | 379.06 | 379.06 | 379.06 | 379.06 | 379.1 | 379.15 | 0.11 | 0.11 | 0.3 | 0.2 | 9.63
| 24B5C21085 | 240321085 | 2024-03-21 | 12:04 | 12:12 | 8 | 6 | 1 | 284.2 | 33 | 100 | 0.1 | 1 | 0.31 | 0.3 | 0.1 | 0.3 | 0.6 | 0.2 | 0.3 | 0.47 | 0.3 | 1 | 0.99 | 1.68 |  |  |  | 383.6 | 383.59 | 382.69 | 382.68 | 382.68 | 382.67 | 382.67 | 382.67 | 382.72 | 382.77 | 0.1 | 0.1 | 0.3 | 0.2 | 9.11
| 24B5C21086 | 240321086 | 2024-03-21 | 12:12 | 12:21 | 8 | 6 | 1 | 284.2 | 33 | 100 | 0.1 | 1 | 0.31 | 0.3 | 0.1 | 0.3 | 0.6 | 0.2 | 0.3 | 0.47 | 0.3 | 1 | 0.99 | 1.68 |  |  |  | 387.21 | 387.2 | 386.3 | 386.29 | 386.29 | 386.29 | 386.29 | 386.29 | 386.33 | 386.38 | 0.1 | 0.1 | 0.3 | 0.2 | 9.11
| 24B5C21087 | 240321087 | 2024-03-21 | 12:21 | 12:29 | 8 | 6 | 1 | 277 | 33 | 104 | 0.1 | 1 | 0.31 | 0.3 | 0.1 | 0.3 | 0.6 | 0.2 | 0.3 | 0.47 | 0.3 | 1 | 0.99 | 1.68 |  |  | 1 | 390.83 | 390.82 | 389.91 | 389.91 | 389.91 | 389.9 | 389.9 | 389.9 | 389.95 | 390 | 0.1 | 0.1 | 0.3 | 0.2 | 9.11
| 24B5C21088 | 240321088 | 2024-03-21 | 12:29 | 12:38 | 8 | 6 | 1 | 277 | 33 | 104 | 0.1 | 1 | 0.31 | 0.3 | 0.1 | 0.3 | 0.6 | 0.2 | 0.3 | 0.47 | 0.3 | 1 | 0.99 | 1.68 |  |  |  | 394.44 | 394.43 | 393.53 | 393.52 | 393.52 | 393.52 | 393.52 | 393.52 | 393.56 | 393.61 | 0.1 | 0.1 | 0.3 | 0.2 | 9.11
| 24B5C21089 | 240321089 | 2024-03-21 | 12:38 | 12:47 | 8 | 6 | 1 | 256.5 | 33 | 103 | 0.1 | 1 | 0.31 | 0.3 | 0.1 | 0.3 | 0.6 | 0.2 | 0.3 | 0.47 | 0.3 | 1 | 0.99 | 1.68 |  |  |  | 398.06 | 398.05 | 397.14 | 397.14 | 397.14 | 397.13 | 397.13 | 397.13 | 397.18 | 397.23 | 0.1 | 0.1 | 0.3 | 0.2 | 9.11
| 24B5C21090 | 240321090 | 2024-03-21 | 12:47 | 12:55 | 8 | 6 | 1 | 256.5 | 33 | 103 | 0.1 | 1 | 0.31 | 0.3 | 0.1 | 0.3 | 0.6 | 0.2 | 0.3 | 0.47 | 0.3 | 1 | 0.99 | 1.68 |  |  |  | 401.68 | 401.67 | 400.76 | 400.76 | 400.76 | 400.75 | 400.75 | 400.75 | 400.8 | 400.84 | 0.1 | 0.1 | 0.3 | 0.2 | 9.11
| 24B5C21091 | 240321091 | 2024-03-21 | 12:55 | 13:04 | 8 | 6 | 1 | 259.6 | 33 | 109 | 0.1 | 1 | 0.36 | 0.3 | 0.1 | 0.3 | 0.6 | 0.2 | 0.3 | 0.43 | 0.3 | 1 | 0.81 | 1.88 |  |  |  | 405.29 | 405.28 | 404.38 | 404.38 | 404.38 | 404.37 | 404.37 | 404.37 | 404.42 | 404.46 | 0.1 | 0.11 | 0.3 | 0.2 | 9.6
| 24B5C21092 | 240321092 | 2024-03-21 | 13:04 | 13:13 | 8 | 6 | 1 | 259.6 | 33 | 109 | 0.1 | 1 | 0.36 | 0.3 | 0.1 | 0.3 | 0.6 | 0.2 | 0.3 | 0.43 | 0.3 | 1 | 0.81 | 1.88 |  |  |  | 408.91 | 408.9 | 408 | 407.99 | 407.99 | 407.99 | 407.99 | 407.99 | 408.03 | 408.08 | 0.1 | 0.11 | 0.3 | 0.2 | 9.6
| 24B5C21093 | 240321093 | 2024-03-21 | 13:13 | 13:21 | 8 | 6 | 1 | 263 | 33 | 91 | 0.1 | 1 | 0.36 | 0.3 | 0.1 | 0.3 | 0.6 | 0.2 | 0.3 | 0.43 | 0.3 | 1 | 0.81 | 1.88 |  |  |  | 412.54 | 412.53 | 411.62 | 411.62 | 411.62 | 411.61 | 411.61 | 411.61 | 411.66 | 411.71 | 0.1 | 0.11 | 0.3 | 0.2 | 9.6
| 24B5C21094 | 240321094 | 2024-03-21 | 13:21 | 13:31 | 8 | 6 | 1 | 263 | 33 | 91 | 0.1 | 1 | 0.36 | 0.3 | 0.1 | 0.3 | 0.6 | 0.2 | 0.3 | 0.43 | 0.3 | 1 | 0.81 | 1.88 |  |  |  | 416.56 | 416.55 | 415.65 | 415.64 | 415.64 | 415.63 | 415.63 | 415.63 | 415.68 | 415.73 | 0.1 | 0.11 | 0.3 | 0.2 | 9.6
| 24B5C21095 | 240321095 | 2024-03-21 | 13:31 | 13:41 | 8 | 6 | 1 | 284 | 33 | 59 | 0.1 | 1 | 0.36 | 0.3 | 0.1 | 0.3 | 0.6 | 0.2 | 0.3 | 0.43 | 0.3 | 1 | 0.81 | 1.88 |  |  |  | 420.71 | 420.7 | 419.79 | 419.79 | 419.79 | 419.78 | 419.78 | 419.78 | 419.83 | 419.88 | 0.1 | 0.11 | 0.3 | 0.2 | 9.6
| 24B5C21096 | 240321096 | 2024-03-21 | 13:41 | 13:51 | 8 | 6 | 1 | 284.3 | 33 | 59 | 0.1 | 1 | 0.36 | 0.3 | 0.1 | 0.3 | 0.6 | 0.2 | 0.3 | 0.43 | 0.3 | 1 | 0.81 | 1.88 |  |  |  | 424.88 | 424.87 | 423.97 | 423.96 | 423.96 | 423.96 | 423.96 | 423.96 | 424 | 424.05 | 0.1 | 0.11 | 0.3 | 0.2 | 9.6
| 24B5C21097 | 240321097 | 2024-03-21 | 13:51 | 14:01 | 8 | 6 | 1 | 279 | 33 | 121 | 0.1 | 1 | 0.3 | 0.3 | 0.1 | 0.3 | 0.6 | 0.2 | 0.3 | 0.47 | 0.3 | 1 | 0.72 | 1.64 |  |  |  | 429.05 | 429.05 | 428.14 | 428.14 | 428.14 | 428.13 | 428.13 | 428.13 | 428.18 | 428.22 | 0.1 | 0.1 | 0.3 | 0.2 | 9.24
| 24B5C21098 | 240321098 | 2024-03-21 | 14:01 | 14:11 | 8 | 6 | 1 | 279 | 33 | 121 | 0.1 | 1 | 0.3 | 0.3 | 0.1 | 0.3 | 0.6 | 0.2 | 0.3 | 0.47 | 0.3 | 1 | 0.72 | 1.64 |  |  |  | 433.23 | 433.22 | 432.32 | 432.31 | 432.31 | 432.31 | 432.31 | 432.31 | 432.35 | 432.4 | 0.1 | 0.1 | 0.3 | 0.2 | 9.24
| 24B5C21099 | 240321099 | 2024-03-21 | 14:11 | 14:21 | 8 | 6 | 1 | 282 | 33 | 79 | 0.1 | 1 | 0.3 | 0.3 | 0.1 | 0.3 | 0.6 | 0.2 | 0.3 | 0.47 | 0.3 | 1 | 0.72 | 1.64 |  |  |  | 437.27 | 437.26 | 436.35 | 436.35 | 436.35 | 436.34 | 436.34 | 436.34 | 436.39 | 436.44 | 0.1 | 0.1 | 0.3 | 0.2 | 9.24
| 24B5C21100 | 240321100 | 2024-03-21 | 14:21 | 14:30 | 8 | 6 | 1 | 282 | 33 | 79 | 0.1 | 1 | 0.3 | 0.3 | 0.1 | 0.3 | 0.6 | 0.2 | 0.3 | 0.47 | 0.3 | 1 | 0.72 | 1.64 |  |  |  | 441.25 | 441.24 | 440.34 | 440.33 | 440.33 | 440.33 | 440.33 | 440.33 | 440.37 | 440.42 | 0.1 | 0.1 | 0.3 | 0.2 | 9.24
| 24B5C21101 | 240321101 | 2024-03-21 | 14:30 | 14:40 | 8 | 6 | 1 | 271 | 33 | 77 | 0.1 | 1 | 0.3 | 0.3 | 0.1 | 0.3 | 0.6 | 0.2 | 0.3 | 0.47 | 0.3 | 1 | 0.72 | 1.64 |  |  |  | 445.4 | 445.39 | 444.49 | 444.48 | 444.48 | 444.48 | 444.48 | 444.48 | 444.52 | 444.57 | 0.1 | 0.1 | 0.3 | 0.2 | 9.24
| 24B5C21102 | 240321102 | 2024-03-21 | 14:40 | 14:50 | 8 | 6 | 1 | 270.9 | 33 | 77 | 0.1 | 1 | 0.3 | 0.3 | 0.1 | 0.3 | 0.6 | 0.2 | 0.3 | 0.47 | 0.3 | 1 | 0.72 | 1.64 |  |  |  | 449.42 | 449.41 | 448.51 | 448.5 | 448.5 | 448.5 | 448.5 | 448.5 | 448.54 | 448.59 | 0.1 | 0.1 | 0.3 | 0.2 | 9.24
| 24B5C21103 | 240321103 | 2024-03-21 | 14:50 | 15:00 | 8 | 6 | 1 | 271 | 33 | 44 | 0.1 | 1 | 0.35 | 0.3 | 0.1 | 0.3 | 0.6 | 0.22 | 0.3 | 0.4 | 0.3 | 1 | 0.76 | 1.8 |  |  |  | 453.57 | 453.56 | 452.66 | 452.65 | 452.65 | 452.64 | 452.64 | 452.64 | 452.69 | 452.74 | 0.1 | 0.1 | 0.3 | 0.2 | 9.5
| 24B5C21104 | 240321104 | 2024-03-21 | 15:00 | 15:10 | 8 | 5 | 1 | 271 | 33 | 44 | 0.1 | 1 | 0.35 | 0.3 | 0.1 | 0.3 | 0.6 | 0.22 | 0.3 | 0.4 | 0.3 | 1 | 0.76 | 1.8 |  |  |  | 457.77 | 457.76 | 456.86 | 456.85 | 456.85 | 456.85 | 456.85 | 456.85 | 456.89 | 456.94 | 0.1 | 0.1 | 0.3 | 0.2 | 9.5
| 24B5C21105 | 240321105 | 2024-03-21 | 15:10 | 15:20 | 8 | 5 | 1 | 261.3 | 33 | 73 | 0.1 | 1 | 0.35 | 0.3 | 0.1 | 0.3 | 0.6 | 0.22 | 0.3 | 0.4 | 0.3 | 1 | 0.76 | 1.8 |  |  |  | 461.97 | 461.96 | 461.05 | 461.05 | 461.05 | 461.04 | 461.04 | 461.04 | 461.09 | 461.14 | 0.1 | 0.1 | 0.3 | 0.2 | 9.5
| 24B5C21106 | 240321106 | 2024-03-21 | 15:20 | 15:30 | 8 | 5 | 1 | 261.3 | 33 | 73 | 0.1 | 1 | 0.35 | 0.3 | 0.1 | 0.3 | 0.6 | 0.22 | 0.3 | 0.4 | 0.3 | 1 | 0.76 | 1.8 |  |  |  | 466.29 | 466.28 | 465.38 | 465.38 | 465.38 | 465.37 | 465.37 | 465.37 | 465.42 | 465.46 | 0.1 | 0.1 | 0.3 | 0.2 | 9.5
| 24B5C21107 | 240321107 | 2024-03-21 | 15:30 | 15:40 | 8 | 5 | 1 | 263.1 | 33 | 87 | 0.1 | 1 | 0.35 | 0.3 | 0.1 | 0.3 | 0.6 | 0.22 | 0.3 | 0.4 | 0.3 | 1 | 0.76 | 1.8 |  |  |  | 470.5 | 470.49 | 469.59 | 469.59 | 469.59 | 469.58 | 469.58 | 469.58 | 469.63 | 469.67 | 0.1 | 0.1 | 0.3 | 0.2 | 9.5
| 24B5C21108 | 240321108 | 2024-03-21 | 15:40 | 15:51 | 8 | 5 | 1 | 263.1 | 33 | 87 | 0.1 | 1 | 0.35 | 0.3 | 0.1 | 0.3 | 0.6 | 0.22 | 0.3 | 0.4 | 0.3 | 1 | 0.76 | 1.8 |  |  |  | 474.82 | 474.81 | 473.91 | 473.9 | 473.9 | 473.89 | 473.89 | 473.89 | 473.94 | 473.99 | 0.1 | 0.1 | 0.3 | 0.2 | 9.5
| 24B5C21109 | 240321109 | 2024-03-21 | 15:51 | 16:00 | 8 | 6 | 1 | 286.3 | 33 | 124 | 0.1 | 1 | 0.3 | 0.3 | 0.12 | 0.3 | 0.6 | 0.25 | 0.3 | 0.4 | 0.3 | 1 | 0.81 | 1.99 |  |  | 1 | 478.85 | 478.84 | 477.94 | 477.94 | 477.94 | 477.93 | 477.93 | 477.93 | 477.98 | 478.02 | 0.1 | 0.11 | 0.3 | 0.2 | 8.59
| 24B5C21110 | 240321110 | 2024-03-21 | 16:00 | 16:10 | 8 | 6 | 1 | 286.3 | 33 | 124 | 0.1 | 1 | 0.3 | 0.3 | 0.12 | 0.3 | 0.6 | 0.25 | 0.3 | 0.4 | 0.3 | 1 | 0.81 | 1.99 |  |  |  | 482.99 | 482.98 | 482.08 | 482.08 | 482.08 | 482.07 | 482.07 | 482.07 | 482.12 | 482.16 | 0.1 | 0.11 | 0.3 | 0.2 | 8.59
| 24B5C21111 | 240321111 | 2024-03-21 | 16:10 | 16:20 | 8 | 6 | 1 | 254.2 | 33 | 74 | 0.1 | 1 | 0.3 | 0.3 | 0.12 | 0.3 | 0.6 | 0.25 | 0.3 | 0.4 | 0.3 | 1 | 0.81 | 1.99 |  |  |  | 487.03 | 487.02 | 486.12 | 486.11 | 486.11 | 486.11 | 486.11 | 486.11 | 486.15 | 486.2 | 0.1 | 0.11 | 0.3 | 0.2 | 8.59
| 24B5C21112 | 240321112 | 2024-03-21 | 16:20 | 16:30 | 8 | 6 | 1 | 254.2 | 33 | 74 | 0.1 | 1 | 0.3 | 0.3 | 0.12 | 0.3 | 0.6 | 0.25 | 0.3 | 0.4 | 0.3 | 1 | 0.81 | 1.99 |  |  | 1 | 491.35 | 491.34 | 490.44 | 490.43 | 490.43 | 490.43 | 490.43 | 490.43 | 490.47 | 490.52 | 0.1 | 0.11 | 0.3 | 0.2 | 8.59
| 24B5C21113 | 240321113 | 2024-03-21 | 16:30 | 16:40 | 8 | 5 | 1 | 248.4 | 33 | 61 | 0.1 | 1 | 0.3 | 0.3 | 0.12 | 0.3 | 0.6 | 0.25 | 0.3 | 0.4 | 0.3 | 1 | 0.81 | 1.99 |  |  |  | 495.53 | 495.52 | 494.62 | 494.61 | 494.61 | 494.61 | 494.61 | 494.61 | 494.65 | 494.7 | 0.1 | 0.11 | 0.3 | 0.2 | 8.59
| 24B5C21114 | 240321114 | 2024-03-21 | 16:40 | 16:50 | 8 | 5 | 1 | 248.4 | 33 | 61 | 0.1 | 1 | 0.3 | 0.3 | 0.12 | 0.3 | 0.6 | 0.25 | 0.3 | 0.4 | 0.3 | 1 | 0.81 | 1.99 |  |  |  | 499.77 | 499.76 | 498.86 | 498.85 | 498.85 | 498.85 | 498.85 | 498.85 | 498.89 | 498.94 | 0.1 | 0.11 | 0.3 | 0.2 | 8.59
| 24B5C21115 | 240321115 | 2024-03-21 | 16:50 | 17:01 | 8 | 5 | 1 | 231 | 33 | 84 | 0.1 | 1 | 0.3 | 0.3 | 0.1 | 0.3 | 0.6 | 0.22 | 0.3 | 0.4 | 0.3 | 1 | 0.87 | 1.85 |  |  |  | 504.1 | 504.09 | 503.18 | 503.18 | 503.18 | 503.17 | 503.17 | 503.17 | 503.22 | 503.27 | 0.1 | 0.1 | 0.3 | 0.2 | 9.36
| 24B5C21116 | 240321116 | 2024-03-21 | 17:01 | 17:11 | 8 | 5 | 1 | 231 | 33 | 84 | 0.1 | 1 | 0.3 | 0.3 | 0.1 | 0.3 | 0.6 | 0.22 | 0.3 | 0.4 | 0.3 | 1 | 0.87 | 1.85 |  |  |  | 508.46 | 508.45 | 507.55 | 507.54 | 507.54 | 507.54 | 507.54 | 507.54 | 507.58 | 507.63 | 0.1 | 0.1 | 0.3 | 0.2 | 9.36
| 24B5C21117 | 240321117 | 2024-03-21 | 17:11 | 17:22 | 8 | 5 | 1 | 256 | 33 | 77 | 0.1 | 1 | 0.3 | 0.3 | 0.1 | 0.3 | 0.6 | 0.22 | 0.3 | 0.4 | 0.3 | 1 | 0.87 | 1.85 |  |  |  | 512.82 | 512.81 | 511.9 | 511.9 | 511.9 | 511.89 | 511.89 | 511.89 | 511.94 | 511.99 | 0.1 | 0.1 | 0.3 | 0.2 | 9.36
| 24B5C21118 | 240321118 | 2024-03-21 | 17:22 | 17:32 | 8 | 5 | 1 | 256 | 33 | 77 | 0.1 | 1 | 0.3 | 0.3 | 0.1 | 0.3 | 0.6 | 0.22 | 0.3 | 0.4 | 0.3 | 1 | 0.87 | 1.85 |  |  |  | 517.17 | 517.16 | 516.26 | 516.25 | 516.25 | 516.25 | 516.25 | 516.25 | 516.29 | 516.34 | 0.1 | 0.1 | 0.3 | 0.2 | 9.36
| 24B5C21119 | 240321119 | 2024-03-21 | 17:32 | 17:43 | 8 | 5 | 1 | 226 | 33 | 61 | 0.1 | 1 | 0.3 | 0.3 | 0.1 | 0.3 | 0.6 | 0.22 | 0.3 | 0.4 | 0.3 | 1 | 0.87 | 1.85 |  |  |  | 521.53 | 521.52 | 520.61 | 520.61 | 520.61 | 520.6 | 520.6 | 520.6 | 520.65 | 520.7 | 0.1 | 0.1 | 0.3 | 0.2 | 9.36
| 24B5C21120 | 240321120 | 2024-03-21 | 17:43 | 17:53 | 8 | 5 | 1 | 225.6 | 33 | 61 | 0.1 | 1 | 0.3 | 0.3 | 0.1 | 0.3 | 0.6 | 0.22 | 0.3 | 0.4 | 0.3 | 1 | 0.87 | 1.85 |  |  |  | 525.88 | 525.87 | 524.97 | 524.96 | 524.96 | 524.96 | 524.96 | 524.96 | 525 | 525.05 | 0.1 | 0.1 | 0.3 | 0.2 | 9.36
| 24B5C21121 | 240321121 | 2024-03-21 | 17:53 | 18:03 | 8 | 5 | 1 | 261.1 | 33 | 70 | 0.1 | 1 | 0.35 | 0.3 | 0.11 | 0.3 | 0.6 | 0.38 | 0.3 | 0.4 | 0.3 | 1 | 1.29 | 4.94 |  |  |  | 530.23 | 530.22 | 529.32 | 529.31 | 529.31 | 529.31 | 529.31 | 529.31 | 529.35 | 529.4 | 0.1 | 0.1 | 0.3 | 0.2 | 9.35
| 24B5C21122 | 240321122 | 2024-03-21 | 18:03 | 18:14 | 8 | 5 | 1 | 261.1 | 33 | 70 | 0.1 | 1 | 0.35 | 0.3 | 0.11 | 0.3 | 0.6 | 0.38 | 0.3 | 0.4 | 0.3 | 1 | 1.29 | 4.94 |  |  |  | 534.58 | 534.57 | 533.67 | 533.66 | 533.66 | 533.66 | 533.66 | 533.66 | 533.7 | 533.75 | 0.1 | 0.1 | 0.3 | 0.2 | 9.35
| 24B5C21123 | 240321123 | 2024-03-21 | 18:14 | 18:24 | 8 | 5 | 1 | 277.4 | 33 | 84 | 0.1 | 1 | 0.35 | 0.3 | 0.11 | 0.3 | 0.6 | 0.38 | 0.3 | 0.4 | 0.3 | 1 | 1.29 | 4.94 |  |  |  | 538.92 | 538.91 | 538.01 | 538 | 538 | 538 | 538 | 538 | 538.04 | 538.09 | 0.1 | 0.1 | 0.3 | 0.2 | 9.35
| 24B5C21124 | 240321124 | 2024-03-21 | 18:24 | 18:35 | 8 | 5 | 1 | 277.4 | 33 | 84 | 0.1 | 1 | 0.35 | 0.3 | 0.11 | 0.3 | 0.6 | 0.38 | 0.3 | 0.4 | 0.3 | 1 | 1.29 | 4.94 |  |  |  | 543.26 | 543.25 | 542.34 | 542.34 | 542.34 | 542.33 | 542.33 | 542.33 | 542.38 | 542.43 | 0.1 | 0.1 | 0.3 | 0.2 | 9.35
| 24B5C21125 | 240321125 | 2024-03-21 | 18:35 | 18:45 | 8 | 5 | 1 | 307.1 | 33 | 74 | 0.1 | 1 | 0.35 | 0.3 | 0.11 | 0.3 | 0.6 | 0.38 | 0.3 | 0.4 | 0.3 | 1 | 1.29 | 4.94 |  |  |  | 547.61 | 547.6 | 546.7 | 546.69 | 546.69 | 546.69 | 546.69 | 546.69 | 546.73 | 546.78 | 0.1 | 0.1 | 0.3 | 0.2 | 9.35
| 24B5C21126 | 240321126 | 2024-03-21 | 18:45 | 18:55 | 8 | 5 | 1 | 306 | 33 | 74 | 0.1 | 1 | 0.35 | 0.3 | 0.11 | 0.3 | 0.6 | 0.38 | 0.3 | 0.4 | 0.3 | 1 | 1.29 | 4.94 |  |  |  | 551.77 | 551.76 | 550.85 | 550.85 | 550.85 | 550.84 | 550.84 | 550.84 | 550.89 | 550.94 | 0.1 | 0.1 | 0.3 | 0.2 | 9.35
| 24B5C21127 | 240321127 | 2024-03-21 | 18:55 | 19:05 | 8 | 5 | 1 | 284 | 33 | 78 | 0.1 | 1 | 0.38 | 0.3 | 0.26 | 1.29 | 0.6 | 0.73 | 0.3 | 0.4 | 0.3 | 1 | 2.74 | 4.55 |  |  |  | 555.93 | 555.92 | 555.02 | 555.02 | 555.02 | 555.01 | 555.01 | 555.01 | 555.06 | 555.1 | 0.14 | 0.13 | 0.3 | 0.25 | 8.07
| 24B5C21128 | 240321128 | 2024-03-21 | 19:05 | 19:15 | 8 | 5 | 1 | 284 | 33 | 78 | 0.1 | 1 | 0.38 | 0.3 | 0.26 | 1.29 | 0.6 | 0.73 | 0.3 | 0.4 | 0.3 | 1 | 2.74 | 4.55 |  |  |  | 560.09 | 560.09 | 559.18 | 559.18 | 559.18 | 559.17 | 559.17 | 559.17 | 559.22 | 559.26 | 0.14 | 0.13 | 0.3 | 0.25 | 8.07
| 24B5C21129 | 240321129 | 2024-03-21 | 19:15 | 19:25 | 8 | 5 | 1 | 253.4 | 33 | 57 | 0.1 | 1 | 0.38 | 0.3 | 0.26 | 1.29 | 0.6 | 0.73 | 0.3 | 0.4 | 0.3 | 1 | 2.74 | 4.55 |  |  |  | 564.26 | 564.25 | 563.34 | 563.34 | 563.34 | 563.33 | 563.33 | 563.33 | 563.38 | 563.43 | 0.14 | 0.13 | 0.3 | 0.25 | 8.07
| 24B5C21130 | 240321130 | 2024-03-21 | 19:25 | 19:35 | 8 | 5 | 1 | 253.4 | 33 | 57 | 0.1 | 1 | 0.38 | 0.3 | 0.26 | 1.29 | 0.6 | 0.73 | 0.3 | 0.4 | 0.3 | 1 | 2.74 | 4.55 |  |  |  | 568.42 | 568.41 | 567.5 | 567.5 | 567.5 | 567.49 | 567.49 | 567.49 | 567.54 | 567.59 | 0.14 | 0.13 | 0.3 | 0.25 | 8.07
| 24B5C21131 | 240321131 | 2024-03-21 | 19:35 | 19:45 | 8 | 5 | 1 | 265.4 | 33 | 65 | 0.1 | 1 | 0.38 | 0.3 | 0.26 | 1.29 | 0.6 | 0.73 | 0.3 | 0.4 | 0.3 | 1 | 2.74 | 4.55 |  |  |  | 572.58 | 572.57 | 571.67 | 571.66 | 571.66 | 571.65 | 571.65 | 571.65 | 571.7 | 571.75 | 0.14 | 0.13 | 0.3 | 0.25 | 8.07
| 24B5C21132 | 240321132 | 2024-03-21 | 19:45 | 19:54 | 8 | 5 | 1 | 265.4 | 33 | 65 | 0.1 | 1 | 0.38 | 0.3 | 0.26 | 1.29 | 0.6 | 0.73 | 0.3 | 0.4 | 0.3 | 1 | 2.74 | 4.55 |  |  |  | 576.59 | 576.58 | 575.67 | 575.67 | 575.67 | 575.66 | 575.66 | 575.66 | 575.71 | 575.76 | 0.14 | 0.13 | 0.3 | 0.25 | 8.07
| 24B5C21133 | 240321133 | 2024-03-21 | 19:54 | 20:04 | 8 | 5 | 1 | 264.2 | 33 | 59 | 0.1 | 1 | 0.3 | 0.3 | 0.1 | 5.47 | 0.6 | 0.71 | 0.3 | 0.4 | 0.3 | 1 | 4.97 | 3.45 |  | 1 | 4 | 580.71 | 580.7 | 579.8 | 579.79 | 579.79 | 579.79 | 579.79 | 579.79 | 579.83 | 579.88 | 0.1 | 0.1 | 0.3 | 0.2 | 5.12
| 24B5C21134 | 240321134 | 2024-03-21 | 20:04 | 20:14 | 8 | 5 | 1 | 264.2 | 33 | 59 | 0.1 | 1 | 0.3 | 0.3 | 0.1 | 5.47 | 0.6 | 0.71 | 0.3 | 0.4 | 0.3 | 1 | 4.97 | 3.45 |  |  |  | 584.73 | 584.72 | 583.81 | 583.81 | 583.81 | 583.8 | 583.8 | 583.8 | 583.85 | 583.9 | 0.1 | 0.1 | 0.3 | 0.2 | 5.12
| 24B5C21135 | 240321135 | 2024-03-21 | 20:14 | 20:24 | 8 | 5 | 1 | 256.6 | 33 | 55 | 0.1 | 1 | 0.3 | 0.3 | 0.1 | 5.47 | 0.6 | 0.71 | 0.3 | 0.4 | 0.3 | 1 | 4.97 | 3.45 |  |  |  | 588.85 | 588.84 | 587.94 | 587.93 | 587.93 | 587.93 | 587.93 | 587.93 | 587.97 | 588.02 | 0.1 | 0.1 | 0.3 | 0.2 | 5.12
| 24B5C21136 | 240321136 | 2024-03-21 | 20:24 | 20:33 | 8 | 5 | 1 | 256.6 | 33 | 55 | 0.1 | 1 | 0.3 | 0.3 | 0.1 | 5.47 | 0.6 | 0.71 | 0.3 | 0.4 | 0.3 | 1 | 4.97 | 3.45 |  |  |  | 592.86 | 592.85 | 591.95 | 591.94 | 591.94 | 591.94 | 591.94 | 591.94 | 591.98 | 592.03 | 0.1 | 0.1 | 0.3 | 0.2 | 5.12
| 24B5C21137 | 240321137 | 2024-03-21 | 20:33 | 20:43 | 8 | 5 | 1 | 259.6 | 44 | 54 | 0.1 | 1 | 0.3 | 0.3 | 0.1 | 5.47 | 0.6 | 0.71 | 0.3 | 0.4 | 0.3 | 1 | 4.97 | 3.45 |  |  |  | 596.99 | 596.98 | 596.08 | 596.08 | 596.08 | 596.07 | 596.07 | 596.07 | 596.12 | 596.16 | 0.1 | 0.1 | 0.3 | 0.2 | 5.12
| 24B5C21138 | 240321138 | 2024-03-21 | 20:43 | 20:53 | 8 | 5 | 1 | 259.6 | 33 | 54 | 0.1 | 1 | 0.3 | 0.3 | 0.1 | 5.47 | 0.6 | 0.71 | 0.3 | 0.4 | 0.3 | 1 | 4.97 | 3.45 |  |  |  | 601.01 | 601 | 600.1 | 600.09 | 600.09 | 600.08 | 600.08 | 600.08 | 600.13 | 600.18 | 0.1 | 0.1 | 0.3 | 0.2 | 5.12
| 24B5C21139 | 240321139 | 2024-03-21 | 20:53 | 21:03 | 8 | 4 | 1 | 256 | 33 | 58 | 0.1 | 1 | 0.3 | 0.3 | 0.14 | 9.95 | 0.6 | 0.77 | 0.3 | 0.4 | 0.3 | 1 | 6.74 | 3.1 |  |  |  | 605.13 | 605.12 | 604.22 | 604.22 | 604.22 | 604.21 | 604.21 | 604.21 | 604.26 | 604.3 | 0.13 | 0.1 | 0.3 | 0.28 | 5.43
| 24B5C21140 | 240321140 | 2024-03-21 | 21:03 | 21:13 | 8 | 4 | 1 | 255.5 | 44 | 58 | 0.1 | 1 | 0.3 | 0.3 | 0.14 | 9.95 | 0.6 | 0.77 | 0.3 | 0.4 | 0.3 | 1 | 6.74 | 3.1 |  |  |  | 609.34 | 609.33 | 608.42 | 608.42 | 608.42 | 608.41 | 608.41 | 608.41 | 608.46 | 608.51 | 0.13 | 0.1 | 0.3 | 0.28 | 5.43
| 24B5C21141 | 240321141 | 2024-03-21 | 21:13 | 21:23 | 8 | 4 | 1 | 262.6 | 33 | 42 | 0.1 | 1 | 0.3 | 0.3 | 0.14 | 9.95 | 0.6 | 0.77 | 0.3 | 0.4 | 0.3 | 1 | 6.74 | 3.1 |  |  |  | 613.65 | 613.64 | 612.74 | 612.73 | 612.73 | 612.73 | 612.73 | 612.73 | 612.77 | 612.82 | 0.13 | 0.1 | 0.3 | 0.28 | 5.43
| 24B5C21142 | 240321142 | 2024-03-21 | 21:23 | 21:33 | 8 | 4 | 1 | 262.6 | 33 | 42 | 0.1 | 1 | 0.3 | 0.3 | 0.14 | 9.95 | 0.6 | 0.77 | 0.3 | 0.4 | 0.3 | 1 | 6.74 | 3.1 |  |  |  | 617.85 | 617.84 | 616.94 | 616.94 | 616.94 | 616.93 | 616.93 | 616.93 | 616.98 | 617.02 | 0.13 | 0.1 | 0.3 | 0.28 | 5.43
| 24B5C21143 | 240321143 | 2024-03-21 | 21:33 | 21:43 | 8 | 5 | 1 | 245.8 | 44 | 90 | 0.1 | 1 | 0.3 | 0.3 | 0.1 | 6.11 | 0.6 | 0.55 | 0.3 | 0.4 | 0.3 | 1 | 3.92 | 2.84 |  |  |  | 621.97 | 621.96 | 621.06 | 621.05 | 621.05 | 621.05 | 621.05 | 621.05 | 621.09 | 621.14 | 0.1 | 0.1 | 0.3 | 0.2 | 3.79
| 24B5C21144 | 240321144 | 2024-03-21 | 21:43 | 21:53 | 8 | 5 | 1 | 245.8 | 33 | 90 | 0.1 | 1 | 0.3 | 0.3 | 0.1 | 6.11 | 0.6 | 0.55 | 0.3 | 0.4 | 0.3 | 1 | 3.92 | 2.84 |  |  |  | 625.97 | 625.96 | 625.06 | 625.06 | 625.06 | 625.05 | 625.05 | 625.05 | 625.1 | 625.14 | 0.1 | 0.1 | 0.3 | 0.2 | 3.79
| 24B5C21145 | 240321145 | 2024-03-21 | 21:53 | 22:03 | 8 | 5 | 1 | 256 | 33 | 53 | 0.1 | 1 | 0.3 | 0.3 | 0.1 | 7.28 | 0.6 | 0.51 | 0.3 | 0.41 | 0.3 | 1 | 2.42 | 2.31 |  |  |  | 630.09 | 630.08 | 629.18 | 629.17 | 629.17 | 629.17 | 629.17 | 629.17 | 629.21 | 629.26 | 0.1 | 0.1 | 0.3 | 0.22 | 3.47
| 24B5C21146 | 240321146 | 2024-03-21 | 22:03 | 22:13 | 8 | 5 | 1 | 256 | 33 | 53 | 0.1 | 1 | 0.3 | 0.3 | 0.1 | 7.28 | 0.6 | 0.51 | 0.3 | 0.41 | 0.3 | 1 | 2.42 | 2.31 |  |  |  | 634.29 | 634.28 | 633.38 | 633.37 | 633.37 | 633.36 | 633.36 | 633.36 | 633.41 | 633.46 | 0.1 | 0.1 | 0.3 | 0.22 | 3.47
| 24B5C21147 | 240321147 | 2024-03-21 | 22:13 | 22:24 | 8 | 5 | 1 | 231.8 | 33 | 64 | 0.1 | 1 | 0.3 | 0.3 | 0.1 | 7.28 | 0.6 | 0.51 | 0.3 | 0.41 | 0.3 | 1 | 2.42 | 2.31 |  |  |  | 638.6 | 638.59 | 637.68 | 637.68 | 637.68 | 637.67 | 637.67 | 637.67 | 637.72 | 637.77 | 0.1 | 0.1 | 0.3 | 0.22 | 3.47
| 24B5C21148 | 240321148 | 2024-03-21 | 22:24 | 22:33 | 8 | 5 | 1 | 231.8 | 33 | 64 | 0.1 | 1 | 0.3 | 0.3 | 0.1 | 7.28 | 0.6 | 0.51 | 0.3 | 0.41 | 0.3 | 1 | 2.42 | 2.31 |  |  |  | 642.8 | 642.8 | 641.89 | 641.89 | 641.89 | 641.88 | 641.88 | 641.88 | 641.93 | 641.97 | 0.1 | 0.1 | 0.3 | 0.22 | 3.47
| 24B5C21149 | 240321149 | 2024-03-21 | 22:33 | 22:43 | 8 | 5 | 1 | 246 | 33 | 55 | 0.1 | 1 | 0.3 | 0.3 | 0.1 | 7.28 | 0.6 | 0.51 | 0.3 | 0.41 | 0.3 | 1 | 2.42 | 2.31 |  |  |  | 647.13 | 647.12 | 646.21 | 646.21 | 646.21 | 646.2 | 646.2 | 646.2 | 646.25 | 646.3 | 0.1 | 0.1 | 0.3 | 0.22 | 3.47
| 24B5C21150 | 240321150 | 2024-03-21 | 22:43 | 22:53 | 8 | 5 | 1 | 246 | 33 | 55 | 0.1 | 1 | 0.3 | 0.3 | 0.1 | 7.28 | 0.6 | 0.51 | 0.3 | 0.41 | 0.3 | 1 | 2.42 | 2.31 |  |  |  | 651.32 | 651.31 | 650.41 | 650.4 | 650.4 | 650.4 | 650.4 | 650.4 | 650.44 | 650.49 | 0.1 | 0.1 | 0.3 | 0.22 | 3.47
| 24B5C21151 | 240321151 | 2024-03-21 | 22:53 | 23:04 | 8 | 5 | 1 | 295 | 33 | 63 | 0.1 | 1 | 0.3 | 0.3 | 0.1 | 4.85 | 0.6 | 0.45 | 0.3 | 0.41 | 0.3 | 1 | 1.16 | 2.07 |  |  |  | 655.64 | 655.63 | 654.73 | 654.72 | 654.72 | 654.72 | 654.72 | 654.72 | 654.76 | 654.81 | 0.1 | 0.1 | 0.3 | 0.28 | 3.01
| 24B5C21152 | 240321152 | 2024-03-21 | 23:04 | 23:14 | 8 | 5 | 1 | 295 | 33 | 63 | 0.1 | 1 | 0.3 | 0.3 | 0.1 | 4.85 | 0.6 | 0.45 | 0.3 | 0.41 | 0.3 | 1 | 1.16 | 2.07 |  |  |  | 659.98 | 659.97 | 659.07 | 659.07 | 659.07 | 659.06 | 659.06 | 659.06 | 659.11 | 659.15 | 0.1 | 0.1 | 0.3 | 0.28 | 3.01
| 24B5C21153 | 240321153 | 2024-03-21 | 23:14 | 23:25 | 8 | 5 | 1 | 316 | 33 | 66 | 0.1 | 1 | 0.3 | 0.3 | 0.1 | 4.85 | 0.6 | 0.45 | 0.3 | 0.41 | 0.3 | 1 | 1.16 | 2.07 |  |  |  | 664.33 | 664.32 | 663.41 | 663.41 | 663.41 | 663.4 | 663.4 | 663.4 | 663.45 | 663.5 | 0.1 | 0.1 | 0.3 | 0.28 | 3.01
| 24B5C21154 | 240321154 | 2024-03-21 | 23:25 | 23:35 | 8 | 5 | 1 | 316 | 33 | 66 | 0.1 | 1 | 0.3 | 0.3 | 0.1 | 4.85 | 0.6 | 0.45 | 0.3 | 0.41 | 0.3 | 1 | 1.16 | 2.07 |  |  |  | 668.53 | 668.52 | 667.62 | 667.61 | 667.61 | 667.6 | 667.6 | 667.6 | 667.65 | 667.7 | 0.1 | 0.1 | 0.3 | 0.28 | 3.01
| 24B5C21155 | 240321155 | 2024-03-21 | 23:35 | 23:45 | 8 | 5 | 1 | 294 | 33 | 66 | 0.1 | 1 | 0.3 | 0.3 | 0.1 | 4.85 | 0.6 | 0.45 | 0.3 | 0.41 | 0.3 | 1 | 1.16 | 2.07 |  | 1 | 1 | 672.83 | 672.82 | 671.92 | 671.91 | 671.91 | 671.9 | 671.9 | 671.9 | 671.95 | 672 | 0.1 | 0.1 | 0.3 | 0.28 | 3.01
| 24B5C22001 | 240322001 | 2024-03-21 | 23:45 | 23:55 | 8 | 5 | 1 | 294 | 33 | 66 | 0.1 | 1 | 0.3 | 0.3 | 0.1 | 4.85 | 0.6 | 0.45 | 0.3 | 0.41 | 0.3 | 1 | 1.16 | 2.07 |  |  |  | 677.04 | 677.03 | 676.13 | 676.12 | 676.12 | 676.11 | 676.11 | 676.11 | 676.16 | 676.21 | 0.1 | 0.1 | 0.3 | 0.28 | 3.01
| 24B5C22002 | 240322002 | 2024-03-21 | 23:55 | 0:05 | 8 | 5 | 1 | 256.4 | 33 | 60 | 0.1 | 1 | 0.3 | 0.3 | 0.1 | 2.96 | 0.6 | 0.48 | 0.3 | 0.4 | 0.3 | 1 | 0.74 | 2 |  |  |  | 681.37 | 681.36 | 680.46 | 680.45 | 680.45 | 680.45 | 680.45 | 680.45 | 680.5 | 680.54 | 0.1 | 0.1 | 0.3 | 0.36 | 2.91
| 24B5C22003 | 240322003 | 2024-03-22 | 0:05 | 0:16 | 8 | 5 | 1 | 256 | 33 | 60 | 0.1 | 1 | 0.3 | 0.3 | 0.1 | 2.96 | 0.6 | 0.48 | 0.3 | 0.4 | 0.3 | 1 | 0.74 | 2 |  |  |  | 685.58 | 685.57 | 684.66 | 684.66 | 684.66 | 684.65 | 684.65 | 684.65 | 684.7 | 684.75 | 0.1 | 0.1 | 0.3 | 0.36 | 2.91
| 24B5C22004 | 240322004 | 2024-03-22 | 0:16 | 0:26 | 8 | 5 | 1 | 242.2 | 33 | 60 | 0.1 | 1 | 0.3 | 0.3 | 0.1 | 2.96 | 0.6 | 0.48 | 0.3 | 0.4 | 0.3 | 1 | 0.74 | 2 |  |  |  | 689.92 | 689.91 | 689 | 689 | 689 | 688.99 | 688.99 | 688.99 | 689.04 | 689.09 | 0.1 | 0.1 | 0.3 | 0.36 | 2.91
| 24B5C22005 | 240322005 | 2024-03-22 | 0:26 | 0:36 | 8 | 5 | 1 | 242.2 | 33 | 60 | 0.1 | 1 | 0.3 | 0.3 | 0.1 | 2.96 | 0.6 | 0.48 | 0.3 | 0.4 | 0.3 | 1 | 0.74 | 2 |  |  |  | 694.12 | 694.11 | 693.21 | 693.2 | 693.2 | 693.2 | 693.2 | 693.2 | 693.24 | 693.29 | 0.1 | 0.1 | 0.3 | 0.36 | 2.91
| 24B5C22006 | 240322006 | 2024-03-22 | 0:36 | 0:46 | 8 | 5 | 1 | 243.8 | 33 | 58 | 0.1 | 1 | 0.3 | 0.3 | 0.1 | 2.96 | 0.6 | 0.48 | 0.3 | 0.4 | 0.3 | 1 | 0.74 | 2 |  |  |  | 698.43 | 698.42 | 697.52 | 697.52 | 697.52 | 697.51 | 697.51 | 697.51 | 697.56 | 697.6 | 0.1 | 0.1 | 0.3 | 0.36 | 2.91
| 24B5C22007 | 240322007 | 2024-03-22 | 0:46 | 0:56 | 8 | 5 | 1 | 244 | 33 | 58 | 0.1 | 1 | 0.3 | 0.3 | 0.1 | 2.96 | 0.6 | 0.48 | 0.3 | 0.4 | 0.3 | 1 | 0.74 | 2 |  |  |  | 702.64 | 702.63 | 701.73 | 701.73 | 701.73 | 701.72 | 701.72 | 701.72 | 701.77 | 701.81 | 0.1 | 0.1 | 0.3 | 0.36 | 2.91
| 24B5C22008 | 240322008 | 2024-03-22 | 0:56 | 1:24 | 8 | 0 | 1 | 266.4 | 33 | 33 | 0.1 | 1 | 0.32 | 0.3 | 0.1 | 1.6 | 0.6 | 0.96 | 0.3 | 0.43 | 0.3 | 1 | 0.6 | 1.96 |  |  |  | 702.64 | 702.63 | 701.73 | 701.73 | 701.73 | 701.72 | 701.72 | 701.72 | 701.77 | 701.81 | 0.1 | 0.1 | 0.3 | 0.2 | 3.79
| 24B5C22009 | 240322009 | 2024-03-22 | 1:24 | 11:31 | 8 | 0 | 3 | 572 | 33 | 33 | 0.1 | 1 | 0.32 | 0.3 | 0.1 | 1.6 | 0.6 | 0.96 | 0.3 | 0.43 | 0.3 | 1 | 0.6 | 1.96 |  |  |  | 708 | 707.96 | 705.56 | 705.55 | 705.55 | 705.54 | 705.54 | 705.54 | 705.58 | 705.63 | 0.1 | 0.1 | 0.3 | 0.2 | 3.79
| 24B5C22010 | 240322010 | 2024-03-22 | 11:31 | 11:42 | 8 | 0 | 2 | 607.7 | 33 | 122 | 0.1 | 1 | 0.32 | 0.3 | 0.1 | 1.6 | 0.6 | 0.96 | 0.3 | 0.43 | 0.3 | 1 | 0.6 | 1.96 |  |  |  | 712.31 | 712.27 | 709.87 | 709.86 | 709.86 | 709.85 | 709.85 | 709.85 | 709.89 | 709.94 | 0.1 | 0.1 | 0.3 | 0.2 | 3.79
| 24B5C22011 | 240322011 | 2024-03-22 | 11:42 | 11:53 | 8 | 1 | 2 | 721.8 | 33 | 122 | 0.1 | 1 | 0.32 | 0.3 | 0.1 | 1.6 | 0.6 | 0.96 | 0.3 | 0.43 | 0.3 | 1 | 0.6 | 1.96 |  |  | 2 | 716.51 | 716.47 | 714.07 | 714.06 | 714.06 | 714.05 | 714.05 | 714.05 | 714.1 | 714.14 | 0.1 | 0.1 | 0.3 | 0.2 | 3.79
| 24B5C22012 | 240322012 | 2024-03-22 | 11:53 | 12:04 | 8 | 1 | 1 | 730.6 | 33 | 211 | 0.1 | 1 | 0.32 | 0.3 | 0.1 | 1.6 | 0.6 | 0.96 | 0.3 | 0.43 | 0.3 | 1 | 0.6 | 1.96 |  |  |  | 720.7 | 720.67 | 718.26 | 718.25 | 718.25 | 718.24 | 718.24 | 718.24 | 718.29 | 718.33 | 0.1 | 0.1 | 0.3 | 0.2 | 3.79
| 24B5C22013 | 240322013 | 2024-03-22 | 12:04 | 12:16 | 8 | 1 | 1 | 747.9 | 33 | 211 | 0.1 | 1 | 0.32 | 0.3 | 0.1 | 1.6 | 0.6 | 0.96 | 0.3 | 0.43 | 0.3 | 1 | 0.6 | 1.96 |  |  | 1 | 725.03 | 724.99 | 722.59 | 722.58 | 722.58 | 722.57 | 722.57 | 722.57 | 722.61 | 722.66 | 0.1 | 0.1 | 0.3 | 0.2 | 3.79
| 24B5C22014 | 240322014 | 2024-03-22 | 12:16 | 12:26 | 8 | 1 | 1 | 675.4 | 33 | 70 | 0.1 | 1 | 0.3 | 0.3 | 0.1 | 0.63 | 0.6 | 0.41 | 0.3 | 0.53 | 0.3 | 1 | 0.6 | 2.07 |  |  | 1 | 729.24 | 729.2 | 726.8 | 726.79 | 726.79 | 726.78 | 726.78 | 726.78 | 726.82 | 726.87 | 0.1 | 0.1 | 0.3 | 0.2 | 3.61
| 24B5C22015 | 240322015 | 2024-03-22 | 12:26 | 12:37 | 8 | 1 | 1 | 606.9 | 33 | 70 | 0.1 | 1 | 0.3 | 0.3 | 0.1 | 0.63 | 0.6 | 0.41 | 0.3 | 0.53 | 0.3 | 1 | 0.6 | 2.07 |  |  |  | 733.44 | 733.4 | 731 | 730.99 | 730.99 | 730.97 | 730.97 | 730.97 | 731.02 | 731.07 | 0.1 | 0.1 | 0.3 | 0.2 | 3.61
| 24B5C22016 | 240322016 | 2024-03-22 | 12:37 | 12:47 | 8 | 2 | 1 | 491 | 33 | 76 | 0.1 | 1 | 0.3 | 0.3 | 0.1 | 0.63 | 0.6 | 0.41 | 0.3 | 0.53 | 0.3 | 1 | 0.6 | 2.07 |  |  |  | 737.61 | 737.58 | 735.17 | 735.16 | 735.16 | 735.15 | 735.15 | 735.15 | 735.2 | 735.25 | 0.1 | 0.1 | 0.3 | 0.2 | 3.61
| 24B5C22017 | 240322017 | 2024-03-22 | 12:47 | 12:58 | 8 | 5 | 1 | 336.3 | 33 | 76 | 0.1 | 1 | 0.3 | 0.3 | 0.1 | 0.63 | 0.6 | 0.41 | 0.3 | 0.53 | 0.3 | 1 | 0.6 | 2.07 |  |  |  | 741.96 | 741.92 | 739.52 | 739.51 | 739.51 | 739.5 | 739.5 | 739.5 | 739.54 | 739.59 | 0.1 | 0.1 | 0.3 | 0.2 | 3.61
| 24B5C22018 | 240322018 | 2024-03-22 | 12:58 | 13:08 | 8 | 5 | 1 | 246.6 | 33 | 90 | 0.1 | 1 | 0.3 | 0.3 | 0.1 | 0.63 | 0.6 | 0.41 | 0.3 | 0.53 | 0.3 | 1 | 0.6 | 2.07 |  |  | 1 | 746.32 | 746.28 | 743.88 | 743.87 | 743.87 | 743.86 | 743.86 | 743.86 | 743.9 | 743.95 | 0.1 | 0.1 | 0.3 | 0.2 | 3.61
| 24B5C22019 | 240322019 | 2024-03-22 | 13:08 | 13:19 | 8 | 3 | 1 | 190 | 33 | 90 | 0.1 | 1 | 0.3 | 0.3 | 0.1 | 0.63 | 0.6 | 0.41 | 0.3 | 0.53 | 0.3 | 1 | 0.6 | 2.07 |  |  |  | 750.69 | 750.65 | 748.25 | 748.24 | 748.24 | 748.23 | 748.23 | 748.23 | 748.27 | 748.32 | 0.1 | 0.1 | 0.3 | 0.2 | 3.61
| 24B5C22020 | 240322020 | 2024-03-22 | 13:19 | 13:29 | 8 | 3 | 1 | 194.7 | 33 | 64 | 0.1 | 1 | 0.3 | 0.3 | 0.1 | 0.63 | 0.6 | 0.41 | 0.3 | 0.53 | 0.3 | 1 | 0.6 | 2.07 |  |  |  | 755.06 | 755.02 | 752.62 | 752.61 | 752.61 | 752.6 | 752.6 | 752.6 | 752.64 | 752.69 | 0.1 | 0.1 | 0.3 | 0.2 | 3.61
| 24B5C22021 | 240322021 | 2024-03-22 | 13:29 | 13:40 | 8 | 5 | 1 | 232.7 | 33 | 64 | 0.1 | 1 | 0.3 | 0.3 | 0.32 | 4.21 | 0.6 | 0.5 | 0.3 | 0.4 | 0.3 | 1 | 0.6 | 2.3 | 1 | 1 | 1 | 759.43 | 759.39 | 756.99 | 756.98 | 756.98 | 756.97 | 756.97 | 756.97 | 757.01 | 757.06 | 0.1 | 0.2 | 0.3 | 0.29 | 3.35
| 24B5C22022 | 240322022 | 2024-03-22 | 13:40 | 13:50 | 8 | 5 | 1 | 242 | 33 | 86 | 0.1 | 1 | 0.3 | 0.3 | 0.32 | 4.21 | 0.6 | 0.5 | 0.3 | 0.4 | 0.3 | 1 | 0.6 | 2.3 |  |  |  | 763.8 | 763.76 | 761.36 | 761.35 | 761.35 | 761.34 | 761.34 | 761.34 | 761.38 | 761.43 | 0.1 | 0.2 | 0.3 | 0.29 | 3.35
| 24B5C22023 | 240322023 | 2024-03-22 | 13:50 | 14:01 | 8 | 5 | 1 | 242.4 | 33 | 86 | 0.1 | 1 | 0.3 | 0.3 | 0.32 | 4.21 | 0.6 | 0.5 | 0.3 | 0.4 | 0.3 | 1 | 0.6 | 2.3 |  |  |  | 768.16 | 768.12 | 765.72 | 765.71 | 765.71 | 765.7 | 765.7 | 765.7 | 765.74 | 765.79 | 0.1 | 0.2 | 0.3 | 0.29 | 3.35
| 24B5C22024 | 240322024 | 2024-03-22 | 14:01 | 14:11 | 8 | 5 | 1 | 243.3 | 33 | 96 | 0.1 | 1 | 0.3 | 0.3 | 0.32 | 4.21 | 0.6 | 0.5 | 0.3 | 0.4 | 0.3 | 1 | 0.6 | 2.3 |  |  |  | 772.52 | 772.49 | 770.08 | 770.07 | 770.07 | 770.06 | 770.06 | 770.06 | 770.11 | 770.16 | 0.1 | 0.2 | 0.3 | 0.29 | 3.35
| 24B5C22025 | 240322025 | 2024-03-22 | 14:11 | 14:21 | 8 | 5 | 1 | 243.3 | 33 | 96 | 0.1 | 1 | 0.3 | 0.3 | 0.32 | 4.21 | 0.6 | 0.5 | 0.3 | 0.4 | 0.3 | 1 | 0.6 | 2.3 |  |  |  | 776.73 | 776.7 | 774.29 | 774.28 | 774.28 | 774.27 | 774.27 | 774.27 | 774.32 | 774.36 | 0.1 | 0.2 | 0.3 | 0.29 | 3.35
| 24B5C22026 | 240322026 | 2024-03-22 | 14:21 | 14:32 | 8 | 5 | 1 | 282.9 | 33 | 61 | 0.1 | 1 | 0.3 | 0.3 | 0.13 | 3.14 | 0.6 | 0.4 | 0.3 | 0.4 | 0.3 | 1 | 0.81 | 2.18 |  |  |  | 781.06 | 781.02 | 778.62 | 778.61 | 778.61 | 778.6 | 778.6 | 778.6 | 778.65 | 778.69 | 0.1 | 0.1 | 0.3 | 0.21 | 2.61
| 24B5C22027 | 240322027 | 2024-03-22 | 14:32 | 14:42 | 8 | 5 | 1 | 282.9 | 33 | 61 | 0.1 | 1 | 0.3 | 0.3 | 0.13 | 3.14 | 0.6 | 0.4 | 0.3 | 0.4 | 0.3 | 1 | 0.81 | 2.18 |  |  |  | 785.27 | 785.23 | 782.83 | 782.82 | 782.82 | 782.81 | 782.81 | 782.81 | 782.85 | 782.9 | 0.1 | 0.1 | 0.3 | 0.21 | 2.61
| 24B5C22028 | 240322028 | 2024-03-22 | 14:42 | 14:52 | 8 | 5 | 1 | 284.5 | 33 | 105 | 0.1 | 1 | 0.3 | 0.3 | 0.13 | 3.14 | 0.6 | 0.4 | 0.3 | 0.4 | 0.3 | 1 | 0.81 | 2.18 |  |  |  | 789.59 | 789.55 | 787.15 | 787.14 | 787.14 | 787.13 | 787.13 | 787.13 | 787.18 | 787.22 | 0.1 | 0.1 | 0.3 | 0.21 | 2.61
| 24B5C22029 | 240322029 | 2024-03-22 | 14:52 | 15:02 | 8 | 5 | 1 | 284.5 | 33 | 105 | 0.1 | 1 | 0.3 | 0.3 | 0.13 | 3.14 | 0.6 | 0.4 | 0.3 | 0.4 | 0.3 | 1 | 0.81 | 2.18 |  |  |  | 793.8 | 793.76 | 791.36 | 791.35 | 791.35 | 791.34 | 791.34 | 791.34 | 791.39 | 791.43 | 0.1 | 0.1 | 0.3 | 0.21 | 2.61
| 24B5C22030 | 240322030 | 2024-03-22 | 15:02 | 15:13 | 8 | 5 | 1 | 291.3 | 33 | 59 | 0.1 | 1 | 0.3 | 0.3 | 0.13 | 3.14 | 0.6 | 0.4 | 0.3 | 0.4 | 0.3 | 1 | 0.81 | 2.18 |  |  |  | 798.12 | 798.08 | 795.68 | 795.67 | 795.67 | 795.66 | 795.66 | 795.66 | 795.71 | 795.75 | 0.1 | 0.1 | 0.3 | 0.21 | 2.61
| 24B5C22031 | 240322031 | 2024-03-22 | 15:13 | 15:23 | 8 | 5 | 1 | 291.3 | 33 | 59 | 0.1 | 1 | 0.3 | 0.3 | 0.13 | 3.14 | 0.6 | 0.4 | 0.3 | 0.4 | 0.3 | 1 | 0.81 | 2.18 |  |  |  | 802.32 | 802.28 | 799.88 | 799.87 | 799.87 | 799.86 | 799.86 | 799.86 | 799.9 | 799.95 | 0.1 | 0.1 | 0.3 | 0.21 | 2.61
| 24B5C22032 | 240322032 | 2024-03-22 | 15:23 | 15:33 | 8 | 5 | 1 | 299.2 | 33 | 71 | 0.1 | 1 | 0.3 | 0.3 | 0.23 | 3.39 | 0.6 | 0.7 | 0.3 | 0.42 | 0.3 | 1 | 0.65 | 2.34 |  |  |  | 806.62 | 806.58 | 804.18 | 804.17 | 804.17 | 804.16 | 804.16 | 804.16 | 804.2 | 804.25 | 0.1 | 0.1 | 0.3 | 0.38 | 3.62
| 24B5C22033 | 240322033 | 2024-03-22 | 15:33 | 15:43 | 8 | 5 | 1 | 299.2 | 33 | 71 | 0.1 | 1 | 0.3 | 0.3 | 0.23 | 3.39 | 0.6 | 0.7 | 0.3 | 0.42 | 0.3 | 1 | 0.65 | 2.34 |  |  |  | 810.81 | 810.78 | 808.37 | 808.36 | 808.36 | 808.35 | 808.35 | 808.35 | 808.4 | 808.45 | 0.1 | 0.1 | 0.3 | 0.38 | 3.62
| 24B5C22034 | 240322034 | 2024-03-22 | 15:43 | 15:53 | 8 | 5 | 1 | 286.1 | 33 | 67 | 0.1 | 1 | 0.3 | 0.3 | 0.23 | 3.39 | 0.6 | 0.7 | 0.3 | 0.42 | 0.3 | 1 | 0.65 | 2.34 |  |  |  | 815.12 | 815.08 | 812.68 | 812.67 | 812.67 | 812.66 | 812.66 | 812.66 | 812.7 | 812.75 | 0.1 | 0.1 | 0.3 | 0.38 | 3.62
| 24B5C22035 | 240322035 | 2024-03-22 | 15:53 | 16:03 | 8 | 5 | 1 | 286.1 | 33 | 67 | 0.1 | 1 | 0.3 | 0.3 | 0.23 | 3.39 | 0.6 | 0.7 | 0.3 | 0.42 | 0.3 | 1 | 0.65 | 2.34 |  |  |  | 819.33 | 819.29 | 816.89 | 816.88 | 816.88 | 816.87 | 816.87 | 816.87 | 816.91 | 816.96 | 0.1 | 0.1 | 0.3 | 0.38 | 3.62
| 24B5C22036 | 240322036 | 2024-03-22 | 16:03 | 16:14 | 8 | 5 | 1 | 272.8 | 33 | 59 | 0.1 | 1 | 0.3 | 0.3 | 0.23 | 3.39 | 0.6 | 0.7 | 0.3 | 0.42 | 0.3 | 1 | 0.65 | 2.34 |  |  |  | 823.64 | 823.61 | 821.2 | 821.19 | 821.19 | 821.18 | 821.18 | 821.18 | 821.23 | 821.28 | 0.1 | 0.1 | 0.3 | 0.38 | 3.62
| 24B5C22037 | 240322037 | 2024-03-22 | 16:14 | 16:24 | 8 | 5 | 1 | 251.1 | 33 | 59 | 0.1 | 1 | 0.3 | 0.3 | 0.23 | 3.39 | 0.6 | 0.7 | 0.3 | 0.42 | 0.3 | 1 | 0.65 | 2.34 |  |  |  | 827.86 | 827.82 | 825.42 | 825.41 | 825.41 | 825.4 | 825.4 | 825.4 | 825.44 | 825.49 | 0.1 | 0.1 | 0.3 | 0.38 | 3.62
| 24B5C22038 | 240322038 | 2024-03-22 | 16:24 | 16:34 | 8 | 4 | 1 | 251.1 | 33 | 72 | 0.1 | 1 | 0.3 | 0.3 | 0.13 | 10.8 | 0.6 | 0.8 | 0.3 | 0.4 | 0.3 | 1 | 0.84 | 2.23 |  |  |  | 832.17 | 832.14 | 829.73 | 829.72 | 829.72 | 829.71 | 829.71 | 829.71 | 829.76 | 829.81 | 0.1 | 0.1 | 0.3 | 0.62 | 2.38
| 24B5C22039 | 240322039 | 2024-03-22 | 16:34 | 16:44 | 8 | 4 | 1 | 251.1 | 33 | 72 | 0.1 | 1 | 0.3 | 0.3 | 0.13 | 10.8 | 0.6 | 0.8 | 0.3 | 0.4 | 0.3 | 1 | 0.84 | 2.23 |  |  |  | 836.39 | 836.35 | 833.95 | 833.94 | 833.94 | 833.93 | 833.93 | 833.93 | 833.98 | 834.02 | 0.1 | 0.1 | 0.3 | 0.62 | 2.38
| 24B5C22040 | 240322040 | 2024-03-22 | 16:44 | 16:55 | 8 | 4 | 1 | 236.7 | 33 | 99 | 0.1 | 1 | 0.3 | 0.3 | 0.13 | 10.8 | 0.6 | 0.8 | 0.3 | 0.4 | 0.3 | 1 | 0.84 | 2.23 |  |  |  | 840.72 | 840.68 | 838.28 | 838.27 | 838.27 | 838.26 | 838.26 | 838.26 | 838.3 | 838.35 | 0.1 | 0.1 | 0.3 | 0.62 | 2.38
| 24B5C22041 | 240322041 | 2024-03-22 | 16:55 | 17:05 | 8 | 4 | 1 | 236.7 | 33 | 99 | 0.1 | 1 | 0.3 | 0.3 | 0.2 | 12 | 0.6 | 0.57 | 0.3 | 0.41 | 0.3 | 1 | 0.88 | 3.19 |  |  |  | 844.94 | 844.9 | 842.5 | 842.48 | 842.48 | 842.47 | 842.47 | 842.47 | 842.52 | 842.57 | 0.1 | 0.11 | 0.3 | 0.53 | 2.06
| 24B5C22042 | 240322042 | 2024-03-22 | 17:05 | 17:15 | 8 | 4 | 1 | 229.1 | 33 | 83 | 0.1 | 1 | 0.3 | 0.3 | 0.2 | 12 | 0.6 | 0.57 | 0.3 | 0.41 | 0.3 | 1 | 0.88 | 3.19 |  |  |  | 849.28 | 849.24 | 846.84 | 846.83 | 846.83 | 846.82 | 846.82 | 846.82 | 846.86 | 846.91 | 0.1 | 0.11 | 0.3 | 0.53 | 2.06
| 24B5C22043 | 240322043 | 2024-03-22 | 17:15 | 17:25 | 8 | 4 | 1 | 229.1 | 33 | 83 | 0.1 | 1 | 0.3 | 0.3 | 0.2 | 12 | 0.6 | 0.57 | 0.3 | 0.41 | 0.3 | 1 | 0.88 | 3.19 |  |  |  | 853.49 | 853.46 | 851.05 | 851.04 | 851.04 | 851.03 | 851.03 | 851.03 | 851.08 | 851.13 | 0.1 | 0.11 | 0.3 | 0.53 | 2.06
| 24B5C22044 | 240322044 | 2024-03-22 | 17:25 | 17:36 | 8 | 5 | 1 | 268 | 33 | 72 | 0.1 | 1 | 0.3 | 0.3 | 0.11 | 8.26 | 0.6 | 0.49 | 0.3 | 0.4 | 0.3 | 1 | 1.6 | 3.8 |  |  |  | 857.82 | 857.78 | 855.38 | 855.37 | 855.37 | 855.36 | 855.36 | 855.36 | 855.41 | 855.45 | 0.1 | 0.1 | 0.3 | 0.33 | 2.46
| 24B5C22045 | 240322045 | 2024-03-22 | 17:36 | 17:46 | 8 | 5 | 1 | 268 | 33 | 72 | 0.1 | 1 | 0.3 | 0.3 | 0.11 | 8.26 | 0.6 | 0.49 | 0.3 | 0.4 | 0.3 | 1 | 1.6 | 3.8 |  |  |  | 862.03 | 861.99 | 859.59 | 859.58 | 859.58 | 859.57 | 859.57 | 859.57 | 859.62 | 859.66 | 0.1 | 0.1 | 0.3 | 0.33 | 2.46
| 24B5C22046 | 240322046 | 2024-03-22 | 17:46 | 17:56 | 8 | 5 | 1 | 276.2 | 33 | 65 | 0.1 | 1 | 0.3 | 0.3 | 0.11 | 8.26 | 0.6 | 0.49 | 0.3 | 0.4 | 0.3 | 1 | 1.6 | 3.8 |  |  |  | 866.35 | 866.32 | 863.91 | 863.9 | 863.9 | 863.89 | 863.89 | 863.89 | 863.94 | 863.98 | 0.1 | 0.1 | 0.3 | 0.33 | 2.46
| 24B5C22047 | 240322047 | 2024-03-22 | 17:56 | 18:06 | 8 | 5 | 1 | 276.2 | 33 | 65 | 0.1 | 1 | 0.3 | 0.3 | 0.11 | 8.26 | 0.6 | 0.49 | 0.3 | 0.4 | 0.3 | 1 | 1.6 | 3.8 |  |  | 1 | 870.56 | 870.52 | 868.12 | 868.11 | 868.11 | 868.1 | 868.1 | 868.1 | 868.15 | 868.19 | 0.1 | 0.1 | 0.3 | 0.33 | 2.46
| 24B5C22048 | 240322048 | 2024-03-22 | 18:06 | 18:16 | 8 | 5 | 1 | 304.4 | 33 | 55 | 0.1 | 1 | 0.3 | 0.3 | 0.11 | 8.26 | 0.6 | 0.49 | 0.3 | 0.4 | 0.3 | 1 | 1.6 | 3.8 |  |  |  | 874.88 | 874.84 | 872.44 | 872.42 | 872.42 | 872.41 | 872.41 | 872.41 | 872.46 | 872.51 | 0.1 | 0.1 | 0.3 | 0.33 | 2.46
| 24B5C22049 | 240322049 | 2024-03-22 | 18:16 | 18:26 | 8 | 5 | 1 | 304 | 33 | 55 | 0.1 | 1 | 0.3 | 0.3 | 0.11 | 8.26 | 0.6 | 0.49 | 0.3 | 0.4 | 0.3 | 1 | 1.6 | 3.8 |  |  | 1 | 879.09 | 879.05 | 876.65 | 876.63 | 876.63 | 876.62 | 876.62 | 876.62 | 876.67 | 876.72 | 0.1 | 0.1 | 0.3 | 0.33 | 2.46
| 24B5C22050 | 240322050 | 2024-03-22 | 18:26 | 18:37 | 8 | 5 | 1 | 274.3 | 33 | 67 | 0.1 | 1 | 0.3 | 0.3 | 0.44 | 7.2 | 0.6 | 0.87 | 0.3 | 0.4 | 0.3 | 1 | 2.44 | 4.1 |  |  |  | 883.41 | 883.37 | 880.97 | 880.96 | 880.96 | 880.94 | 880.94 | 880.94 | 880.99 | 881.04 | 0.11 | 0.19 | 0.3 | 0.47 | 3.44
| 24B5C22051 | 240322051 | 2024-03-22 | 18:37 | 18:47 | 8 | 1 | 1 | 274.3 | 33 | 67 | 0.1 | 1 | 0.3 | 0.3 | 0.44 | 7.2 | 0.6 | 0.87 | 0.3 | 0.4 | 0.3 | 1 | 2.44 | 4.1 |  |  |  | 887.76 | 887.72 | 885.32 | 885.31 | 885.31 | 885.3 | 885.3 | 885.3 | 885.35 | 885.39 | 0.11 | 0.19 | 0.3 | 0.47 | 3.44
| 24B5C22052 | 240322052 | 2024-03-22 | 18:47 | 18:58 | 8 | 1 | 1 | 259 | 33 | 59 | 0.1 | 1 | 0.3 | 0.3 | 0.44 | 7.2 | 0.6 | 0.87 | 0.3 | 0.4 | 0.3 | 1 | 2.44 | 4.1 | 1 | 3 | 2 | 892.11 | 892.07 | 889.67 | 889.66 | 889.66 | 889.65 | 889.65 | 889.65 | 889.69 | 889.74 | 0.11 | 0.19 | 0.3 | 0.47 | 3.44
| 24B5C22053 | 240322053 | 2024-03-22 | 18:58 | 19:08 | 8 | 5 | 1 | 259.5 | 33 | 59 | 0.1 | 1 | 0.3 | 0.3 | 0.44 | 7.2 | 0.6 | 0.87 | 0.3 | 0.4 | 0.3 | 1 | 2.44 | 4.1 | 1 | 1 | 1 | 896.33 | 896.29 | 893.89 | 893.88 | 893.88 | 893.87 | 893.87 | 893.87 | 893.91 | 893.96 | 0.11 | 0.19 | 0.3 | 0.47 | 3.44
| 24B5C22054 | 240322054 | 2024-03-22 | 19:08 | 19:18 | 8 | 5 | 1 | 259.7 | 33 | 61 | 0.1 | 1 | 0.3 | 0.3 | 0.44 | 7.2 | 0.6 | 0.87 | 0.3 | 0.4 | 0.3 | 1 | 2.44 | 4.1 |  |  |  | 900.66 | 900.62 | 898.22 | 898.2 | 898.2 | 898.19 | 898.19 | 898.19 | 898.24 | 898.29 | 0.11 | 0.19 | 0.3 | 0.47 | 3.44
| 24B5C22055 | 240322055 | 2024-03-22 | 19:18 | 19:29 | 8 | 5 | 1 | 259.7 | 33 | 61 | 0.1 | 1 | 0.3 | 0.3 | 0.44 | 7.2 | 0.6 | 0.87 | 0.3 | 0.4 | 0.3 | 1 | 2.44 | 4.1 |  |  |  | 905.02 | 904.98 | 902.58 | 902.57 | 902.57 | 902.56 | 902.56 | 902.56 | 902.6 | 902.65 | 0.11 | 0.19 | 0.3 | 0.47 | 3.44
| 24B5C22056 | 240322056 | 2024-03-22 | 19:29 | 19:39 | 8 | 5 | 1 | 264 | 33 | 64 | 0.1 | 1 | 0.3 | 0.3 | 0.13 | 5.82 | 0.6 | 0.55 | 0.3 | 0.4 | 0.3 | 1 | 1.22 | 3.14 |  |  |  | 909.37 | 909.34 | 906.93 | 906.92 | 906.92 | 906.91 | 906.91 | 906.91 | 906.96 | 907.01 | 0.1 | 0.1 | 0.3 | 0.23 | 4.07
| 24B5C22057 | 240322057 | 2024-03-22 | 19:39 | 19:49 | 8 | 5 | 1 | 264 | 33 | 64 | 0.1 | 1 | 0.3 | 0.3 | 0.13 | 5.82 | 0.6 | 0.55 | 0.3 | 0.4 | 0.3 | 1 | 1.22 | 3.14 |  |  |  | 913.74 | 913.7 | 911.3 | 911.29 | 911.29 | 911.27 | 911.27 | 911.27 | 911.32 | 911.37 | 0.1 | 0.1 | 0.3 | 0.23 | 4.07
| 24B5C22058 | 240322058 | 2024-03-22 | 19:49 | 19:59 | 8 | 5 | 1 | 244 | 33 | 57 | 0.1 | 1 | 0.3 | 0.3 | 0.13 | 5.82 | 0.6 | 0.55 | 0.3 | 0.4 | 0.3 | 1 | 1.22 | 3.14 |  |  |  | 917.75 | 917.71 | 915.31 | 915.3 | 915.3 | 915.29 | 915.29 | 915.29 | 915.34 | 915.38 | 0.1 | 0.1 | 0.3 | 0.23 | 4.07
| 24B5C22059 | 240322059 | 2024-03-22 | 19:59 | 20:09 | 8 | 5 | 1 | 244 | 33 | 57 | 0.1 | 1 | 0.3 | 0.3 | 0.13 | 5.82 | 0.6 | 0.55 | 0.3 | 0.4 | 0.3 | 1 | 1.22 | 3.14 |  |  |  | 921.89 | 921.85 | 919.45 | 919.44 | 919.44 | 919.43 | 919.43 | 919.43 | 919.48 | 919.52 | 0.1 | 0.1 | 0.3 | 0.23 | 4.07
| 24B5C22060 | 240322060 | 2024-03-22 | 20:09 | 20:19 | 8 | 5 | 1 | 239.5 | 33 | 48 | 0.1 | 1 | 0.3 | 0.3 | 0.13 | 5.82 | 0.6 | 0.55 | 0.3 | 0.4 | 0.3 | 1 | 1.22 | 3.14 |  |  |  | 926.05 | 926.01 | 923.61 | 923.6 | 923.6 | 923.59 | 923.59 | 923.59 | 923.64 | 923.68 | 0.1 | 0.1 | 0.3 | 0.23 | 4.07
| 24B5C22061 | 240322061 | 2024-03-22 | 20:19 | 20:29 | 8 | 5 | 1 | 239.5 | 33 | 48 | 0.1 | 1 | 0.3 | 0.3 | 0.13 | 5.82 | 0.6 | 0.55 | 0.3 | 0.4 | 0.3 | 1 | 1.22 | 3.14 |  |  |  | 930.23 | 930.19 | 927.79 | 927.78 | 927.78 | 927.76 | 927.76 | 927.76 | 927.81 | 927.86 | 0.1 | 0.1 | 0.3 | 0.23 | 4.07
| 24B5C22062 | 240322062 | 2024-03-22 | 20:29 | 20:39 | 8 | 5 | 1 | 288 | 33 | 59 | 0.1 | 1 | 0.3 | 0.3 | 0.12 | 10 | 0.6 | 0.26 | 0.3 | 0.4 | 0.3 | 1 | 0.6 | 2.23 |  |  |  | 934.42 | 934.38 | 931.98 | 931.96 | 931.96 | 931.95 | 931.95 | 931.95 | 932 | 932.05 | 0.1 | 0.1 | 0.3 | 0.2 | 5.53
| 24B5C22063 | 240322063 | 2024-03-22 | 20:39 | 20:49 | 8 | 5 | 1 | 288 | 33 | 59 | 0.1 | 1 | 0.3 | 0.3 | 0.12 | 10 | 0.6 | 0.26 | 0.3 | 0.4 | 0.3 | 1 | 0.6 | 2.23 |  |  |  | 938.56 | 938.53 | 936.12 | 936.11 | 936.11 | 936.1 | 936.1 | 936.1 | 936.15 | 936.19 | 0.1 | 0.1 | 0.3 | 0.2 | 5.53
| 24B5C22064 | 240322064 | 2024-03-22 | 20:49 | 20:59 | 8 | 5 | 1 | 291.1 | 33 | 61 | 0.1 | 1 | 0.3 | 0.3 | 0.12 | 10 | 0.6 | 0.26 | 0.3 | 0.4 | 0.3 | 1 | 0.6 | 2.23 |  |  |  | 942.73 | 942.69 | 940.29 | 940.28 | 940.28 | 940.27 | 940.27 | 940.27 | 940.31 | 940.36 | 0.1 | 0.1 | 0.3 | 0.2 | 5.53
| 24B5C22065 | 240322065 | 2024-03-22 | 20:59 | 21:09 | 8 | 5 | 1 | 291.1 | 33 | 61 | 0.1 | 1 | 0.3 | 0.3 | 0.12 | 10 | 0.6 | 0.26 | 0.3 | 0.4 | 0.3 | 1 | 0.6 | 2.23 |  |  |  | 946.88 | 946.85 | 944.44 | 944.43 | 944.43 | 944.42 | 944.42 | 944.42 | 944.47 | 944.52 | 0.1 | 0.1 | 0.3 | 0.2 | 5.53
| 24B5C22066 | 240322066 | 2024-03-22 | 21:09 | 21:19 | 8 | 5 | 1 | 332 | 33 | 103 | 0.1 | 1 | 0.3 | 0.3 | 0.12 | 10 | 0.6 | 0.26 | 0.3 | 0.4 | 0.3 | 1 | 0.6 | 2.23 |  |  |  | 951.07 | 951.04 | 948.63 | 948.62 | 948.62 | 948.61 | 948.61 | 948.61 | 948.66 | 948.7 | 0.1 | 0.1 | 0.3 | 0.2 | 5.53
| 24B5C22067 | 240322067 | 2024-03-22 | 21:19 | 21:29 | 8 | 5 | 1 | 332 | 33 | 103 | 0.1 | 1 | 0.3 | 0.3 | 0.12 | 10 | 0.6 | 0.26 | 0.3 | 0.4 | 0.3 | 1 | 0.6 | 2.23 |  |  |  | 955.23 | 955.19 | 952.79 | 952.78 | 952.78 | 952.76 | 952.76 | 952.76 | 952.81 | 952.86 | 0.1 | 0.1 | 0.3 | 0.2 | 5.53
| 24B5C22068 | 240322068 | 2024-03-22 | 21:29 | 21:39 | 8 | 5 | 1 | 277.8 | 33 | 68 | 0.1 | 1 | 0.36 | 0.3 | 0.17 | 4.45 | 0.6 | 0.56 | 0.3 | 0.44 | 0.3 | 1 | 0.69 | 1.86 |  |  |  | 959.39 | 959.36 | 956.96 | 956.94 | 956.94 | 956.93 | 956.93 | 956.93 | 956.98 | 957.03 | 0.11 | 0.1 | 0.3 | 0.2 | 4.56
| 24B5C22069 | 240322069 | 2024-03-22 | 21:39 | 21:49 | 8 | 5 | 1 | 277.8 | 33 | 68 | 0.1 | 1 | 0.36 | 0.3 | 0.17 | 4.45 | 0.6 | 0.56 | 0.3 | 0.44 | 0.3 | 1 | 0.69 | 1.86 |  |  |  | 963.71 | 963.67 | 961.27 | 961.26 | 961.26 | 961.25 | 961.25 | 961.25 | 961.29 | 961.34 | 0.11 | 0.1 | 0.3 | 0.2 | 4.56
| 24B5C22070 | 240322070 | 2024-03-22 | 21:49 | 21:59 | 8 | 5 | 1 | 235 | 33 | 42 | 0.1 | 1 | 0.36 | 0.3 | 0.17 | 4.45 | 0.6 | 0.56 | 0.3 | 0.44 | 0.3 | 1 | 0.69 | 1.86 |  |  |  | 967.91 | 967.87 | 965.47 | 965.46 | 965.46 | 965.45 | 965.45 | 965.45 | 965.5 | 965.54 | 0.11 | 0.1 | 0.3 | 0.2 | 4.56
| 24B5C22071 | 240322071 | 2024-03-22 | 21:59 | 22:09 | 8 | 5 | 1 | 235 | 44 | 42 | 0.1 | 1 | 0.36 | 0.3 | 0.17 | 4.45 | 0.6 | 0.56 | 0.3 | 0.44 | 0.3 | 1 | 0.69 | 1.86 |  |  |  | 972.09 | 972.06 | 969.65 | 969.64 | 969.64 | 969.63 | 969.63 | 969.63 | 969.68 | 969.72 | 0.11 | 0.1 | 0.3 | 0.2 | 4.56
| 24B5C22072 | 240322072 | 2024-03-22 | 22:09 | 22:20 | 8 | 5 | 1 | 269 | 33 | 48 | 0.1 | 1 | 0.36 | 0.3 | 0.17 | 4.45 | 0.6 | 0.56 | 0.3 | 0.44 | 0.3 | 1 | 0.69 | 1.86 |  |  |  | 976.41 | 976.38 | 973.97 | 973.96 | 973.96 | 973.95 | 973.95 | 973.95 | 974 | 974.05 | 0.11 | 0.1 | 0.3 | 0.2 | 4.56
| 24B5C22073 | 240322073 | 2024-03-22 | 22:20 | 22:30 | 8 | 4 | 1 | 269 | 33 | 48 | 0.1 | 1 | 0.36 | 0.3 | 0.17 | 4.45 | 0.6 | 0.56 | 0.3 | 0.44 | 0.3 | 1 | 0.69 | 1.86 | 3 | 3 | 6 | 980.62 | 980.58 | 978.18 | 978.17 | 978.17 | 978.15 | 978.15 | 978.15 | 978.2 | 978.25 | 0.11 | 0.1 | 0.3 | 0.2 | 4.56
| 24B5C22074 | 240322074 | 2024-03-22 | 22:30 | 22:40 | 8 | 5 | 1 | 280 | 33 | 46 | 0.1 | 1 | 0.3 | 0.3 | 0.14 | 4.88 | 0.6 | 0.51 | 0.3 | 0.4 | 0.3 | 1 | 0.6 | 2.09 |  |  |  | 984.94 | 984.91 | 982.5 | 982.49 | 982.49 | 982.48 | 982.48 | 982.48 | 982.53 | 982.58 | 0.33 | 0.1 | 0.3 | 0.21 | 3.71
| 24B5C22075 | 240322075 | 2024-03-22 | 22:40 | 22:50 | 8 | 5 | 1 | 280 | 33 | 46 | 0.1 | 1 | 0.3 | 0.3 | 0.14 | 4.88 | 0.6 | 0.51 | 0.3 | 0.4 | 0.3 | 1 | 0.6 | 2.09 |  |  |  | 989.15 | 989.11 | 986.71 | 986.7 | 986.7 | 986.69 | 986.69 | 986.69 | 986.73 | 986.78 | 0.33 | 0.1 | 0.3 | 0.21 | 3.71
| 24B5C22076 | 240322076 | 2024-03-22 | 22:50 | 23:00 | 8 | 5 | 1 | 298.1 | 33 | 44 | 0.1 | 1 | 0.3 | 0.3 | 0.14 | 4.88 | 0.6 | 0.51 | 0.3 | 0.4 | 0.3 | 1 | 0.6 | 2.09 |  |  |  | 993.46 | 993.42 | 991.02 | 991.01 | 991.01 | 991 | 991 | 991 | 991.05 | 991.09 | 0.33 | 0.1 | 0.3 | 0.21 | 3.71
| 24B5C22077 | 240322077 | 2024-03-22 | 23:00 | 23:10 | 8 | 5 | 1 | 298.1 | 33 | 44 | 0.1 | 1 | 0.3 | 0.3 | 0.14 | 4.88 | 0.6 | 0.51 | 0.3 | 0.4 | 0.3 | 1 | 0.6 | 2.09 |  |  |  | 997.66 | 997.63 | 995.22 | 995.21 | 995.21 | 995.2 | 995.2 | 995.2 | 995.25 | 995.3 | 0.33 | 0.1 | 0.3 | 0.21 | 3.71
| 24B5C22078 | 240322078 | 2024-03-22 | 23:10 | 23:21 | 8 | 5 | 1 | 302.1 | 33 | 53 | 0.1 | 1 | 0.3 | 0.3 | 0.14 | 4.88 | 0.6 | 0.51 | 0.3 | 0.4 | 0.3 | 1 | 0.6 | 2.09 |  |  |  | 1001.98 | 1001.95 | 999.54 | 999.53 | 999.53 | 999.52 | 999.52 | 999.52 | 999.57 | 999.62 | 0.33 | 0.1 | 0.3 | 0.21 | 3.71
| 24B5C22079 | 240322079 | 2024-03-22 | 23:21 | 23:31 | 8 | 5 | 1 | 302.1 | 33 | 53 | 0.1 | 1 | 0.3 | 0.3 | 0.14 | 4.88 | 0.6 | 0.51 | 0.3 | 0.4 | 0.3 | 1 | 0.6 | 2.09 |  |  |  | 1006.19 | 1006.15 | 1003.75 | 1003.74 | 1003.74 | 1003.73 | 1003.73 | 1003.73 | 1003.77 | 1003.82 | 0.33 | 0.1 | 0.3 | 0.21 | 3.71
| 24B5C22080 | 240322080 | 2024-03-22 | 23:31 | 23:41 | 8 | 5 | 1 | 309 | 33 | 53 | 0.1 | 1 | 0.32 | 0.3 | 0.1 | 6.16 | 0.6 | 0.39 | 0.3 | 0.4 | 0.3 | 1 | 0.9 | 1.96 |  |  |  | 1010.51 | 1010.47 | 1008.07 | 1008.06 | 1008.06 | 1008.05 | 1008.05 | 1008.05 | 1008.09 | 1008.14 | 0.1 | 0.1 | 0.3 | 0.31 | 5.12
| 24B5C23001 | 240323001 | 2024-03-22 | 23:41 | 23:51 | 8 | 5 | 1 | 309 | 33 | 53 | 0.1 | 1 | 0.32 | 0.3 | 0.1 | 6.16 | 0.6 | 0.39 | 0.3 | 0.4 | 0.3 | 1 | 0.9 | 1.96 |  |  |  | 1014.72 | 1014.68 | 1012.28 | 1012.27 | 1012.27 | 1012.26 | 1012.26 | 1012.26 | 1012.3 | 1012.35 | 0.1 | 0.1 | 0.3 | 0.31 | 5.12
| 24B5C23002 | 240323002 | 2024-03-22 | 23:51 | 0:01 | 8 | 5 | 1 | 279 | 33 | 83 | 0.1 | 1 | 0.32 | 0.3 | 0.1 | 6.16 | 0.6 | 0.39 | 0.3 | 0.4 | 0.3 | 1 | 0.9 | 1.96 |  |  |  | 1018.89 | 1018.86 | 1016.45 | 1016.44 | 1016.44 | 1016.43 | 1016.43 | 1016.43 | 1016.48 | 1016.52 | 0.1 | 0.1 | 0.3 | 0.31 | 5.12
| 24B5C23003 | 240323003 | 2024-03-23 | 0:01 | 0:12 | 8 | 5 | 1 | 279 | 33 | 83 | 0.1 | 1 | 0.32 | 0.3 | 0.1 | 6.16 | 0.6 | 0.39 | 0.3 | 0.4 | 0.3 | 1 | 0.9 | 1.96 |  |  |  | 1023.22 | 1023.18 | 1020.78 | 1020.77 | 1020.77 | 1020.76 | 1020.76 | 1020.76 | 1020.8 | 1020.85 | 0.1 | 0.1 | 0.3 | 0.31 | 5.12
| 24B5C23004 | 240323004 | 2024-03-23 | 0:12 | 0:22 | 8 | 5 | 1 | 257 | 33 | 46 | 0.1 | 1 | 0.32 | 0.3 | 0.1 | 6.16 | 0.6 | 0.39 | 0.3 | 0.4 | 0.3 | 1 | 0.9 | 1.96 |  |  |  | 1027.43 | 1027.39 | 1024.99 | 1024.98 | 1024.98 | 1024.97 | 1024.97 | 1024.97 | 1025.01 | 1025.06 | 0.1 | 0.1 | 0.3 | 0.31 | 5.12
| 24B5C23005 | 240323005 | 2024-03-23 | 0:22 | 0:32 | 8 | 5 | 1 | 257 | 33 | 46 | 0.1 | 1 | 0.32 | 0.3 | 0.1 | 6.16 | 0.6 | 0.39 | 0.3 | 0.4 | 0.3 | 1 | 0.9 | 1.96 |  |  |  | 1031.76 | 1031.72 | 1029.32 | 1029.31 | 1029.31 | 1029.3 | 1029.3 | 1029.3 | 1029.34 | 1029.39 | 0.1 | 0.1 | 0.3 | 0.31 | 5.12
| 24B5C23006 | 240323006 | 2024-03-23 | 0:32 | 0:42 | 8 | 5 | 1 | 248.1 | 33 | 68 | 0.1 | 1 | 0.3 | 0.3 | 0.1 | 6.85 | 0.6 | 0.3 | 0.3 | 0.4 | 0.3 | 1 | 0.63 | 2.32 |  |  |  | 1035.96 | 1035.92 | 1033.52 | 1033.51 | 1033.51 | 1033.5 | 1033.5 | 1033.5 | 1033.54 | 1033.59 | 0.1 | 0.1 | 0.3 | 0.3 | 4.23
| 24B5C23007 | 240323007 | 2024-03-23 | 0:42 | 0:53 | 8 | 5 | 1 | 248.1 | 33 | 68 | 0.1 | 1 | 0.3 | 0.3 | 0.1 | 6.85 | 0.6 | 0.3 | 0.3 | 0.4 | 0.3 | 1 | 0.63 | 2.32 |  |  |  | 1040.29 | 1040.25 | 1037.85 | 1037.84 | 1037.84 | 1037.83 | 1037.83 | 1037.83 | 1037.87 | 1037.92 | 0.1 | 0.1 | 0.3 | 0.3 | 4.23
| 24B5C23008 | 240323008 | 2024-03-23 | 0:53 | 1:03 | 8 | 5 | 1 | 302 | 33 | 42 | 0.1 | 1 | 0.3 | 0.3 | 0.1 | 6.85 | 0.6 | 0.3 | 0.3 | 0.4 | 0.3 | 1 | 0.63 | 2.32 |  |  |  | 1044.5 | 1044.46 | 1042.06 | 1042.05 | 1042.05 | 1042.04 | 1042.04 | 1042.04 | 1042.08 | 1042.13 | 0.1 | 0.1 | 0.3 | 0.3 | 4.23
| 24B5C23009 | 240323009 | 2024-03-23 | 1:03 | 1:13 | 8 | 5 | 1 | 302 | 33 | 42 | 0.1 | 1 | 0.3 | 0.3 | 0.1 | 6.85 | 0.6 | 0.3 | 0.3 | 0.4 | 0.3 | 1 | 0.63 | 2.32 |  |  | 1 | 1048.82 | 1048.78 | 1046.38 | 1046.37 | 1046.37 | 1046.36 | 1046.36 | 1046.36 | 1046.4 | 1046.45 | 0.1 | 0.1 | 0.3 | 0.3 | 4.23
| 24B5C23010 | 240323010 | 2024-03-23 | 1:13 | 1:23 | 8 | 4 | 1 | 299 | 33 | 52 | 0.1 | 1 | 0.3 | 0.3 | 0.1 | 6.85 | 0.6 | 0.3 | 0.3 | 0.4 | 0.3 | 1 | 0.63 | 2.32 |  |  |  | 1053.02 | 1052.98 | 1050.58 | 1050.57 | 1050.57 | 1050.56 | 1050.56 | 1050.56 | 1050.61 | 1050.65 | 0.1 | 0.1 | 0.3 | 0.3 | 4.23
| 24B5C23011 | 240323011 | 2024-03-23 | 1:23 | 1:33 | 8 | 4 | 1 | 299 | 33 | 52 | 0.1 | 1 | 0.3 | 0.3 | 0.1 | 6.85 | 0.6 | 0.3 | 0.3 | 0.4 | 0.3 | 1 | 0.63 | 2.32 |  |  |  | 1057.19 | 1057.15 | 1054.75 | 1054.74 | 1054.74 | 1054.73 | 1054.73 | 1054.73 | 1054.77 | 1054.82 | 0.1 | 0.1 | 0.3 | 0.3 | 4.23
| 24B5C23012 | 240323012 | 2024-03-23 | 1:33 | 1:43 | 8 | 4 | 1 | 266 | 33 | 46 | 0.1 | 1 | 0.37 | 0.3 | 0.16 | 5.85 | 0.6 | 0.27 | 0.3 | 0.4 | 0.3 | 1 | 0.6 | 2.02 |  |  |  | 1061.36 | 1061.33 | 1058.92 | 1058.91 | 1058.91 | 1058.9 | 1058.9 | 1058.9 | 1058.95 | 1059 | 0.1 | 0.1 | 0.3 | 0.23 | 3.65
| 24B5C23013 | 240323013 | 2024-03-23 | 1:43 | 1:53 | 8 | 4 | 1 | 266 | 33 | 46 | 0.1 | 1 | 0.37 | 0.3 | 0.16 | 5.85 | 0.6 | 0.27 | 0.3 | 0.4 | 0.3 | 1 | 0.6 | 2.02 |  |  |  | 1065.53 | 1065.49 | 1063.09 | 1063.08 | 1063.08 | 1063.07 | 1063.07 | 1063.07 | 1063.12 | 1063.16 | 0.1 | 0.1 | 0.3 | 0.23 | 3.65
| 24B5C23014 | 240323014 | 2024-03-23 | 1:53 | 2:03 | 8 | 4 | 1 | 262 | 33 | 31 | 0.1 | 1 | 0.37 | 0.3 | 0.16 | 5.85 | 0.6 | 0.27 | 0.3 | 0.4 | 0.3 | 1 | 0.6 | 2.02 |  |  |  | 1069.86 | 1069.82 | 1067.42 | 1067.41 | 1067.41 | 1067.4 | 1067.4 | 1067.4 | 1067.44 | 1067.49 | 0.1 | 0.1 | 0.3 | 0.23 | 3.65
| 24B5C23015 | 240323015 | 2024-03-23 | 2:03 | 2:13 | 8 | 4 | 1 | 262.1 | 33 | 31 | 0.1 | 1 | 0.37 | 0.3 | 0.16 | 5.85 | 0.6 | 0.27 | 0.3 | 0.4 | 0.3 | 1 | 0.6 | 2.02 |  |  |  | 1074.07 | 1074.03 | 1071.63 | 1071.62 | 1071.62 | 1071.61 | 1071.61 | 1071.61 | 1071.65 | 1071.7 | 0.1 | 0.1 | 0.3 | 0.23 | 3.65
| 24B5C23016 | 240323016 | 2024-03-23 | 2:13 | 2:24 | 8 | 4 | 1 | 276 | 33 | 52 | 0.1 | 1 | 0.3 | 0.3 | 0.1 | 3.17 | 0.6 | 0.3 | 0.3 | 0.44 | 0.3 | 1 | 0.73 | 1.86 |  |  |  | 1078.39 | 1078.35 | 1075.95 | 1075.94 | 1075.94 | 1075.93 | 1075.93 | 1075.93 | 1075.97 | 1076.02 | 0.1 | 0.1 | 0.3 | 0.23 | 4.19
| 24B5C23017 | 240323017 | 2024-03-23 | 2:24 | 2:34 | 8 | 4 | 1 | 276 | 33 | 52 | 0.1 | 1 | 0.3 | 0.3 | 0.1 | 3.17 | 0.6 | 0.3 | 0.3 | 0.44 | 0.3 | 1 | 0.73 | 1.86 |  |  |  | 1082.59 | 1082.56 | 1080.15 | 1080.14 | 1080.14 | 1080.13 | 1080.13 | 1080.13 | 1080.18 | 1080.22 | 0.1 | 0.1 | 0.3 | 0.23 | 4.19
| 24B5C23018 | 240323018 | 2024-03-23 | 2:34 | 2:44 | 8 | 4 | 1 | 247 | 33 | 47 | 0.1 | 1 | 0.3 | 0.3 | 0.1 | 3.17 | 0.6 | 0.3 | 0.3 | 0.44 | 0.3 | 1 | 0.73 | 1.86 |  |  |  | 1086.91 | 1086.88 | 1084.47 | 1084.46 | 1084.46 | 1084.45 | 1084.45 | 1084.45 | 1084.5 | 1084.55 | 0.1 | 0.1 | 0.3 | 0.23 | 4.19
| 24B5C23019 | 240323019 | 2024-03-23 | 2:44 | 2:55 | 8 | 4 | 1 | 247 | 33 | 47 | 0.1 | 1 | 0.3 | 0.3 | 0.1 | 3.17 | 0.6 | 0.3 | 0.3 | 0.44 | 0.3 | 1 | 0.73 | 1.86 |  |  |  | 1091.28 | 1091.24 | 1088.84 | 1088.83 | 1088.83 | 1088.81 | 1088.81 | 1088.81 | 1088.86 | 1088.91 | 0.1 | 0.1 | 0.3 | 0.23 | 4.19
| 24B5C23020 | 240323020 | 2024-03-23 | 2:55 | 3:05 | 8 | 4 | 1 | 268.5 | 33 | 53 | 0.1 | 1 | 0.3 | 0.3 | 0.11 | 2.83 | 0.6 | 0.34 | 0.3 | 0.42 | 0.3 | 1 | 0.6 | 1.98 |  |  |  | 1095.48 | 1095.44 | 1093.04 | 1093.03 | 1093.03 | 1093.02 | 1093.02 | 1093.02 | 1093.06 | 1093.11 | 0.1 | 0.1 | 0.3 | 0.22 | 3.89
| 24B5C23021 | 240323021 | 2024-03-23 | 3:05 | 3:15 | 8 | 4 | 1 | 268.5 | 33 | 53 | 0.1 | 1 | 0.3 | 0.3 | 0.11 | 2.83 | 0.6 | 0.34 | 0.3 | 0.42 | 0.3 | 1 | 0.6 | 1.98 |  |  |  | 1099.8 | 1099.76 | 1097.36 | 1097.35 | 1097.35 | 1097.34 | 1097.34 | 1097.34 | 1097.38 | 1097.43 | 0.1 | 0.1 | 0.3 | 0.22 | 3.89
| 24B5C23022 | 240323022 | 2024-03-23 | 3:15 | 3:26 | 8 | 4 | 1 | 323 | 33 | 46 | 0.1 | 1 | 0.3 | 0.3 | 0.11 | 2.83 | 0.6 | 0.34 | 0.3 | 0.42 | 0.3 | 1 | 0.6 | 1.98 |  |  |  | 1104.16 | 1104.12 | 1101.72 | 1101.71 | 1101.71 | 1101.69 | 1101.69 | 1101.69 | 1101.74 | 1101.79 | 0.1 | 0.1 | 0.3 | 0.22 | 3.89
| 24B5C23023 | 240323023 | 2024-03-23 | 3:26 | 3:36 | 8 | 4 | 1 | 323 | 33 | 46 | 0.1 | 1 | 0.3 | 0.3 | 0.11 | 2.83 | 0.6 | 0.34 | 0.3 | 0.42 | 0.3 | 1 | 0.6 | 1.98 |  |  |  | 1108.49 | 1108.45 | 1106.05 | 1106.04 | 1106.04 | 1106.03 | 1106.03 | 1106.03 | 1106.07 | 1106.12 | 0.1 | 0.1 | 0.3 | 0.22 | 3.89
| 24B5C23024 | 240323024 | 2024-03-23 | 3:36 | 3:46 | 8 | 4 | 1 | 388 | 33 | 59 | 0.1 | 1 | 0.3 | 0.3 | 0.33 | 3.7 | 0.6 | 0.59 | 0.3 | 0.4 | 0.3 | 1 | 0.6 | 2.33 |  |  |  | 1112.83 | 1112.8 | 1110.39 | 1110.38 | 1110.38 | 1110.37 | 1110.37 | 1110.37 | 1110.42 | 1110.46 | 0.1 | 0.12 | 0.3 | 0.36 | 3.69
| 24B5C23025 | 240323025 | 2024-03-23 | 3:46 | 3:57 | 8 | 4 | 1 | 388 | 33 | 59 | 0.1 | 1 | 0.3 | 0.3 | 0.33 | 3.7 | 0.6 | 0.59 | 0.3 | 0.4 | 0.3 | 1 | 0.6 | 2.33 |  |  |  | 1117.17 | 1117.13 | 1114.73 | 1114.72 | 1114.72 | 1114.71 | 1114.71 | 1114.71 | 1114.75 | 1114.8 | 0.1 | 0.12 | 0.3 | 0.36 | 3.69
| 24B5C23026 | 240323026 | 2024-03-23 | 3:57 | 4:07 | 8 | 3 | 1 | 414.4 | 33 | 118 | 0.1 | 1 | 0.3 | 0.3 | 0.33 | 3.7 | 0.6 | 0.59 | 0.3 | 0.4 | 0.3 | 1 | 0.6 | 2.33 |  |  |  | 1121.5 | 1121.47 | 1119.06 | 1119.05 | 1119.05 | 1119.04 | 1119.04 | 1119.04 | 1119.09 | 1119.13 | 0.1 | 0.12 | 0.3 | 0.36 | 3.69
| 24B5C23027 | 240323027 | 2024-03-23 | 4:07 | 4:17 | 8 | 3 | 1 | 414.4 | 33 | 118 | 0.1 | 1 | 0.3 | 0.3 | 0.33 | 3.7 | 0.6 | 0.59 | 0.3 | 0.4 | 0.3 | 1 | 0.6 | 2.33 |  |  |  | 1125.68 | 1125.65 | 1123.24 | 1123.23 | 1123.23 | 1123.22 | 1123.22 | 1123.22 | 1123.27 | 1123.32 | 0.1 | 0.12 | 0.3 | 0.36 | 3.69
| 24B5C23028 | 240323028 | 2024-03-23 | 4:17 | 4:27 | 8 | 4 | 2 | 325.2 | 33 | 48 | 0.1 | 1 | 0.3 | 0.3 | 0.17 | 3.09 | 0.6 | 0.43 | 0.3 | 0.4 | 0.3 | 1 | 2.62 | 2.24 |  |  |  | 1129.84 | 1129.8 | 1127.4 | 1127.39 | 1127.39 | 1127.38 | 1127.38 | 1127.38 | 1127.42 | 1127.47 | 0.1 | 0.1 | 0.3 | 0.27 | 3.72
| 24B5C23029 | 240323029 | 2024-03-23 | 4:27 | 4:37 | 8 | 4 | 1 | 325.2 | 33 | 48 | 0.1 | 1 | 0.3 | 0.3 | 0.17 | 3.09 | 0.6 | 0.43 | 0.3 | 0.4 | 0.3 | 1 | 2.62 | 2.24 |  |  |  | 1134.15 | 1134.11 | 1131.71 | 1131.7 | 1131.7 | 1131.69 | 1131.69 | 1131.69 | 1131.74 | 1131.78 | 0.1 | 0.1 | 0.3 | 0.27 | 3.72
| 24B5C23030 | 240323030 | 2024-03-23 | 4:37 | 4:47 | 8 | 4 | 1 | 248 | 33 | 89 | 0.1 | 1 | 0.3 | 0.3 | 0.17 | 3.09 | 0.6 | 0.43 | 0.3 | 0.4 | 0.3 | 1 | 2.62 | 2.24 |  |  |  | 1138.35 | 1138.32 | 1135.91 | 1135.9 | 1135.9 | 1135.89 | 1135.89 | 1135.89 | 1135.94 | 1135.99 | 0.1 | 0.1 | 0.3 | 0.27 | 3.72
| 24B5C23031 | 240323031 | 2024-03-23 | 4:47 | 4:57 | 8 | 4 | 1 | 248 | 33 | 89 | 0.1 | 1 | 0.3 | 0.3 | 0.17 | 3.09 | 0.6 | 0.43 | 0.3 | 0.4 | 0.3 | 1 | 2.62 | 2.24 |  |  |  | 1142.54 | 1142.5 | 1140.1 | 1140.09 | 1140.09 | 1140.07 | 1140.07 | 1140.07 | 1140.12 | 1140.17 | 0.1 | 0.1 | 0.3 | 0.27 | 3.72
| 24B5C23032 | 240323032 | 2024-03-23 | 4:57 | 5:08 | 8 | 4 | 1 | 251.2 | 33 | 70 | 0.1 | 1 | 0.3 | 0.3 | 0.1 | 4.19 | 0.6 | 0.36 | 0.3 | 0.45 | 0.3 | 1 | 11 | 2.3 |  |  |  | 1146.85 | 1146.81 | 1144.41 | 1144.4 | 1144.4 | 1144.39 | 1144.39 | 1144.39 | 1144.43 | 1144.48 | 0.1 | 0.1 | 0.3 | 0.23 | 3.87
| 24B5C23033 | 240323033 | 2024-03-23 | 5:08 | 5:18 | 8 | 4 | 1 | 251.2 | 33 | 70 | 0.1 | 1 | 0.3 | 0.3 | 0.1 | 4.19 | 0.6 | 0.36 | 0.3 | 0.45 | 0.3 | 1 | 11 | 2.3 |  |  |  | 1151.05 | 1151.01 | 1148.61 | 1148.6 | 1148.6 | 1148.58 | 1148.58 | 1148.58 | 1148.63 | 1148.68 | 0.1 | 0.1 | 0.3 | 0.23 | 3.87
| 24B5C23034 | 240323034 | 2024-03-23 | 5:18 | 5:28 | 8 | 4 | 1 | 236.8 | 44 | 35 | 0.1 | 1 | 0.3 | 0.3 | 0.1 | 4.19 | 0.6 | 0.36 | 0.3 | 0.45 | 0.3 | 1 | 11 | 2.3 |  |  |  | 1155.35 | 1155.32 | 1152.91 | 1152.9 | 1152.9 | 1152.89 | 1152.89 | 1152.89 | 1152.94 | 1152.98 | 0.1 | 0.1 | 0.3 | 0.23 | 3.87
| 24B5C23035 | 240323035 | 2024-03-23 | 5:28 | 5:39 | 8 | 4 | 1 | 236.8 | 33 | 35 | 0.1 | 1 | 0.3 | 0.3 | 0.1 | 4.19 | 0.6 | 0.36 | 0.3 | 0.45 | 0.3 | 1 | 11 | 2.3 |  |  |  | 1159.7 | 1159.66 | 1157.26 | 1157.25 | 1157.25 | 1157.24 | 1157.24 | 1157.24 | 1157.29 | 1157.33 | 0.1 | 0.1 | 0.3 | 0.23 | 3.87
| 24B5C23036 | 240323036 | 2024-03-23 | 5:39 | 5:49 | 8 | 4 | 1 | 240.3 | 33 | 66 | 0.1 | 1 | 0.3 | 0.3 | 0.19 | 6.18 | 0.6 | 0.68 | 0.3 | 0.4 | 0.3 | 1 | 34.5 | 3.32 |  |  |  | 1164.04 | 1164 | 1161.6 | 1161.59 | 1161.59 | 1161.57 | 1161.57 | 1161.57 | 1161.62 | 1161.67 | 0.1 | 0.1 | 0.3 | 0.26 | 5.25
| 24B5C23037 | 240323037 | 2024-03-23 | 5:49 | 5:59 | 8 | 4 | 1 | 240.3 | 33 | 66 | 0.1 | 1 | 0.3 | 0.3 | 0.19 | 6.18 | 0.6 | 0.68 | 0.3 | 0.4 | 0.3 | 1 | 34.5 | 3.32 |  |  |  | 1168.39 | 1168.35 | 1165.95 | 1165.93 | 1165.93 | 1165.92 | 1165.92 | 1165.92 | 1165.97 | 1166.02 | 0.1 | 0.1 | 0.3 | 0.26 | 5.25
| 24B5C23038 | 240323038 | 2024-03-23 | 5:59 | 6:10 | 8 | 4 | 1 | 246.5 | 33 | 72 | 0.1 | 1 | 0.3 | 0.3 | 0.19 | 6.18 | 0.6 | 0.68 | 0.3 | 0.4 | 0.3 | 1 | 34.5 | 3.32 |  |  |  | 1172.73 | 1172.69 | 1170.29 | 1170.28 | 1170.28 | 1170.27 | 1170.27 | 1170.27 | 1170.31 | 1170.36 | 0.1 | 0.1 | 0.3 | 0.26 | 5.25
| 24B5C23039 | 240323039 | 2024-03-23 | 6:10 | 6:20 | 8 | 4 | 1 | 246.5 | 33 | 72 | 0.1 | 1 | 0.3 | 0.3 | 0.19 | 6.18 | 0.6 | 0.68 | 0.3 | 0.4 | 0.3 | 1 | 34.5 | 3.32 |  |  |  | 1177.08 | 1177.04 | 1174.64 | 1174.63 | 1174.63 | 1174.61 | 1174.61 | 1174.61 | 1174.66 | 1174.71 | 0.1 | 0.1 | 0.3 | 0.26 | 5.25
| 24B5C23040 | 240323040 | 2024-03-23 | 6:20 | 6:31 | 8 | 4 | 1 | 233.4 | 33 | 64 | 0.1 | 1 | 0.33 | 0.3 | 0.25 | 10 | 0.6 | 0.75 | 0.3 | 0.4 | 0.3 | 1 | 48.5 | 3.99 |  |  |  | 1181.41 | 1181.37 | 1178.97 | 1178.96 | 1178.96 | 1178.95 | 1178.95 | 1178.95 | 1178.99 | 1179.04 | 0.1 | 0.11 | 0.3 | 0.21 | 6.02
| 24B5C23041 | 240323041 | 2024-03-23 | 6:31 | 6:41 | 8 | 4 | 1 | 233.4 | 33 | 64 | 0.1 | 1 | 0.33 | 0.3 | 0.25 | 10 | 0.6 | 0.75 | 0.3 | 0.4 | 0.3 | 1 | 48.5 | 3.99 |  |  |  | 1185.75 | 1185.72 | 1183.31 | 1183.3 | 1183.3 | 1183.29 | 1183.29 | 1183.29 | 1183.34 | 1183.38 | 0.1 | 0.11 | 0.3 | 0.21 | 6.02
| 24B5C23042 | 240323042 | 2024-03-23 | 6:41 | 6:51 | 8 | 4 | 1 | 235 | 33 | 64 | 0.1 | 1 | 0.33 | 0.3 | 0.25 | 10 | 0.6 | 0.75 | 0.3 | 0.4 | 0.3 | 1 | 48.5 | 3.99 |  |  |  | 1190.09 | 1190.05 | 1187.65 | 1187.64 | 1187.64 | 1187.63 | 1187.63 | 1187.63 | 1187.67 | 1187.72 | 0.1 | 0.11 | 0.3 | 0.21 | 6.02
| 24B5C23043 | 240323043 | 2024-03-23 | 6:51 | 7:02 | 8 | 1 | 3 | 235 | 33 | 64 | 0.1 | 1 | 0.33 | 0.3 | 0.25 | 10 | 0.6 | 0.75 | 0.3 | 0.4 | 0.3 | 1 | 48.5 | 3.99 |  |  |  | 1194.43 | 1194.39 | 1191.99 | 1191.98 | 1191.98 | 1191.97 | 1191.97 | 1191.97 | 1192.01 | 1192.06 | 0.1 | 0.11 | 0.3 | 0.21 | 6.02
| 24B5C23044 | 240323044 | 2024-03-23 | 7:02 | 7:12 | 8 | 4 | 1 | 247.4 | 33 | 114 | 0.1 | 1 | 0.3 | 0.3 | 0.13 | 8.83 | 0.6 | 0.78 | 0.3 | 0.4 | 0.3 | 1 | 47.6 | 4.37 |  |  |  | 1198.77 | 1198.73 | 1196.33 | 1196.32 | 1196.32 | 1196.31 | 1196.31 | 1196.31 | 1196.36 | 1196.4 | 0.1 | 0.1 | 0.3 | 0.2 | 6.66
| 24B5C23045 | 240323045 | 2024-03-23 | 7:12 | 7:23 | 8 | 4 | 1 | 247.4 | 33 | 114 | 0.1 | 1 | 0.3 | 0.3 | 0.13 | 8.83 | 0.6 | 0.78 | 0.3 | 0.4 | 0.3 | 1 | 47.6 | 4.37 |  |  |  | 1203.11 | 1203.07 | 1200.67 | 1200.66 | 1200.66 | 1200.64 | 1200.64 | 1200.64 | 1200.69 | 1200.74 | 0.1 | 0.1 | 0.3 | 0.2 | 6.66
| 24B5C23046 | 240323046 | 2024-03-23 | 7:23 | 7:33 | 8 | 4 | 1 | 253.2 | 33 | 68 | 0.1 | 1 | 0.3 | 0.3 | 0.13 | 8.83 | 0.6 | 0.78 | 0.3 | 0.4 | 0.3 | 1 | 47.6 | 4.37 |  |  |  | 1207.45 | 1207.42 | 1205.01 | 1205 | 1205 | 1204.99 | 1204.99 | 1204.99 | 1205.04 | 1205.09 | 0.1 | 0.1 | 0.3 | 0.2 | 6.66
| 24B5C23047 | 240323047 | 2024-03-23 | 7:33 | 7:43 | 8 | 4 | 1 | 253.2 | 33 | 68 | 0.1 | 1 | 0.3 | 0.3 | 0.13 | 8.83 | 0.6 | 0.78 | 0.3 | 0.4 | 0.3 | 1 | 47.6 | 4.37 |  |  |  | 1211.79 | 1211.75 | 1209.35 | 1209.34 | 1209.34 | 1209.33 | 1209.33 | 1209.33 | 1209.37 | 1209.42 | 0.1 | 0.1 | 0.3 | 0.2 | 6.66
| 24B5C23048 | 240323048 | 2024-03-23 | 7:43 | 7:54 | 8 | 4 | 1 | 370 | 33 | 74 | 0.1 | 1 | 0.3 | 0.3 | 0.15 | 7.74 | 0.6 | 0.82 | 0.3 | 0.4 | 0.3 | 1 | 34.8 | 4.21 |  |  |  | 1216.11 | 1216.07 | 1213.67 | 1213.66 | 1213.66 | 1213.65 | 1213.65 | 1213.65 | 1213.69 | 1213.74 | 0.1 | 0.1 | 0.3 | 0.25 | 6.07
| 24B5C23049 | 240323049 | 2024-03-23 | 7:54 | 8:04 | 8 | 4 | 1 | 370 | 33 | 74 | 0.1 | 1 | 0.3 | 0.3 | 0.15 | 7.74 | 0.6 | 0.82 | 0.3 | 0.4 | 0.3 | 1 | 34.8 | 4.21 |  |  |  | 1220.44 | 1220.4 | 1218 | 1217.99 | 1217.99 | 1217.98 | 1217.98 | 1217.98 | 1218.02 | 1218.07 | 0.1 | 0.1 | 0.3 | 0.25 | 6.07
| 24B5C23050 | 240323050 | 2024-03-23 | 8:04 | 8:14 | 8 | 4 | 1 | 259.7 | 33 | 57 | 0.1 | 1 | 0.3 | 0.3 | 0.15 | 7.74 | 0.6 | 0.82 | 0.3 | 0.4 | 0.3 | 1 | 34.8 | 4.21 |  |  |  | 1224.77 | 1224.73 | 1222.33 | 1222.32 | 1222.32 | 1222.3 | 1222.3 | 1222.3 | 1222.35 | 1222.4 | 0.1 | 0.1 | 0.3 | 0.25 | 6.07
| 24B5C23051 | 240323051 | 2024-03-23 | 8:14 | 8:25 | 8 | 4 | 1 | 260.8 | 33 | 57 | 0.1 | 1 | 0.3 | 0.3 | 0.15 | 7.74 | 0.6 | 0.82 | 0.3 | 0.4 | 0.3 | 1 | 34.8 | 4.21 |  |  |  | 1229.11 | 1229.07 | 1226.67 | 1226.66 | 1226.66 | 1226.65 | 1226.65 | 1226.65 | 1226.69 | 1226.74 | 0.1 | 0.1 | 0.3 | 0.25 | 6.07
| 24B5C23052 | 240323052 | 2024-03-23 | 8:25 | 8:35 | 8 | 4 | 1 | 298 | 33 | 57 | 0.1 | 1 | 0.3 | 0.3 | 0.14 | 7.14 | 0.6 | 0.87 | 0.3 | 0.4 | 0.3 | 1 | 33.1 | 4.48 |  |  |  | 1233.44 | 1233.41 | 1231 | 1230.99 | 1230.99 | 1230.98 | 1230.98 | 1230.98 | 1231.03 | 1231.07 | 0.1 | 0.1 | 0.3 | 0.26 | 5.58
| 24B5C23053 | 240323053 | 2024-03-23 | 8:35 | 8:46 | 8 | 4 | 1 | 298 | 33 | 57 | 0.1 | 1 | 0.3 | 0.3 | 0.14 | 7.14 | 0.6 | 0.87 | 0.3 | 0.4 | 0.3 | 1 | 33.1 | 4.48 |  |  |  | 1237.78 | 1237.74 | 1235.34 | 1235.33 | 1235.33 | 1235.32 | 1235.32 | 1235.32 | 1235.36 | 1235.41 | 0.1 | 0.1 | 0.3 | 0.26 | 5.58
| 24B5C23054 | 240323054 | 2024-03-23 | 8:46 | 8:56 | 8 | 4 | 1 | 313.4 | 33 | 35 | 0.1 | 1 | 0.3 | 0.3 | 0.14 | 7.14 | 0.6 | 0.87 | 0.3 | 0.4 | 0.3 | 1 | 33.1 | 4.48 |  |  |  | 1242.11 | 1242.08 | 1239.67 | 1239.66 | 1239.66 | 1239.65 | 1239.65 | 1239.65 | 1239.7 | 1239.74 | 0.1 | 0.1 | 0.3 | 0.26 | 5.58
| 24B5C23055 | 240323055 | 2024-03-23 | 8:56 | 9:06 | 8 | 4 | 1 | 313.4 | 33 | 35 | 0.1 | 1 | 0.3 | 0.3 | 0.14 | 7.14 | 0.6 | 0.87 | 0.3 | 0.4 | 0.3 | 1 | 33.1 | 4.48 |  |  |  | 1246.45 | 1246.41 | 1244.01 | 1244 | 1244 | 1243.99 | 1243.99 | 1243.99 | 1244.03 | 1244.08 | 0.1 | 0.1 | 0.3 | 0.26 | 5.58
| 24B5C23056 | 240323056 | 2024-03-23 | 9:06 | 9:17 | 8 | 4 | 1 | 305 | 33 | 108 | 0.1 | 1 | 0.3 | 0.3 | 0.19 | 6.23 | 0.6 | 1.51 | 0.3 | 0.4 | 0.3 | 1 | 33.4 | 5.39 |  |  |  | 1250.78 | 1250.74 | 1248.34 | 1248.33 | 1248.33 | 1248.32 | 1248.32 | 1248.32 | 1248.37 | 1248.41 | 0.1 | 0.1 | 0.3 | 0.42 | 6.14
| 24B5C23057 | 240323057 | 2024-03-23 | 9:17 | 9:28 | 8 | 4 | 1 | 305 | 33 | 108 | 0.1 | 1 | 0.3 | 0.3 | 0.19 | 6.23 | 0.6 | 1.51 | 0.3 | 0.4 | 0.3 | 1 | 33.4 | 5.39 |  |  |  | 1255.12 | 1255.09 | 1252.68 | 1252.67 | 1252.67 | 1252.66 | 1252.66 | 1252.66 | 1252.71 | 1252.76 | 0.1 | 0.1 | 0.3 | 0.42 | 6.14
| 24B5C23058 | 240323058 | 2024-03-23 | 9:28 | 9:38 | 8 | 4 | 1 | 323 | 33 | 157 | 0.1 | 1 | 0.3 | 0.3 | 0.19 | 6.23 | 0.6 | 1.51 | 0.3 | 0.4 | 0.3 | 1 | 33.4 | 5.39 |  |  |  | 1259.47 | 1259.43 | 1257.03 | 1257.01 | 1257.01 | 1257 | 1257 | 1257 | 1257.05 | 1257.1 | 0.1 | 0.1 | 0.3 | 0.42 | 6.14
| 24B5C23059 | 240323059 | 2024-03-23 | 9:38 | 9:48 | 8 | 4 | 1 | 323 | 33 | 157 | 0.1 | 1 | 0.3 | 0.3 | 0.19 | 6.23 | 0.6 | 1.51 | 0.3 | 0.4 | 0.3 | 1 | 33.4 | 5.39 |  |  |  | 1263.81 | 1263.77 | 1261.37 | 1261.36 | 1261.36 | 1261.35 | 1261.35 | 1261.35 | 1261.39 | 1261.44 | 0.1 | 0.1 | 0.3 | 0.42 | 6.14
| 24B5C23060 | 240323060 | 2024-03-23 | 9:48 | 9:58 | 8 | 4 | 1 | 267 | 33 | 59 | 0.1 | 1 | 0.32 | 0.3 | 0.43 | 6.96 | 0.6 | 1.75 | 0.3 | 0.42 | 0.3 | 1 | 39.4 | 5.93 |  |  |  | 1268.15 | 1268.11 | 1265.71 | 1265.7 | 1265.7 | 1265.69 | 1265.69 | 1265.69 | 1265.73 | 1265.78 | 0.11 | 0.14 | 0.3 | 0.24 | 6.95
| 24B5C23061 | 240323061 | 2024-03-23 | 9:58 | 10:09 | 8 | 4 | 1 | 266 | 33 | 59 | 0.1 | 1 | 0.32 | 0.3 | 0.43 | 6.96 | 0.6 | 1.75 | 0.3 | 0.42 | 0.3 | 1 | 39.4 | 5.93 |  |  |  | 1272.49 | 1272.45 | 1270.05 | 1270.04 | 1270.04 | 1270.03 | 1270.03 | 1270.03 | 1270.08 | 1270.12 | 0.11 | 0.14 | 0.3 | 0.24 | 6.95
| 24B5C23062 | 240323062 | 2024-03-23 | 10:09 | 10:19 | 8 | 4 | 1 | 298 | 33 | 99 | 0.1 | 1 | 0.32 | 0.3 | 0.43 | 6.96 | 0.6 | 1.75 | 0.3 | 0.42 | 0.3 | 1 | 39.4 | 5.93 |  |  |  | 1276.84 | 1276.8 | 1274.4 | 1274.39 | 1274.39 | 1274.38 | 1274.38 | 1274.38 | 1274.42 | 1274.47 | 0.11 | 0.14 | 0.3 | 0.24 | 6.95
| 24B5C23063 | 240323063 | 2024-03-23 | 10:19 | 10:30 | 8 | 4 | 1 | 297.7 | 33 | 99 | 0.1 | 1 | 0.32 | 0.3 | 0.43 | 6.96 | 0.6 | 1.75 | 0.3 | 0.42 | 0.3 | 1 | 39.4 | 5.93 |  |  |  | 1281.2 | 1281.16 | 1278.76 | 1278.74 | 1278.74 | 1278.73 | 1278.73 | 1278.73 | 1278.78 | 1278.83 | 0.11 | 0.14 | 0.3 | 0.24 | 6.95
| 24B5C23064 | 240323064 | 2024-03-23 | 10:30 | 10:40 | 8 | 4 | 1 | 256.3 | 33 | 78 | 0.1 | 1 | 0.43 | 0.3 | 0.15 | 9.21 | 0.6 | 1.42 | 0.3 | 0.4 | 0.3 | 1 | 40.9 | 5 |  |  |  | 1285.56 | 1285.52 | 1283.12 | 1283.11 | 1283.11 | 1283.1 | 1283.1 | 1283.1 | 1283.14 | 1283.19 | 0.1 | 0.1 | 0.3 | 0.21 | 6.63
| 24B5C23065 | 240323065 | 2024-03-23 | 10:40 | 10:50 | 8 | 4 | 1 | 256.3 | 33 | 78 | 0.1 | 1 | 0.43 | 0.3 | 0.15 | 9.21 | 0.6 | 1.42 | 0.3 | 0.4 | 0.3 | 1 | 40.9 | 5 |  |  | 1 | 1289.78 | 1289.74 | 1287.34 | 1287.32 | 1287.32 | 1287.31 | 1287.31 | 1287.31 | 1287.36 | 1287.41 | 0.1 | 0.1 | 0.3 | 0.21 | 6.63
| 24B5C23066 | 240323066 | 2024-03-23 | 10:50 | 11:01 | 8 | 4 | 1 | 257 | 33 | 58 | 0.1 | 1 | 0.43 | 0.3 | 0.15 | 9.21 | 0.6 | 1.42 | 0.3 | 0.4 | 0.3 | 1 | 40.9 | 5 |  |  |  | 1294.1 | 1294.07 | 1291.66 | 1291.65 | 1291.65 | 1291.64 | 1291.64 | 1291.64 | 1291.69 | 1291.73 | 0.1 | 0.1 | 0.3 | 0.21 | 6.63
| 24B5C23067 | 240323067 | 2024-03-23 | 11:01 | 11:11 | 8 | 4 | 1 | 257 | 33 | 58 | 0.1 | 1 | 0.43 | 0.3 | 0.15 | 9.21 | 0.6 | 1.42 | 0.3 | 0.4 | 0.3 | 1 | 40.9 | 5 |  |  |  | 1298.46 | 1298.42 | 1296.02 | 1296.01 | 1296.01 | 1296 | 1296 | 1296 | 1296.04 | 1296.09 | 0.1 | 0.1 | 0.3 | 0.21 | 6.63
| 24B5C23068 | 240323068 | 2024-03-23 | 11:11 | 11:21 | 8 | 4 | 1 | 294.4 | 33 | 77 | 0.1 | 1 | 0.34 | 0.3 | 0.19 | 9.69 | 0.6 | 1.27 | 0.3 | 0.4 | 0.3 | 1 | 46.9 | 4.3 |  |  |  | 1302.81 | 1302.78 | 1300.37 | 1300.36 | 1300.36 | 1300.35 | 1300.35 | 1300.35 | 1300.4 | 1300.45 | 0.1 | 0.1 | 0.3 | 0.2 | 6.56
| 24B5C23069 | 240323069 | 2024-03-23 | 11:21 | 11:32 | 8 | 4 | 1 | 294.4 | 33 | 77 | 0.1 | 1 | 0.34 | 0.3 | 0.19 | 9.69 | 0.6 | 1.27 | 0.3 | 0.4 | 0.3 | 1 | 46.9 | 4.3 |  |  |  | 1307.15 | 1307.11 | 1304.71 | 1304.7 | 1304.7 | 1304.69 | 1304.69 | 1304.69 | 1304.73 | 1304.78 | 0.1 | 0.1 | 0.3 | 0.2 | 6.56
| 24B5C23070 | 240323070 | 2024-03-23 | 11:32 | 11:42 | 8 | 4 | 1 | 230 | 33 | 90 | 0.1 | 1 | 0.34 | 0.3 | 0.19 | 9.69 | 0.6 | 1.27 | 0.3 | 0.4 | 0.3 | 1 | 46.9 | 4.3 |  |  |  | 1311.5 | 1311.46 | 1309.06 | 1309.05 | 1309.05 | 1309.04 | 1309.04 | 1309.04 | 1309.08 | 1309.13 | 0.1 | 0.1 | 0.3 | 0.2 | 6.56
| 24B5C23071 | 240323071 | 2024-03-23 | 11:42 | 11:53 | 8 | 4 | 1 | 230 | 33 | 90 | 0.1 | 1 | 0.34 | 0.3 | 0.19 | 9.69 | 0.6 | 1.27 | 0.3 | 0.4 | 0.3 | 1 | 46.9 | 4.3 |  |  |  | 1315.85 | 1315.82 | 1313.41 | 1313.4 | 1313.4 | 1313.39 | 1313.39 | 1313.39 | 1313.44 | 1313.49 | 0.1 | 0.1 | 0.3 | 0.2 | 6.56
| 24B5C23072 | 240323072 | 2024-03-23 | 11:53 | 12:03 | 8 | 4 | 1 | 254 | 33 | 71 | 0.1 | 1 | 0.3 | 0.3 | 0.22 | 11.2 | 0.6 | 1.29 | 0.3 | 0.4 | 0.3 | 1 | 40.5 | 4.45 |  |  | 1 | 1320.07 | 1320.03 | 1317.63 | 1317.62 | 1317.62 | 1317.61 | 1317.61 | 1317.61 | 1317.65 | 1317.7 | 0.1 | 0.1 | 0.3 | 0.25 | 6.22
| 24B5C23073 | 240323073 | 2024-03-23 | 12:03 | 12:13 | 8 | 4 | 1 | 254 | 33 | 71 | 0.1 | 1 | 0.3 | 0.3 | 0.22 | 11.2 | 0.6 | 1.29 | 0.3 | 0.4 | 0.3 | 1 | 40.5 | 4.45 |  |  |  | 1324.39 | 1324.35 | 1321.95 | 1321.94 | 1321.94 | 1321.93 | 1321.93 | 1321.93 | 1321.97 | 1322.02 | 0.1 | 0.1 | 0.3 | 0.25 | 6.22
| 24B5C23074 | 240323074 | 2024-03-23 | 12:13 | 12:23 | 8 | 4 | 1 | 314.6 | 33 | 42 | 0.1 | 1 | 0.3 | 0.3 | 0.22 | 11.2 | 0.6 | 1.29 | 0.3 | 0.4 | 0.3 | 1 | 40.5 | 4.45 |  |  |  | 1328.74 | 1328.7 | 1326.3 | 1326.29 | 1326.29 | 1326.28 | 1326.28 | 1326.28 | 1326.32 | 1326.37 | 0.1 | 0.1 | 0.3 | 0.25 | 6.22
| 24B5C23075 | 240323075 | 2024-03-23 | 12:23 | 12:34 | 8 | 4 | 1 | 314.6 | 33 | 42 | 0.1 | 1 | 0.3 | 0.3 | 0.22 | 11.2 | 0.6 | 1.29 | 0.3 | 0.4 | 0.3 | 1 | 40.5 | 4.45 |  |  | 2 | 1333.1 | 1333.06 | 1330.66 | 1330.64 | 1330.64 | 1330.63 | 1330.63 | 1330.63 | 1330.68 | 1330.73 | 0.1 | 0.1 | 0.3 | 0.25 | 6.22
| 24B5C23076 | 240323076 | 2024-03-23 | 12:34 | 12:44 | 8 | 4 | 1 | 310.2 | 33 | 64 | 0.1 | 1 | 0.3 | 0.3 | 0.18 | 8.61 | 0.6 | 1.54 | 0.3 | 0.4 | 0.3 | 1 | 54.1 | 4.29 |  |  |  | 1337.31 | 1337.27 | 1334.87 | 1334.85 | 1334.85 | 1334.84 | 1334.84 | 1334.84 | 1334.89 | 1334.94 | 0.11 | 0.1 | 0.3 | 0.23 | 6.19
| 24B5C23077 | 240323077 | 2024-03-23 | 12:44 | 12:54 | 8 | 4 | 1 | 310.2 | 33 | 64 | 0.1 | 1 | 0.3 | 0.3 | 0.18 | 8.61 | 0.6 | 1.54 | 0.3 | 0.4 | 0.3 | 1 | 54.1 | 4.29 |  |  | 1 | 1341.61 | 1341.57 | 1339.17 | 1339.15 | 1339.15 | 1339.14 | 1339.14 | 1339.14 | 1339.19 | 1339.24 | 0.11 | 0.1 | 0.3 | 0.23 | 6.19
| 24B5C23078 | 240323078 | 2024-03-23 | 12:54 | 13:05 | 8 | 4 | 1 | 303.3 | 33 | 50 | 0.1 | 1 | 0.3 | 0.3 | 0.18 | 8.61 | 0.6 | 1.54 | 0.3 | 0.4 | 0.3 | 1 | 54.1 | 4.29 |  |  |  | 1345.94 | 1345.9 | 1343.5 | 1343.49 | 1343.49 | 1343.48 | 1343.48 | 1343.48 | 1343.52 | 1343.57 | 0.11 | 0.1 | 0.3 | 0.23 | 6.19
| 24B5C23079 | 240323079 | 2024-03-23 | 13:05 | 13:15 | 8 | 4 | 1 | 303.3 | 33 | 50 | 0.1 | 1 | 0.3 | 0.3 | 0.18 | 8.61 | 0.6 | 1.54 | 0.3 | 0.4 | 0.3 | 1 | 54.1 | 4.29 |  |  |  | 1350.27 | 1350.24 | 1347.83 | 1347.82 | 1347.82 | 1347.81 | 1347.81 | 1347.81 | 1347.86 | 1347.91 | 0.11 | 0.1 | 0.3 | 0.23 | 6.19
| 24B5C23080 | 240323080 | 2024-03-23 | 13:15 | 13:25 | 8 | 4 | 1 | 264.5 | 33 | 59 | 0.1 | 1 | 0.31 | 0.3 | 0.24 | 10 | 0.6 | 1.54 | 0.3 | 0.4 | 0.3 | 1 | 56.4 | 5.88 |  |  |  | 1354.48 | 1354.44 | 1352.04 | 1352.03 | 1352.03 | 1352.02 | 1352.02 | 1352.02 | 1352.06 | 1352.11 | 0.1 | 0.1 | 0.3 | 0.21 | 6.41
| 24B5C23081 | 240323081 | 2024-03-23 | 13:25 | 13:35 | 8 | 4 | 1 | 264.5 | 33 | 59 | 0.1 | 1 | 0.31 | 0.3 | 0.24 | 10 | 0.6 | 1.54 | 0.3 | 0.4 | 0.3 | 1 | 56.4 | 5.88 |  |  |  | 1358.79 | 1358.75 | 1356.35 | 1356.34 | 1356.34 | 1356.33 | 1356.33 | 1356.33 | 1356.38 | 1356.42 | 0.1 | 0.1 | 0.3 | 0.21 | 6.41
| 24B5C23082 | 240323082 | 2024-03-23 | 13:35 | 13:45 | 8 | 4 | 1 | 224.9 | 33 | 76 | 0.1 | 1 | 0.31 | 0.3 | 0.24 | 10 | 0.6 | 1.54 | 0.3 | 0.4 | 0.3 | 1 | 56.4 | 5.88 |  |  |  | 1362.97 | 1362.94 | 1360.53 | 1360.52 | 1360.52 | 1360.51 | 1360.51 | 1360.51 | 1360.56 | 1360.6 | 0.1 | 0.1 | 0.3 | 0.21 | 6.41
| 24B5C23083 | 240323083 | 2024-03-23 | 13:45 | 13:56 | 8 | 4 | 1 | 224.9 | 33 | 76 | 0.1 | 1 | 0.31 | 0.3 | 0.24 | 10 | 0.6 | 1.54 | 0.3 | 0.4 | 0.3 | 1 | 56.4 | 5.88 |  |  |  | 1367.28 | 1367.24 | 1364.84 | 1364.83 | 1364.83 | 1364.82 | 1364.82 | 1364.82 | 1364.86 | 1364.91 | 0.1 | 0.1 | 0.3 | 0.21 | 6.41
| 24B5C23084 | 240323084 | 2024-03-23 | 13:56 | 14:06 | 8 | 4 | 1 | 236 | 33 | 63 | 0.1 | 1 | 0.3 | 0.3 | 0.16 | 14.1 | 0.6 | 1.39 | 0.3 | 0.4 | 0.3 | 1 | 50.5 | 6.05 |  |  |  | 1371.47 | 1371.43 | 1369.03 | 1369.02 | 1369.02 | 1369.01 | 1369.01 | 1369.01 | 1369.05 | 1369.1 | 0.1 | 0.12 | 0.3 | 0.2 | 6.3
| 24B5C23085 | 240323085 | 2024-03-23 | 14:06 | 14:16 | 8 | 4 | 1 | 236 | 33 | 63 | 0.1 | 1 | 0.3 | 0.3 | 0.16 | 14.1 | 0.6 | 1.39 | 0.3 | 0.4 | 0.3 | 1 | 50.5 | 6.05 |  |  | 1 | 1375.79 | 1375.75 | 1373.35 | 1373.34 | 1373.34 | 1373.33 | 1373.33 | 1373.33 | 1373.37 | 1373.42 | 0.1 | 0.12 | 0.3 | 0.2 | 6.3
| 24B5C23086 | 240323086 | 2024-03-23 | 14:16 | 14:26 | 8 | 4 | 1 | 245 | 33 | 60 | 0.1 | 1 | 0.3 | 0.3 | 0.16 | 14.1 | 0.6 | 1.39 | 0.3 | 0.4 | 0.3 | 1 | 50.5 | 6.05 |  |  |  | 1380 | 1379.96 | 1377.56 | 1377.55 | 1377.55 | 1377.54 | 1377.54 | 1377.54 | 1377.58 | 1377.63 | 0.1 | 0.12 | 0.3 | 0.2 | 6.3
| 24B5C23087 | 240323087 | 2024-03-23 | 14:26 | 14:37 | 8 | 4 | 1 | 245 | 33 | 60 | 0.1 | 1 | 0.3 | 0.3 | 0.16 | 14.1 | 0.6 | 1.39 | 0.3 | 0.4 | 0.3 | 1 | 50.5 | 6.05 |  |  |  | 1384.29 | 1384.26 | 1381.85 | 1381.84 | 1381.84 | 1381.83 | 1381.83 | 1381.83 | 1381.88 | 1381.92 | 0.1 | 0.12 | 0.3 | 0.2 | 6.3
| 24B5C23088 | 240323088 | 2024-03-23 | 14:37 | 14:47 | 8 | 4 | 1 | 266 | 33 | 60 | 0.1 | 1 | 0.31 | 0.3 | 0.22 | 12.2 | 0.6 | 1.36 | 0.3 | 0.43 | 0.3 | 1 | 51.4 | 5.7 |  |  |  | 1388.63 | 1388.59 | 1386.19 | 1386.18 | 1386.18 | 1386.17 | 1386.17 | 1386.17 | 1386.21 | 1386.26 | 0.12 | 0.1 | 0.3 | 0.28 | 6.25
| 24B5C23089 | 240323089 | 2024-03-23 | 14:47 | 14:57 | 8 | 4 | 1 | 266.3 | 33 | 59 | 0.1 | 1 | 0.31 | 0.3 | 0.22 | 12.2 | 0.6 | 1.36 | 0.3 | 0.43 | 0.3 | 1 | 51.4 | 5.7 |  |  |  | 1392.96 | 1392.92 | 1390.52 | 1390.51 | 1390.51 | 1390.5 | 1390.5 | 1390.5 | 1390.55 | 1390.59 | 0.12 | 0.1 | 0.3 | 0.28 | 6.25
| 24B5C23090 | 240323090 | 2024-03-23 | 14:57 | 15:08 | 8 | 4 | 1 | 227.7 | 33 | 75 | 0.1 | 1 | 0.31 | 0.3 | 0.22 | 12.2 | 0.6 | 1.36 | 0.3 | 0.43 | 0.3 | 1 | 51.4 | 5.7 |  |  |  | 1397.28 | 1397.25 | 1394.84 | 1394.83 | 1394.83 | 1394.82 | 1394.82 | 1394.82 | 1394.87 | 1394.91 | 0.12 | 0.1 | 0.3 | 0.28 | 6.25
| 24B5C23091 | 240323091 | 2024-03-23 | 15:08 | 15:18 | 8 | 4 | 1 | 229 | 33 | 75 | 0.1 | 1 | 0.31 | 0.3 | 0.22 | 12.2 | 0.6 | 1.36 | 0.3 | 0.43 | 0.3 | 1 | 51.4 | 5.7 |  |  |  | 1401.6 | 1401.57 | 1399.16 | 1399.15 | 1399.15 | 1399.14 | 1399.14 | 1399.14 | 1399.19 | 1399.24 | 0.12 | 0.1 | 0.3 | 0.28 | 6.25
| 24B5C23092 | 240323092 | 2024-03-23 | 15:18 | 15:28 | 8 | 4 | 1 | 241 | 33 | 54 | 0.1 | 1 | 0.31 | 0.3 | 0.22 | 12.2 | 0.6 | 1.36 | 0.3 | 0.43 | 0.3 | 1 | 51.4 | 5.7 |  |  |  | 1405.93 | 1405.89 | 1403.49 | 1403.48 | 1403.48 | 1403.47 | 1403.47 | 1403.47 | 1403.52 | 1403.56 | 0.12 | 0.1 | 0.3 | 0.28 | 6.25
| 24B5C23093 | 240323093 | 2024-03-23 | 15:28 | 15:39 | 8 | 4 | 1 | 241 | 33 | 54 | 0.1 | 1 | 0.3 | 0.3 | 0.19 | 12.2 | 0.6 | 1.3 | 0.3 | 0.4 | 0.3 | 1 | 48.3 | 6.58 |  |  |  | 1410.25 | 1410.21 | 1407.81 | 1407.79 | 1407.79 | 1407.78 | 1407.78 | 1407.78 | 1407.83 | 1407.88 | 0.1 | 0.1 | 0.3 | 0.2 | 7.17
| 24B5C23094 | 240323094 | 2024-03-23 | 15:39 | 15:49 | 8 | 4 | 1 | 266 | 33 | 75 | 0.1 | 1 | 0.3 | 0.3 | 0.19 | 12.2 | 0.6 | 1.3 | 0.3 | 0.4 | 0.3 | 1 | 48.3 | 6.58 |  |  |  | 1414.57 | 1414.54 | 1412.13 | 1412.12 | 1412.12 | 1412.11 | 1412.11 | 1412.11 | 1412.16 | 1412.21 | 0.1 | 0.1 | 0.3 | 0.2 | 7.17
| 24B5C23095 | 240323095 | 2024-03-23 | 15:49 | 15:59 | 8 | 4 | 1 | 266.1 | 33 | 75 | 0.1 | 1 | 0.3 | 0.3 | 0.19 | 12.2 | 0.6 | 1.3 | 0.3 | 0.4 | 0.3 | 1 | 48.3 | 6.58 |  |  |  | 1418.89 | 1418.85 | 1416.45 | 1416.44 | 1416.44 | 1416.43 | 1416.43 | 1416.43 | 1416.47 | 1416.52 | 0.1 | 0.1 | 0.3 | 0.2 | 7.17
| 24B5C23096 | 240323096 | 2024-03-23 | 15:59 | 16:10 | 8 | 4 | 1 | 258.4 | 33 | 71 | 0.1 | 1 | 0.4 | 0.3 | 0.13 | 11.3 | 0.6 | 1.23 | 0.3 | 0.48 | 0.3 | 1 | 46.5 | 7.77 |  |  |  | 1423.2 | 1423.16 | 1420.76 | 1420.75 | 1420.75 | 1420.74 | 1420.74 | 1420.74 | 1420.79 | 1420.83 | 0.1 | 0.1 | 0.3 | 0.2 | 7.16
| 24B5C23097 | 240323097 | 2024-03-23 | 16:10 | 16:20 | 8 | 4 | 1 | 258.4 | 33 | 71 | 0.1 | 1 | 0.4 | 0.3 | 0.13 | 11.3 | 0.6 | 1.23 | 0.3 | 0.48 | 0.3 | 1 | 46.5 | 7.77 |  |  |  | 1427.53 | 1427.49 | 1425.09 | 1425.08 | 1425.08 | 1425.07 | 1425.07 | 1425.07 | 1425.11 | 1425.16 | 0.1 | 0.1 | 0.3 | 0.2 | 7.16
| 24B5C23098 | 240323098 | 2024-03-23 | 16:20 | 16:30 | 8 | 4 | 1 | 281.7 | 33 | 114 | 0.1 | 1 | 0.4 | 0.3 | 0.13 | 11.3 | 0.6 | 1.23 | 0.3 | 0.48 | 0.3 | 1 | 46.5 | 7.77 |  |  |  | 1431.85 | 1431.81 | 1429.41 | 1429.4 | 1429.4 | 1429.39 | 1429.39 | 1429.39 | 1429.43 | 1429.48 | 0.1 | 0.1 | 0.3 | 0.2 | 7.16
| 24B5C23099 | 240323099 | 2024-03-23 | 16:30 | 16:41 | 8 | 4 | 1 | 281.7 | 33 | 114 | 0.1 | 1 | 0.4 | 0.3 | 0.13 | 11.3 | 0.6 | 1.23 | 0.3 | 0.48 | 0.3 | 1 | 46.5 | 7.77 |  |  |  | 1436.18 | 1436.14 | 1433.74 | 1433.73 | 1433.73 | 1433.72 | 1433.72 | 1433.72 | 1433.76 | 1433.81 | 0.1 | 0.1 | 0.3 | 0.2 | 7.16
| 24B5C23100 | 240323100 | 2024-03-23 | 16:41 | 16:51 | 8 | 4 | 1 | 265.7 | 32 | 87 | 0.1 | 1 | 0.3 | 0.3 | 0.2 | 10.9 | 0.6 | 1.18 | 0.3 | 0.4 | 0.3 | 1 | 44.8 | 7.14 |  |  |  | 1440.5 | 1440.46 | 1438.06 | 1438.05 | 1438.05 | 1438.04 | 1438.04 | 1438.04 | 1438.08 | 1438.13 | 0.1 | 0.11 | 0.3 | 0.24 | 7.17
| 24B5C23101 | 240323101 | 2024-03-23 | 16:51 | 17:02 | 8 | 4 | 1 | 265.7 | 32 | 87 | 0.1 | 1 | 0.3 | 0.3 | 0.2 | 10.9 | 0.6 | 1.18 | 0.3 | 0.4 | 0.3 | 1 | 44.8 | 7.14 |  |  |  | 1444.81 | 1444.77 | 1442.37 | 1442.36 | 1442.36 | 1442.34 | 1442.34 | 1442.34 | 1442.39 | 1442.44 | 0.1 | 0.11 | 0.3 | 0.24 | 7.17
| 24B5C23102 | 240323102 | 2024-03-23 | 17:02 | 17:12 | 8 | 4 | 1 | 278.5 | 32 | 63 | 0.1 | 1 | 0.3 | 0.3 | 0.2 | 10.9 | 0.6 | 1.18 | 0.3 | 0.4 | 0.3 | 1 | 44.8 | 7.14 |  |  |  | 1449.12 | 1449.08 | 1446.68 | 1446.67 | 1446.67 | 1446.66 | 1446.66 | 1446.66 | 1446.7 | 1446.75 | 0.1 | 0.11 | 0.3 | 0.24 | 7.17
| 24B5C23103 | 240323103 | 2024-03-23 | 17:12 | 17:22 | 8 | 4 | 1 | 278.5 | 32 | 63 | 0.1 | 1 | 0.3 | 0.3 | 0.2 | 10.9 | 0.6 | 1.18 | 0.3 | 0.4 | 0.3 | 1 | 44.8 | 7.14 |  |  |  | 1453.43 | 1453.39 | 1450.99 | 1450.98 | 1450.98 | 1450.97 | 1450.97 | 1450.97 | 1451.01 | 1451.06 | 0.1 | 0.11 | 0.3 | 0.24 | 7.17
| 24B5C23104 | 240323104 | 2024-03-23 | 17:22 | 17:32 | 8 | 4 | 1 | 296.6 | 32 | 92 | 0.1 | 1 | 0.38 | 0.3 | 0.33 | 8.91 | 0.6 | 1.29 | 0.3 | 0.41 | 0.3 | 1 | 50.3 | 6.29 |  |  |  | 1457.73 | 1457.69 | 1455.29 | 1455.28 | 1455.28 | 1455.27 | 1455.27 | 1455.27 | 1455.31 | 1455.36 | 0.11 | 0.11 | 0.3 | 0.26 | 7.42
| 24B5C23105 | 240323105 | 2024-03-23 | 17:32 | 17:43 | 8 | 4 | 1 | 296.6 | 32 | 92 | 0.1 | 1 | 0.38 | 0.3 | 0.33 | 8.91 | 0.6 | 1.29 | 0.3 | 0.41 | 0.3 | 1 | 50.3 | 6.29 |  |  |  | 1462.03 | 1461.99 | 1459.59 | 1459.58 | 1459.58 | 1459.57 | 1459.57 | 1459.57 | 1459.61 | 1459.66 | 0.11 | 0.11 | 0.3 | 0.26 | 7.42
| 24B5C23106 | 240323106 | 2024-03-23 | 17:43 | 17:53 | 8 | 4 | 1 | 401 | 32 | 78 | 0.1 | 1 | 0.38 | 0.3 | 0.33 | 8.91 | 0.6 | 1.29 | 0.3 | 0.41 | 0.3 | 1 | 50.3 | 6.29 |  |  |  | 1466.32 | 1466.28 | 1463.88 | 1463.87 | 1463.87 | 1463.86 | 1463.86 | 1463.86 | 1463.9 | 1463.95 | 0.11 | 0.11 | 0.3 | 0.26 | 7.42
| 24B5C23107 | 240323107 | 2024-03-23 | 17:53 | 18:03 | 8 | 4 | 1 | 400 | 32 | 78 | 0.1 | 1 | 0.38 | 0.3 | 0.33 | 8.91 | 0.6 | 1.29 | 0.3 | 0.41 | 0.3 | 1 | 50.3 | 6.29 |  |  |  | 1470.61 | 1470.57 | 1468.17 | 1468.16 | 1468.16 | 1468.14 | 1468.14 | 1468.14 | 1468.19 | 1468.24 | 0.11 | 0.11 | 0.3 | 0.26 | 7.42
| 24B5C23108 | 240323108 | 2024-03-23 | 18:03 | 18:14 | 8 | 4 | 1 | 387.1 | 33 | 76 | 0.1 | 1 | 0.3 | 0.3 | 0.18 | 4.73 | 0.6 | 1.39 | 0.3 | 0.4 | 0.3 | 1 | 40.9 | 4.92 |  |  |  | 1474.9 | 1474.86 | 1472.46 | 1472.45 | 1472.45 | 1472.44 | 1472.44 | 1472.44 | 1472.48 | 1472.53 | 0.1 | 0.11 | 0.3 | 0.22 | 6.9
| 24B5C23109 | 240323109 | 2024-03-23 | 18:14 | 18:24 | 8 | 4 | 1 | 387.1 | 33 | 76 | 0.1 | 1 | 0.3 | 0.3 | 0.18 | 4.73 | 0.6 | 1.39 | 0.3 | 0.4 | 0.3 | 1 | 40.9 | 4.92 |  |  |  | 1479.2 | 1479.16 | 1476.76 | 1476.75 | 1476.75 | 1476.74 | 1476.74 | 1476.74 | 1476.78 | 1476.83 | 0.1 | 0.11 | 0.3 | 0.22 | 6.9
| 24B5C23110 | 240323110 | 2024-03-23 | 18:24 | 18:34 | 8 | 4 | 1 | 274 | 33 | 67 | 0.1 | 1 | 0.3 | 0.3 | 0.18 | 4.73 | 0.6 | 1.39 | 0.3 | 0.4 | 0.3 | 1 | 40.9 | 4.92 |  |  |  | 1483.52 | 1483.48 | 1481.08 | 1481.07 | 1481.07 | 1481.06 | 1481.06 | 1481.06 | 1481.1 | 1481.15 | 0.1 | 0.11 | 0.3 | 0.22 | 6.9
| 24B5C23111 | 240323111 | 2024-03-23 | 18:34 | 19:11 | 8 | 0 | 1 | 309.5 | 33 | 67 | 0.1 | 1 | 0.3 | 0.3 | 0.18 | 4.73 | 0.6 | 1.39 | 0.3 | 0.4 | 0.3 | 1 | 40.9 | 4.92 | 17 | 24 | 36 | 1486.72 | 1486.68 | 1483.62 | 1483.61 | 1483.61 | 1483.6 | 1483.59 | 1483.59 | 2.2 | 2.21 | 0.1 | 0.11 | 0.3 | 0.22 | 6.9
| 24B5C23112 | 240323112 | 2024-03-23 | 19:11 | 19:21 | 8 | 4 | 1 | 270.9 | 33 | 57 | 0.1 | 1 | 0.4 | 0.3 | 0.31 | 8 | 0.6 | 1.48 | 0.3 | 0.4 | 0.3 | 1 | 47.4 | 6.27 |  |  |  | 1490.9 | 1490.86 | 1487.8 | 1487.79 | 1487.79 | 1487.78 | 1487.78 | 1487.78 | 6.38 | 6.38 | 0.14 | 0.1 | 0.3 | 0.24 | 7.05
| 24B5C23113 | 240323113 | 2024-03-23 | 19:21 | 19:31 | 8 | 4 | 1 | 271 | 33 | 57 | 0.1 | 1 | 0.4 | 0.3 | 0.31 | 8 | 0.6 | 1.48 | 0.3 | 0.4 | 0.3 | 1 | 47.4 | 6.27 |  |  |  | 1495.18 | 1495.14 | 1492.08 | 1492.07 | 1492.07 | 1492.06 | 1492.06 | 1492.06 | 10.65 | 10.65 | 0.14 | 0.1 | 0.3 | 0.24 | 7.05
| 24B5C23114 | 240323114 | 2024-03-23 | 19:31 | 19:42 | 8 | 4 | 1 | 283.3 | 33 | 44 | 0.1 | 1 | 0.4 | 0.3 | 0.31 | 8 | 0.6 | 1.48 | 0.3 | 0.4 | 0.3 | 1 | 47.4 | 6.27 |  |  |  | 1499.49 | 1499.45 | 1496.39 | 1496.38 | 1496.37 | 1496.37 | 1496.36 | 1496.36 | 14.95 | 14.95 | 0.14 | 0.1 | 0.3 | 0.24 | 7.05
| 24B5C23115 | 240323115 | 2024-03-23 | 19:42 | 19:52 | 8 | 4 | 1 | 283.3 | 33 | 44 | 0.1 | 1 | 0.4 | 0.3 | 0.31 | 8 | 0.6 | 1.48 | 0.3 | 0.4 | 0.3 | 1 | 47.4 | 6.27 |  |  |  | 1503.79 | 1503.75 | 1500.7 | 1500.69 | 1500.68 | 1500.68 | 1500.67 | 1500.67 | 19.25 | 19.25 | 0.14 | 0.1 | 0.3 | 0.24 | 7.05
| 24B5C23116 | 240323116 | 2024-03-23 | 19:52 | 20:02 | 8 | 4 | 1 | 307.2 | 33 | 62 | 0.1 | 1 | 0.3 | 0.3 | 0.34 | 7.68 | 0.6 | 1.29 | 0.3 | 0.46 | 0.3 | 1 | 48.1 | 6.03 |  |  |  | 1508.1 | 1508.06 | 1505 | 1504.99 | 1504.99 | 1504.98 | 1504.98 | 1504.98 | 23.55 | 23.55 | 0.13 | 0.12 | 0.3 | 0.26 | 7.63
| 24B5C23117 | 240323117 | 2024-03-23 | 20:02 | 20:13 | 8 | 4 | 1 | 307.2 | 33 | 62 | 0.1 | 1 | 0.3 | 0.3 | 0.34 | 7.68 | 0.6 | 1.29 | 0.3 | 0.46 | 0.3 | 1 | 48.1 | 6.03 |  |  |  | 1512.42 | 1512.37 | 1509.32 | 1509.31 | 1509.3 | 1509.3 | 1509.29 | 1509.29 | 27.85 | 27.86 | 0.13 | 0.12 | 0.3 | 0.26 | 7.63
| 24B5C23118 | 240323118 | 2024-03-23 | 20:13 | 20:23 | 8 | 4 | 1 | 240.8 | 33 | 44 | 0.1 | 1 | 0.3 | 0.3 | 0.34 | 7.68 | 0.6 | 1.29 | 0.3 | 0.46 | 0.3 | 1 | 48.1 | 6.03 |  |  |  | 1516.72 | 1516.68 | 1513.62 | 1513.61 | 1513.61 | 1513.6 | 1513.6 | 1513.6 | 32.15 | 32.16 | 0.13 | 0.12 | 0.3 | 0.26 | 7.63
| 24B5C23119 | 240323119 | 2024-03-23 | 20:23 | 20:33 | 8 | 4 | 1 | 242 | 33 | 44 | 0.1 | 1 | 0.3 | 0.3 | 0.34 | 7.68 | 0.6 | 1.29 | 0.3 | 0.46 | 0.3 | 1 | 48.1 | 6.03 |  |  |  | 1521.03 | 1520.99 | 1517.93 | 1517.92 | 1517.92 | 1517.91 | 1517.9 | 1517.9 | 36.45 | 36.46 | 0.13 | 0.12 | 0.3 | 0.26 | 7.63
| 24B5C23120 | 240323120 | 2024-03-23 | 20:33 | 20:44 | 8 | 4 | 1 | 277.8 | 33 | 66 | 0.1 | 1 | 0.3 | 0.3 | 0.27 | 9.53 | 0.6 | 1.17 | 0.3 | 0.4 | 0.3 | 1 | 51.7 | 5.32 |  |  |  | 1525.34 | 1525.3 | 1522.25 | 1522.23 | 1522.23 | 1522.22 | 1522.22 | 1522.22 | 40.76 | 40.77 | 0.11 | 0.1 | 0.3 | 0.28 | 7.05
| 24B5C23121 | 240323121 | 2024-03-23 | 20:44 | 20:54 | 8 | 4 | 1 | 277.8 | 33 | 66 | 0.1 | 1 | 0.3 | 0.3 | 0.27 | 9.53 | 0.6 | 1.17 | 0.3 | 0.4 | 0.3 | 1 | 51.7 | 5.32 |  |  |  | 1529.64 | 1529.6 | 1526.55 | 1526.54 | 1526.53 | 1526.52 | 1526.52 | 1526.52 | 45.05 | 45.06 | 0.11 | 0.1 | 0.3 | 0.28 | 7.05
| 24B5C23122 | 240323122 | 2024-03-23 | 20:54 | 21:05 | 8 | 4 | 1 | 328 | 33 | 68 | 0.1 | 1 | 0.3 | 0.3 | 0.27 | 9.53 | 0.6 | 1.17 | 0.3 | 0.4 | 0.3 | 1 | 51.7 | 5.32 |  |  |  | 1533.94 | 1533.9 | 1530.84 | 1530.83 | 1530.82 | 1530.82 | 1530.81 | 1530.81 | 49.34 | 49.35 | 0.11 | 0.1 | 0.3 | 0.28 | 7.05
| 24B5C23123 | 240323123 | 2024-03-23 | 21:05 | 21:15 | 8 | 4 | 1 | 328 | 33 | 68 | 0.1 | 1 | 0.3 | 0.3 | 0.27 | 9.53 | 0.6 | 1.17 | 0.3 | 0.4 | 0.3 | 1 | 51.7 | 5.32 |  |  |  | 1538.22 | 1538.18 | 1535.12 | 1535.11 | 1535.11 | 1535.1 | 1535.1 | 1535.1 | 53.62 | 53.63 | 0.11 | 0.1 | 0.3 | 0.28 | 7.05
| 24B5C23124 | 240323124 | 2024-03-23 | 21:15 | 21:26 | 8 | 4 | 1 | 314.3 | 33 | 63 | 0.1 | 1 | 0.36 | 0.3 | 0.28 | 6.84 | 0.6 | 1.27 | 0.3 | 0.4 | 0.3 | 1 | 41 | 4.71 |  |  |  | 1542.52 | 1542.48 | 1539.42 | 1539.41 | 1539.41 | 1539.4 | 1539.4 | 1539.4 | 57.91 | 57.92 | 0.11 | 0.1 | 0.3 | 0.21 | 7.27
| 24B5C23125 | 240323125 | 2024-03-23 | 21:26 | 21:35 | 8 | 4 | 1 | 314.3 | 33 | 63 | 0.1 | 1 | 0.36 | 0.3 | 0.28 | 6.84 | 0.6 | 1.27 | 0.3 | 0.4 | 0.3 | 1 | 41 | 4.71 |  |  |  | 1546.68 | 1546.64 | 1543.59 | 1543.58 | 1543.57 | 1543.56 | 1543.56 | 1543.56 | 62.07 | 62.07 | 0.11 | 0.1 | 0.3 | 0.21 | 7.27
| 24B5C23126 | 240323126 | 2024-03-23 | 21:35 | 21:45 | 8 | 4 | 1 | 232.2 | 33 | 65 | 0.1 | 1 | 0.36 | 0.3 | 0.28 | 6.84 | 0.6 | 1.27 | 0.3 | 0.4 | 0.3 | 1 | 41 | 4.71 |  |  |  | 1550.97 | 1550.93 | 1547.87 | 1547.86 | 1547.86 | 1547.85 | 1547.85 | 1547.85 | 66.35 | 66.35 | 0.11 | 0.1 | 0.3 | 0.21 | 7.27
| 24B5C23127 | 240323127 | 2024-03-23 | 21:45 | 21:55 | 8 | 4 | 1 | 232.2 | 33 | 65 | 0.1 | 1 | 0.36 | 0.3 | 0.28 | 6.84 | 0.6 | 1.27 | 0.3 | 0.4 | 0.3 | 1 | 41 | 4.71 |  |  |  | 1555.14 | 1555.1 | 1552.04 | 1552.03 | 1552.02 | 1552.02 | 1552.01 | 1552.01 | 70.51 | 70.52 | 0.11 | 0.1 | 0.3 | 0.21 | 7.27
| 24B5C23128 | 240323128 | 2024-03-23 | 21:55 | 22:05 | 8 | 4 | 1 | 206.3 | 33 | 58 | 0.1 | 1 | 0.3 | 0.3 | 0.13 | 14.3 | 0.6 | 1.13 | 0.3 | 0.4 | 0.3 | 1 | 50.1 | 5.77 |  |  |  | 1559.44 | 1559.4 | 1556.34 | 1556.33 | 1556.32 | 1556.32 | 1556.31 | 1556.31 | 74.81 | 74.81 | 0.1 | 0.1 | 0.3 | 0.3 | 6.03
| 24B5C23129 | 240323129 | 2024-03-23 | 22:05 | 22:15 | 8 | 4 | 1 | 206.3 | 33 | 58 | 0.1 | 1 | 0.3 | 0.3 | 0.13 | 14.3 | 0.6 | 1.13 | 0.3 | 0.4 | 0.3 | 1 | 50.1 | 5.77 |  |  |  | 1563.62 | 1563.58 | 1560.52 | 1560.51 | 1560.51 | 1560.5 | 1560.49 | 1560.49 | 78.98 | 78.99 | 0.1 | 0.1 | 0.3 | 0.3 | 6.03
| 24B5C23130 | 240323130 | 2024-03-23 | 22:15 | 22:26 | 8 | 4 | 1 | 233 | 33 | 49 | 0.1 | 1 | 0.3 | 0.3 | 0.13 | 14.3 | 0.6 | 1.13 | 0.3 | 0.4 | 0.3 | 1 | 50.1 | 5.77 |  |  |  | 1567.92 | 1567.88 | 1564.82 | 1564.81 | 1564.81 | 1564.8 | 1564.79 | 1564.79 | 83.28 | 83.28 | 0.1 | 0.1 | 0.3 | 0.3 | 6.03
| 24B5C23131 | 240323131 | 2024-03-23 | 22:26 | 22:36 | 8 | 4 | 1 | 233 | 33 | 49 | 0.1 | 1 | 0.3 | 0.3 | 0.13 | 14.3 | 0.6 | 1.13 | 0.3 | 0.4 | 0.3 | 1 | 50.1 | 5.77 |  |  |  | 1572.08 | 1572.04 | 1568.98 | 1568.97 | 1568.97 | 1568.96 | 1568.96 | 1568.96 | 87.43 | 87.44 | 0.1 | 0.1 | 0.3 | 0.3 | 6.03
| 24B5C23132 | 240323132 | 2024-03-23 | 22:36 | 22:46 | 8 | 4 | 1 | 266 | 33 | 61 | 0.1 | 1 | 0.3 | 0.3 | 0.29 | 11.3 | 0.6 | 1.13 | 0.3 | 0.47 | 0.3 | 1 | 46.1 | 5.22 |  |  |  | 1576.36 | 1576.32 | 1573.26 | 1573.25 | 1573.25 | 1573.24 | 1573.23 | 1573.23 | 91.71 | 91.71 | 0.1 | 0.1 | 0.3 | 0.55 | 5.8
| 24B5C23133 | 240323133 | 2024-03-23 | 22:46 | 22:56 | 8 | 4 | 1 | 266 | 33 | 61 | 0.1 | 1 | 0.3 | 0.3 | 0.29 | 11.3 | 0.6 | 1.13 | 0.3 | 0.47 | 0.3 | 1 | 46.1 | 5.22 |  |  |  | 1580.53 | 1580.49 | 1577.43 | 1577.42 | 1577.41 | 1577.41 | 1577.4 | 1577.4 | 95.87 | 95.88 | 0.1 | 0.1 | 0.3 | 0.55 | 5.8
| 24B5C23134 | 240323134 | 2024-03-23 | 22:56 | 23:06 | 8 | 4 | 1 | 283.2 | 33 | 66 | 0.1 | 1 | 0.3 | 0.3 | 0.29 | 11.3 | 0.6 | 1.13 | 0.3 | 0.47 | 0.3 | 1 | 46.1 | 5.22 |  |  |  | 1584.79 | 1584.74 | 1581.69 | 1581.68 | 1581.67 | 1581.67 | 1581.66 | 1581.66 | 100.13 | 100.13 | 0.1 | 0.1 | 0.3 | 0.55 | 5.8
| 24B5C23135 | 240323135 | 2024-03-23 | 23:06 | 23:16 | 8 | 4 | 1 | 283.2 | 33 | 66 | 0.1 | 1 | 0.3 | 0.3 | 0.29 | 11.3 | 0.6 | 1.13 | 0.3 | 0.47 | 0.3 | 1 | 46.1 | 5.22 |  |  |  | 1589.09 | 1589.05 | 1585.99 | 1585.98 | 1585.98 | 1585.97 | 1585.97 | 1585.97 | 104.43 | 104.43 | 0.1 | 0.1 | 0.3 | 0.55 | 5.8
| 24B5C23136 | 240323136 | 2024-03-23 | 23:16 | 23:27 | 8 | 4 | 1 | 318.2 | 33 | 61 | 0.1 | 1 | 0.31 | 0.3 | 0.21 | 8.34 | 0.6 | 1.23 | 0.3 | 0.4 | 0.3 | 1 | 44.7 | 5.1 |  |  |  | 1593.26 | 1593.22 | 1590.16 | 1590.15 | 1590.15 | 1590.14 | 1590.14 | 1590.14 | 108.59 | 108.6 | 0.1 | 0.1 | 0.3 | 0.3 | 5.58
| 24B5C23137 | 240323137 | 2024-03-23 | 23:27 | 23:37 | 8 | 4 | 1 | 318.2 | 33 | 61 | 0.1 | 1 | 0.31 | 0.3 | 0.21 | 8.34 | 0.6 | 1.23 | 0.3 | 0.4 | 0.3 | 1 | 44.7 | 5.1 |  |  |  | 1597.51 | 1597.47 | 1594.41 | 1594.4 | 1594.4 | 1594.39 | 1594.39 | 1594.39 | 112.84 | 112.84 | 0.1 | 0.1 | 0.3 | 0.3 | 5.58
| 24B5C23138 | 240323138 | 2024-03-23 | 23:37 | 23:47 | 8 | 4 | 1 | 272 | 33 | 70 | 0.1 | 1 | 0.31 | 0.3 | 0.21 | 8.34 | 0.6 | 1.23 | 0.3 | 0.4 | 0.3 | 1 | 44.7 | 5.1 |  |  |  | 1601.81 | 1601.77 | 1598.71 | 1598.7 | 1598.7 | 1598.69 | 1598.69 | 1598.69 | 117.13 | 117.14 | 0.1 | 0.1 | 0.3 | 0.3 | 5.58
| 24B5C24001 | 240324001 | 2024-03-23 | 23:47 | 23:57 | 8 | 4 | 1 | 272 | 33 | 70 | 0.1 | 1 | 0.31 | 0.3 | 0.21 | 8.34 | 0.6 | 1.23 | 0.3 | 0.4 | 0.3 | 1 | 44.7 | 5.1 |  |  |  | 1605.98 | 1605.94 | 1602.88 | 1602.87 | 1602.86 | 1602.86 | 1602.85 | 1602.85 | 121.28 | 121.29 | 0.1 | 0.1 | 0.3 | 0.3 | 5.58
| 24B5C24002 | 240324002 | 2024-03-23 | 23:57 | 0:08 | 8 | 4 | 1 | 255 | 33 | 74 | 0.1 | 1 | 0.39 | 0.3 | 0.15 | 10.7 | 0.6 | 1.67 | 0.3 | 0.43 | 0.3 | 1 | 57.6 | 7.01 |  |  |  | 1610.29 | 1610.25 | 1607.2 | 1607.19 | 1607.18 | 1607.18 | 1607.17 | 1607.17 | 125.57 | 125.58 | 0.11 | 0.1 | 0.3 | 0.21 | 6.17
| 24B5C24003 | 240324003 | 2024-03-24 | 0:08 | 0:18 | 8 | 4 | 1 | 255.3 | 33 | 74 | 0.1 | 1 | 0.39 | 0.3 | 0.15 | 10.7 | 0.6 | 1.67 | 0.3 | 0.43 | 0.3 | 1 | 57.6 | 7.01 |  |  | 1 | 1614.5 | 1614.46 | 1611.4 | 1611.39 | 1611.38 | 1611.38 | 1611.37 | 1611.37 | 129.75 | 129.75 | 0.11 | 0.1 | 0.3 | 0.21 | 6.17
| 24B5C24004 | 240324004 | 2024-03-24 | 0:18 | 1:09 | 8 | 0 | 1 | 259 | 33 | 94 | 0.1 | 1 | 0.39 | 0.3 | 0.15 | 10.7 | 0.6 | 1.67 | 0.3 | 0.43 | 0.3 | 1 | 57.6 | 7.01 | 2 | 4 | 11 | 1617.47 | 1617.43 | 1613.77 | 1613.76 | 1613.76 | 1613.75 | 1613.74 | 1613.74 | 132.11 | 132.12 | 0.11 | 0.1 | 0.3 | 0.21 | 6.17
| 24B5C24005 | 240324005 | 2024-03-24 | 1:09 | 1:19 | 8 | 4 | 1 | 259 | 33 | 94 | 0.1 | 1 | 0.39 | 0.3 | 0.15 | 10.7 | 0.6 | 1.67 | 0.3 | 0.43 | 0.3 | 1 | 57.6 | 7.01 |  |  | 1 | 1621.64 | 1621.6 | 1617.95 | 1617.94 | 1617.93 | 1617.93 | 1617.92 | 1617.92 | 136.28 | 136.28 | 0.11 | 0.1 | 0.3 | 0.21 | 6.17
| 24B5C24006 | 240324006 | 2024-03-24 | 1:19 | 1:29 | 8 | 4 | 1 | 246.3 | 33 | 126 | 0.1 | 1 | 0.35 | 0.3 | 0.19 | 10.8 | 0.6 | 1.83 | 0.3 | 0.4 | 0.3 | 1 | 51.7 | 6.92 |  | 1 | 1 | 1625.92 | 1625.88 | 1622.23 | 1622.22 | 1622.21 | 1622.21 | 1622.2 | 1622.2 | 140.55 | 140.55 | 0.1 | 0.1 | 0.3 | 0.27 | 5.67
| 24B5C24007 | 240324007 | 2024-03-24 | 1:29 | 1:39 | 8 | 4 | 1 | 246.3 | 33 | 126 | 0.1 | 1 | 0.35 | 0.3 | 0.19 | 10.8 | 0.6 | 1.83 | 0.3 | 0.4 | 0.3 | 1 | 51.7 | 6.92 |  |  |  | 1630.09 | 1630.05 | 1626.39 | 1626.38 | 1626.38 | 1626.38 | 1626.36 | 1626.36 | 144.7 | 144.71 | 0.1 | 0.1 | 0.3 | 0.27 | 5.67
| 24B5C24008 | 240324008 | 2024-03-24 | 1:39 | 1:49 | 8 | 4 | 1 | 236 | 33 | 130 | 0.1 | 1 | 0.35 | 0.3 | 0.19 | 10.8 | 0.6 | 1.83 | 0.3 | 0.4 | 0.3 | 1 | 51.7 | 6.92 |  |  |  | 1634.36 | 1634.32 | 1630.67 | 1630.66 | 1630.65 | 1630.65 | 1630.64 | 1630.64 | 148.97 | 148.97 | 0.1 | 0.1 | 0.3 | 0.27 | 5.67
| 24B5C24009 | 240324009 | 2024-03-24 | 1:49 | 1:59 | 8 | 4 | 1 | 236 | 33 | 130 | 0.1 | 1 | 0.35 | 0.3 | 0.19 | 10.8 | 0.6 | 1.83 | 0.3 | 0.4 | 0.3 | 1 | 51.7 | 6.92 |  |  |  | 1638.53 | 1638.49 | 1634.83 | 1634.82 | 1634.82 | 1634.82 | 1634.8 | 1634.8 | 153.13 | 153.13 | 0.1 | 0.1 | 0.3 | 0.27 | 5.67
| 24B5C24010 | 240324010 | 2024-03-24 | 1:59 | 2:10 | 8 | 4 | 1 | 216 | 33 | 117 | 0.1 | 1 | 0.3 | 0.3 | 0.12 | 10.2 | 0.6 | 1.59 | 0.3 | 0.4 | 0.3 | 1 | 54.4 | 7.37 |  |  |  | 1642.8 | 1642.76 | 1639.11 | 1639.1 | 1639.09 | 1639.09 | 1639.08 | 1639.08 | 157.39 | 157.39 | 0.1 | 0.1 | 0.3 | 0.25 | 6.19
| 24B5C24011 | 240324011 | 2024-03-24 | 2:10 | 2:20 | 8 | 4 | 1 | 216 | 33 | 117 | 0.1 | 1 | 0.3 | 0.3 | 0.12 | 10.2 | 0.6 | 1.59 | 0.3 | 0.4 | 0.3 | 1 | 54.4 | 7.37 |  |  | 1 | 1646.97 | 1646.93 | 1643.27 | 1643.27 | 1643.26 | 1643.26 | 1643.24 | 1643.24 | 161.55 | 161.55 | 0.1 | 0.1 | 0.3 | 0.25 | 6.19
| 24B5C24012 | 240324012 | 2024-03-24 | 2:20 | 2:30 | 8 | 4 | 1 | 230 | 33 | 137 | 0.1 | 1 | 0.3 | 0.3 | 0.12 | 10.2 | 0.6 | 1.59 | 0.3 | 0.4 | 0.3 | 1 | 54.4 | 7.37 |  |  | 1 | 1651.26 | 1651.22 | 1647.57 | 1647.56 | 1647.55 | 1647.55 | 1647.54 | 1647.54 | 165.83 | 165.84 | 0.1 | 0.1 | 0.3 | 0.25 | 6.19
| 24B5C24013 | 240324013 | 2024-03-24 | 2:30 | 2:40 | 8 | 4 | 1 | 230 | 33 | 137 | 0.1 | 1 | 0.3 | 0.3 | 0.12 | 10.2 | 0.6 | 1.59 | 0.3 | 0.4 | 0.3 | 1 | 54.4 | 7.37 |  |  |  | 1655.44 | 1655.4 | 1651.74 | 1651.73 | 1651.73 | 1651.72 | 1651.71 | 1651.71 | 170 | 170 | 0.1 | 0.1 | 0.3 | 0.25 | 6.19
| 24B5C24014 | 240324014 | 2024-03-24 | 2:40 | 2:50 | 8 | 4 | 1 | 326.1 | 33 | 112 | 0.1 | 1 | 0.32 | 0.3 | 0.19 | 8.61 | 0.6 | 1.43 | 0.3 | 0.43 | 0.3 | 1 | 53 | 7.16 |  |  |  | 1659.72 | 1659.68 | 1656.03 | 1656.02 | 1656.01 | 1656.01 | 1656 | 1656 | 174.27 | 174.28 | 0.1 | 0.1 | 0.3 | 0.23 | 5.39
| 24B5C24015 | 240324015 | 2024-03-24 | 2:50 | 3:00 | 8 | 4 | 1 | 326.1 | 33 | 112 | 0.1 | 1 | 0.32 | 0.3 | 0.19 | 8.61 | 0.6 | 1.43 | 0.3 | 0.43 | 0.3 | 1 | 53 | 7.16 |  |  |  | 1663.88 | 1663.84 | 1660.19 | 1660.18 | 1660.18 | 1660.17 | 1660.16 | 1660.16 | 178.43 | 178.43 | 0.1 | 0.1 | 0.3 | 0.23 | 5.39
| 24B5C24016 | 240324016 | 2024-03-24 | 3:00 | 3:10 | 8 | 3 | 1 | 411.1 | 33 | 92 | 0.1 | 1 | 0.32 | 0.3 | 0.19 | 8.61 | 0.6 | 1.43 | 0.3 | 0.43 | 0.3 | 1 | 53 | 7.16 |  |  |  | 1668.14 | 1668.1 | 1664.45 | 1664.44 | 1664.43 | 1664.43 | 1664.42 | 1664.42 | 182.67 | 182.68 | 0.1 | 0.1 | 0.3 | 0.23 | 5.39
| 24B5C24017 | 240324017 | 2024-03-24 | 3:10 | 3:21 | 8 | 3 | 1 | 411.1 | 33 | 92 | 0.1 | 1 | 0.32 | 0.3 | 0.19 | 8.61 | 0.6 | 1.43 | 0.3 | 0.43 | 0.3 | 1 | 53 | 7.16 |  |  | 1 | 1672.44 | 1672.4 | 1668.75 | 1668.74 | 1668.73 | 1668.73 | 1668.72 | 1668.72 | 186.96 | 186.97 | 0.1 | 0.1 | 0.3 | 0.23 | 5.39
| 24B5C24018 | 240324018 | 2024-03-24 | 3:21 | 3:31 | 8 | 4 | 1 | 395.1 | 33 | 156 | 0.1 | 1 | 0.3 | 0.3 | 0.14 | 5.51 | 0.6 | 1.24 | 0.3 | 0.4 | 0.3 | 1 | 57.7 | 5.74 |  |  |  | 1676.74 | 1676.7 | 1673.05 | 1673.04 | 1673.03 | 1673.03 | 1673.02 | 1673.02 | 191.26 | 191.26 | 0.1 | 0.1 | 0.3 | 0.24 | 5.32
| 24B5C24019 | 240324019 | 2024-03-24 | 3:31 | 3:41 | 8 | 4 | 1 | 395.1 | 33 | 156 | 0.1 | 1 | 0.3 | 0.3 | 0.14 | 5.51 | 0.6 | 1.24 | 0.3 | 0.4 | 0.3 | 1 | 57.7 | 5.74 |  |  | 2 | 1680.91 | 1680.87 | 1677.22 | 1677.21 | 1677.2 | 1677.2 | 1677.19 | 1677.19 | 195.41 | 195.42 | 0.1 | 0.1 | 0.3 | 0.24 | 5.32
| 24B5C24020 | 240324020 | 2024-03-24 | 3:41 | 3:51 | 8 | 4 | 1 | 313.1 | 33 | 117 | 0.1 | 1 | 0.3 | 0.3 | 0.14 | 5.51 | 0.6 | 1.24 | 0.3 | 0.4 | 0.3 | 1 | 57.7 | 5.74 |  |  |  | 1685.19 | 1685.15 | 1681.49 | 1681.49 | 1681.48 | 1681.48 | 1681.46 | 1681.46 | 199.68 | 199.69 | 0.1 | 0.1 | 0.3 | 0.24 | 5.32
| 24B5C24021 | 240324021 | 2024-03-24 | 3:51 | 4:01 | 8 | 4 | 1 | 313.1 | 33 | 117 | 0.1 | 1 | 0.3 | 0.3 | 0.14 | 5.51 | 0.6 | 1.24 | 0.3 | 0.4 | 0.3 | 1 | 57.7 | 5.74 |  |  |  | 1689.35 | 1689.31 | 1685.66 | 1685.65 | 1685.64 | 1685.64 | 1685.63 | 1685.63 | 203.84 | 203.84 | 0.1 | 0.1 | 0.3 | 0.24 | 5.32
| 24B5C24022 | 240324022 | 2024-03-24 | 4:01 | 4:11 | 8 | 4 | 1 | 272.9 | 33 | 97 | 0.1 | 1 | 0.34 | 0.3 | 0.21 | 6.76 | 0.6 | 1.25 | 0.3 | 0.4 | 0.3 | 1 | 52.6 | 6.01 |  |  |  | 1693.62 | 1693.58 | 1689.93 | 1689.92 | 1689.91 | 1689.91 | 1689.9 | 1689.9 | 208.1 | 208.1 | 0.1 | 0.1 | 0.3 | 0.32 | 5.16
| 24B5C24023 | 240324023 | 2024-03-24 | 4:11 | 4:21 | 8 | 4 | 1 | 272.9 | 33 | 97 | 0.1 | 1 | 0.34 | 0.3 | 0.21 | 6.76 | 0.6 | 1.25 | 0.3 | 0.4 | 0.3 | 1 | 52.6 | 6.01 |  |  |  | 1697.78 | 1697.74 | 1694.09 | 1694.08 | 1694.07 | 1694.07 | 1694.06 | 1694.06 | 212.25 | 212.26 | 0.1 | 0.1 | 0.3 | 0.32 | 5.16
| 24B5C24024 | 240324024 | 2024-03-24 | 4:21 | 4:32 | 8 | 4 | 1 | 246.3 | 33 | 91 | 0.1 | 1 | 0.34 | 0.3 | 0.21 | 6.76 | 0.6 | 1.25 | 0.3 | 0.4 | 0.3 | 1 | 52.6 | 6.01 |  |  |  | 1702.06 | 1702.02 | 1698.36 | 1698.35 | 1698.35 | 1698.34 | 1698.33 | 1698.33 | 216.51 | 216.52 | 0.1 | 0.1 | 0.3 | 0.32 | 5.16
| 24B5C24025 | 240324025 | 2024-03-24 | 4:32 | 4:42 | 8 | 4 | 1 | 246.3 | 33 | 91 | 0.1 | 1 | 0.34 | 0.3 | 0.21 | 6.76 | 0.6 | 1.25 | 0.3 | 0.4 | 0.3 | 1 | 52.6 | 6.01 | 1 | 1 | 1 | 1706.23 | 1706.19 | 1702.54 | 1702.53 | 1702.52 | 1702.52 | 1702.51 | 1702.51 | 220.68 | 220.68 | 0.1 | 0.1 | 0.3 | 0.32 | 5.16
| 24B5C24026 | 240324026 | 2024-03-24 | 4:42 | 4:52 | 8 | 4 | 1 | 225.6 | 33 | 86 | 0.1 | 1 | 0.3 | 0.3 | 0.3 | 9.1 | 0.6 | 1.15 | 0.3 | 0.4 | 0.3 | 1 | 46.2 | 5.98 |  |  |  | 1710.52 | 1710.48 | 1706.82 | 1706.81 | 1706.81 | 1706.8 | 1706.79 | 1706.79 | 224.96 | 224.96 | 0.1 | 0.11 | 0.3 | 0.63 | 5.05
| 24B5C24027 | 240324027 | 2024-03-24 | 4:52 | 5:02 | 8 | 4 | 1 | 225.6 | 33 | 86 | 0.1 | 1 | 0.3 | 0.3 | 0.3 | 9.1 | 0.6 | 1.15 | 0.3 | 0.4 | 0.3 | 1 | 46.2 | 5.98 |  |  |  | 1714.71 | 1714.67 | 1711.02 | 1711.01 | 1711 | 1711 | 1710.99 | 1710.99 | 229.14 | 229.15 | 0.1 | 0.11 | 0.3 | 0.63 | 5.05
| 24B5C24028 | 240324028 | 2024-03-24 | 5:02 | 5:12 | 8 | 4 | 1 | 267.8 | 33 | 79 | 0.1 | 1 | 0.3 | 0.3 | 0.3 | 9.1 | 0.6 | 1.15 | 0.3 | 0.4 | 0.3 | 1 | 46.2 | 5.98 |  |  | 1 | 1719.01 | 1718.96 | 1715.31 | 1715.3 | 1715.3 | 1715.29 | 1715.28 | 1715.28 | 233.43 | 233.43 | 0.1 | 0.11 | 0.3 | 0.63 | 5.05
| 24B5C24029 | 240324029 | 2024-03-24 | 5:12 | 5:23 | 8 | 4 | 1 | 267.8 | 33 | 79 | 0.1 | 1 | 0.3 | 0.3 | 0.3 | 9.1 | 0.6 | 1.15 | 0.3 | 0.4 | 0.3 | 1 | 46.2 | 5.98 |  |  | 1 | 1723.38 | 1723.34 | 1719.69 | 1719.68 | 1719.67 | 1719.67 | 1719.66 | 1719.66 | 237.79 | 237.8 | 0.1 | 0.11 | 0.3 | 0.63 | 5.05
| 24B5C24030 | 240324030 | 2024-03-24 | 5:23 | 5:33 | 8 | 4 | 1 | 285.5 | 33 | 81 | 0.1 | 1 | 0.3 | 0.3 | 0.23 | 9.89 | 0.6 | 1.25 | 0.3 | 0.4 | 0.3 | 1 | 39.4 | 5.4 |  |  |  | 1727.62 | 1727.58 | 1723.92 | 1723.92 | 1723.91 | 1723.91 | 1723.89 | 1723.89 | 242.02 | 242.03 | 0.12 | 0.1 | 0.3 | 0.67 | 4.58
| 24B5C24031 | 240324031 | 2024-03-24 | 5:33 | 5:43 | 8 | 4 | 1 | 285.5 | 33 | 81 | 0.1 | 1 | 0.3 | 0.3 | 0.23 | 9.89 | 0.6 | 1.25 | 0.3 | 0.4 | 0.3 | 1 | 39.4 | 5.4 |  |  |  | 1731.97 | 1731.93 | 1728.27 | 1728.26 | 1728.26 | 1728.25 | 1728.24 | 1728.24 | 246.36 | 246.37 | 0.12 | 0.1 | 0.3 | 0.67 | 4.58
| 24B5C24032 | 240324032 | 2024-03-24 | 5:43 | 5:54 | 8 | 4 | 1 | 274.9 | 33 | 92 | 0.1 | 1 | 0.3 | 0.3 | 0.23 | 9.89 | 0.6 | 1.25 | 0.3 | 0.4 | 0.3 | 1 | 39.4 | 5.4 |  |  |  | 1736.34 | 1736.3 | 1732.64 | 1732.63 | 1732.63 | 1732.62 | 1732.61 | 1732.61 | 250.72 | 250.73 | 0.12 | 0.1 | 0.3 | 0.67 | 4.58
| 24B5C24033 | 240324033 | 2024-03-24 | 5:54 | 6:04 | 8 | 4 | 1 | 274.9 | 33 | 92 | 0.1 | 1 | 0.3 | 0.3 | 0.23 | 9.89 | 0.6 | 1.25 | 0.3 | 0.4 | 0.3 | 1 | 39.4 | 5.4 |  |  | 4 | 1740.72 | 1740.68 | 1737.03 | 1737.02 | 1737.01 | 1737.01 | 1737 | 1737 | 255.09 | 255.1 | 0.12 | 0.1 | 0.3 | 0.67 | 4.58
| 24B5C24034 | 240324034 | 2024-03-24 | 6:04 | 6:15 | 8 | 4 | 1 | 254.2 | 33 | 92 | 0.1 | 1 | 0.3 | 0.3 | 0.16 | 8.99 | 0.6 | 1.86 | 0.3 | 0.4 | 0.3 | 1 | 47.2 | 5.71 |  |  | 1 | 1745.08 | 1745.04 | 1741.38 | 1741.37 | 1741.37 | 1741.36 | 1741.35 | 1741.35 | 259.45 | 259.45 | 0.1 | 0.1 | 0.3 | 0.46 | 5.6
| 24B5C24035 | 240324035 | 2024-03-24 | 6:15 | 6:25 | 8 | 2 | 3 | 254.2 | 33 | 79 | 0.1 | 1 | 0.3 | 0.3 | 0.16 | 8.99 | 0.6 | 1.86 | 0.3 | 0.4 | 0.3 | 1 | 47.2 | 5.71 |  | 1 | 1 | 1749.29 | 1749.25 | 1745.6 | 1745.59 | 1745.59 | 1745.58 | 1745.57 | 1745.57 | 263.66 | 263.67 | 0.1 | 0.1 | 0.3 | 0.46 | 5.6
| 24B5C24036 | 240324036 | 2024-03-24 | 6:25 | 6:35 | 8 | 2 | 3 | 250.4 | 33 | 156 | 0.1 | 1 | 0.3 | 0.3 | 0.16 | 8.99 | 0.6 | 1.86 | 0.3 | 0.4 | 0.3 | 1 | 47.2 | 5.71 |  |  |  | 1753.61 | 1753.57 | 1749.91 | 1749.9 | 1749.9 | 1749.89 | 1749.88 | 1749.88 | 267.98 | 267.98 | 0.1 | 0.1 | 0.3 | 0.46 | 5.6
| 24B5C24037 | 240324037 | 2024-03-24 | 6:35 | 6:45 | 8 | 4 | 1 | 250.4 | 33 | 156 | 0.1 | 1 | 0.3 | 0.3 | 0.16 | 8.99 | 0.6 | 1.86 | 0.3 | 0.4 | 0.3 | 1 | 47.2 | 5.71 |  |  |  | 1757.96 | 1757.92 | 1754.27 | 1754.26 | 1754.25 | 1754.25 | 1754.24 | 1754.24 | 272.33 | 272.34 | 0.1 | 0.1 | 0.3 | 0.46 | 5.6
| 24B5C24038 | 240324038 | 2024-03-24 | 6:45 | 6:56 | 8 | 4 | 1 | 245 | 33 | 86 | 0.1 | 1 | 0.3 | 0.3 | 0.25 | 9.9 | 0.6 | 2.24 | 0.3 | 0.42 | 0.3 | 1 | 41 | 6.04 |  | 1 | 1 | 1762.18 | 1762.14 | 1758.49 | 1758.48 | 1758.47 | 1758.47 | 1758.46 | 1758.46 | 276.55 | 276.56 | 0.1 | 0.1 | 0.3 | 0.29 | 5.55
| 24B5C24039 | 240324039 | 2024-03-24 | 6:56 | 7:06 | 8 | 2 | 3 | 245 | 33 | 86 | 0.1 | 1 | 0.3 | 0.3 | 0.25 | 9.9 | 0.6 | 2.24 | 0.3 | 0.42 | 0.3 | 1 | 41 | 6.04 |  |  | 5 | 1766.51 | 1766.47 | 1762.81 | 1762.8 | 1762.8 | 1762.79 | 1762.78 | 1762.78 | 280.88 | 280.88 | 0.1 | 0.1 | 0.3 | 0.29 | 5.55
| 24B5C24040 | 240324040 | 2024-03-24 | 7:06 | 7:16 | 8 | 4 | 1 | 259.1 | 33 | 91 | 0.1 | 1 | 0.3 | 0.3 | 0.25 | 9.9 | 0.6 | 2.24 | 0.3 | 0.42 | 0.3 | 1 | 41 | 6.04 |  |  | 2 | 1770.72 | 1770.68 | 1767.03 | 1767.02 | 1767.02 | 1767.01 | 1767 | 1767 | 285.09 | 285.1 | 0.1 | 0.1 | 0.3 | 0.29 | 5.55
| 24B5C24041 | 240324041 | 2024-03-24 | 7:16 | 7:26 | 8 | 1 | 1 | 259.1 | 33 | 91 | 0.1 | 1 | 0.3 | 0.3 | 0.25 | 9.9 | 0.6 | 2.24 | 0.3 | 0.42 | 0.3 | 1 | 41 | 6.04 |  |  | 1 | 1775.05 | 1775 | 1771.35 | 1771.34 | 1771.34 | 1771.33 | 1771.32 | 1771.32 | 289.42 | 289.42 | 0.1 | 0.1 | 0.3 | 0.29 | 5.55
| 24B5C24042 | 240324042 | 2024-03-24 | 7:26 | 7:37 | 8 | 4 | 1 | 280 | 33 | 108 | 0.1 | 1 | 0.3 | 0.3 | 0.27 | 8.67 | 0.6 | 2.58 | 0.3 | 0.4 | 0.3 | 1 | 44.3 | 5.67 |  |  |  | 1779.39 | 1779.35 | 1775.7 | 1775.69 | 1775.69 | 1775.68 | 1775.67 | 1775.67 | 293.76 | 293.77 | 0.1 | 0.11 | 0.3 | 0.3 | 5.82
| 24B5C24043 | 240324043 | 2024-03-24 | 7:37 | 7:47 | 8 | 0 | 1 | 280 | 33 | 108 | 0.1 | 1 | 0.3 | 0.3 | 0.27 | 8.67 | 0.6 | 2.58 | 0.3 | 0.4 | 0.3 | 1 | 44.3 | 5.67 | 1 | 3 | 4 | 1783.12 | 1783.1 | 1778.99 | 1778.99 | 1778.98 | 1778.98 | 1778.97 | 1778.97 | 297.07 | 297.08 | 0.1 | 0.11 | 0.3 | 0.3 | 5.82
| 24B5C24044 | 240324044 | 2024-03-24 | 7:47 | 8:06 | 8 | 0 | 1 | 270.1 | 33 | 167 | 0.1 | 1 | 0.3 | 0.3 | 0.27 | 8.67 | 0.6 | 2.58 | 0.3 | 0.4 | 0.3 | 1 | 44.3 | 5.67 | 2 | 4 | 27 | 1785.9 | 1785.85 | 1781.27 | 1781.26 | 1781.25 | 1781.24 | 1781.24 | 1781.24 | 299.33 | 299.34 | 0.1 | 0.11 | 0.3 | 0.3 | 5.82
| 24B5C24045 | 240324045 | 2024-03-24 | 8:06 | 8:16 | 8 | 4 | 1 | 270.1 | 33 | 167 | 0.1 | 1 | 0.3 | 0.3 | 0.27 | 8.67 | 0.6 | 2.58 | 0.3 | 0.4 | 0.3 | 1 | 44.3 | 5.67 |  |  | 1 | 1790.25 | 1790.2 | 1785.62 | 1785.61 | 1785.6 | 1785.59 | 1785.59 | 1785.59 | 303.68 | 303.69 | 0.1 | 0.11 | 0.3 | 0.3 | 5.82
| 24B5C24046 | 240324046 | 2024-03-24 | 8:16 | 8:26 | 8 | 4 | 1 | 261.5 | 33 | 106 | 0.1 | 1 | 0.3 | 0.3 | 0.43 | 9.67 | 0.6 | 2.59 | 0.3 | 0.4 | 0.3 | 1 | 48.9 | 5.5 |  |  |  | 1794.62 | 1794.57 | 1789.98 | 1789.98 | 1789.97 | 1789.96 | 1789.96 | 1789.96 | 308.05 | 308.06 | 0.1 | 0.11 | 0.3 | 0.39 | 5.68
| 24B5C24047 | 240324047 | 2024-03-24 | 8:26 | 8:37 | 8 | 4 | 1 | 261.5 | 33 | 106 | 0.1 | 1 | 0.3 | 0.3 | 0.43 | 9.67 | 0.6 | 2.59 | 0.3 | 0.4 | 0.3 | 1 | 48.9 | 5.5 |  |  |  | 1798.97 | 1798.93 | 1794.34 | 1794.33 | 1794.33 | 1794.32 | 1794.31 | 1794.31 | 312.41 | 312.41 | 0.1 | 0.11 | 0.3 | 0.39 | 5.68
| 24B5C24048 | 240324048 | 2024-03-24 | 8:37 | 8:47 | 8 | 4 | 1 | 283 | 33 | 99 | 0.1 | 1 | 0.3 | 0.3 | 0.43 | 9.67 | 0.6 | 2.59 | 0.3 | 0.4 | 0.3 | 1 | 48.9 | 5.5 |  |  |  | 1803.33 | 1803.28 | 1798.7 | 1798.69 | 1798.68 | 1798.67 | 1798.67 | 1798.67 | 316.76 | 316.77 | 0.1 | 0.11 | 0.3 | 0.39 | 5.68
| 24B5C24049 | 240324049 | 2024-03-24 | 8:47 | 8:57 | 8 | 4 | 1 | 283 | 33 | 99 | 0.1 | 1 | 0.3 | 0.3 | 0.43 | 9.67 | 0.6 | 2.59 | 0.3 | 0.4 | 0.3 | 1 | 48.9 | 5.5 |  |  | 1 | 1807.53 | 1807.48 | 1802.9 | 1802.89 | 1802.89 | 1802.88 | 1802.87 | 1802.87 | 320.97 | 320.97 | 0.1 | 0.11 | 0.3 | 0.39 | 5.68
| 24B5C24050 | 240324050 | 2024-03-24 | 8:57 | 9:07 | 8 | 4 | 1 | 295 | 33 | 62 | 0.1 | 1 | 0.3 | 0.3 | 0.18 | 7.28 | 0.6 | 1.76 | 0.3 | 0.42 | 0.3 | 1 | 63.2 | 4.8 |  |  |  | 1811.7 | 1811.65 | 1807.07 | 1807.06 | 1807.05 | 1807.04 | 1807.04 | 1807.04 | 325.13 | 325.14 | 0.1 | 0.1 | 0.3 | 0.22 | 5.19
| 24B5C24051 | 240324051 | 2024-03-24 | 9:07 | 9:17 | 8 | 4 | 1 | 295.4 | 33 | 62 | 0.1 | 1 | 0.3 | 0.3 | 0.18 | 7.28 | 0.6 | 1.76 | 0.3 | 0.42 | 0.3 | 1 | 63.2 | 4.8 |  |  | 1 | 1815.87 | 1815.83 | 1811.24 | 1811.23 | 1811.23 | 1811.22 | 1811.21 | 1811.21 | 329.31 | 329.32 | 0.1 | 0.1 | 0.3 | 0.22 | 5.19
| 24B5C24052 | 240324052 | 2024-03-24 | 9:17 | 9:27 | 8 | 4 | 1 | 275.5 | 33 | 104 | 0.1 | 1 | 0.3 | 0.3 | 0.18 | 7.28 | 0.6 | 1.76 | 0.3 | 0.42 | 0.3 | 1 | 63.2 | 4.8 |  |  |  | 1820.05 | 1820 | 1815.42 | 1815.41 | 1815.4 | 1815.39 | 1815.39 | 1815.39 | 333.48 | 333.49 | 0.1 | 0.1 | 0.3 | 0.22 | 5.19
| 24B5C24053 | 240324053 | 2024-03-24 | 9:27 | 9:37 | 8 | 4 | 1 | 275.5 | 33 | 104 | 0.1 | 1 | 0.3 | 0.3 | 0.18 | 7.28 | 0.6 | 1.76 | 0.3 | 0.42 | 0.3 | 1 | 63.2 | 4.8 |  |  | 4 | 1824.23 | 1824.18 | 1819.6 | 1819.59 | 1819.59 | 1819.57 | 1819.57 | 1819.57 | 337.67 | 337.67 | 0.1 | 0.1 | 0.3 | 0.22 | 5.19
| 24B5C24054 | 240324054 | 2024-03-24 | 9:37 | 9:47 | 8 | 4 | 1 | 270 | 33 | 73 | 0.1 | 1 | 0.3 | 0.3 | 0.26 | 8.09 | 0.6 | 2.08 | 0.3 | 0.4 | 0.3 | 1 | 49.7 | 5.47 |  |  | 4 | 1828.41 | 1828.36 | 1823.78 | 1823.77 | 1823.77 | 1823.76 | 1823.75 | 1823.75 | 341.85 | 341.85 | 0.1 | 0.1 | 0.3 | 0.24 | 5.45
| 24B5C24055 | 240324055 | 2024-03-24 | 9:47 | 9:57 | 8 | 4 | 1 | 270 | 33 | 73 | 0.1 | 1 | 0.3 | 0.3 | 0.26 | 8.09 | 0.6 | 2.08 | 0.3 | 0.4 | 0.3 | 1 | 49.7 | 5.47 |  | 3 | 27 | 1832.62 | 1832.57 | 1827.98 | 1827.97 | 1827.97 | 1827.96 | 1827.96 | 1827.96 | 346.05 | 346.06 | 0.1 | 0.1 | 0.3 | 0.24 | 5.45
| 24B5C24056 | 240324056 | 2024-03-24 | 9:57 | 10:08 | 8 | 2 | 3 | 245.2 | 33 | 90 | 0.1 | 1 | 0.3 | 0.3 | 0.26 | 8.09 | 0.6 | 2.08 | 0.3 | 0.4 | 0.3 | 1 | 49.7 | 5.47 |  |  |  | 1836.81 | 1836.76 | 1832.18 | 1832.17 | 1832.17 | 1832.16 | 1832.15 | 1832.15 | 350.25 | 350.25 | 0.1 | 0.1 | 0.3 | 0.24 | 5.45
| 24B5C24057 | 240324057 | 2024-03-24 | 10:08 | 10:18 | 8 | 3 | 1 | 245.2 | 33 | 90 | 0.1 | 1 | 0.3 | 0.3 | 0.26 | 8.09 | 0.6 | 2.08 | 0.3 | 0.4 | 0.3 | 1 | 49.7 | 5.47 | 3 | 11 | 95 | 1841.01 | 1840.97 | 1836.38 | 1836.37 | 1836.37 | 1836.36 | 1836.35 | 1836.35 | 354.45 | 354.45 | 0.1 | 0.1 | 0.3 | 0.24 | 5.45
| 24B5C24058 | 240324058 | 2024-03-24 | 10:18 | 10:28 | 8 | 4 | 1 | 244.4 | 33 | 87 | 0.1 | 1 | 0.3 | 0.3 | 0.25 | 10.2 | 0.6 | 2.18 | 0.3 | 0.4 | 0.3 | 1 | 38.9 | 6.71 |  | 6 | 43 | 1845.22 | 1845.17 | 1840.58 | 1840.58 | 1840.57 | 1840.56 | 1840.56 | 1840.56 | 358.65 | 358.66 | 0.1 | 0.1 | 0.3 | 0.33 | 4.88
| 24B5C24059 | 240324059 | 2024-03-24 | 10:28 | 10:38 | 8 | 2 | 3 | 244.4 | 33 | 87 | 0.1 | 1 | 0.3 | 0.3 | 0.25 | 10.2 | 0.6 | 2.18 | 0.3 | 0.4 | 0.3 | 1 | 38.9 | 6.71 |  |  |  | 1849.41 | 1849.36 | 1844.77 | 1844.76 | 1844.76 | 1844.75 | 1844.74 | 1844.74 | 362.84 | 362.85 | 0.1 | 0.1 | 0.3 | 0.33 | 4.88
| 24B5C24060 | 240324060 | 2024-03-24 | 10:38 | 10:48 | 8 | 2 | 3 | 227.8 | 33 | 122 | 0.1 | 1 | 0.3 | 0.3 | 0.25 | 10.2 | 0.6 | 2.18 | 0.3 | 0.4 | 0.3 | 1 | 38.9 | 6.71 |  |  | 2 | 1853.6 | 1853.55 | 1848.97 | 1848.96 | 1848.96 | 1848.94 | 1848.94 | 1848.94 | 367.04 | 367.04 | 0.1 | 0.1 | 0.3 | 0.33 | 4.88
| 24B5C24061 | 240324061 | 2024-03-24 | 10:48 | 10:58 | 8 | 4 | 1 | 227.8 | 44 | 122 | 0.1 | 1 | 0.3 | 0.3 | 0.25 | 10.2 | 0.6 | 2.18 | 0.3 | 0.4 | 0.3 | 1 | 38.9 | 6.71 |  |  | 6 | 1857.83 | 1857.78 | 1853.2 | 1853.19 | 1853.19 | 1853.18 | 1853.17 | 1853.17 | 371.27 | 371.27 | 0.1 | 0.1 | 0.3 | 0.33 | 4.88
| 24B5C24062 | 240324062 | 2024-03-24 | 10:58 | 11:08 | 8 | 4 | 1 | 238.8 | 33 | 70 | 0.1 | 1 | 0.3 | 0.3 | 0.43 | 13.4 | 0.6 | 2.14 | 0.3 | 0.4 | 0.3 | 1 | 29.2 | 8.19 |  | 1 | 8 | 1862.06 | 1862.01 | 1857.43 | 1857.42 | 1857.42 | 1857.41 | 1857.4 | 1857.4 | 375.5 | 375.5 | 0.11 | 0.13 | 0.3 | 0.51 | 5.05
| 24B5C24063 | 240324063 | 2024-03-24 | 11:08 | 11:18 | 8 | 4 | 1 | 238.8 | 33 | 70 | 0.1 | 1 | 0.3 | 0.3 | 0.43 | 13.4 | 0.6 | 2.14 | 0.3 | 0.4 | 0.3 | 1 | 29.2 | 8.19 |  |  | 5 | 1866.26 | 1866.21 | 1861.62 | 1861.62 | 1861.61 | 1861.6 | 1861.6 | 1861.6 | 379.69 | 379.7 | 0.11 | 0.13 | 0.3 | 0.51 | 5.05
| 24B5C24064 | 240324064 | 2024-03-24 | 11:18 | 11:28 | 8 | 2 | 3 | 235.4 | 33 | 78 | 0.1 | 1 | 0.3 | 0.3 | 0.43 | 13.4 | 0.6 | 2.14 | 0.3 | 0.4 | 0.3 | 1 | 29.2 | 8.19 |  |  | 5 | 1870.45 | 1870.4 | 1865.82 | 1865.81 | 1865.81 | 1865.8 | 1865.79 | 1865.79 | 383.89 | 383.89 | 0.11 | 0.13 | 0.3 | 0.51 | 5.05
| 24B5C24065 | 240324065 | 2024-03-24 | 11:28 | 11:38 | 8 | 4 | 1 | 235.4 | 33 | 78 | 0.1 | 1 | 0.3 | 0.3 | 0.43 | 13.4 | 0.6 | 2.14 | 0.3 | 0.4 | 0.3 | 1 | 29.2 | 8.19 |  | 2 | 11 | 1874.66 | 1874.61 | 1870.02 | 1870.01 | 1870.01 | 1870 | 1870 | 1870 | 388.09 | 388.1 | 0.11 | 0.13 | 0.3 | 0.51 | 5.05
| 24B5C24066 | 240324066 | 2024-03-24 | 11:38 | 11:49 | 8 | 3 | 1 | 261.5 | 33 | 103 | 0.1 | 1 | 0.3 | 0.3 | 0.38 | 10.6 | 0.6 | 2.08 | 0.3 | 0.4 | 0.3 | 1 | 35.4 | 10.3 |  |  | 3 | 1879 | 1878.95 | 1874.36 | 1874.36 | 1874.35 | 1874.34 | 1874.34 | 1874.34 | 392.43 | 392.44 | 0.11 | 0.1 | 0.3 | 0.39 | 5.71
| 24B5C24067 | 240324067 | 2024-03-24 | 11:49 | 11:59 | 8 | 3 | 1 | 262 | 33 | 103 | 0.1 | 1 | 0.3 | 0.3 | 0.38 | 10.6 | 0.6 | 2.08 | 0.3 | 0.4 | 0.3 | 1 | 35.4 | 10.3 |  |  | 1 | 1883.21 | 1883.17 | 1878.58 | 1878.57 | 1878.57 | 1878.56 | 1878.55 | 1878.55 | 396.65 | 396.66 | 0.11 | 0.1 | 0.3 | 0.39 | 5.71
| 24B5C24068 | 240324068 | 2024-03-24 | 11:59 | 12:09 | 8 | 3 | 1 | 291 | 33 | 53 | 0.1 | 1 | 0.3 | 0.3 | 0.38 | 10.6 | 0.6 | 2.08 | 0.3 | 0.4 | 0.3 | 1 | 35.4 | 10.3 |  |  |  | 1887.56 | 1887.51 | 1882.93 | 1882.92 | 1882.92 | 1882.91 | 1882.9 | 1882.9 | 401 | 401 | 0.11 | 0.1 | 0.3 | 0.39 | 5.71
| 24B5C24069 | 240324069 | 2024-03-24 | 12:09 | 12:20 | 8 | 3 | 1 | 291 | 33 | 53 | 0.1 | 1 | 0.3 | 0.3 | 0.38 | 10.6 | 0.6 | 2.08 | 0.3 | 0.4 | 0.3 | 1 | 35.4 | 10.3 |  |  |  | 1891.93 | 1891.88 | 1887.3 | 1887.29 | 1887.29 | 1887.28 | 1887.27 | 1887.27 | 405.37 | 405.37 | 0.11 | 0.1 | 0.3 | 0.39 | 5.71
| 24B5C24070 | 240324070 | 2024-03-24 | 12:20 | 12:30 | 8 | 4 | 1 | 287.4 | 33 | 88 | 0.1 | 1 | 0.3 | 0.3 | 0.16 | 7.01 | 0.6 | 1.68 | 0.3 | 0.4 | 0.3 | 1 | 35.4 | 9.46 |  |  |  | 1896.31 | 1896.26 | 1891.68 | 1891.67 | 1891.66 | 1891.65 | 1891.65 | 1891.65 | 409.74 | 409.75 | 0.11 | 0.1 | 0.3 | 0.27 | 5.43
| 24B5C24071 | 240324071 | 2024-03-24 | 12:30 | 12:40 | 8 | 4 | 1 | 287.4 | 33 | 88 | 0.1 | 1 | 0.3 | 0.3 | 0.16 | 7.01 | 0.6 | 1.68 | 0.3 | 0.4 | 0.3 | 1 | 35.4 | 9.46 |  |  |  | 1900.69 | 1900.64 | 1896.05 | 1896.04 | 1896.04 | 1896.03 | 1896.03 | 1896.03 | 414.12 | 414.13 | 0.11 | 0.1 | 0.3 | 0.27 | 5.43
| 24B5C24072 | 240324072 | 2024-03-24 | 12:40 | 12:51 | 8 | 2 | 3 | 256.3 | 33 | 124 | 0.1 | 1 | 0.3 | 0.3 | 0.16 | 7.01 | 0.6 | 1.68 | 0.3 | 0.4 | 0.3 | 1 | 35.4 | 9.46 |  |  | 1 | 1905.06 | 1905.01 | 1900.43 | 1900.42 | 1900.42 | 1900.41 | 1900.4 | 1900.4 | 418.5 | 418.5 | 0.11 | 0.1 | 0.3 | 0.27 | 5.43
| 24B5C24073 | 240324073 | 2024-03-24 | 12:51 | 13:02 | 8 | 4 | 1 | 256.3 | 33 | 124 | 0.1 | 1 | 0.3 | 0.3 | 0.16 | 7.01 | 0.6 | 1.68 | 0.3 | 0.4 | 0.3 | 1 | 35.4 | 9.46 |  |  |  | 1909.45 | 1909.4 | 1904.81 | 1904.8 | 1904.8 | 1904.79 | 1904.79 | 1904.79 | 422.88 | 422.89 | 0.11 | 0.1 | 0.3 | 0.27 | 5.43
| 24B5C24074 | 240324074 | 2024-03-24 | 13:02 | 13:12 | 8 | 3 | 1 | 231.3 | 33 | 122 | 0.1 | 1 | 0.3 | 0.3 | 0.23 | 10.8 | 0.6 | 1.72 | 0.3 | 0.4 | 0.3 | 1 | 45.8 | 10.2 |  |  |  | 1913.69 | 1913.64 | 1909.06 | 1909.05 | 1909.04 | 1909.03 | 1909.03 | 1909.03 | 427.13 | 427.13 | 0.11 | 0.11 | 0.3 | 0.34 | 5.54
| 24B5C24075 | 240324075 | 2024-03-24 | 13:12 | 13:22 | 8 | 3 | 1 | 231.3 | 33 | 122 | 0.1 | 1 | 0.3 | 0.3 | 0.23 | 10.8 | 0.6 | 1.72 | 0.3 | 0.4 | 0.3 | 1 | 45.8 | 10.2 |  |  | 1 | 1918.03 | 1917.98 | 1913.4 | 1913.39 | 1913.39 | 1913.38 | 1913.37 | 1913.37 | 431.47 | 431.47 | 0.11 | 0.11 | 0.3 | 0.34 | 5.54
| 24B5C24076 | 240324076 | 2024-03-24 | 13:22 | 13:32 | 8 | 3 | 1 | 225 | 33 | 133 | 0.1 | 1 | 0.3 | 0.3 | 0.23 | 10.8 | 0.6 | 1.72 | 0.3 | 0.4 | 0.3 | 1 | 45.8 | 10.2 |  |  | 3 | 1922.27 | 1922.22 | 1917.64 | 1917.63 | 1917.62 | 1917.61 | 1917.61 | 1917.61 | 435.7 | 435.71 | 0.11 | 0.11 | 0.3 | 0.34 | 5.54
| 24B5C24077 | 240324077 | 2024-03-24 | 13:32 | 13:42 | 8 | 3 | 1 | 224.6 | 33 | 133 | 0.1 | 1 | 0.3 | 0.3 | 0.23 | 10.8 | 0.6 | 1.72 | 0.3 | 0.4 | 0.3 | 1 | 45.8 | 10.2 |  |  | 1 | 1926.48 | 1926.43 | 1921.85 | 1921.84 | 1921.83 | 1921.82 | 1921.82 | 1921.82 | 439.91 | 439.92 | 0.11 | 0.11 | 0.3 | 0.34 | 5.54
| 24B5C24078 | 240324078 | 2024-03-24 | 13:42 | 13:53 | 8 | 3 | 1 | 218.6 | 33 | 117 | 0.1 | 1 | 0.32 | 0.3 | 0.16 | 13 | 0.6 | 1.59 | 0.3 | 0.43 | 0.3 | 1 | 56.1 | 10.3 |  | 1 | 3 | 1930.83 | 1930.78 | 1926.19 | 1926.19 | 1926.18 | 1926.17 | 1926.17 | 1926.17 | 444.26 | 444.27 | 0.1 | 0.1 | 0.3 | 0.28 | 5.27
| 24B5C24079 | 240324079 | 2024-03-24 | 13:53 | 14:03 | 8 | 3 | 1 | 218.6 | 33 | 117 | 0.1 | 1 | 0.32 | 0.3 | 0.16 | 13 | 0.6 | 1.59 | 0.3 | 0.43 | 0.3 | 1 | 56.1 | 10.3 |  |  | 1 | 1935.07 | 1935.02 | 1930.43 | 1930.42 | 1930.42 | 1930.41 | 1930.4 | 1930.4 | 448.5 | 448.51 | 0.1 | 0.1 | 0.3 | 0.28 | 5.27
| 24B5C24080 | 240324080 | 2024-03-24 | 14:03 | 14:13 | 8 | 3 | 1 | 219.4 | 33 | 168 | 0.1 | 1 | 0.32 | 0.3 | 0.16 | 13 | 0.6 | 1.59 | 0.3 | 0.43 | 0.3 | 1 | 56.1 | 10.3 |  |  | 1 | 1939.36 | 1939.31 | 1934.73 | 1934.72 | 1934.71 | 1934.7 | 1934.7 | 1934.7 | 452.79 | 452.8 | 0.1 | 0.1 | 0.3 | 0.28 | 5.27
| 24B5C24081 | 240324081 | 2024-03-24 | 14:13 | 14:24 | 8 | 3 | 1 | 219.4 | 33 | 168 | 0.1 | 1 | 0.32 | 0.3 | 0.16 | 13 | 0.6 | 1.59 | 0.3 | 0.43 | 0.3 | 1 | 56.1 | 10.3 |  |  |  | 1943.69 | 1943.64 | 1939.05 | 1939.05 | 1939.04 | 1939.03 | 1939.03 | 1939.03 | 457.12 | 457.13 | 0.1 | 0.1 | 0.3 | 0.28 | 5.27
| 24B5C24082 | 240324082 | 2024-03-24 | 14:24 | 14:34 | 8 | 4 | 1 | 269.7 | 33 | 90 | 0.1 | 1 | 0.3 | 0.3 | 0.33 | 10.2 | 0.6 | 2.14 | 0.3 | 0.4 | 0.3 | 1 | 63.8 | 8.7 |  |  |  | 1948 | 1947.95 | 1943.37 | 1943.36 | 1943.35 | 1943.34 | 1943.34 | 1943.34 | 461.44 | 461.44 | 0.11 | 0.1 | 0.3 | 0.3 | 5.77
| 24B5C24083 | 240324083 | 2024-03-24 | 14:34 | 14:44 | 8 | 4 | 1 | 269.7 | 33 | 90 | 0.1 | 1 | 0.3 | 0.3 | 0.33 | 10.2 | 0.6 | 2.14 | 0.3 | 0.4 | 0.3 | 1 | 63.8 | 8.7 |  |  |  | 1952.32 | 1952.27 | 1947.69 | 1947.68 | 1947.68 | 1947.66 | 1947.66 | 1947.66 | 465.76 | 465.76 | 0.11 | 0.1 | 0.3 | 0.3 | 5.77
| 24B5C24084 | 240324084 | 2024-03-24 | 14:44 | 14:54 | 8 | 4 | 1 | 251.1 | 33 | 103 | 0.1 | 1 | 0.3 | 0.3 | 0.33 | 10.2 | 0.6 | 2.14 | 0.3 | 0.4 | 0.3 | 1 | 63.8 | 8.7 |  |  | 1 | 1956.54 | 1956.49 | 1951.9 | 1951.9 | 1951.89 | 1951.88 | 1951.88 | 1951.88 | 469.97 | 469.98 | 0.11 | 0.1 | 0.3 | 0.3 | 5.77
| 24B5C24085 | 240324085 | 2024-03-24 | 14:54 | 15:05 | 8 | 4 | 1 | 251.1 | 33 | 103 | 0.1 | 1 | 0.3 | 0.3 | 0.33 | 10.2 | 0.6 | 2.14 | 0.3 | 0.4 | 0.3 | 1 | 63.8 | 8.7 |  |  | 1 | 1960.88 | 1960.83 | 1956.25 | 1956.24 | 1956.23 | 1956.22 | 1956.22 | 1956.22 | 474.31 | 474.32 | 0.11 | 0.1 | 0.3 | 0.3 | 5.77
| 24B5C24086 | 240324086 | 2024-03-24 | 15:05 | 15:15 | 8 | 4 | 1 | 253.3 | 33 | 112 | 0.1 | 1 | 0.3 | 0.3 | 0.21 | 10.7 | 0.6 | 2.56 | 0.3 | 0.4 | 0.3 | 1 | 60.5 | 8.8 |  |  |  | 1965.09 | 1965.04 | 1960.46 | 1960.45 | 1960.44 | 1960.43 | 1960.43 | 1960.43 | 478.52 | 478.53 | 0.1 | 0.1 | 0.3 | 0.3 | 5.57
| 24B5C24087 | 240324087 | 2024-03-24 | 15:15 | 15:25 | 8 | 4 | 1 | 253.3 | 33 | 112 | 0.1 | 1 | 0.3 | 0.3 | 0.21 | 10.7 | 0.6 | 2.56 | 0.3 | 0.4 | 0.3 | 1 | 60.5 | 8.8 |  |  |  | 1969.43 | 1969.38 | 1964.8 | 1964.79 | 1964.79 | 1964.77 | 1964.77 | 1964.77 | 482.87 | 482.87 | 0.1 | 0.1 | 0.3 | 0.3 | 5.57
| 24B5C24088 | 240324088 | 2024-03-24 | 15:25 | 15:35 | 8 | 4 | 1 | 264.6 | 33 | 85 | 0.1 | 1 | 0.3 | 0.3 | 0.21 | 10.7 | 0.6 | 2.56 | 0.3 | 0.4 | 0.3 | 1 | 60.5 | 8.8 |  |  |  | 1973.65 | 1973.6 | 1969.01 | 1969.01 | 1969 | 1968.99 | 1968.99 | 1968.99 | 487.08 | 487.09 | 0.1 | 0.1 | 0.3 | 0.3 | 5.57
| 24B5C24089 | 240324089 | 2024-03-24 | 15:35 | 15:46 | 8 | 4 | 1 | 264.6 | 33 | 85 | 0.1 | 1 | 0.3 | 0.3 | 0.21 | 10.7 | 0.6 | 2.56 | 0.3 | 0.4 | 0.3 | 1 | 60.5 | 8.8 |  |  | 1 | 1977.98 | 1977.93 | 1973.35 | 1973.34 | 1973.34 | 1973.33 | 1973.32 | 1973.32 | 491.42 | 491.42 | 0.1 | 0.1 | 0.3 | 0.3 | 5.57
| 24B5C24090 | 240324090 | 2024-03-24 | 15:46 | 15:56 | 8 | 4 | 1 | 262.6 | 33 | 83 | 0.1 | 1 | 0.42 | 0.3 | 0.32 | 8.69 | 0.6 | 4.19 | 0.3 | 0.4 | 0.3 | 1 | 48.8 | 7.66 |  |  |  | 1982.18 | 1982.14 | 1977.55 | 1977.54 | 1977.54 | 1977.53 | 1977.52 | 1977.52 | 495.62 | 495.63 | 0.12 | 0.1 | 0.3 | 0.33 | 5.65
| 24B5C24091 | 240324091 | 2024-03-24 | 15:56 | 16:06 | 8 | 4 | 1 | 262.6 | 33 | 83 | 0.1 | 1 | 0.42 | 0.3 | 0.32 | 8.69 | 0.6 | 4.19 | 0.3 | 0.4 | 0.3 | 1 | 48.8 | 7.66 |  |  |  | 1986.53 | 1986.49 | 1981.9 | 1981.89 | 1981.89 | 1981.88 | 1981.87 | 1981.87 | 499.97 | 499.97 | 0.12 | 0.1 | 0.3 | 0.33 | 5.65
| 24B5C24092 | 240324092 | 2024-03-24 | 16:06 | 16:16 | 8 | 4 | 1 | 278.1 | 33 | 114 | 0.1 | 1 | 0.42 | 0.3 | 0.32 | 8.69 | 0.6 | 4.19 | 0.3 | 0.4 | 0.3 | 1 | 48.8 | 7.66 |  |  |  | 1990.75 | 1990.7 | 1986.12 | 1986.11 | 1986.1 | 1986.09 | 1986.09 | 1986.09 | 504.19 | 504.19 | 0.12 | 0.1 | 0.3 | 0.33 | 5.65
| 24B5C24093 | 240324093 | 2024-03-24 | 16:16 | 16:27 | 8 | 4 | 1 | 278.1 | 33 | 114 | 0.1 | 1 | 0.42 | 0.3 | 0.32 | 8.69 | 0.6 | 4.19 | 0.3 | 0.4 | 0.3 | 1 | 48.8 | 7.66 |  |  |  | 1995.1 | 1995.05 | 1990.47 | 1990.46 | 1990.45 | 1990.44 | 1990.44 | 1990.44 | 508.53 | 508.54 | 0.12 | 0.1 | 0.3 | 0.33 | 5.65
| 24B5C24094 | 240324094 | 2024-03-24 | 16:27 | 16:37 | 8 | 4 | 1 | 275.1 | 33 | 88 | 0.1 | 1 | 0.32 | 0.3 | 0.18 | 9.31 | 0.6 | 3.54 | 0.3 | 0.46 | 0.3 | 1 | 27.7 | 7.1 |  |  |  | 1999.32 | 1999.27 | 1994.68 | 1994.67 | 1994.67 | 1994.66 | 1994.66 | 1994.66 | 512.75 | 512.76 | 0.11 | 0.1 | 0.3 | 0.21 | 5.09
| 24B5C24095 | 240324095 | 2024-03-24 | 16:37 | 16:47 | 8 | 4 | 1 | 275.1 | 33 | 88 | 0.1 | 1 | 0.32 | 0.3 | 0.18 | 9.31 | 0.6 | 3.54 | 0.3 | 0.46 | 0.3 | 1 | 27.7 | 7.1 |  |  |  | 2003.66 | 2003.61 | 1999.02 | 1999.02 | 1999.01 | 1999 | 1999 | 1999 | 517.09 | 517.1 | 0.11 | 0.1 | 0.3 | 0.21 | 5.09
| 24B5C24096 | 240324096 | 2024-03-24 | 16:47 | 16:57 | 8 | 4 | 1 | 278.6 | 33 | 186 | 0.1 | 1 | 0.32 | 0.3 | 0.18 | 9.31 | 0.6 | 3.54 | 0.3 | 0.46 | 0.3 | 1 | 27.7 | 7.1 |  |  |  | 2007.9 | 2007.85 | 2003.27 | 2003.26 | 2003.26 | 2003.25 | 2003.24 | 2003.24 | 521.34 | 521.34 | 0.11 | 0.1 | 0.3 | 0.21 | 5.09
| 24B5C24097 | 240324097 | 2024-03-24 | 16:57 | 17:07 | 8 | 4 | 1 | 278.6 | 33 | 186 | 0.1 | 1 | 0.32 | 0.3 | 0.18 | 9.31 | 0.6 | 3.54 | 0.3 | 0.46 | 0.3 | 1 | 27.7 | 7.1 |  |  |  | 2012.12 | 2012.07 | 2007.49 | 2007.48 | 2007.47 | 2007.46 | 2007.46 | 2007.46 | 525.55 | 525.56 | 0.11 | 0.1 | 0.3 | 0.21 | 5.09
| 24B5C24098 | 240324098 | 2024-03-24 | 17:07 | 17:18 | 8 | 4 | 1 | 278.1 | 33 | 108 | 0.1 | 1 | 0.31 | 0.3 | 0.32 | 11.9 | 0.6 | 1.8 | 0.3 | 0.4 | 0.3 | 1 | 13 | 5.7 |  |  |  | 2016.33 | 2016.29 | 2011.7 | 2011.69 | 2011.69 | 2011.68 | 2011.67 | 2011.67 | 529.77 | 529.78 | 0.11 | 0.12 | 0.3 | 0.46 | 6.52
| 24B5C24099 | 240324099 | 2024-03-24 | 17:18 | 17:28 | 8 | 4 | 1 | 278.1 | 33 | 108 | 0.1 | 1 | 0.31 | 0.3 | 0.32 | 11.9 | 0.6 | 1.8 | 0.3 | 0.4 | 0.3 | 1 | 13 | 5.7 |  |  |  | 2020.54 | 2020.5 | 2015.91 | 2015.9 | 2015.9 | 2015.89 | 2015.88 | 2015.88 | 533.98 | 533.99 | 0.11 | 0.12 | 0.3 | 0.46 | 6.52
| 24B5C24100 | 240324100 | 2024-03-24 | 17:28 | 17:38 | 8 | 4 | 1 | 289 | 33 | 112 | 0.1 | 1 | 0.31 | 0.3 | 0.32 | 11.9 | 0.6 | 1.8 | 0.3 | 0.4 | 0.3 | 1 | 13 | 5.7 |  |  | 1 | 2024.76 | 2024.71 | 2020.13 | 2020.12 | 2020.12 | 2020.1 | 2020.1 | 2020.1 | 538.2 | 538.2 | 0.11 | 0.12 | 0.3 | 0.46 | 6.52
| 24B5C24101 | 240324101 | 2024-03-24 | 17:38 | 17:48 | 8 | 4 | 1 | 289 | 33 | 112 | 0.1 | 1 | 0.31 | 0.3 | 0.32 | 11.9 | 0.6 | 1.8 | 0.3 | 0.4 | 0.3 | 1 | 13 | 5.7 |  |  | 1 | 2028.98 | 2028.93 | 2024.34 | 2024.34 | 2024.33 | 2024.32 | 2024.32 | 2024.32 | 542.41 | 542.42 | 0.11 | 0.12 | 0.3 | 0.46 | 6.52
| 24B5C24102 | 240324102 | 2024-03-24 | 17:48 | 17:58 | 8 | 4 | 1 | 259.5 | 33 | 112 | 0.1 | 1 | 0.3 | 0.3 | 0.41 | 11.9 | 0.6 | 0.88 | 0.3 | 0.4 | 0.3 | 1 | 3.68 | 4.12 |  |  |  | 2033.21 | 2033.16 | 2028.58 | 2028.57 | 2028.56 | 2028.55 | 2028.55 | 2028.55 | 546.64 | 546.65 | 0.11 | 0.1 | 0.3 | 0.66 | 3.03
| 24B5C24103 | 240324103 | 2024-03-24 | 17:58 | 18:08 | 8 | 4 | 1 | 259.5 | 33 | 112 | 0.1 | 1 | 0.3 | 0.3 | 0.41 | 11.9 | 0.6 | 0.88 | 0.3 | 0.4 | 0.3 | 1 | 3.68 | 4.12 |  |  |  | 2037.42 | 2037.38 | 2032.79 | 2032.78 | 2032.78 | 2032.77 | 2032.76 | 2032.76 | 550.86 | 550.87 | 0.11 | 0.1 | 0.3 | 0.66 | 3.03
| 24B5C24104 | 240324104 | 2024-03-24 | 18:08 | 18:18 | 8 | 4 | 1 | 272.4 | 33 | 85 | 0.1 | 1 | 0.3 | 0.3 | 0.41 | 11.9 | 0.6 | 0.88 | 0.3 | 0.4 | 0.3 | 1 | 3.68 | 4.12 |  |  |  | 2041.64 | 2041.59 | 2037.01 | 2037 | 2037 | 2036.98 | 2036.98 | 2036.98 | 555.08 | 555.08 | 0.11 | 0.1 | 0.3 | 0.66 | 3.03
| 24B5C24105 | 240324105 | 2024-03-24 | 18:18 | 18:28 | 8 | 4 | 1 | 272.4 | 33 | 85 | 0.1 | 1 | 0.3 | 0.3 | 0.41 | 11.9 | 0.6 | 0.88 | 0.3 | 0.4 | 0.3 | 1 | 3.68 | 4.12 |  |  | 1 | 2045.87 | 2045.82 | 2041.24 | 2041.23 | 2041.23 | 2041.22 | 2041.21 | 2041.21 | 559.31 | 559.31 | 0.11 | 0.1 | 0.3 | 0.66 | 3.03
| 24B5C24106 | 240324106 | 2024-03-24 | 18:28 | 18:38 | 8 | 4 | 1 | 268 | 33 | 90 | 0.1 | 1 | 0.3 | 0.3 | 0.44 | 10.9 | 0.6 | 0.59 | 0.3 | 0.42 | 0.3 | 1 | 0.6 | 3.36 |  |  |  | 2050.05 | 2050 | 2045.46 | 2045.45 | 2045.44 | 2045.43 | 2045.43 | 2045.43 | 563.52 | 563.53 | 0.11 | 0.11 | 0.3 | 0.91 | 1.23
| 24B5C24107 | 240324107 | 2024-03-24 | 18:38 | 18:48 | 8 | 4 | 1 | 267.6 | 33 | 90 | 0.1 | 1 | 0.3 | 0.3 | 0.44 | 10.9 | 0.6 | 0.59 | 0.3 | 0.42 | 0.3 | 1 | 0.6 | 3.36 |  |  |  | 2054.19 | 2054.15 | 2049.64 | 2049.63 | 2049.63 | 2049.62 | 2049.62 | 2049.62 | 567.74 | 567.75 | 0.11 | 0.11 | 0.3 | 0.91 | 1.23
| 24B5C24108 | 240324108 | 2024-03-24 | 18:48 | 9:49 | 8 | 0 | 1 | 482.3 | 33 | 175 | 0.1 | 1 | 0.3 | 0.3 | 0.44 | 10.9 | 0.6 | 0.59 | 0.3 | 0.42 | 0.3 | 1 | 0.6 | 3.36 | 1 | 1 | 1 | 2054.57 | 2054.55 | 2049.92 | 2049.91 | 2049.92 | 2049.91 | 2049.9 | 2049.91 | 568.03 | 568.04 | 0.11 | 0.11 | 0.3 | 0.91 | 1.23
| 24B5C26001 | 240326001 | 2024-03-26 | 9:49 | 12:00 | 8 | 0 | 1 | 505.5 | 33 | 57 | 0.1 | 1 | 0.3 | 0.3 | 0.1 | 3.36 | 0.6 | 1.5 | 0.3 | 0.4 | 4.26 | 1.48 | 1.17 | 2 |  |  |  | 2.55 | 2.53 | 2.02 | 2.01 | 2.01 | 2.01 | 2.01 | 2.01 | 2.01 | 2.01 | 0.1 | 0.1 | 0.47 | 0.2 | 4.11
| 24B5C26002 | 240326002 | 2024-03-26 | 12:00 | 12:10 | 8 | 0 | 1 | 433.8 | 33 | 57 | 0.1 | 1 | 0.3 | 0.3 | 0.1 | 3.36 | 0.6 | 1.5 | 0.3 | 0.4 | 4.26 | 1.48 | 1.17 | 2 |  |  | 1 | 6.8 | 6.78 | 6.27 | 6.27 | 6.26 | 6.26 | 6.26 | 6.26 | 6.26 | 6.26 | 0.1 | 0.1 | 0.47 | 0.2 | 4.11
| 24B5C26003 | 240326003 | 2024-03-26 | 12:10 | 12:20 | 8 | 1 | 1 | 448.4 | 33 | 55 | 0.1 | 1 | 0.3 | 0.3 | 0.1 | 3.36 | 0.6 | 1.5 | 0.3 | 0.4 | 4.26 | 1.48 | 1.17 | 2 | 15 | 24 | 53 | 11.08 | 11.06 | 10.55 | 10.55 | 10.54 | 10.54 | 10.54 | 10.54 | 10.54 | 10.54 | 0.1 | 0.1 | 0.47 | 0.2 | 4.11
| 24B5C26004 | 240326004 | 2024-03-26 | 12:20 | 12:31 | 8 | 1 | 1 | 437.9 | 33 | 57 | 0.1 | 1 | 0.3 | 0.3 | 0.1 | 3.36 | 0.6 | 1.5 | 0.3 | 0.4 | 4.26 | 1.48 | 1.17 | 2 | 15 | 24 | 53 | 15.36 | 15.35 | 14.84 | 14.83 | 14.82 | 14.82 | 14.82 | 14.82 | 14.82 | 14.82 | 0.1 | 0.1 | 0.47 | 0.2 | 4.11
| 24B5C26005 | 240326005 | 2024-03-26 | 12:31 | 12:41 | 8 | 1 | 1 | 391 | 33 | 70 | 0.1 | 1 | 0.3 | 0.3 | 0.1 | 3.36 | 0.6 | 1.5 | 0.3 | 0.4 | 4.26 | 1.48 | 1.17 | 2 | 2 | 3 | 5 | 19.65 | 19.63 | 19.12 | 19.11 | 19.11 | 19.11 | 19.11 | 19.11 | 19.11 | 19.11 | 0.1 | 0.1 | 0.47 | 0.2 | 4.11
| 24B5C26006 | 240326006 | 2024-03-26 | 12:41 | 12:51 | 8 | 4 | 1 | 359 | 33 | 70 | 0.1 | 1 | 0.3 | 0.3 | 0.1 | 3.36 | 0.6 | 1.5 | 0.3 | 0.4 | 4.26 | 1.48 | 1.17 | 2 |  |  |  | 23.81 | 23.79 | 23.28 | 23.27 | 23.27 | 23.27 | 23.27 | 23.27 | 23.27 | 23.27 | 0.1 | 0.1 | 0.47 | 0.2 | 4.11
| 24B5C26007 | 240326007 | 2024-03-26 | 12:51 | 13:01 | 8 | 4 | 1 | 355.4 | 33 | 97 | 0.1 | 1 | 0.3 | 0.3 | 0.1 | 1.93 | 0.6 | 0.36 | 0.3 | 0.4 | 4.19 | 1 | 0.99 | 1.73 |  |  |  | 28.08 | 28.06 | 27.55 | 27.54 | 27.54 | 27.54 | 27.54 | 27.54 | 27.54 | 27.54 | 0.1 | 0.1 | 0.3 | 0.2 | 7.37
| 24B5C26008 | 240326008 | 2024-03-26 | 13:01 | 13:11 | 8 | 4 | 1 | 300.4 | 33 | 97 | 0.1 | 1 | 0.3 | 0.3 | 0.1 | 1.93 | 0.6 | 0.36 | 0.3 | 0.4 | 4.19 | 1 | 0.99 | 1.73 |  |  |  | 32.23 | 32.21 | 31.7 | 31.69 | 31.69 | 31.69 | 31.69 | 31.69 | 31.69 | 31.69 | 0.1 | 0.1 | 0.3 | 0.2 | 7.37
| 24B5C26009 | 240326009 | 2024-03-26 | 13:11 | 13:21 | 8 | 4 | 1 | 278.9 | 33 | 110 | 0.1 | 1 | 0.3 | 0.3 | 0.1 | 1.93 | 0.6 | 0.36 | 0.3 | 0.4 | 4.19 | 1 | 0.99 | 1.73 |  |  |  | 36.52 | 36.5 | 35.99 | 35.99 | 35.98 | 35.98 | 35.98 | 35.98 | 35.98 | 35.98 | 0.1 | 0.1 | 0.3 | 0.2 | 7.37
| 24B5C26010 | 240326010 | 2024-03-26 | 13:21 | 13:31 | 8 | 4 | 1 | 278.9 | 33 | 110 | 0.1 | 1 | 0.3 | 0.3 | 0.1 | 1.93 | 0.6 | 0.36 | 0.3 | 0.4 | 4.19 | 1 | 0.99 | 1.73 |  |  |  | 40.68 | 40.67 | 40.16 | 40.15 | 40.15 | 40.15 | 40.15 | 40.15 | 40.15 | 40.15 | 0.1 | 0.1 | 0.3 | 0.2 | 7.37
| 24B5C26011 | 240326011 | 2024-03-26 | 13:31 | 13:42 | 8 | 4 | 1 | 274.4 | 33 | 69 | 0.1 | 1 | 0.3 | 0.3 | 0.1 | 1.93 | 0.6 | 0.36 | 0.3 | 0.4 | 4.19 | 1 | 0.99 | 1.73 |  |  |  | 44.98 | 44.96 | 44.45 | 44.45 | 44.44 | 44.44 | 44.44 | 44.44 | 44.44 | 44.44 | 0.1 | 0.1 | 0.3 | 0.2 | 7.37
| 24B5C26012 | 240326012 | 2024-03-26 | 13:42 | 13:52 | 8 | 5 | 1 | 274.4 | 33 | 69 | 0.1 | 1 | 0.3 | 0.3 | 0.1 | 1.93 | 0.6 | 0.36 | 0.3 | 0.4 | 4.19 | 1 | 0.99 | 1.73 |  |  |  | 49.14 | 49.12 | 48.61 | 48.61 | 48.6 | 48.6 | 48.6 | 48.6 | 48.6 | 48.6 | 0.1 | 0.1 | 0.3 | 0.2 | 7.37
| 24B5C26013 | 240326013 | 2024-03-26 | 13:52 | 14:02 | 8 | 5 | 1 | 275.7 | 33 | 77 | 0.1 | 1 | 0.36 | 0.3 | 0.1 | 4.01 | 0.6 | 0.22 | 0.3 | 0.4 | 4.19 | 1 | 0.81 | 1.54 |  |  |  | 53.4 | 53.39 | 52.88 | 52.87 | 52.86 | 52.86 | 52.86 | 52.86 | 52.86 | 52.86 | 0.1 | 0.1 | 0.3 | 0.2 | 6.03
| 24B5C26014 | 240326014 | 2024-03-26 | 14:02 | 14:12 | 8 | 5 | 1 | 275.7 | 33 | 77 | 0.1 | 1 | 0.36 | 0.3 | 0.1 | 4.01 | 0.6 | 0.22 | 0.3 | 0.4 | 4.19 | 1 | 0.81 | 1.54 |  |  |  | 57.56 | 57.54 | 57.03 | 57.02 | 57.02 | 57.02 | 57.02 | 57.02 | 57.02 | 57.02 | 0.1 | 0.1 | 0.3 | 0.2 | 6.03
| 24B5C26015 | 240326015 | 2024-03-26 | 14:12 | 14:22 | 8 | 5 | 1 | 245.5 | 33 | 94 | 0.1 | 1 | 0.36 | 0.3 | 0.1 | 4.01 | 0.6 | 0.22 | 0.3 | 0.4 | 4.19 | 1 | 0.81 | 1.54 |  |  |  | 61.83 | 61.81 | 61.3 | 61.3 | 61.29 | 61.29 | 61.29 | 61.29 | 61.29 | 61.29 | 0.1 | 0.1 | 0.3 | 0.2 | 6.03
| 24B5C26016 | 240326016 | 2024-03-26 | 14:22 | 14:32 | 8 | 5 | 1 | 245.5 | 33 | 94 | 0.1 | 1 | 0.36 | 0.3 | 0.1 | 4.01 | 0.6 | 0.22 | 0.3 | 0.4 | 4.19 | 1 | 0.81 | 1.54 |  |  |  | 65.99 | 65.97 | 65.46 | 65.46 | 65.45 | 65.45 | 65.45 | 65.45 | 65.45 | 65.45 | 0.1 | 0.1 | 0.3 | 0.2 | 6.03
| 24B5C26017 | 240326017 | 2024-03-26 | 14:32 | 14:42 | 8 | 5 | 1 | 227 | 33 | 133 | 0.1 | 1 | 0.36 | 0.3 | 0.1 | 4.01 | 0.6 | 0.22 | 0.3 | 0.4 | 4.19 | 1 | 0.81 | 1.54 |  |  |  | 70.28 | 70.26 | 69.75 | 69.75 | 69.74 | 69.74 | 69.74 | 69.74 | 69.74 | 69.74 | 0.1 | 0.1 | 0.3 | 0.2 | 6.03
| 24B5C26018 | 240326018 | 2024-03-26 | 14:42 | 14:52 | 8 | 5 | 1 | 227 | 33 | 133 | 0.1 | 1 | 0.36 | 0.3 | 0.1 | 4.01 | 0.6 | 0.22 | 0.3 | 0.4 | 4.19 | 1 | 0.81 | 1.54 |  |  |  | 74.44 | 74.42 | 73.91 | 73.91 | 73.9 | 73.9 | 73.9 | 73.9 | 73.9 | 73.9 | 0.1 | 0.1 | 0.3 | 0.2 | 6.03
| 24B5C26019 | 240326019 | 2024-03-26 | 14:52 | 15:03 | 8 | 5 | 1 | 259.1 | 33 | 83 | 0.1 | 1 | 0.3 | 0.3 | 0.1 | 3.97 | 0.6 | 0.23 | 0.3 | 0.42 | 4.56 | 1.14 | 0.79 | 1.68 |  |  |  | 78.72 | 78.71 | 78.2 | 78.19 | 78.18 | 78.18 | 78.18 | 78.18 | 78.18 | 78.18 | 0.1 | 0.1 | 0.3 | 0.2 | 6.45
| 24B5C26020 | 240326020 | 2024-03-26 | 15:03 | 15:13 | 8 | 5 | 1 | 259.1 | 33 | 83 | 0.1 | 1 | 0.3 | 0.3 | 0.1 | 3.97 | 0.6 | 0.23 | 0.3 | 0.42 | 4.56 | 1.14 | 0.79 | 1.68 |  |  |  | 82.88 | 82.86 | 82.35 | 82.35 | 82.34 | 82.34 | 82.34 | 82.34 | 82.34 | 82.34 | 0.1 | 0.1 | 0.3 | 0.2 | 6.45
| 24B5C26021 | 240326021 | 2024-03-26 | 15:13 | 15:23 | 8 | 5 | 1 | 271 | 33 | 77 | 0.1 | 1 | 0.3 | 0.3 | 0.1 | 3.97 | 0.6 | 0.23 | 0.3 | 0.42 | 4.56 | 1.14 | 0.79 | 1.68 |  |  |  | 87.17 | 87.15 | 86.64 | 86.63 | 86.63 | 86.63 | 86.63 | 86.63 | 86.63 | 86.63 | 0.1 | 0.1 | 0.3 | 0.2 | 6.45
| 24B5C26022 | 240326022 | 2024-03-26 | 15:23 | 15:33 | 8 | 5 | 1 | 271 | 33 | 77 | 0.1 | 1 | 0.3 | 0.3 | 0.1 | 3.97 | 0.6 | 0.23 | 0.3 | 0.42 | 4.56 | 1.14 | 0.79 | 1.68 |  |  |  | 91.33 | 91.31 | 90.8 | 90.79 | 90.79 | 90.79 | 90.79 | 90.79 | 90.79 | 90.79 | 0.1 | 0.1 | 0.3 | 0.2 | 6.45
| 24B5C26023 | 240326023 | 2024-03-26 | 15:33 | 15:43 | 8 | 5 | 1 | 262.8 | 33 | 82 | 0.1 | 1 | 0.3 | 0.3 | 0.1 | 3.97 | 0.6 | 0.23 | 0.3 | 0.42 | 4.56 | 1.14 | 0.79 | 1.68 |  |  |  | 95.48 | 95.46 | 94.95 | 94.94 | 94.94 | 94.94 | 94.94 | 94.94 | 94.94 | 94.94 | 0.1 | 0.1 | 0.3 | 0.2 | 6.45
| 24B5C26024 | 240326024 | 2024-03-26 | 15:43 | 15:53 | 8 | 5 | 1 | 262.8 | 33 | 82 | 0.1 | 1 | 0.3 | 0.3 | 0.1 | 3.97 | 0.6 | 0.23 | 0.3 | 0.42 | 4.56 | 1.14 | 0.79 | 1.68 |  |  |  | 99.64 | 99.62 | 99.11 | 99.1 | 99.1 | 99.1 | 99.1 | 99.1 | 99.1 | 99.1 | 0.1 | 0.1 | 0.3 | 0.2 | 6.45
| 24B5C26025 | 240326025 | 2024-03-26 | 15:53 | 16:03 | 8 | 5 | 1 | 241.5 | 33 | 110 | 0.1 | 1 | 0.3 | 0.3 | 0.1 | 3.14 | 0.6 | 0.2 | 0.3 | 0.44 | 4.32 | 1.08 | 0.74 | 1.41 |  |  |  | 103.8 | 103.78 | 103.27 | 103.27 | 103.26 | 103.26 | 103.26 | 103.26 | 103.26 | 103.26 | 0.1 | 0.1 | 0.3 | 0.2 | 6.85
| 24B5C26026 | 240326026 | 2024-03-26 | 16:03 | 17:05 | 8 | 0 | 1 | 298.9 | 33 | 110 | 0.1 | 1 | 0.3 | 0.3 | 0.1 | 3.14 | 0.6 | 0.2 | 0.3 | 0.44 | 4.32 | 1.08 | 0.74 | 1.41 | 3 | 3 | 3 | 107.2 | 107.19 | 105.61 | 105.6 | 105.59 | 105.6 | 105.6 | 105.6 | 2.08 | 2.08 | 0.1 | 0.1 | 0.3 | 0.2 | 6.85
| 24B5C26027 | 240326027 | 2024-03-26 | 17:05 | 17:16 | 8 | 5 | 1 | 275.5 | 33 | 65 | 0.1 | 1 | 0.3 | 0.3 | 0.1 | 3.14 | 0.6 | 0.2 | 0.3 | 0.44 | 4.32 | 1.08 | 0.74 | 1.41 |  |  |  | 111.47 | 111.45 | 109.87 | 109.87 | 109.86 | 109.86 | 109.86 | 109.86 | 6.35 | 6.35 | 0.1 | 0.1 | 0.3 | 0.2 | 6.85
| 24B5C26028 | 240326028 | 2024-03-26 | 17:16 | 17:26 | 8 | 5 | 1 | 273.6 | 33 | 65 | 0.1 | 1 | 0.3 | 0.3 | 0.1 | 3.14 | 0.6 | 0.2 | 0.3 | 0.44 | 4.32 | 1.08 | 0.74 | 1.41 |  |  | 1 | 115.63 | 115.61 | 114.03 | 114.03 | 114.01 | 114.02 | 114.02 | 114.02 | 10.5 | 10.5 | 0.1 | 0.1 | 0.3 | 0.2 | 6.85
| 24B5C26029 | 240326029 | 2024-03-26 | 17:26 | 17:36 | 8 | 5 | 1 | 260.8 | 33 | 86 | 0.1 | 1 | 0.3 | 0.3 | 0.1 | 3.14 | 0.6 | 0.2 | 0.3 | 0.44 | 4.32 | 1.08 | 0.74 | 1.41 |  |  |  | 119.9 | 119.88 | 118.31 | 118.3 | 118.29 | 118.3 | 118.3 | 118.3 | 14.78 | 14.78 | 0.1 | 0.1 | 0.3 | 0.2 | 6.85
| 24B5C26030 | 240326030 | 2024-03-26 | 17:36 | 17:46 | 8 | 5 | 1 | 260.8 | 33 | 86 | 0.1 | 1 | 0.3 | 0.3 | 0.1 | 3.14 | 0.6 | 0.2 | 0.3 | 0.44 | 4.32 | 1.08 | 0.74 | 1.41 |  |  |  | 124.06 | 124.04 | 122.46 | 122.46 | 122.45 | 122.46 | 122.46 | 122.46 | 18.94 | 18.94 | 0.1 | 0.1 | 0.3 | 0.2 | 6.85
| 24B5C26031 | 240326031 | 2024-03-26 | 17:46 | 17:56 | 8 | 6 | 1 | 291 | 33 | 105 | 0.1 | 1 | 0.3 | 0.3 | 0.11 | 3.9 | 0.6 | 0.71 | 0.3 | 0.43 | 4.6 | 1 | 1.24 | 1.48 |  |  |  | 128.16 | 128.14 | 126.56 | 126.56 | 126.55 | 126.55 | 126.55 | 126.55 | 23.04 | 23.04 | 0.1 | 0.1 | 0.3 | 0.2 | 7.06
| 24B5C26032 | 240326032 | 2024-03-26 | 17:56 | 18:05 | 8 | 6 | 1 | 291 | 33 | 105 | 0.1 | 1 | 0.3 | 0.3 | 0.11 | 3.9 | 0.6 | 0.71 | 0.3 | 0.43 | 4.6 | 1 | 1.24 | 1.48 |  |  |  | 132.16 | 132.14 | 130.56 | 130.56 | 130.54 | 130.55 | 130.55 | 130.55 | 27.04 | 27.04 | 0.1 | 0.1 | 0.3 | 0.2 | 7.06
| 24B5C26033 | 240326033 | 2024-03-26 | 18:05 | 18:15 | 8 | 6 | 1 | 277 | 33 | 167 | 0.1 | 1 | 0.3 | 0.3 | 0.11 | 3.9 | 0.6 | 0.71 | 0.3 | 0.43 | 4.6 | 1 | 1.24 | 1.48 |  |  |  | 136.27 | 136.25 | 134.67 | 134.67 | 134.65 | 134.66 | 134.66 | 134.66 | 31.15 | 31.15 | 0.1 | 0.1 | 0.3 | 0.2 | 7.06
| 24B5C26034 | 240326034 | 2024-03-26 | 18:15 | 18:25 | 8 | 6 | 1 | 277 | 33 | 167 | 0.1 | 1 | 0.3 | 0.3 | 0.11 | 3.9 | 0.6 | 0.71 | 0.3 | 0.43 | 4.6 | 1 | 1.24 | 1.48 |  |  |  | 140.28 | 140.26 | 138.68 | 138.67 | 138.66 | 138.67 | 138.67 | 138.67 | 35.15 | 35.15 | 0.1 | 0.1 | 0.3 | 0.2 | 7.06
| 24B5C26035 | 240326035 | 2024-03-26 | 18:25 | 18:35 | 8 | 6 | 1 | 250 | 33 | 178 | 0.1 | 1 | 0.3 | 0.3 | 0.11 | 3.9 | 0.6 | 0.71 | 0.3 | 0.43 | 4.6 | 1 | 1.24 | 1.48 |  |  |  | 144.28 | 144.26 | 142.68 | 142.68 | 142.66 | 142.67 | 142.67 | 142.67 | 39.15 | 39.15 | 0.1 | 0.1 | 0.3 | 0.2 | 7.06
| 24B5C26036 | 240326036 | 2024-03-26 | 18:35 | 18:46 | 8 | 6 | 1 | 250 | 33 | 178 | 0.1 | 1 | 0.3 | 0.3 | 0.11 | 3.9 | 0.6 | 0.71 | 0.3 | 0.43 | 4.6 | 1 | 1.24 | 1.48 |  |  |  | 148.41 | 148.39 | 146.81 | 146.81 | 146.8 | 146.81 | 146.81 | 146.81 | 43.28 | 43.28 | 0.1 | 0.1 | 0.3 | 0.2 | 7.06
| 24B5C26037 | 240326037 | 2024-03-26 | 18:46 | 18:56 | 8 | 5 | 1 | 230 | 33 | 142 | 0.1 | 1 | 0.3 | 0.3 | 0.1 | 3.98 | 0.6 | 0.56 | 0.3 | 0.4 | 4.4 | 1 | 1.21 | 1.64 |  |  |  | 152.44 | 152.42 | 150.84 | 150.84 | 150.83 | 150.83 | 150.83 | 150.83 | 47.31 | 47.31 | 0.1 | 0.1 | 0.3 | 0.2 | 6.34
| 24B5C26038 | 240326038 | 2024-03-26 | 18:56 | 19:06 | 8 | 6 | 1 | 230 | 33 | 142 | 0.1 | 1 | 0.3 | 0.3 | 0.1 | 3.98 | 0.6 | 0.56 | 0.3 | 0.4 | 4.4 | 1 | 1.21 | 1.64 |  |  |  | 156.59 | 156.57 | 154.99 | 154.99 | 154.97 | 154.98 | 154.98 | 154.98 | 51.45 | 51.45 | 0.1 | 0.1 | 0.3 | 0.2 | 6.34
| 24B5C26039 | 240326039 | 2024-03-26 | 19:06 | 19:16 | 8 | 6 | 1 | 245.9 | 33 | 151 | 0.1 | 1 | 0.3 | 0.3 | 0.1 | 3.98 | 0.6 | 0.56 | 0.3 | 0.4 | 4.4 | 1 | 1.21 | 1.64 |  |  |  | 160.64 | 160.63 | 159.05 | 159.04 | 159.03 | 159.04 | 159.04 | 159.04 | 55.51 | 55.51 | 0.1 | 0.1 | 0.3 | 0.2 | 6.34
| 24B5C26040 | 240326040 | 2024-03-26 | 19:16 | 19:27 | 8 | 6 | 1 | 245.9 | 33 | 151 | 0.1 | 1 | 0.3 | 0.3 | 0.1 | 3.98 | 0.6 | 0.56 | 0.3 | 0.4 | 4.4 | 1 | 1.21 | 1.64 |  |  |  | 164.8 | 164.78 | 163.2 | 163.2 | 163.19 | 163.2 | 163.2 | 163.2 | 59.66 | 59.66 | 0.1 | 0.1 | 0.3 | 0.2 | 6.34
| 24B5C26041 | 240326041 | 2024-03-26 | 19:27 | 19:38 | 8 | 6 | 1 | 271.6 | 33 | 141 | 0.1 | 1 | 0.3 | 0.3 | 0.1 | 3.98 | 0.6 | 0.56 | 0.3 | 0.4 | 4.4 | 1 | 1.21 | 1.64 |  |  |  | 168.83 | 168.82 | 167.24 | 167.23 | 167.22 | 167.23 | 167.23 | 167.23 | 63.7 | 63.7 | 0.1 | 0.1 | 0.3 | 0.2 | 6.34
| 24B5C26042 | 240326042 | 2024-03-26 | 19:38 | 19:48 | 8 | 6 | 1 | 271.6 | 33 | 141 | 0.1 | 1 | 0.3 | 0.3 | 0.1 | 3.98 | 0.6 | 0.56 | 0.3 | 0.4 | 4.4 | 1 | 1.21 | 1.64 |  |  |  | 172.98 | 172.96 | 171.39 | 171.38 | 171.37 | 171.38 | 171.38 | 171.38 | 67.84 | 67.84 | 0.1 | 0.1 | 0.3 | 0.2 | 6.34
| 24B5C26043 | 240326043 | 2024-03-26 | 19:48 | 21:42 | 8 | 0 | 2 | 263.2 | 33 | 92 | 0.1 | 1 | 0.3 | 0.3 | 0.1 | 3.66 | 0.6 | 0.43 | 0.3 | 0.4 | 4.32 | 1 | 0.97 | 1.19 | 2 | 2 | 2 | 176.06 | 176.03 | 2.09 | 173.81 | 173.79 | 173.8 | 2.07 | 173.8 | 70.26 | 70.28 | 0.1 | 0.1 | 0.3 | 0.2 | 6.39
| 24B5C26044 | 240326044 | 2024-03-26 | 21:42 | 21:52 | 8 | 6 | 1 | 263.2 | 33 | 92 | 0.1 | 1 | 0.3 | 0.3 | 0.1 | 3.66 | 0.6 | 0.43 | 0.3 | 0.4 | 4.32 | 1 | 0.97 | 1.19 |  |  |  | 180.22 | 180.19 | 6.25 | 177.97 | 177.95 | 177.96 | 6.23 | 177.96 | 74.42 | 74.44 | 0.1 | 0.1 | 0.3 | 0.2 | 6.39
| 24B5C26045 | 240326045 | 2024-03-26 | 21:52 | 22:02 | 8 | 6 | 1 | 250 | 33 | 137 | 0.1 | 1 | 0.3 | 0.3 | 0.1 | 3.66 | 0.6 | 0.43 | 0.3 | 0.4 | 4.32 | 1 | 0.97 | 1.19 |  |  |  | 184.38 | 184.35 | 10.41 | 182.12 | 182.11 | 182.12 | 10.39 | 182.11 | 78.58 | 78.6 | 0.1 | 0.1 | 0.3 | 0.2 | 6.39
| 24B5C26046 | 240326046 | 2024-03-26 | 22:02 | 22:12 | 8 | 6 | 1 | 250 | 33 | 137 | 0.1 | 1 | 0.3 | 0.3 | 0.1 | 3.66 | 0.6 | 0.43 | 0.3 | 0.4 | 4.32 | 1 | 0.97 | 1.19 |  |  |  | 188.39 | 188.36 | 14.42 | 186.14 | 186.12 | 186.13 | 14.4 | 186.13 | 82.59 | 82.61 | 0.1 | 0.1 | 0.3 | 0.2 | 6.39
| 24B5C26047 | 240326047 | 2024-03-26 | 22:12 | 22:21 | 8 | 6 | 1 | 242 | 33 | 148 | 0.1 | 1 | 0.3 | 0.3 | 0.1 | 3.66 | 0.6 | 0.43 | 0.3 | 0.4 | 4.32 | 1 | 0.97 | 1.19 |  |  |  | 192.37 | 192.35 | 18.41 | 190.12 | 190.11 | 190.12 | 18.39 | 190.11 | 86.58 | 86.6 | 0.1 | 0.1 | 0.3 | 0.2 | 6.39
| 24B5C26048 | 240326048 | 2024-03-26 | 22:21 | 22:31 | 8 | 6 | 1 | 242 | 33 | 148 | 0.1 | 1 | 0.3 | 0.3 | 0.1 | 3.66 | 0.6 | 0.43 | 0.3 | 0.4 | 4.32 | 1 | 0.97 | 1.19 |  |  | 1 | 196.35 | 196.33 | 22.38 | 194.1 | 194.08 | 194.1 | 22.37 | 194.09 | 90.56 | 90.57 | 0.1 | 0.1 | 0.3 | 0.2 | 6.39
| 24B5C26049 | 240326049 | 2024-03-26 | 22:31 | 22:40 | 8 | 6 | 1 | 259.1 | 33 | 98 | 0.1 | 1 | 0.3 | 0.3 | 0.15 | 3.09 | 0.6 | 0.35 | 0.3 | 0.56 | 4.42 | 1 | 0.6 | 1.4 |  |  |  | 200.33 | 200.31 | 26.36 | 198.08 | 198.06 | 198.07 | 26.35 | 198.07 | 94.53 | 94.55 | 0.13 | 0.1 | 0.3 | 0.24 | 6.91
| 24B5C26050 | 240326050 | 2024-03-26 | 22:40 | 22:49 | 8 | 6 | 1 | 259.1 | 33 | 98 | 0.1 | 1 | 0.3 | 0.3 | 0.15 | 3.09 | 0.6 | 0.35 | 0.3 | 0.56 | 4.42 | 1 | 0.6 | 1.4 |  |  |  | 203.91 | 203.89 | 29.95 | 201.66 | 201.64 | 201.66 | 29.93 | 201.65 | 98.12 | 98.13 | 0.13 | 0.1 | 0.3 | 0.24 | 6.91
| 24B5C26051 | 240326051 | 2024-03-26 | 22:49 | 22:57 | 8 | 6 | 1 | 264 | 33 | 68 | 0.1 | 1 | 0.3 | 0.3 | 0.15 | 3.09 | 0.6 | 0.35 | 0.3 | 0.56 | 4.42 | 1 | 0.6 | 1.4 |  |  |  | 207.51 | 207.49 | 33.54 | 205.26 | 205.24 | 205.25 | 33.52 | 205.25 | 101.71 | 101.73 | 0.13 | 0.1 | 0.3 | 0.24 | 6.91
| 24B5C26052 | 240326052 | 2024-03-26 | 22:57 | 23:06 | 8 | 6 | 1 | 263.6 | 33 | 68 | 0.1 | 1 | 0.3 | 0.3 | 0.15 | 3.09 | 0.6 | 0.35 | 0.3 | 0.56 | 4.42 | 1 | 0.6 | 1.4 |  |  |  | 211.12 | 211.1 | 37.15 | 208.87 | 208.85 | 208.86 | 37.13 | 208.86 | 105.32 | 105.34 | 0.13 | 0.1 | 0.3 | 0.24 | 6.91
| 24B5C26053 | 240326053 | 2024-03-26 | 23:06 | 23:16 | 8 | 4 | 1 | 251.2 | 33 | 178 | 0.1 | 1 | 0.3 | 0.3 | 0.15 | 3.09 | 0.6 | 0.35 | 0.3 | 0.56 | 4.42 | 1 | 0.6 | 1.4 |  |  |  | 215.32 | 215.3 | 41.35 | 213.07 | 213.05 | 213.06 | 41.34 | 213.06 | 109.52 | 109.54 | 0.13 | 0.1 | 0.3 | 0.24 | 6.91
| 24B5C26054 | 240326054 | 2024-03-26 | 23:16 | 23:26 | 8 | 4 | 1 | 251.2 | 33 | 178 | 0.1 | 1 | 0.3 | 0.3 | 0.15 | 3.09 | 0.6 | 0.35 | 0.3 | 0.56 | 4.42 | 1 | 0.6 | 1.4 |  |  |  | 219.49 | 219.47 | 45.52 | 217.24 | 217.22 | 217.24 | 45.51 | 217.23 | 113.7 | 113.71 | 0.13 | 0.1 | 0.3 | 0.24 | 6.91
| 24B5C26055 | 240326055 | 2024-03-26 | 23:26 | 23:36 | 8 | 4 | 1 | 271.9 | 33 | 219 | 0.1 | 1 | 0.3 | 0.3 | 0.1 | 3.43 | 0.6 | 0.28 | 0.3 | 0.41 | 4.28 | 1 | 2.1 | 1.56 |  |  |  | 223.67 | 223.64 | 49.7 | 221.41 | 221.4 | 221.41 | 49.68 | 221.4 | 117.87 | 117.89 | 0.1 | 0.1 | 0.3 | 0.2 | 7.02
| 24B5C26056 | 240326056 | 2024-03-26 | 23:36 | 23:47 | 8 | 4 | 1 | 271.9 | 33 | 219 | 0.1 | 1 | 0.3 | 0.3 | 0.1 | 3.43 | 0.6 | 0.28 | 0.3 | 0.41 | 4.28 | 1 | 2.1 | 1.56 |  |  |  | 227.99 | 227.97 | 54.02 | 225.74 | 225.72 | 225.73 | 54.01 | 225.73 | 122.19 | 122.21 | 0.1 | 0.1 | 0.3 | 0.2 | 7.02
| 24B5C27001 | 240327001 | 2024-03-26 | 23:47 | 23:57 | 8 | 4 | 1 | 280 | 33 | 142 | 0.1 | 1 | 0.3 | 0.3 | 0.1 | 3.43 | 0.6 | 0.28 | 0.3 | 0.41 | 4.28 | 1 | 2.1 | 1.56 |  |  |  | 232.19 | 232.17 | 58.22 | 229.94 | 229.92 | 229.93 | 58.21 | 229.93 | 126.4 | 126.41 | 0.1 | 0.1 | 0.3 | 0.2 | 7.02
| 24B5C27002 | 240327002 | 2024-03-26 | 23:57 | 0:07 | 8 | 4 | 1 | 280 | 33 | 142 | 0.1 | 1 | 0.3 | 0.3 | 0.1 | 3.43 | 0.6 | 0.28 | 0.3 | 0.41 | 4.28 | 1 | 2.1 | 1.56 |  |  |  | 236.52 | 236.49 | 62.55 | 234.26 | 234.25 | 234.26 | 62.53 | 234.25 | 130.72 | 130.74 | 0.1 | 0.1 | 0.3 | 0.2 | 7.02
| 24B5C27003 | 240327003 | 2024-03-27 | 0:07 | 0:17 | 8 | 4 | 1 | 246 | 33 | 77 | 0.1 | 1 | 0.3 | 0.3 | 0.1 | 3.43 | 0.6 | 0.28 | 0.3 | 0.41 | 4.28 | 1 | 2.1 | 1.56 |  |  |  | 240.72 | 240.7 | 66.76 | 238.47 | 238.45 | 238.47 | 66.74 | 238.46 | 134.93 | 134.94 | 0.1 | 0.1 | 0.3 | 0.2 | 7.02
| 24B5C27004 | 240327004 | 2024-03-27 | 0:17 | 0:27 | 8 | 4 | 1 | 246 | 33 | 77 | 0.1 | 1 | 0.3 | 0.3 | 0.1 | 3.43 | 0.6 | 0.28 | 0.3 | 0.41 | 4.28 | 1 | 2.1 | 1.56 |  |  |  | 244.9 | 244.88 | 70.94 | 242.65 | 242.63 | 242.65 | 70.92 | 242.64 | 139.11 | 139.12 | 0.1 | 0.1 | 0.3 | 0.2 | 7.02
| 24B5C27005 | 240327005 | 2024-03-27 | 0:27 | 0:38 | 8 | 4 | 1 | 243.3 | 33 | 160 | 0.1 | 1 | 0.3 | 0.3 | 0.1 | 2.89 | 0.6 | 0.23 | 0.3 | 0.4 | 4.4 | 1.41 | 0.86 | 1.38 |  |  |  | 249.22 | 249.2 | 75.25 | 246.97 | 246.95 | 246.97 | 75.24 | 246.96 | 143.43 | 143.44 | 0.1 | 0.1 | 0.3 | 0.2 | 6.6
| 24B5C27006 | 240327006 | 2024-03-27 | 0:38 | 0:48 | 8 | 4 | 1 | 243.3 | 33 | 160 | 0.1 | 1 | 0.3 | 0.3 | 0.1 | 2.89 | 0.6 | 0.23 | 0.3 | 0.4 | 4.4 | 1.41 | 0.86 | 1.38 |  |  |  | 253.43 | 253.4 | 79.46 | 251.18 | 251.16 | 251.17 | 79.44 | 251.17 | 147.63 | 147.65 | 0.1 | 0.1 | 0.3 | 0.2 | 6.6
| 24B5C27007 | 240327007 | 2024-03-27 | 0:48 | 0:58 | 8 | 4 | 1 | 229 | 33 | 75 | 0.1 | 1 | 0.3 | 0.3 | 0.1 | 2.89 | 0.6 | 0.23 | 0.3 | 0.4 | 4.4 | 1.41 | 0.86 | 1.38 |  | 1 | 1 | 257.61 | 257.59 | 83.64 | 255.36 | 255.34 | 255.35 | 83.62 | 255.35 | 151.81 | 151.83 | 0.1 | 0.1 | 0.3 | 0.2 | 6.6
| 24B5C27008 | 240327008 | 2024-03-27 | 0:58 | 1:08 | 8 | 4 | 1 | 229 | 33 | 75 | 0.1 | 1 | 0.3 | 0.3 | 0.1 | 2.89 | 0.6 | 0.23 | 0.3 | 0.4 | 4.4 | 1.41 | 0.86 | 1.38 |  |  |  | 261.95 | 261.93 | 87.97 | 259.7 | 259.68 | 259.69 | 87.96 | 259.69 | 156.14 | 156.16 | 0.1 | 0.1 | 0.3 | 0.2 | 6.6
| 24B5C27009 | 240327009 | 2024-03-27 | 1:08 | 1:18 | 8 | 4 | 1 | 208 | 33 | 142 | 0.1 | 1 | 0.3 | 0.3 | 0.1 | 2.69 | 0.6 | 0.23 | 0.3 | 0.43 | 4.32 | 1.17 | 0.87 | 1.38 |  |  |  | 266.18 | 266.15 | 92.19 | 263.92 | 263.9 | 263.92 | 92.17 | 263.91 | 160.36 | 160.38 | 0.1 | 0.1 | 0.3 | 0.2 | 6.53
| 24B5C27010 | 240327010 | 2024-03-27 | 1:18 | 1:28 | 8 | 4 | 1 | 208 | 33 | 142 | 0.1 | 1 | 0.3 | 0.3 | 0.1 | 2.69 | 0.6 | 0.23 | 0.3 | 0.43 | 4.32 | 1.17 | 0.87 | 1.38 |  |  |  | 270.37 | 270.34 | 96.37 | 268.11 | 268.09 | 268.1 | 96.35 | 268.1 | 164.54 | 164.56 | 0.1 | 0.1 | 0.3 | 0.2 | 6.53
| 24B5C27011 | 240327011 | 2024-03-27 | 1:28 | 1:38 | 8 | 4 | 1 | 220 | 33 | 174 | 0.1 | 1 | 0.3 | 0.3 | 0.1 | 2.69 | 0.6 | 0.23 | 0.3 | 0.43 | 4.32 | 1.17 | 0.87 | 1.38 |  |  |  | 274.56 | 274.54 | 100.55 | 272.3 | 272.29 | 272.3 | 100.54 | 272.29 | 168.72 | 168.74 | 0.1 | 0.1 | 0.3 | 0.2 | 6.53
| 24B5C27012 | 240327012 | 2024-03-27 | 1:38 | 1:48 | 8 | 4 | 1 | 220 | 33 | 174 | 0.1 | 1 | 0.3 | 0.3 | 0.1 | 2.69 | 0.6 | 0.23 | 0.3 | 0.43 | 4.32 | 1.17 | 0.87 | 1.38 |  |  |  | 278.76 | 278.73 | 104.74 | 276.5 | 276.48 | 276.5 | 104.72 | 276.49 | 172.91 | 172.93 | 0.1 | 0.1 | 0.3 | 0.2 | 6.53
| 24B5C27013 | 240327013 | 2024-03-27 | 1:48 | 1:59 | 8 | 4 | 1 | 247 | 33 | 194 | 0.1 | 1 | 0.3 | 0.3 | 0.1 | 3.46 | 0.6 | 0.32 | 0.3 | 0.4 | 4.33 | 1.53 | 1.38 | 1.46 |  |  |  | 283.1 | 283.07 | 109.07 | 280.84 | 280.83 | 280.84 | 109.05 | 280.83 | 177.24 | 177.26 | 0.1 | 0.1 | 0.3 | 0.2 | 6.69
| 24B5C27014 | 240327014 | 2024-03-27 | 1:59 | 2:09 | 8 | 4 | 1 | 247 | 33 | 194 | 0.1 | 1 | 0.3 | 0.3 | 0.1 | 3.46 | 0.6 | 0.32 | 0.3 | 0.4 | 4.33 | 1.53 | 1.38 | 1.46 |  |  | 1 | 287.31 | 287.28 | 113.27 | 285.05 | 285.03 | 285.05 | 113.26 | 285.04 | 181.44 | 181.46 | 0.1 | 0.1 | 0.3 | 0.2 | 6.69
| 24B5C27015 | 240327015 | 2024-03-27 | 2:09 | 2:19 | 8 | 4 | 1 | 254.5 | 33 | 195 | 0.1 | 1 | 0.3 | 0.3 | 0.1 | 3.46 | 0.6 | 0.32 | 0.3 | 0.4 | 4.33 | 1.53 | 1.38 | 1.46 |  |  | 1 | 291.65 | 291.63 | 117.6 | 289.39 | 289.38 | 289.39 | 117.59 | 289.38 | 185.78 | 185.79 | 0.1 | 0.1 | 0.3 | 0.2 | 6.69
| 24B5C27016 | 240327016 | 2024-03-27 | 2:19 | 2:29 | 8 | 4 | 1 | 254.5 | 33 | 195 | 0.1 | 1 | 0.3 | 0.3 | 0.1 | 3.46 | 0.6 | 0.32 | 0.3 | 0.4 | 4.33 | 1.53 | 1.38 | 1.46 |  |  |  | 295.87 | 295.85 | 121.82 | 293.62 | 293.6 | 293.61 | 121.8 | 293.61 | 189.99 | 190.01 | 0.1 | 0.1 | 0.3 | 0.2 | 6.69
| 24B5C27017 | 240327017 | 2024-03-27 | 2:29 | 2:40 | 8 | 4 | 1 | 299 | 33 | 185 | 0.1 | 1 | 0.3 | 0.3 | 0.1 | 3.1 | 0.6 | 0.48 | 0.3 | 0.4 | 4.58 | 1 | 1.33 | 1.68 |  |  |  | 300.22 | 300.19 | 126.15 | 297.96 | 297.94 | 297.95 | 126.13 | 297.95 | 194.32 | 194.34 | 0.1 | 0.1 | 0.3 | 0.2 | 6.67
| 24B5C27018 | 240327018 | 2024-03-27 | 2:40 | 2:50 | 8 | 4 | 1 | 299 | 33 | 185 | 0.1 | 1 | 0.3 | 0.3 | 0.1 | 3.1 | 0.6 | 0.48 | 0.3 | 0.4 | 4.58 | 1 | 1.33 | 1.68 |  |  |  | 304.43 | 304.4 | 130.35 | 302.17 | 302.15 | 302.16 | 130.33 | 302.16 | 198.52 | 198.54 | 0.1 | 0.1 | 0.3 | 0.2 | 6.67
| 24B5C27019 | 240327019 | 2024-03-27 | 2:50 | 3:00 | 8 | 4 | 1 | 263 | 33 | 97 | 0.1 | 1 | 0.3 | 0.3 | 0.1 | 3.1 | 0.6 | 0.48 | 0.3 | 0.4 | 4.58 | 1 | 1.33 | 1.68 |  |  |  | 308.75 | 308.73 | 134.67 | 306.5 | 306.48 | 306.49 | 134.65 | 306.49 | 202.84 | 202.86 | 0.1 | 0.1 | 0.3 | 0.2 | 6.67
| 24B5C27020 | 240327020 | 2024-03-27 | 3:00 | 3:11 | 8 | 4 | 1 | 263 | 33 | 97 | 0.1 | 1 | 0.3 | 0.3 | 0.1 | 3.1 | 0.6 | 0.48 | 0.3 | 0.4 | 4.58 | 1 | 1.33 | 1.68 |  |  |  | 312.97 | 312.95 | 138.88 | 310.71 | 310.7 | 310.71 | 138.86 | 310.7 | 207.05 | 207.07 | 0.1 | 0.1 | 0.3 | 0.2 | 6.67
| 24B5C27021 | 240327021 | 2024-03-27 | 3:11 | 3:20 | 8 | 4 | 1 | 241 | 33 | 158 | 0.1 | 1 | 0.3 | 0.3 | 0.1 | 3.1 | 0.6 | 0.48 | 0.3 | 0.4 | 4.58 | 1 | 1.33 | 1.68 |  |  |  | 317.17 | 317.14 | 143.06 | 314.91 | 314.89 | 314.9 | 143.05 | 314.9 | 211.24 | 211.25 | 0.1 | 0.1 | 0.3 | 0.2 | 6.67
| 24B5C27022 | 240327022 | 2024-03-27 | 3:20 | 3:31 | 8 | 4 | 1 | 241 | 33 | 158 | 0.1 | 1 | 0.3 | 0.3 | 0.1 | 5.23 | 0.6 | 0.63 | 0.3 | 0.47 | 4.74 | 1.25 | 2.77 | 2.46 |  |  |  | 321.36 | 321.34 | 147.25 | 319.1 | 319.09 | 319.1 | 147.23 | 319.09 | 215.42 | 215.44 | 0.1 | 0.1 | 0.3 | 0.2 | 6.16
| 24B5C27023 | 240327023 | 2024-03-27 | 3:31 | 3:41 | 8 | 4 | 1 | 227.6 | 33 | 173 | 0.1 | 1 | 0.3 | 0.3 | 0.1 | 5.23 | 0.6 | 0.63 | 0.3 | 0.47 | 4.74 | 1.25 | 2.77 | 2.46 |  |  |  | 325.57 | 325.55 | 151.45 | 323.31 | 323.3 | 323.31 | 151.43 | 323.3 | 219.62 | 219.64 | 0.1 | 0.1 | 0.3 | 0.2 | 6.16
| 24B5C27024 | 240327024 | 2024-03-27 | 3:41 | 3:51 | 8 | 4 | 1 | 226 | 33 | 173 | 0.1 | 1 | 0.3 | 0.3 | 0.1 | 5.23 | 0.6 | 0.63 | 0.3 | 0.47 | 4.74 | 1.25 | 2.77 | 2.46 |  |  |  | 329.77 | 329.74 | 155.64 | 327.51 | 327.49 | 327.51 | 155.62 | 327.5 | 223.81 | 223.83 | 0.1 | 0.1 | 0.3 | 0.2 | 6.16
| 24B5C27025 | 240327025 | 2024-03-27 | 3:51 | 4:01 | 8 | 4 | 1 | 234.8 | 33 | 190 | 0.1 | 1 | 0.3 | 0.34 | 0.32 | 6.65 | 0.6 | 1 | 0.3 | 0.4 | 4.6 | 1 | 1.84 | 2.86 |  |  | 1 | 333.96 | 333.94 | 159.82 | 331.71 | 331.69 | 331.7 | 159.81 | 331.7 | 228 | 228.01 | 0.1 | 0.1 | 0.3 | 0.35 | 4.74
| 24B5C27026 | 240327026 | 2024-03-27 | 4:01 | 4:11 | 8 | 4 | 1 | 234.8 | 33 | 190 | 0.1 | 1 | 0.3 | 0.34 | 0.32 | 6.65 | 0.6 | 1 | 0.3 | 0.4 | 4.6 | 1 | 1.84 | 2.86 |  |  |  | 338.31 | 338.29 | 164.16 | 336.05 | 336.04 | 336.05 | 164.15 | 336.04 | 232.33 | 232.35 | 0.1 | 0.1 | 0.3 | 0.35 | 4.74
| 24B5C27027 | 240327027 | 2024-03-27 | 4:11 | 4:21 | 8 | 4 | 1 | 226.9 | 33 | 137 | 0.1 | 1 | 0.3 | 0.34 | 0.32 | 6.65 | 0.6 | 1 | 0.3 | 0.4 | 4.6 | 1 | 1.84 | 2.86 |  |  |  | 342.53 | 342.5 | 168.37 | 340.27 | 340.25 | 340.27 | 168.35 | 340.26 | 236.54 | 236.56 | 0.1 | 0.1 | 0.3 | 0.35 | 4.74
| 24B5C27028 | 240327028 | 2024-03-27 | 4:21 | 4:32 | 8 | 4 | 1 | 226.9 | 33 | 137 | 0.1 | 1 | 0.3 | 0.34 | 0.32 | 6.65 | 0.6 | 1 | 0.3 | 0.4 | 4.6 | 1 | 1.84 | 2.86 |  |  | 3 | 346.88 | 346.85 | 172.71 | 344.62 | 344.6 | 344.62 | 172.69 | 344.61 | 240.88 | 240.9 | 0.1 | 0.1 | 0.3 | 0.35 | 4.74
| 24B5C27029 | 240327029 | 2024-03-27 | 4:32 | 4:42 | 8 | 4 | 1 | 266.3 | 33 | 205 | 0.1 | 1 | 0.3 | 0.34 | 0.32 | 6.65 | 0.6 | 1 | 0.3 | 0.4 | 4.6 | 1 | 1.84 | 2.86 |  |  |  | 351.11 | 351.09 | 176.94 | 348.86 | 348.84 | 348.85 | 176.92 | 348.85 | 245.11 | 245.13 | 0.1 | 0.1 | 0.3 | 0.35 | 4.74
| 24B5C27030 | 240327030 | 2024-03-27 | 4:42 | 4:52 | 8 | 4 | 1 | 265.8 | 33 | 205 | 0.1 | 1 | 0.3 | 0.3 | 0.1 | 8.06 | 0.6 | 0.46 | 0.3 | 0.4 | 4.51 | 1 | 2.02 | 2.27 |  |  | 1 | 355.46 | 355.44 | 181.28 | 353.21 | 353.19 | 353.2 | 181.26 | 353.2 | 249.45 | 249.47 | 0.1 | 0.1 | 0.3 | 0.2 | 1.97
| 24B5C27031 | 240327031 | 2024-03-27 | 4:52 | 5:02 | 8 | 4 | 1 | 288.4 | 33 | 128 | 0.1 | 1 | 0.3 | 0.3 | 0.1 | 8.06 | 0.6 | 0.46 | 0.3 | 0.4 | 4.51 | 1 | 2.02 | 2.27 |  |  |  | 359.69 | 359.66 | 185.49 | 357.43 | 357.41 | 357.42 | 185.47 | 357.42 | 253.66 | 253.68 | 0.1 | 0.1 | 0.3 | 0.2 | 1.97
| 24B5C27032 | 240327032 | 2024-03-27 | 5:02 | 5:13 | 8 | 4 | 1 | 288.4 | 33 | 128 | 0.1 | 1 | 0.3 | 0.3 | 0.1 | 8.06 | 0.6 | 0.46 | 0.3 | 0.4 | 4.51 | 1 | 2.02 | 2.27 |  |  |  | 364.03 | 364 | 189.82 | 361.77 | 361.75 | 361.77 | 189.81 | 361.76 | 258 | 258.02 | 0.1 | 0.1 | 0.3 | 0.2 | 1.97
| 24B5C27033 | 240327033 | 2024-03-27 | 5:13 | 5:23 | 8 | 4 | 1 | 298.3 | 33 | 141 | 0.1 | 1 | 0.3 | 0.3 | 0.1 | 4.73 | 0.6 | 0.41 | 0.3 | 0.4 | 4.44 | 1 | 1.95 | 1.84 |  |  |  | 368.24 | 368.22 | 194.03 | 365.99 | 365.97 | 365.98 | 194.01 | 365.98 | 262.22 | 262.23 | 0.1 | 0.1 | 0.3 | 0.2 | 1.78
| 24B5C27034 | 240327034 | 2024-03-27 | 5:23 | 5:33 | 8 | 4 | 1 | 298.3 | 33 | 141 | 0.1 | 1 | 0.3 | 0.3 | 0.1 | 4.73 | 0.6 | 0.41 | 0.3 | 0.4 | 4.44 | 1 | 1.95 | 1.84 |  |  |  | 372.57 | 372.55 | 198.35 | 370.32 | 370.3 | 370.31 | 198.33 | 370.31 | 266.54 | 266.56 | 0.1 | 0.1 | 0.3 | 0.2 | 1.78
| 24B5C27035 | 240327035 | 2024-03-27 | 5:33 | 5:44 | 8 | 4 | 1 | 269.4 | 33 | 199 | 0.1 | 1 | 0.3 | 0.3 | 0.1 | 4.73 | 0.6 | 0.41 | 0.3 | 0.4 | 4.44 | 1 | 1.95 | 1.84 |  |  |  | 376.93 | 376.9 | 202.69 | 374.67 | 374.65 | 374.67 | 202.68 | 374.66 | 270.9 | 270.92 | 0.1 | 0.1 | 0.3 | 0.2 | 1.78
| 24B5C27036 | 240327036 | 2024-03-27 | 5:44 | 5:54 | 8 | 4 | 1 | 269.4 | 33 | 199 | 0.1 | 1 | 0.3 | 0.3 | 0.1 | 4.73 | 0.6 | 0.41 | 0.3 | 0.4 | 4.44 | 1 | 1.95 | 1.84 |  |  |  | 381.28 | 381.26 | 207.04 | 379.03 | 379.01 | 379.02 | 207.02 | 379.02 | 275.26 | 275.27 | 0.1 | 0.1 | 0.3 | 0.2 | 1.78
| 24B5C27037 | 240327037 | 2024-03-27 | 5:54 | 6:04 | 8 | 4 | 1 | 249.4 | 33 | 181 | 0.1 | 1 | 0.3 | 0.3 | 0.1 | 4.12 | 0.6 | 0.4 | 0.3 | 0.4 | 4.5 | 1.11 | 1.49 | 1.64 |  |  |  | 385.5 | 385.48 | 211.25 | 383.24 | 383.23 | 383.24 | 211.23 | 383.23 | 279.47 | 279.49 | 0.1 | 0.1 | 0.3 | 0.2 | 2
| 24B5C27038 | 240327038 | 2024-03-27 | 6:04 | 6:14 | 8 | 4 | 1 | 249.4 | 33 | 181 | 0.1 | 1 | 0.3 | 0.3 | 0.1 | 4.12 | 0.6 | 0.4 | 0.3 | 0.4 | 4.5 | 1.11 | 1.49 | 1.64 |  |  | 1 | 389.84 | 389.82 | 215.58 | 387.58 | 387.57 | 387.58 | 215.56 | 387.58 | 283.81 | 283.83 | 0.1 | 0.1 | 0.3 | 0.2 | 2
| 24B5C27039 | 240327039 | 2024-03-27 | 6:14 | 6:25 | 8 | 4 | 1 | 246.7 | 33 | 142 | 0.1 | 1 | 0.3 | 0.3 | 0.1 | 4.12 | 0.6 | 0.4 | 0.3 | 0.4 | 4.5 | 1.11 | 1.49 | 1.64 |  |  |  | 394.05 | 394.03 | 219.78 | 391.79 | 391.78 | 391.79 | 219.76 | 391.78 | 288.02 | 288.04 | 0.1 | 0.1 | 0.3 | 0.2 | 2
| 24B5C27040 | 240327040 | 2024-03-27 | 6:25 | 6:35 | 8 | 4 | 1 | 246.7 | 33 | 142 | 0.1 | 1 | 0.3 | 0.3 | 0.1 | 4.12 | 0.6 | 0.4 | 0.3 | 0.4 | 4.5 | 1.11 | 1.49 | 1.64 |  |  |  | 398.39 | 398.36 | 224.11 | 396.13 | 396.11 | 396.13 | 224.09 | 396.12 | 292.36 | 292.37 | 0.1 | 0.1 | 0.3 | 0.2 | 2
| 24B5C27041 | 240327041 | 2024-03-27 | 6:35 | 6:45 | 8 | 4 | 1 | 271.6 | 33 | 137 | 0.1 | 1 | 0.3 | 0.3 | 0.1 | 3.67 | 0.6 | 0.34 | 0.3 | 0.43 | 4.37 | 1 | 1.35 | 1.81 |  |  |  | 402.58 | 402.56 | 228.29 | 400.33 | 400.31 | 400.32 | 228.28 | 400.32 | 296.55 | 296.57 | 0.1 | 0.1 | 0.3 | 0.23 | 1.75
| 24B5C27042 | 240327042 | 2024-03-27 | 6:45 | 6:55 | 8 | 4 | 1 | 271.6 | 33 | 137 | 0.1 | 1 | 0.3 | 0.3 | 0.1 | 3.67 | 0.6 | 0.34 | 0.3 | 0.43 | 4.37 | 1 | 1.35 | 1.81 |  |  |  | 406.76 | 406.73 | 232.46 | 404.5 | 404.48 | 404.5 | 232.44 | 404.49 | 300.73 | 300.75 | 0.1 | 0.1 | 0.3 | 0.23 | 1.75
| 24B5C27043 | 240327043 | 2024-03-27 | 6:55 | 7:05 | 8 | 4 | 1 | 272.8 | 33 | 109 | 0.1 | 1 | 0.3 | 0.3 | 0.1 | 3.67 | 0.6 | 0.34 | 0.3 | 0.43 | 4.37 | 1 | 1.35 | 1.81 |  |  |  | 410.95 | 410.92 | 236.64 | 408.69 | 408.67 | 408.68 | 236.62 | 408.68 | 304.92 | 304.93 | 0.1 | 0.1 | 0.3 | 0.23 | 1.75
| 24B5C27044 | 240327044 | 2024-03-27 | 7:05 | 7:15 | 8 | 4 | 1 | 272.8 | 33 | 109 | 0.1 | 1 | 0.3 | 0.3 | 0.1 | 3.67 | 0.6 | 0.34 | 0.3 | 0.43 | 4.37 | 1 | 1.35 | 1.81 |  |  |  | 415.12 | 415.1 | 240.8 | 412.86 | 412.85 | 412.86 | 240.79 | 412.85 | 309.09 | 309.11 | 0.1 | 0.1 | 0.3 | 0.23 | 1.75
| 24B5C27045 | 240327045 | 2024-03-27 | 7:15 | 7:25 | 8 | 4 | 1 | 255.3 | 33 | 140 | 0.17 | 1 | 0.3 | 0.3 | 0.11 | 5.32 | 0.6 | 0.39 | 0.3 | 0.42 | 4.36 | 1 | 1.15 | 1.78 |  |  |  | 419.31 | 419.28 | 244.98 | 417.05 | 417.04 | 417.05 | 244.97 | 417.04 | 313.28 | 313.3 | 0.1 | 0.1 | 0.3 | 0.32 | 1.29
| 24B5C27046 | 240327046 | 2024-03-27 | 7:25 | 7:35 | 8 | 4 | 1 | 255.3 | 33 | 140 | 0.17 | 1 | 0.3 | 0.3 | 0.11 | 5.32 | 0.6 | 0.39 | 0.3 | 0.42 | 4.36 | 1 | 1.15 | 1.78 |  |  |  | 423.49 | 423.47 | 249.16 | 421.23 | 421.22 | 421.23 | 249.14 | 421.22 | 317.46 | 317.48 | 0.1 | 0.1 | 0.3 | 0.32 | 1.29
| 24B5C27047 | 240327047 | 2024-03-27 | 7:35 | 7:45 | 8 | 4 | 1 | 295.2 | 33 | 168 | 0.17 | 1 | 0.3 | 0.3 | 0.11 | 5.32 | 0.6 | 0.39 | 0.3 | 0.42 | 4.36 | 1 | 1.15 | 1.78 |  |  |  | 427.67 | 427.65 | 253.33 | 425.42 | 425.4 | 425.41 | 253.31 | 425.41 | 321.64 | 321.66 | 0.1 | 0.1 | 0.3 | 0.32 | 1.29
| 24B5C27048 | 240327048 | 2024-03-27 | 7:45 | 7:55 | 8 | 4 | 1 | 295.2 | 33 | 168 | 0.17 | 1 | 0.3 | 0.3 | 0.11 | 5.32 | 0.6 | 0.39 | 0.3 | 0.42 | 4.36 | 1 | 1.15 | 1.78 |  |  | 1 | 431.85 | 431.83 | 257.5 | 429.6 | 429.58 | 429.59 | 257.49 | 429.59 | 325.83 | 325.84 | 0.1 | 0.1 | 0.3 | 0.32 | 1.29
| 24B5C27049 | 240327049 | 2024-03-27 | 7:55 | 8:05 | 8 | 4 | 1 | 316 | 33 | 180 | 0.17 | 1 | 0.3 | 0.3 | 0.11 | 5.32 | 0.6 | 0.39 | 0.3 | 0.42 | 4.36 | 1 | 1.15 | 1.78 |  |  |  | 436.04 | 436.01 | 261.69 | 433.78 | 433.76 | 433.77 | 261.67 | 433.77 | 330.01 | 330.02 | 0.1 | 0.1 | 0.3 | 0.32 | 1.29
| 24B5C27050 | 240327050 | 2024-03-27 | 8:05 | 8:15 | 8 | 4 | 1 | 316 | 33 | 180 | 0.17 | 1 | 0.3 | 0.3 | 0.11 | 5.32 | 0.6 | 0.39 | 0.3 | 0.42 | 4.36 | 1 | 1.15 | 1.78 |  |  |  | 440.22 | 440.2 | 265.87 | 437.97 | 437.95 | 437.96 | 265.86 | 437.96 | 334.2 | 334.21 | 0.1 | 0.1 | 0.3 | 0.32 | 1.29
| 24B5C27051 | 240327051 | 2024-03-27 | 8:15 | 8:25 | 8 | 4 | 1 | 321.4 | 33 | 114 | 0.17 | 1 | 0.3 | 0.3 | 0.11 | 5.32 | 0.6 | 0.39 | 0.3 | 0.42 | 4.36 | 1 | 1.15 | 1.78 |  |  | 2 | 444.41 | 444.38 | 270.06 | 442.15 | 442.13 | 442.15 | 270.04 | 442.14 | 338.38 | 338.39 | 0.1 | 0.1 | 0.3 | 0.32 | 1.29
| 24B5C27052 | 240327052 | 2024-03-27 | 8:25 | 8:36 | 8 | 4 | 1 | 321.4 | 33 | 114 | 0.17 | 1 | 0.3 | 0.3 | 0.11 | 5.32 | 0.6 | 0.39 | 0.3 | 0.42 | 4.36 | 1 | 1.15 | 1.78 |  |  | 1 | 448.74 | 448.72 | 274.39 | 446.48 | 446.47 | 446.48 | 274.37 | 446.47 | 342.71 | 342.73 | 0.1 | 0.1 | 0.3 | 0.32 | 1.29
| 24B5C27053 | 240327053 | 2024-03-27 | 8:36 | 8:46 | 8 | 4 | 1 | 273.3 | 33 | 119 | 0.1 | 1 | 0.3 | 0.3 | 0.1 | 3.48 | 0.6 | 1.57 | 0.3 | 0.4 | 4.33 | 1.03 | 3.38 | 2.6 |  |  |  | 452.96 | 452.94 | 278.61 | 450.71 | 450.69 | 450.7 | 278.6 | 450.7 | 346.94 | 346.95 | 0.1 | 0.1 | 0.3 | 0.26 | 2.01
| 24B5C27054 | 240327054 | 2024-03-27 | 8:46 | 8:56 | 8 | 4 | 1 | 273.3 | 33 | 119 | 0.1 | 1 | 0.3 | 0.3 | 0.1 | 3.48 | 0.6 | 1.57 | 0.3 | 0.4 | 4.33 | 1.03 | 3.38 | 2.6 |  |  |  | 457.15 | 457.13 | 282.8 | 454.9 | 454.88 | 454.89 | 282.79 | 454.89 | 351.13 | 351.14 | 0.1 | 0.1 | 0.3 | 0.26 | 2.01
| 24B5C27055 | 240327055 | 2024-03-27 | 8:56 | 9:06 | 8 | 4 | 1 | 244.7 | 33 | 200 | 0.1 | 1 | 0.3 | 0.3 | 0.1 | 3.48 | 0.6 | 1.57 | 0.3 | 0.4 | 4.33 | 1.03 | 3.38 | 2.6 |  |  |  | 461.49 | 461.46 | 287.14 | 459.23 | 459.21 | 459.23 | 287.12 | 459.22 | 355.46 | 355.48 | 0.1 | 0.1 | 0.3 | 0.26 | 2.01
| 24B5C27056 | 240327056 | 2024-03-27 | 9:06 | 9:16 | 8 | 4 | 1 | 244.7 | 33 | 200 | 0.1 | 1 | 0.3 | 0.3 | 0.1 | 3.48 | 0.6 | 1.57 | 0.3 | 0.4 | 4.33 | 1.03 | 3.38 | 2.6 |  |  |  | 465.7 | 465.67 | 291.35 | 463.44 | 463.42 | 463.44 | 291.33 | 463.43 | 359.67 | 359.69 | 0.1 | 0.1 | 0.3 | 0.26 | 2.01
| 24B5C27057 | 240327057 | 2024-03-27 | 9:16 | 9:44 | 8 | 0 | 1 | 267.9 | 33 | 101 | 0.1 | 1 | 0.3 | 0.3 | 0.1 | 5.23 | 0.6 | 1.13 | 0.3 | 0.4 | 4.46 | 1.52 | 25.2 | 7.92 | 2 | 2 | 2 | 468.48 | 468.46 | 293.75 | 465.85 | 465.83 | 465.85 | 293.74 | 465.84 | 362.08 | 362.09 | 0.1 | 0.1 | 0.3 | 0.21 | 3.98
| 24B5C27058 | 240327058 | 2024-03-27 | 9:44 | 9:54 | 8 | 4 | 1 | 267.9 | 33 | 101 | 0.1 | 1 | 0.3 | 0.3 | 0.1 | 5.23 | 0.6 | 1.13 | 0.3 | 0.4 | 4.46 | 1.52 | 25.2 | 7.92 |  |  |  | 472.71 | 472.69 | 297.98 | 470.08 | 470.06 | 470.08 | 297.97 | 470.07 | 366.31 | 366.32 | 0.1 | 0.1 | 0.3 | 0.21 | 3.98
| 24B5C27059 | 240327059 | 2024-03-27 | 9:54 | 10:04 | 8 | 3 | 1 | 195.4 | 33 | 156 | 0.1 | 1 | 0.3 | 0.3 | 0.1 | 5.23 | 0.6 | 1.13 | 0.3 | 0.4 | 4.46 | 1.52 | 25.2 | 7.92 |  |  |  | 477.04 | 477.02 | 302.32 | 474.41 | 474.39 | 474.41 | 302.31 | 474.41 | 370.64 | 370.66 | 0.1 | 0.1 | 0.3 | 0.21 | 3.98
| 24B5C27060 | 240327060 | 2024-03-27 | 10:04 | 10:15 | 8 | 3 | 1 | 195.4 | 33 | 156 | 0.1 | 1 | 0.3 | 0.3 | 0.1 | 5.23 | 0.6 | 1.13 | 0.3 | 0.4 | 4.46 | 1.52 | 25.2 | 7.92 |  |  |  | 481.26 | 481.24 | 306.54 | 478.63 | 478.61 | 478.63 | 306.52 | 478.62 | 374.86 | 374.87 | 0.1 | 0.1 | 0.3 | 0.21 | 3.98
| 24B5C27061 | 240327061 | 2024-03-27 | 10:15 | 10:25 | 8 | 2 | 3 | 195.4 | 33 | 207 | 0.1 | 1 | 0.3 | 0.3 | 0.1 | 7.57 | 0.91 | 1.33 | 0.3 | 0.4 | 4.51 | 1 | 33.4 | 9.54 |  |  |  | 485.59 | 485.57 | 310.86 | 482.96 | 482.94 | 482.96 | 310.85 | 482.95 | 379.19 | 379.2 | 0.1 | 0.1 | 0.3 | 0.31 | 4.84
| 24B5C27062 | 240327062 | 2024-03-27 | 10:25 | 10:35 | 8 | 3 | 2 | 195.4 | 33 | 207 | 0.1 | 1 | 0.3 | 0.3 | 0.1 | 7.57 | 0.91 | 1.33 | 0.3 | 0.4 | 4.51 | 1 | 33.4 | 9.54 |  |  |  | 489.95 | 489.93 | 315.23 | 487.32 | 487.3 | 487.32 | 315.21 | 487.31 | 383.55 | 383.56 | 0.1 | 0.1 | 0.3 | 0.31 | 4.84
| 24B5C27063 | 240327063 | 2024-03-27 | 10:35 | 10:46 | 8 | 4 | 1 | 239 | 33 | 114 | 0.1 | 1 | 0.3 | 0.3 | 0.1 | 7.57 | 0.91 | 1.33 | 0.3 | 0.4 | 4.51 | 1 | 33.4 | 9.54 |  |  |  | 494.3 | 494.29 | 319.58 | 491.68 | 491.65 | 491.67 | 319.57 | 491.67 | 387.91 | 387.92 | 0.1 | 0.1 | 0.3 | 0.31 | 4.84
| 24B5C27064 | 240327064 | 2024-03-27 | 10:46 | 10:56 | 8 | 4 | 1 | 239 | 33 | 114 | 0.1 | 1 | 0.3 | 0.3 | 0.1 | 7.57 | 0.91 | 1.33 | 0.3 | 0.4 | 4.51 | 1 | 33.4 | 9.54 |  |  |  | 498.65 | 498.63 | 323.92 | 496.02 | 496 | 496.02 | 323.91 | 496.01 | 392.25 | 392.26 | 0.1 | 0.1 | 0.3 | 0.31 | 4.84
| 24B5C27065 | 240327065 | 2024-03-27 | 10:56 | 11:06 | 8 | 3 | 1 | 263.3 | 33 | 206 | 0.1 | 1 | 0.31 | 0.3 | 0.1 | 8.67 | 0.6 | 1.25 | 0.3 | 0.4 | 4.58 | 1 | 42.2 | 12 |  |  |  | 502.85 | 502.83 | 328.13 | 500.22 | 500.2 | 500.22 | 328.11 | 500.21 | 396.45 | 396.46 | 0.1 | 0.1 | 0.3 | 0.2 | 4.55
| 24B5C27066 | 240327066 | 2024-03-27 | 11:06 | 11:17 | 8 | 3 | 1 | 263.3 | 33 | 206 | 0.1 | 1 | 0.31 | 0.3 | 0.1 | 8.67 | 0.6 | 1.25 | 0.3 | 0.4 | 4.58 | 1 | 42.2 | 12 |  |  |  | 507.17 | 507.15 | 332.45 | 504.54 | 504.52 | 504.54 | 332.43 | 504.53 | 400.77 | 400.78 | 0.1 | 0.1 | 0.3 | 0.2 | 4.55
| 24B5C27067 | 240327067 | 2024-03-27 | 11:17 | 11:27 | 8 | 3 | 1 | 289 | 33 | 251 | 0.1 | 1 | 0.31 | 0.3 | 0.1 | 8.67 | 0.6 | 1.25 | 0.3 | 0.4 | 4.58 | 1 | 42.2 | 12 |  |  |  | 511.37 | 511.35 | 336.64 | 508.74 | 508.72 | 508.73 | 336.63 | 508.73 | 404.97 | 404.98 | 0.1 | 0.1 | 0.3 | 0.2 | 4.55
| 24B5C27068 | 240327068 | 2024-03-27 | 11:27 | 11:37 | 8 | 3 | 1 | 289 | 33 | 251 | 0.1 | 1 | 0.31 | 0.3 | 0.1 | 8.67 | 0.6 | 1.25 | 0.3 | 0.4 | 4.58 | 1 | 42.2 | 12 |  |  |  | 515.53 | 515.51 | 340.81 | 512.91 | 512.88 | 512.9 | 340.8 | 512.9 | 409.14 | 409.15 | 0.1 | 0.1 | 0.3 | 0.2 | 4.55
| 24B5C27069 | 240327069 | 2024-03-27 | 11:37 | 11:47 | 8 | 3 | 1 | 293.9 | 33 | 175 | 0.1 | 1 | 0.3 | 0.3 | 0.1 | 8.6 | 0.77 | 2.08 | 0.3 | 0.4 | 4.3 | 1.11 | 39.7 | 12.3 |  |  |  | 519.85 | 519.83 | 345.13 | 517.22 | 517.2 | 517.22 | 345.11 | 517.21 | 413.45 | 413.46 | 0.1 | 0.1 | 0.3 | 0.2 | 4.36
| 24B5C27070 | 240327070 | 2024-03-27 | 11:47 | 11:57 | 8 | 3 | 1 | 293.9 | 33 | 175 | 0.1 | 1 | 0.3 | 0.3 | 0.1 | 8.6 | 0.77 | 2.08 | 0.3 | 0.4 | 4.3 | 1.11 | 39.7 | 12.3 |  |  |  | 524.04 | 524.02 | 349.32 | 521.42 | 521.39 | 521.41 | 349.31 | 521.41 | 417.65 | 417.66 | 0.1 | 0.1 | 0.3 | 0.2 | 4.36
| 24B5C27071 | 240327071 | 2024-03-27 | 11:57 | 12:07 | 8 | 3 | 1 | 319 | 33 | 106 | 0.1 | 1 | 0.3 | 0.3 | 0.1 | 8.6 | 0.77 | 2.08 | 0.3 | 0.4 | 4.3 | 1.11 | 39.7 | 12.3 |  |  |  | 528.36 | 528.34 | 353.64 | 525.73 | 525.71 | 525.73 | 353.62 | 525.72 | 421.96 | 421.97 | 0.1 | 0.1 | 0.3 | 0.2 | 4.36
| 24B5C27072 | 240327072 | 2024-03-27 | 12:07 | 12:17 | 8 | 3 | 1 | 264.2 | 33 | 106 | 0.1 | 1 | 0.3 | 0.3 | 0.1 | 8.6 | 0.77 | 2.08 | 0.3 | 0.4 | 4.3 | 1.11 | 39.7 | 12.3 |  |  |  | 532.53 | 532.51 | 357.81 | 529.9 | 529.88 | 529.9 | 357.8 | 529.9 | 426.13 | 426.15 | 0.1 | 0.1 | 0.3 | 0.2 | 4.36
| 24B5C27073 | 240327073 | 2024-03-27 | 12:17 | 12:28 | 8 | 3 | 1 | 368 | 33 | 122 | 0.1 | 1 | 0.3 | 0.3 | 0.1 | 6.87 | 1.71 | 2.01 | 0.3 | 0.4 | 4.54 | 1 | 48.8 | 11.8 |  |  |  | 536.84 | 536.82 | 362.12 | 534.21 | 534.19 | 534.21 | 362.1 | 534.2 | 430.44 | 430.45 | 0.1 | 0.1 | 0.3 | 0.23 | 4.62
| 24B5C27074 | 240327074 | 2024-03-27 | 12:28 | 12:38 | 8 | 3 | 1 | 368 | 33 | 122 | 0.1 | 1 | 0.3 | 0.3 | 0.1 | 6.87 | 1.71 | 2.01 | 0.3 | 0.4 | 4.54 | 1 | 48.8 | 11.8 |  | 1 | 1 | 541.02 | 541 | 366.3 | 538.39 | 538.37 | 538.39 | 366.28 | 538.38 | 434.62 | 434.63 | 0.1 | 0.1 | 0.3 | 0.23 | 4.62
| 24B5C27075 | 240327075 | 2024-03-27 | 12:38 | 12:48 | 8 | 3 | 1 | 355.5 | 33 | 101 | 0.1 | 1 | 0.3 | 0.3 | 0.1 | 6.87 | 1.71 | 2.01 | 0.3 | 0.4 | 4.54 | 1 | 48.8 | 11.8 |  |  |  | 545.33 | 545.31 | 370.61 | 542.7 | 542.68 | 542.7 | 370.59 | 542.69 | 438.93 | 438.94 | 0.1 | 0.1 | 0.3 | 0.23 | 4.62
| 24B5C27076 | 240327076 | 2024-03-27 | 12:48 | 12:58 | 8 | 3 | 1 | 355.5 | 33 | 101 | 0.1 | 1 | 0.3 | 0.3 | 0.1 | 6.87 | 1.71 | 2.01 | 0.3 | 0.4 | 4.54 | 1 | 48.8 | 11.8 |  |  |  | 549.5 | 549.48 | 374.78 | 546.87 | 546.85 | 546.87 | 374.77 | 546.87 | 443.1 | 443.12 | 0.1 | 0.1 | 0.3 | 0.23 | 4.62
| 24B5C27077 | 240327077 | 2024-03-27 | 12:58 | 13:08 | 8 | 3 | 1 | 331.1 | 33 | 98 | 0.1 | 1 | 0.3 | 0.3 | 0.1 | 7.09 | 0.81 | 1.79 | 0.3 | 0.4 | 4.67 | 1 | 44.8 | 10.7 |  |  |  | 553.81 | 553.79 | 379.09 | 551.18 | 551.16 | 551.18 | 379.07 | 551.17 | 447.41 | 447.42 | 0.1 | 0.1 | 0.37 | 0.24 | 4.44
| 24B5C27078 | 240327078 | 2024-03-27 | 13:08 | 13:18 | 8 | 3 | 1 | 331.1 | 33 | 98 | 0.1 | 1 | 0.3 | 0.3 | 0.1 | 7.09 | 0.81 | 1.79 | 0.3 | 0.4 | 4.67 | 1 | 44.8 | 10.7 |  |  |  | 557.99 | 557.97 | 383.27 | 555.36 | 555.34 | 555.36 | 383.25 | 555.35 | 451.59 | 451.6 | 0.1 | 0.1 | 0.37 | 0.24 | 4.44
| 24B5C27079 | 240327079 | 2024-03-27 | 13:18 | 13:29 | 8 | 3 | 1 | 321.4 | 33 | 123 | 0.1 | 1 | 0.3 | 0.3 | 0.1 | 7.09 | 0.81 | 1.79 | 0.3 | 0.4 | 4.67 | 1 | 44.8 | 10.7 |  |  |  | 562.29 | 562.27 | 387.57 | 559.66 | 559.64 | 559.66 | 387.55 | 559.66 | 455.89 | 455.9 | 0.1 | 0.1 | 0.37 | 0.24 | 4.44
| 24B5C27080 | 240327080 | 2024-03-27 | 13:29 | 13:39 | 8 | 3 | 1 | 321.4 | 33 | 123 | 0.1 | 1 | 0.3 | 0.3 | 0.1 | 7.09 | 0.81 | 1.79 | 0.3 | 0.4 | 4.67 | 1 | 44.8 | 10.7 |  |  |  | 566.48 | 566.46 | 391.76 | 563.85 | 563.83 | 563.85 | 391.74 | 563.84 | 460.08 | 460.09 | 0.1 | 0.1 | 0.37 | 0.24 | 4.44
| 24B5C27081 | 240327081 | 2024-03-27 | 13:39 | 13:49 | 8 | 4 | 1 | 321.4 | 33 | 210 | 0.1 | 1 | 0.32 | 0.3 | 0.1 | 6.39 | 0.6 | 1.17 | 0.3 | 0.4 | 4.88 | 1 | 37.6 | 9.2 |  |  |  | 570.79 | 570.78 | 396.07 | 568.17 | 568.14 | 568.16 | 396.06 | 568.16 | 464.4 | 464.41 | 0.1 | 0.1 | 0.3 | 0.28 | 3.86
| 24B5C27082 | 240327082 | 2024-03-27 | 13:49 | 13:59 | 8 | 4 | 1 | 321.4 | 33 | 210 | 0.1 | 1 | 0.32 | 0.3 | 0.1 | 6.39 | 0.6 | 1.17 | 0.3 | 0.4 | 4.88 | 1 | 37.6 | 9.2 |  |  |  | 574.97 | 574.95 | 400.25 | 572.34 | 572.32 | 572.34 | 400.23 | 572.33 | 468.57 | 468.58 | 0.1 | 0.1 | 0.3 | 0.28 | 3.86
| 24B5C27083 | 240327083 | 2024-03-27 | 13:59 | 14:09 | 8 | 4 | 1 | 321.4 | 33 | 121 | 0.1 | 1 | 0.32 | 0.3 | 0.1 | 6.39 | 0.6 | 1.17 | 0.3 | 0.4 | 4.88 | 1 | 37.6 | 9.2 |  |  |  | 579.28 | 579.26 | 404.55 | 576.65 | 576.63 | 576.65 | 404.54 | 576.64 | 472.88 | 472.89 | 0.1 | 0.1 | 0.3 | 0.28 | 3.86
| 24B5C27084 | 240327084 | 2024-03-27 | 14:09 | 14:19 | 8 | 4 | 1 | 378 | 33 | 225 | 0.1 | 1 | 0.32 | 0.3 | 0.1 | 6.39 | 0.6 | 1.17 | 0.3 | 0.4 | 4.88 | 1 | 37.6 | 9.2 |  |  |  | 583.45 | 583.43 | 408.73 | 580.82 | 580.8 | 580.82 | 408.71 | 580.81 | 477.05 | 477.06 | 0.1 | 0.1 | 0.3 | 0.28 | 3.86
| 24B5C27085 | 240327085 | 2024-03-27 | 14:19 | 14:30 | 8 | 4 | 1 | 377.9 | 33 | 225 | 0.1 | 1 | 0.3 | 0.3 | 0.1 | 5.49 | 0.6 | 1.11 | 0.3 | 0.4 | 4.53 | 1 | 29.9 | 7.85 |  |  |  | 587.76 | 587.74 | 413.04 | 585.13 | 585.11 | 585.13 | 413.02 | 585.12 | 481.36 | 481.37 | 0.1 | 0.1 | 0.3 | 0.23 | 3.27
| 24B5C27086 | 240327086 | 2024-03-27 | 14:30 | 14:40 | 8 | 4 | 1 | 377.9 | 33 | 225 | 0.1 | 1 | 0.3 | 0.3 | 0.1 | 5.49 | 0.6 | 1.11 | 0.3 | 0.4 | 4.53 | 1 | 29.9 | 7.85 |  |  |  | 591.93 | 591.91 | 417.21 | 589.3 | 589.28 | 589.3 | 417.2 | 589.3 | 485.53 | 485.55 | 0.1 | 0.1 | 0.3 | 0.23 | 3.27
| 24B5C27087 | 240327087 | 2024-03-27 | 14:40 | 14:50 | 8 | 4 | 1 | 316 | 33 | 88 | 0.1 | 1 | 0.3 | 0.3 | 0.1 | 5.49 | 0.6 | 1.11 | 0.3 | 0.4 | 4.53 | 1 | 29.9 | 7.85 |  |  |  | 596.24 | 596.22 | 421.52 | 593.61 | 593.59 | 593.61 | 421.5 | 593.6 | 489.84 | 489.85 | 0.1 | 0.1 | 0.3 | 0.23 | 3.27
| 24B5C27088 | 240327088 | 2024-03-27 | 14:50 | 15:00 | 8 | 4 | 1 | 316 | 33 | 88 | 0.1 | 1 | 0.3 | 0.3 | 0.1 | 5.49 | 0.6 | 1.11 | 0.3 | 0.4 | 4.53 | 1 | 29.9 | 7.85 |  |  |  | 600.43 | 600.41 | 425.71 | 597.8 | 597.78 | 597.8 | 425.69 | 597.79 | 494.03 | 494.04 | 0.1 | 0.1 | 0.3 | 0.23 | 3.27
| 24B5C27089 | 240327089 | 2024-03-27 | 15:00 | 15:10 | 8 | 4 | 1 | 269.2 | 33 | 132 | 0.1 | 1 | 0.39 | 0.3 | 0.1 | 8.43 | 0.6 | 1.55 | 0.3 | 0.42 | 4.66 | 1.41 | 26.1 | 8.07 |  |  |  | 604.6 | 604.58 | 429.87 | 601.97 | 601.95 | 601.97 | 429.86 | 601.96 | 498.2 | 498.21 | 0.1 | 0.1 | 0.3 | 0.3 | 4.73
| 24B5C27090 | 240327090 | 2024-03-27 | 15:10 | 15:20 | 8 | 4 | 1 | 269.2 | 33 | 132 | 0.1 | 1 | 0.39 | 0.3 | 0.1 | 8.43 | 0.6 | 1.55 | 0.3 | 0.42 | 4.66 | 1.41 | 26.1 | 8.07 |  |  |  | 608.76 | 608.74 | 434.04 | 606.14 | 606.11 | 606.13 | 434.03 | 606.13 | 502.37 | 502.38 | 0.1 | 0.1 | 0.3 | 0.3 | 4.73
| 24B5C27091 | 240327091 | 2024-03-27 | 15:20 | 15:30 | 8 | 4 | 1 | 261 | 33 | 131 | 0.1 | 1 | 0.39 | 0.3 | 0.1 | 8.43 | 0.6 | 1.55 | 0.3 | 0.42 | 4.66 | 1.41 | 26.1 | 8.07 |  |  |  | 613.08 | 613.06 | 438.36 | 610.45 | 610.43 | 610.45 | 438.34 | 610.44 | 506.68 | 506.69 | 0.1 | 0.1 | 0.3 | 0.3 | 4.73
| 24B5C27092 | 240327092 | 2024-03-27 | 15:30 | 15:40 | 8 | 4 | 1 | 261 | 33 | 131 | 0.1 | 1 | 0.39 | 0.3 | 0.1 | 8.43 | 0.6 | 1.55 | 0.3 | 0.42 | 4.66 | 1.41 | 26.1 | 8.07 |  |  |  | 617.29 | 617.27 | 442.57 | 614.66 | 614.64 | 614.66 | 442.55 | 614.65 | 510.89 | 510.9 | 0.1 | 0.1 | 0.3 | 0.3 | 4.73
| 24B5C27093 | 240327093 | 2024-03-27 | 15:40 | 15:54 | 8 | 4 | 1 | 208.2 | 33 | 128 | 0.11 | 1 | 0.3 | 0.3 | 0.1 | 10.6 | 0.6 | 1 | 0.3 | 0.4 | 4.95 | 1 | 12.7 | 7.53 |  |  |  | 621.47 | 621.45 | 446.75 | 618.84 | 618.82 | 618.84 | 446.73 | 618.83 | 515.07 | 515.08 | 0.1 | 0.1 | 0.53 | 0.2 | 4.62
| 24B5C27094 | 240327094 | 2024-03-27 | 15:54 | 16:00 | 8 | 4 | 1 | 208.2 | 33 | 128 | 0.11 | 1 | 0.3 | 0.3 | 0.1 | 10.6 | 0.6 | 1 | 0.3 | 0.4 | 4.95 | 1 | 12.7 | 7.53 |  |  |  | 625.64 | 625.63 | 450.92 | 623.02 | 622.99 | 623.01 | 450.91 | 623.01 | 519.25 | 519.26 | 0.1 | 0.1 | 0.53 | 0.2 | 4.62
| 24B5C27095 | 240327095 | 2024-03-27 | 16:00 | 16:10 | 8 | 4 | 1 | 215.5 | 33 | 121 | 0.11 | 1 | 0.3 | 0.3 | 0.1 | 10.6 | 0.6 | 1 | 0.3 | 0.4 | 4.95 | 1 | 12.7 | 7.53 |  |  |  | 629.83 | 629.81 | 455.1 | 627.2 | 627.18 | 627.2 | 455.09 | 627.19 | 523.43 | 523.44 | 0.1 | 0.1 | 0.53 | 0.2 | 4.62
| 24B5C27096 | 240327096 | 2024-03-27 | 16:10 | 16:20 | 8 | 4 | 1 | 215.5 | 33 | 121 | 0.11 | 1 | 0.3 | 0.3 | 0.1 | 10.6 | 0.6 | 1 | 0.3 | 0.4 | 4.95 | 1 | 12.7 | 7.53 |  |  |  | 634.01 | 633.99 | 459.29 | 631.38 | 631.36 | 631.38 | 459.27 | 631.37 | 527.61 | 527.62 | 0.1 | 0.1 | 0.53 | 0.2 | 4.62
| 24B5C27097 | 240327097 | 2024-03-27 | 16:20 | 16:30 | 8 | 4 | 1 | 237.4 | 33 | 148 | 0.1 | 1 | 0.3 | 0.3 | 0.1 | 9.45 | 0.6 | 0.81 | 0.3 | 0.42 | 4.57 | 1.32 | 7.46 | 6.22 |  |  |  | 638.18 | 638.16 | 463.46 | 635.55 | 635.53 | 635.55 | 463.45 | 635.55 | 531.78 | 531.8 | 0.1 | 0.1 | 0.3 | 0.2 | 4.96
| 24B5C27098 | 240327098 | 2024-03-27 | 16:30 | 16:41 | 8 | 4 | 1 | 237.4 | 33 | 148 | 0.1 | 1 | 0.3 | 0.3 | 0.1 | 9.45 | 0.6 | 0.81 | 0.3 | 0.42 | 4.57 | 1.32 | 7.46 | 6.22 |  |  | 1 | 642.5 | 642.48 | 467.77 | 639.87 | 639.85 | 639.87 | 467.76 | 639.86 | 536.1 | 536.11 | 0.1 | 0.1 | 0.3 | 0.2 | 4.96
| 24B5C27099 | 240327099 | 2024-03-27 | 16:41 | 16:51 | 8 | 4 | 1 | 250.8 | 33 | 98 | 0.1 | 1 | 0.3 | 0.3 | 0.1 | 9.45 | 0.6 | 0.81 | 0.3 | 0.42 | 4.57 | 1.32 | 7.46 | 6.22 |  |  |  | 646.71 | 646.69 | 471.99 | 644.09 | 644.06 | 644.08 | 471.98 | 644.08 | 540.31 | 540.33 | 0.1 | 0.1 | 0.3 | 0.2 | 4.96
| 24B5C27100 | 240327100 | 2024-03-27 | 16:51 | 17:01 | 8 | 4 | 1 | 250.8 | 33 | 98 | 0.1 | 1 | 0.3 | 0.3 | 0.1 | 9.45 | 0.6 | 0.81 | 0.3 | 0.42 | 4.57 | 1.32 | 7.46 | 6.22 |  |  |  | 651.04 | 651.02 | 476.32 | 648.41 | 648.39 | 648.41 | 476.3 | 648.4 | 544.64 | 544.65 | 0.1 | 0.1 | 0.3 | 0.2 | 4.96
| 24B5C27101 | 240327101 | 2024-03-27 | 17:01 | 17:11 | 8 | 4 | 1 | 273.2 | 33 | 96 | 0.1 | 1 | 0.3 | 0.3 | 0.1 | 6.88 | 0.6 | 0.6 | 0.3 | 0.4 | 4.5 | 1.01 | 4.36 | 4.66 |  |  |  | 655.25 | 655.23 | 480.53 | 652.62 | 652.6 | 652.62 | 480.51 | 652.61 | 548.85 | 548.86 | 0.1 | 0.1 | 0.3 | 0.2 | 5.08
| 24B5C27102 | 240327102 | 2024-03-27 | 17:11 | 17:22 | 8 | 4 | 1 | 273.2 | 33 | 96 | 0.1 | 1 | 0.3 | 0.3 | 0.1 | 6.88 | 0.6 | 0.6 | 0.3 | 0.4 | 4.5 | 1.01 | 4.36 | 4.66 |  |  | 1 | 659.57 | 659.55 | 484.85 | 656.94 | 656.92 | 656.94 | 484.83 | 656.93 | 553.17 | 553.18 | 0.1 | 0.1 | 0.3 | 0.2 | 5.08
| 24B5C27103 | 240327103 | 2024-03-27 | 17:22 | 17:32 | 8 | 4 | 1 | 286.1 | 33 | 140 | 0.1 | 1 | 0.3 | 0.3 | 0.1 | 6.88 | 0.6 | 0.6 | 0.3 | 0.4 | 4.5 | 1.01 | 4.36 | 4.66 |  |  |  | 663.77 | 663.75 | 489.04 | 661.14 | 661.12 | 661.14 | 489.03 | 661.13 | 557.37 | 557.38 | 0.1 | 0.1 | 0.3 | 0.2 | 5.08
| 24B5C27104 | 240327104 | 2024-03-27 | 17:32 | 17:42 | 8 | 4 | 1 | 286.1 | 33 | 140 | 0.1 | 1 | 0.3 | 0.3 | 0.1 | 6.88 | 0.6 | 0.6 | 0.3 | 0.4 | 4.5 | 1.01 | 4.36 | 4.66 |  | 1 | 1 | 668.09 | 668.07 | 493.37 | 665.46 | 665.44 | 665.46 | 493.35 | 665.45 | 561.69 | 561.7 | 0.1 | 0.1 | 0.3 | 0.2 | 5.08
| 24B5C27105 | 240327105 | 2024-03-27 | 17:42 | 17:52 | 8 | 4 | 1 | 283 | 33 | 92 | 0.1 | 1 | 0.3 | 0.3 | 0.1 | 5.62 | 0.6 | 0.29 | 0.3 | 0.47 | 4.49 | 1 | 2.3 | 3.07 |  |  |  | 672.28 | 672.26 | 497.56 | 669.66 | 669.63 | 669.65 | 497.55 | 669.65 | 565.89 | 565.9 | 0.1 | 0.1 | 0.31 | 0.2 | 4.25
| 24B5C27106 | 240327106 | 2024-03-27 | 17:52 | 18:02 | 8 | 5 | 1 | 283 | 33 | 92 | 0.1 | 1 | 0.3 | 0.3 | 0.1 | 5.62 | 0.6 | 0.29 | 0.3 | 0.47 | 4.49 | 1 | 2.3 | 3.07 |  |  |  | 676.6 | 676.58 | 501.88 | 673.97 | 673.95 | 673.97 | 501.86 | 673.96 | 570.2 | 570.21 | 0.1 | 0.1 | 0.31 | 0.2 | 4.25
| 24B5C27107 | 240327107 | 2024-03-27 | 18:02 | 18:13 | 8 | 5 | 1 | 284 | 33 | 101 | 0.1 | 1 | 0.3 | 0.3 | 0.1 | 5.62 | 0.6 | 0.29 | 0.3 | 0.47 | 4.49 | 1 | 2.3 | 3.07 |  |  |  | 680.8 | 680.78 | 506.08 | 678.17 | 678.15 | 678.17 | 506.06 | 678.16 | 574.4 | 574.41 | 0.1 | 0.1 | 0.31 | 0.2 | 4.25
| 24B5C27108 | 240327108 | 2024-03-27 | 18:13 | 18:23 | 8 | 5 | 1 | 284 | 33 | 101 | 0.1 | 1 | 0.3 | 0.3 | 0.1 | 5.62 | 0.6 | 0.29 | 0.3 | 0.47 | 4.49 | 1 | 2.3 | 3.07 |  |  |  | 685.11 | 685.1 | 510.39 | 682.49 | 682.46 | 682.48 | 510.38 | 682.48 | 578.72 | 578.73 | 0.1 | 0.1 | 0.31 | 0.2 | 4.25
| 24B5C27109 | 240327109 | 2024-03-27 | 18:23 | 18:33 | 8 | 5 | 1 | 272.4 | 33 | 129 | 0.1 | 1 | 0.3 | 0.3 | 0.1 | 6.88 | 0.6 | 0.38 | 0.3 | 0.4 | 4.31 | 1 | 2.07 | 2.57 |  |  |  | 689.31 | 689.29 | 514.59 | 686.68 | 686.66 | 686.68 | 514.57 | 686.67 | 582.91 | 582.92 | 0.1 | 0.1 | 0.3 | 0.2 | 4.25
| 24B5C27110 | 240327110 | 2024-03-27 | 18:33 | 18:43 | 8 | 5 | 1 | 272.4 | 33 | 129 | 0.1 | 1 | 0.3 | 0.3 | 0.1 | 6.88 | 0.6 | 0.38 | 0.3 | 0.4 | 4.31 | 1 | 2.07 | 2.57 |  |  |  | 693.64 | 693.62 | 518.92 | 691.01 | 690.99 | 691.01 | 518.9 | 691 | 587.24 | 587.25 | 0.1 | 0.1 | 0.3 | 0.2 | 4.25
| 24B5C27111 | 240327111 | 2024-03-27 | 18:43 | 18:53 | 8 | 5 | 1 | 280 | 33 | 215 | 0.1 | 1 | 0.3 | 0.3 | 0.1 | 6.88 | 0.6 | 0.38 | 0.3 | 0.4 | 4.31 | 1 | 2.07 | 2.57 |  |  |  | 697.83 | 697.81 | 523.11 | 695.21 | 695.18 | 695.2 | 523.1 | 695.2 | 591.44 | 591.45 | 0.1 | 0.1 | 0.3 | 0.2 | 4.25
| 24B5C27112 | 240327112 | 2024-03-27 | 18:53 | 19:04 | 8 | 5 | 1 | 280 | 33 | 215 | 0.1 | 1 | 0.3 | 0.3 | 0.1 | 6.88 | 0.6 | 0.38 | 0.3 | 0.4 | 4.31 | 1 | 2.07 | 2.57 |  |  |  | 702.16 | 702.14 | 527.44 | 699.53 | 699.51 | 699.53 | 527.42 | 699.52 | 595.76 | 595.77 | 0.1 | 0.1 | 0.3 | 0.2 | 4.25
| 24B5C27113 | 240327113 | 2024-03-27 | 19:04 | 19:14 | 8 | 5 | 1 | 259.6 | 33 | 65 | 0.1 | 1 | 0.3 | 0.3 | 0.1 | 5.51 | 0.6 | 0.23 | 0.3 | 0.4 | 4.28 | 1 | 1.7 | 2.17 |  |  |  | 706.36 | 706.34 | 531.64 | 703.74 | 703.71 | 703.73 | 531.63 | 703.73 | 599.97 | 599.98 | 0.1 | 0.1 | 0.3 | 0.2 | 4.4
| 24B5C27114 | 240327114 | 2024-03-27 | 19:14 | 19:24 | 8 | 5 | 1 | 259.6 | 33 | 65 | 0.1 | 1 | 0.3 | 0.3 | 0.1 | 5.51 | 0.6 | 0.23 | 0.3 | 0.4 | 4.28 | 1 | 1.7 | 2.17 |  |  |  | 710.56 | 710.54 | 535.84 | 707.93 | 707.91 | 707.93 | 535.82 | 707.92 | 604.16 | 604.17 | 0.1 | 0.1 | 0.3 | 0.2 | 4.4
| 24B5C27115 | 240327115 | 2024-03-27 | 19:24 | 19:34 | 8 | 5 | 1 | 244.4 | 33 | 116 | 0.1 | 1 | 0.3 | 0.3 | 0.1 | 5.51 | 0.6 | 0.23 | 0.3 | 0.4 | 4.28 | 1 | 1.7 | 2.17 |  |  |  | 714.76 | 714.74 | 540.03 | 712.13 | 712.11 | 712.12 | 540.02 | 712.12 | 608.36 | 608.37 | 0.1 | 0.1 | 0.3 | 0.2 | 4.4
| 24B5C27116 | 240327116 | 2024-03-27 | 19:34 | 19:44 | 8 | 5 | 1 | 244.4 | 33 | 116 | 0.1 | 1 | 0.3 | 0.3 | 0.1 | 5.51 | 0.6 | 0.23 | 0.3 | 0.4 | 4.28 | 1 | 1.7 | 2.17 |  |  |  | 718.96 | 718.94 | 544.24 | 716.33 | 716.31 | 716.33 | 544.22 | 716.32 | 612.56 | 612.57 | 0.1 | 0.1 | 0.3 | 0.2 | 4.4
| 24B5C27117 | 240327117 | 2024-03-27 | 19:44 | 19:54 | 8 | 5 | 1 | 245.3 | 33 | 118 | 0.1 | 1 | 0.3 | 0.3 | 0.1 | 5.51 | 0.6 | 0.23 | 0.3 | 0.4 | 4.28 | 1 | 1.7 | 2.17 |  |  | 1 | 723.16 | 723.14 | 548.44 | 720.53 | 720.51 | 720.53 | 548.42 | 720.52 | 616.76 | 616.77 | 0.1 | 0.1 | 0.3 | 0.2 | 4.4
| 24B5C27118 | 240327118 | 2024-03-27 | 19:54 | 20:04 | 8 | 5 | 1 | 245.3 | 33 | 118 | 0.1 | 1 | 0.3 | 0.3 | 0.1 | 5.51 | 0.6 | 0.23 | 0.3 | 0.4 | 4.28 | 1 | 1.7 | 2.17 |  |  | 1 | 727.36 | 727.34 | 552.63 | 724.73 | 724.71 | 724.73 | 552.62 | 724.72 | 620.96 | 620.97 | 0.1 | 0.1 | 0.3 | 0.2 | 4.4
| 24B5C27119 | 240327119 | 2024-03-27 | 20:04 | 20:14 | 8 | 5 | 1 | 249.1 | 33 | 105 | 0.1 | 1 | 0.3 | 0.3 | 0.1 | 3.96 | 0.6 | 0.2 | 0.3 | 0.4 | 4.25 | 1 | 1.37 | 1.65 |  |  |  | 731.57 | 731.55 | 556.84 | 728.94 | 728.92 | 728.94 | 556.83 | 728.93 | 625.17 | 625.18 | 0.1 | 0.1 | 0.3 | 0.2 | 5.16
| 24B5C27120 | 240327120 | 2024-03-27 | 20:14 | 20:24 | 8 | 5 | 1 | 249.1 | 33 | 105 | 0.1 | 1 | 0.3 | 0.3 | 0.1 | 3.96 | 0.6 | 0.2 | 0.3 | 0.4 | 4.25 | 1 | 1.37 | 1.65 |  |  |  | 735.77 | 735.75 | 561.05 | 733.14 | 733.12 | 733.14 | 561.03 | 733.13 | 629.37 | 629.38 | 0.1 | 0.1 | 0.3 | 0.2 | 5.16
| 24B5C27121 | 240327121 | 2024-03-27 | 20:24 | 20:35 | 8 | 5 | 1 | 227 | 33 | 163 | 0.1 | 1 | 0.3 | 0.3 | 0.1 | 3.96 | 0.6 | 0.2 | 0.3 | 0.4 | 4.25 | 1 | 1.37 | 1.65 |  |  |  | 739.99 | 739.97 | 565.27 | 737.36 | 737.34 | 737.36 | 565.26 | 737.36 | 633.59 | 633.61 | 0.1 | 0.1 | 0.3 | 0.2 | 5.16
| 24B5C27122 | 240327122 | 2024-03-27 | 20:35 | 20:44 | 8 | 5 | 1 | 227 | 33 | 163 | 0.1 | 1 | 0.3 | 0.3 | 0.1 | 3.96 | 0.6 | 0.2 | 0.3 | 0.4 | 4.25 | 1 | 1.37 | 1.65 |  |  |  | 744.2 | 744.18 | 569.48 | 741.57 | 741.55 | 741.57 | 569.46 | 741.57 | 637.8 | 637.81 | 0.1 | 0.1 | 0.3 | 0.2 | 5.16
| 24B5C27123 | 240327123 | 2024-03-27 | 20:44 | 20:54 | 8 | 5 | 1 | 229 | 33 | 197 | 0.1 | 1 | 0.3 | 0.3 | 0.1 | 3.96 | 0.6 | 0.2 | 0.3 | 0.4 | 4.25 | 1 | 1.37 | 1.65 |  |  |  | 748.41 | 748.39 | 573.69 | 745.78 | 745.76 | 745.78 | 573.67 | 745.77 | 642.01 | 642.02 | 0.1 | 0.1 | 0.3 | 0.2 | 5.16
| 24B5C27124 | 240327124 | 2024-03-27 | 20:54 | 21:05 | 8 | 5 | 1 | 229 | 33 | 197 | 0.1 | 1 | 0.3 | 0.3 | 0.1 | 3.96 | 0.6 | 0.2 | 0.3 | 0.4 | 4.25 | 1 | 1.37 | 1.65 |  |  |  | 752.61 | 752.59 | 577.89 | 749.99 | 749.96 | 749.98 | 577.88 | 749.98 | 646.22 | 646.23 | 0.1 | 0.1 | 0.3 | 0.2 | 5.16
| 24B5C27125 | 240327125 | 2024-03-27 | 21:05 | 21:15 | 8 | 5 | 1 | 256.1 | 33 | 115 | 0.1 | 1 | 0.3 | 0.3 | 0.1 | 3.54 | 0.6 | 0.2 | 0.3 | 0.4 | 4.35 | 1 | 0.93 | 1.47 |  |  |  | 756.82 | 756.8 | 582.09 | 754.19 | 754.17 | 754.19 | 582.08 | 754.18 | 650.42 | 650.43 | 0.1 | 0.1 | 0.3 | 0.2 | 6.32
| 24B5C27126 | 240327126 | 2024-03-27 | 21:15 | 21:25 | 8 | 5 | 1 | 256.1 | 33 | 115 | 0.1 | 1 | 0.3 | 0.3 | 0.1 | 3.54 | 0.6 | 0.2 | 0.3 | 0.4 | 4.35 | 1 | 0.93 | 1.47 |  |  | 1 | 761.02 | 761 | 586.3 | 758.39 | 758.37 | 758.39 | 586.28 | 758.38 | 654.62 | 654.63 | 0.1 | 0.1 | 0.3 | 0.2 | 6.32
| 24B5C27127 | 240327127 | 2024-03-27 | 21:25 | 21:35 | 8 | 5 | 1 | 240.6 | 33 | 127 | 0.1 | 1 | 0.3 | 0.3 | 0.1 | 3.54 | 0.6 | 0.2 | 0.3 | 0.4 | 4.35 | 1 | 0.93 | 1.47 |  |  |  | 765.23 | 765.21 | 590.51 | 762.6 | 762.58 | 762.6 | 590.49 | 762.59 | 658.83 | 658.84 | 0.1 | 0.1 | 0.3 | 0.2 | 6.32
| 24B5C27128 | 240327128 | 2024-03-27 | 21:35 | 21:45 | 8 | 5 | 1 | 240.6 | 33 | 127 | 0.1 | 1 | 0.3 | 0.3 | 0.1 | 3.54 | 0.6 | 0.2 | 0.3 | 0.4 | 4.35 | 1 | 0.93 | 1.47 |  |  |  | 769.44 | 769.42 | 594.72 | 766.81 | 766.79 | 766.81 | 594.7 | 766.8 | 663.04 | 663.05 | 0.1 | 0.1 | 0.3 | 0.2 | 6.32
| 24B5C27129 | 240327129 | 2024-03-27 | 21:45 | 21:55 | 8 | 5 | 1 | 234.6 | 33 | 46 | 0.1 | 1 | 0.3 | 0.3 | 0.1 | 3.54 | 0.6 | 0.2 | 0.3 | 0.4 | 4.35 | 1 | 0.93 | 1.47 |  |  |  | 773.65 | 773.63 | 598.93 | 771.02 | 771 | 771.02 | 598.91 | 771.01 | 667.25 | 667.26 | 0.1 | 0.1 | 0.3 | 0.2 | 6.32
| 24B5C27130 | 240327130 | 2024-03-27 | 21:55 | 22:05 | 8 | 6 | 1 | 234.6 | 33 | 46 | 0.1 | 1 | 0.3 | 0.3 | 0.1 | 3.54 | 0.6 | 0.2 | 0.3 | 0.4 | 4.35 | 1 | 0.93 | 1.47 |  |  |  | 777.66 | 777.64 | 602.93 | 775.03 | 775.01 | 775.02 | 602.92 | 775.02 | 671.26 | 671.27 | 0.1 | 0.1 | 0.3 | 0.2 | 6.32
| 24B5C27131 | 240327131 | 2024-03-27 | 22:05 | 22:15 | 8 | 6 | 1 | 240.5 | 33 | 164 | 0.1 | 1 | 0.3 | 0.3 | 0.26 | 3.3 | 0.6 | 0.21 | 0.3 | 0.4 | 4.43 | 1 | 1.09 | 1.94 |  |  |  | 781.82 | 781.8 | 607.1 | 779.2 | 779.17 | 779.19 | 607.09 | 779.19 | 675.43 | 675.44 | 0.1 | 0.1 | 0.3 | 0.2 | 7.2
| 24B5C27132 | 240327132 | 2024-03-27 | 22:15 | 22:25 | 8 | 6 | 1 | 240.5 | 33 | 164 | 0.1 | 1 | 0.3 | 0.3 | 0.26 | 3.3 | 0.6 | 0.21 | 0.3 | 0.4 | 4.43 | 1 | 1.09 | 1.94 |  |  |  | 786 | 785.98 | 611.28 | 783.37 | 783.35 | 783.37 | 611.26 | 783.36 | 679.6 | 679.61 | 0.1 | 0.1 | 0.3 | 0.2 | 7.2
| 24B5C27133 | 240327133 | 2024-03-27 | 22:25 | 22:35 | 8 | 3 | 1 | 192 | 33 | 183 | 0.1 | 1 | 0.3 | 0.3 | 0.26 | 3.3 | 0.6 | 0.21 | 0.3 | 0.4 | 4.43 | 1 | 1.09 | 1.94 |  |  |  | 790.19 | 790.17 | 615.46 | 787.56 | 787.54 | 787.56 | 615.45 | 787.55 | 683.79 | 683.8 | 0.1 | 0.1 | 0.3 | 0.2 | 7.2
| 24B5C27134 | 240327134 | 2024-03-27 | 22:35 | 22:45 | 8 | 3 | 1 | 192 | 33 | 183 | 0.1 | 1 | 0.3 | 0.3 | 0.26 | 3.3 | 0.6 | 0.21 | 0.3 | 0.4 | 4.43 | 1 | 1.09 | 1.94 |  |  | 2 | 794.36 | 794.34 | 619.64 | 791.73 | 791.71 | 791.73 | 619.63 | 791.73 | 687.96 | 687.97 | 0.1 | 0.1 | 0.3 | 0.2 | 7.2
| 24B5C27135 | 240327135 | 2024-03-27 | 22:45 | 22:54 | 8 | 3 | 1 | 175.5 | 33 | 150 | 0.1 | 1 | 0.3 | 0.3 | 0.26 | 3.3 | 0.6 | 0.21 | 0.3 | 0.4 | 4.43 | 1 | 1.09 | 1.94 |  |  | 1 | 798.38 | 798.36 | 623.66 | 795.76 | 795.73 | 795.75 | 623.65 | 795.75 | 691.99 | 692 | 0.1 | 0.1 | 0.3 | 0.2 | 7.2
| 24B5C27136 | 240327136 | 2024-03-27 | 22:54 | 23:04 | 8 | 3 | 1 | 175.5 | 33 | 150 | 0.1 | 1 | 0.3 | 0.3 | 0.26 | 3.3 | 0.6 | 0.21 | 0.3 | 0.4 | 4.43 | 1 | 1.09 | 1.94 |  |  | 1 | 802.53 | 802.51 | 627.81 | 799.9 | 799.88 | 799.9 | 627.79 | 799.89 | 696.13 | 696.14 | 0.1 | 0.1 | 0.3 | 0.2 | 7.2
| 24B5C27137 | 240327137 | 2024-03-27 | 23:04 | 23:14 | 8 | 3 | 1 | 198.8 | 33 | 173 | 0.1 | 1 | 0.3 | 0.3 | 0.1 | 8.99 | 0.6 | 0.2 | 0.3 | 0.4 | 4.53 | 1 | 0.73 | 1.39 |  |  |  | 806.55 | 806.53 | 631.83 | 803.92 | 803.9 | 803.92 | 631.82 | 803.92 | 700.15 | 700.17 | 0.1 | 0.1 | 0.3 | 0.2 | 6.03
| 24B5C27138 | 240327138 | 2024-03-27 | 23:14 | 23:24 | 8 | 3 | 1 | 198.8 | 33 | 173 | 0.1 | 1 | 0.3 | 0.3 | 0.1 | 8.99 | 0.6 | 0.2 | 0.3 | 0.4 | 4.53 | 1 | 0.73 | 1.39 |  |  |  | 810.69 | 810.67 | 635.97 | 808.06 | 808.04 | 808.06 | 635.96 | 808.06 | 704.29 | 704.31 | 0.1 | 0.1 | 0.3 | 0.2 | 6.03
| 24B5C27139 | 240327139 | 2024-03-27 | 23:24 | 23:33 | 8 | 6 | 1 | 239 | 33 | 156 | 0.1 | 1 | 0.3 | 0.3 | 0.1 | 8.99 | 0.6 | 0.2 | 0.3 | 0.4 | 4.53 | 1 | 0.73 | 1.39 |  |  |  | 814.71 | 814.69 | 639.98 | 812.08 | 812.06 | 812.08 | 639.97 | 812.07 | 708.31 | 708.32 | 0.1 | 0.1 | 0.3 | 0.2 | 6.03
| 24B5C27140 | 240327140 | 2024-03-27 | 23:33 | 23:43 | 8 | 6 | 1 | 239 | 33 | 156 | 0.1 | 1 | 0.3 | 0.3 | 0.1 | 8.99 | 0.6 | 0.2 | 0.3 | 0.4 | 4.53 | 1 | 0.73 | 1.39 |  |  |  | 818.85 | 818.84 | 644.13 | 816.23 | 816.2 | 816.22 | 644.12 | 816.22 | 712.46 | 712.47 | 0.1 | 0.1 | 0.3 | 0.2 | 6.03
| 24B5C28001 | 240328001 | 2024-03-27 | 23:43 | 23:53 | 8 | 6 | 1 | 233.4 | 33 | 170 | 0.1 | 1 | 0.3 | 0.3 | 0.1 | 8.99 | 0.6 | 0.2 | 0.3 | 0.4 | 4.53 | 1 | 0.73 | 1.39 |  |  |  | 823.02 | 823 | 648.29 | 820.39 | 820.36 | 820.38 | 648.28 | 820.38 | 716.62 | 716.63 | 0.1 | 0.1 | 0.3 | 0.2 | 6.03
| 24B5C28002 | 240328002 | 2024-03-27 | 23:53 | 0:03 | 8 | 6 | 1 | 233.4 | 33 | 170 | 0.1 | 1 | 0.3 | 0.3 | 0.1 | 8.99 | 0.6 | 0.2 | 0.3 | 0.4 | 4.53 | 1 | 0.73 | 1.39 |  |  |  | 827.19 | 827.17 | 652.47 | 824.56 | 824.54 | 824.56 | 652.45 | 824.55 | 720.79 | 720.8 | 0.1 | 0.1 | 0.3 | 0.2 | 6.03
| 24B5C28003 | 240328003 | 2024-03-28 | 0:03 | 0:14 | 8 | 6 | 1 | 248.6 | 33 | 90 | 0.1 | 1 | 0.3 | 0.3 | 0.1 | 8.29 | 0.6 | 0.26 | 0.3 | 0.4 | 4.35 | 1 | 1.08 | 1.38 |  |  |  | 831.2 | 831.19 | 656.48 | 828.58 | 828.55 | 828.57 | 656.47 | 828.57 | 724.81 | 724.82 | 0.1 | 0.1 | 0.3 | 0.2 | 6.65
| 24B5C28004 | 240328004 | 2024-03-28 | 0:14 | 0:22 | 8 | 6 | 1 | 248.6 | 33 | 90 | 0.1 | 1 | 0.3 | 0.3 | 0.1 | 8.29 | 0.6 | 0.26 | 0.3 | 0.4 | 4.35 | 1 | 1.08 | 1.38 |  |  |  | 835.2 | 835.18 | 660.48 | 832.57 | 832.55 | 832.57 | 660.46 | 832.56 | 728.8 | 728.81 | 0.1 | 0.1 | 0.3 | 0.2 | 6.65
| 24B5C28005 | 240328005 | 2024-03-28 | 0:22 | 0:31 | 8 | 6 | 1 | 267.9 | 33 | 140 | 0.1 | 1 | 0.3 | 0.3 | 0.1 | 8.29 | 0.6 | 0.26 | 0.3 | 0.4 | 4.35 | 1 | 1.08 | 1.38 |  |  |  | 838.77 | 838.76 | 664.05 | 836.15 | 836.12 | 836.14 | 664.04 | 836.14 | 732.38 | 732.39 | 0.1 | 0.1 | 0.3 | 0.2 | 6.65
| 24B5C28006 | 240328006 | 2024-03-28 | 0:31 | 0:40 | 8 | 6 | 1 | 267.9 | 33 | 140 | 0.1 | 1 | 0.3 | 0.3 | 0.1 | 8.29 | 0.6 | 0.26 | 0.3 | 0.4 | 4.35 | 1 | 1.08 | 1.38 |  |  | 1 | 842.38 | 842.36 | 667.66 | 839.75 | 839.73 | 839.75 | 667.64 | 839.74 | 735.98 | 735.99 | 0.1 | 0.1 | 0.3 | 0.2 | 6.65
| 24B5C28007 | 240328007 | 2024-03-28 | 0:40 | 0:48 | 8 | 6 | 1 | 255 | 33 | 134 | 0.1 | 1 | 0.3 | 0.3 | 0.1 | 8.29 | 0.6 | 0.26 | 0.3 | 0.4 | 4.35 | 1 | 1.08 | 1.38 |  |  |  | 845.99 | 845.97 | 671.27 | 843.36 | 843.34 | 843.36 | 671.25 | 843.35 | 739.59 | 739.6 | 0.1 | 0.1 | 0.3 | 0.2 | 6.65
| 24B5C28008 | 240328008 | 2024-03-28 | 0:48 | 0:57 | 8 | 6 | 1 | 255 | 33 | 134 | 0.1 | 1 | 0.3 | 0.3 | 0.1 | 8.29 | 0.6 | 0.26 | 0.3 | 0.4 | 4.35 | 1 | 1.08 | 1.38 |  |  |  | 849.59 | 849.58 | 674.87 | 846.97 | 846.94 | 846.96 | 674.86 | 846.96 | 743.2 | 743.21 | 0.1 | 0.1 | 0.3 | 0.2 | 6.65
| 24B5C28009 | 240328009 | 2024-03-28 | 0:57 | 1:06 | 8 | 6 | 1 | 248.4 | 33 | 191 | 0.1 | 1 | 0.31 | 0.3 | 0.1 | 5.75 | 0.6 | 0.23 | 0.3 | 0.4 | 4.28 | 1 | 0.87 | 1.31 |  |  |  | 853.21 | 853.19 | 678.48 | 850.58 | 850.56 | 850.57 | 678.47 | 850.57 | 746.81 | 746.82 | 0.1 | 0.1 | 0.3 | 0.2 | 6.51
| 24B5C28010 | 240328010 | 2024-03-28 | 1:06 | 1:14 | 8 | 5 | 1 | 248.4 | 33 | 191 | 0.1 | 1 | 0.31 | 0.3 | 0.1 | 5.75 | 0.6 | 0.23 | 0.3 | 0.4 | 4.28 | 1 | 0.87 | 1.31 | 1 | 1 | 1 | 856.82 | 856.8 | 682.09 | 854.19 | 854.17 | 854.19 | 682.08 | 854.18 | 750.42 | 750.43 | 0.1 | 0.1 | 0.3 | 0.2 | 6.51
| 24B5C28011 | 240328011 | 2024-03-28 | 1:14 | 1:23 | 8 | 6 | 1 | 251.3 | 33 | 136 | 0.1 | 1 | 0.31 | 0.3 | 0.1 | 5.75 | 0.6 | 0.23 | 0.3 | 0.4 | 4.28 | 1 | 0.87 | 1.31 |  |  |  | 860.44 | 860.42 | 685.71 | 857.81 | 857.79 | 857.8 | 685.7 | 857.8 | 754.04 | 754.05 | 0.1 | 0.1 | 0.3 | 0.2 | 6.51
| 24B5C28012 | 240328012 | 2024-03-28 | 1:23 | 1:31 | 8 | 6 | 1 | 251.3 | 33 | 136 | 0.1 | 1 | 0.31 | 0.3 | 0.1 | 5.75 | 0.6 | 0.23 | 0.3 | 0.4 | 4.28 | 1 | 0.87 | 1.31 |  |  |  | 864.05 | 864.03 | 689.32 | 861.42 | 861.4 | 861.42 | 689.31 | 861.41 | 757.65 | 757.66 | 0.1 | 0.1 | 0.3 | 0.2 | 6.51
| 24B5C28013 | 240328013 | 2024-03-28 | 1:31 | 1:40 | 8 | 6 | 1 | 230.1 | 33 | 67 | 0.1 | 1 | 0.31 | 0.3 | 0.1 | 5.75 | 0.6 | 0.23 | 0.3 | 0.4 | 4.28 | 1 | 0.87 | 1.31 |  |  | 1 | 867.66 | 867.65 | 692.94 | 865.04 | 865.01 | 865.03 | 692.93 | 865.03 | 761.27 | 761.28 | 0.1 | 0.1 | 0.3 | 0.2 | 6.51
| 24B5C28014 | 240328014 | 2024-03-28 | 1:40 | 1:49 | 8 | 6 | 1 | 230.1 | 33 | 67 | 0.1 | 1 | 0.31 | 0.3 | 0.1 | 5.75 | 0.6 | 0.23 | 0.3 | 0.4 | 4.28 | 1 | 0.87 | 1.31 |  |  | 1 | 871.28 | 871.26 | 696.56 | 868.65 | 868.63 | 868.65 | 696.55 | 868.65 | 764.88 | 764.9 | 0.1 | 0.1 | 0.3 | 0.2 | 6.51
| 24B5C28015 | 240328015 | 2024-03-28 | 1:49 | 1:58 | 8 | 6 | 1 | 236.1 | 33 | 164 | 0.1 | 1 | 0.3 | 0.3 | 0.21 | 4.11 | 0.6 | 0.31 | 0.3 | 0.45 | 4.45 | 1 | 0.6 | 1.48 |  |  | 1 | 874.91 | 874.89 | 700.19 | 872.28 | 872.26 | 872.28 | 700.17 | 872.27 | 768.51 | 768.52 | 0.1 | 0.1 | 0.3 | 0.2 | 6.68
| 24B5C28016 | 240328016 | 2024-03-28 | 1:58 | 2:06 | 8 | 6 | 1 | 236.1 | 33 | 164 | 0.1 | 1 | 0.3 | 0.3 | 0.21 | 4.11 | 0.6 | 0.31 | 0.3 | 0.45 | 4.45 | 1 | 0.6 | 1.48 |  |  |  | 878.53 | 878.51 | 703.81 | 875.91 | 875.88 | 875.9 | 703.8 | 875.9 | 772.13 | 772.15 | 0.1 | 0.1 | 0.3 | 0.2 | 6.68
| 24B5C28017 | 240328017 | 2024-03-28 | 2:06 | 2:15 | 8 | 6 | 1 | 237 | 33 | 111 | 0.1 | 1 | 0.3 | 0.3 | 0.21 | 4.11 | 0.6 | 0.31 | 0.3 | 0.45 | 4.45 | 1 | 0.6 | 1.48 |  |  |  | 882.17 | 882.15 | 707.44 | 879.54 | 879.51 | 879.53 | 707.43 | 879.53 | 775.77 | 775.78 | 0.1 | 0.1 | 0.3 | 0.2 | 6.68
| 24B5C28018 | 240328018 | 2024-03-28 | 2:15 | 2:24 | 8 | 6 | 1 | 237 | 33 | 111 | 0.1 | 1 | 0.3 | 0.3 | 0.21 | 4.11 | 0.6 | 0.31 | 0.3 | 0.45 | 4.45 | 1 | 0.6 | 1.48 |  |  |  | 885.78 | 885.76 | 711.06 | 883.16 | 883.13 | 883.15 | 711.05 | 883.15 | 779.39 | 779.4 | 0.1 | 0.1 | 0.3 | 0.2 | 6.68
| 24B5C28019 | 240328019 | 2024-03-28 | 2:24 | 2:32 | 8 | 6 | 1 | 244.9 | 33 | 138 | 0.1 | 1 | 0.3 | 0.3 | 0.21 | 4.11 | 0.6 | 0.31 | 0.3 | 0.45 | 4.45 | 1 | 0.6 | 1.48 |  |  |  | 889.41 | 889.39 | 714.69 | 886.78 | 886.76 | 886.78 | 714.67 | 886.77 | 783.01 | 783.02 | 0.1 | 0.1 | 0.3 | 0.2 | 6.68
| 24B5C28020 | 240328020 | 2024-03-28 | 2:32 | 2:41 | 8 | 6 | 1 | 244.9 | 33 | 138 | 0.1 | 1 | 0.3 | 0.3 | 0.21 | 4.11 | 0.6 | 0.31 | 0.3 | 0.45 | 4.45 | 1 | 0.6 | 1.48 |  |  |  | 893.02 | 893 | 718.3 | 890.39 | 890.37 | 890.39 | 718.28 | 890.38 | 786.62 | 786.63 | 0.1 | 0.1 | 0.3 | 0.2 | 6.68
| 24B5C28021 | 240328021 | 2024-03-28 | 2:41 | 2:50 | 8 | 6 | 1 | 263.3 | 33 | 162 | 0.1 | 1 | 0.32 | 0.3 | 0.1 | 4.04 | 0.6 | 0.23 | 0.3 | 0.42 | 4.4 | 1 | 0.78 | 1.31 |  |  | 2 | 896.64 | 896.62 | 721.92 | 894.01 | 893.99 | 894.01 | 721.9 | 894 | 790.24 | 790.25 | 0.1 | 0.1 | 0.3 | 0.2 | 6.62
| 24B5C28022 | 240328022 | 2024-03-28 | 2:50 | 2:58 | 8 | 6 | 1 | 263.3 | 33 | 162 | 0.1 | 1 | 0.32 | 0.3 | 0.1 | 4.04 | 0.6 | 0.23 | 0.3 | 0.42 | 4.4 | 1 | 0.78 | 1.31 |  |  |  | 900.1 | 900.08 | 725.37 | 897.47 | 897.45 | 897.46 | 725.36 | 897.46 | 793.7 | 793.71 | 0.1 | 0.1 | 0.3 | 0.2 | 6.62
| 24B5C28023 | 240328023 | 2024-03-28 | 2:58 | 3:06 | 8 | 5 | 1 | 333.1 | 33 | 143 | 0.1 | 1 | 0.32 | 0.3 | 0.1 | 4.04 | 0.6 | 0.23 | 0.3 | 0.42 | 4.4 | 1 | 0.78 | 1.31 | 1 | 2 | 2 | 903.67 | 903.65 | 728.95 | 901.04 | 901.02 | 901.04 | 728.94 | 901.04 | 797.27 | 797.29 | 0.1 | 0.1 | 0.3 | 0.2 | 6.62
| 24B5C28024 | 240328024 | 2024-03-28 | 3:06 | 3:15 | 8 | 5 | 1 | 334.1 | 33 | 143 | 0.1 | 1 | 0.32 | 0.3 | 0.1 | 4.04 | 0.6 | 0.23 | 0.3 | 0.42 | 4.4 | 1 | 0.78 | 1.31 |  |  |  | 907.13 | 907.11 | 732.41 | 904.5 | 904.48 | 904.5 | 732.39 | 904.49 | 800.73 | 800.74 | 0.1 | 0.1 | 0.3 | 0.2 | 6.62
| 24B5C28025 | 240328025 | 2024-03-28 | 3:15 | 3:23 | 8 | 6 | 1 | 296 | 33 | 165 | 0.1 | 1 | 0.32 | 0.3 | 0.1 | 4.04 | 0.6 | 0.23 | 0.3 | 0.42 | 4.4 | 1 | 0.78 | 1.31 |  |  |  | 910.71 | 910.69 | 735.99 | 908.09 | 908.06 | 908.08 | 735.98 | 908.08 | 804.32 | 804.33 | 0.1 | 0.1 | 0.3 | 0.2 | 6.62
| 24B5C28026 | 240328026 | 2024-03-28 | 3:23 | 3:32 | 8 | 6 | 1 | 296 | 33 | 165 | 0.1 | 1 | 0.32 | 0.3 | 0.1 | 4.04 | 0.6 | 0.23 | 0.3 | 0.42 | 4.4 | 1 | 0.78 | 1.31 |  |  |  | 914.16 | 914.15 | 739.44 | 911.54 | 911.51 | 911.53 | 739.43 | 911.53 | 807.77 | 807.78 | 0.1 | 0.1 | 0.3 | 0.2 | 6.62
| 24B5C28027 | 240328027 | 2024-03-28 | 3:32 | 3:40 | 8 | 6 | 1 | 226 | 33 | 70 | 0.1 | 1 | 0.3 | 0.3 | 0.1 | 5.22 | 0.6 | 0.3 | 0.3 | 0.4 | 4.4 | 1 | 0.68 | 1.28 |  |  |  | 917.76 | 917.74 | 743.03 | 915.13 | 915.11 | 915.12 | 743.02 | 915.12 | 811.36 | 811.37 | 0.1 | 0.1 | 0.3 | 0.2 | 6.54
| 24B5C28028 | 240328028 | 2024-03-28 | 3:40 | 3:48 | 8 | 6 | 1 | 226 | 33 | 70 | 0.1 | 1 | 0.3 | 0.3 | 0.1 | 5.22 | 0.6 | 0.3 | 0.3 | 0.4 | 4.4 | 1 | 0.68 | 1.28 |  |  |  | 921.22 | 921.2 | 746.5 | 918.59 | 918.57 | 918.59 | 746.48 | 918.58 | 814.82 | 814.83 | 0.1 | 0.1 | 0.3 | 0.2 | 6.54
| 24B5C28029 | 240328029 | 2024-03-28 | 3:48 | 3:57 | 8 | 6 | 1 | 227 | 33 | 135 | 0.1 | 1 | 0.3 | 0.3 | 0.1 | 5.22 | 0.6 | 0.3 | 0.3 | 0.4 | 4.4 | 1 | 0.68 | 1.28 |  | 2 | 4 | 924.81 | 924.79 | 750.09 | 922.18 | 922.16 | 922.18 | 750.07 | 922.17 | 818.41 | 818.42 | 0.1 | 0.1 | 0.3 | 0.2 | 6.54
| 24B5C28030 | 240328030 | 2024-03-28 | 3:57 | 4:05 | 8 | 6 | 1 | 227 | 33 | 135 | 0.1 | 1 | 0.3 | 0.3 | 0.1 | 5.22 | 0.6 | 0.3 | 0.3 | 0.4 | 4.4 | 1 | 0.68 | 1.28 |  | 1 | 1 | 928.28 | 928.26 | 753.55 | 925.65 | 925.63 | 925.64 | 753.54 | 925.64 | 821.88 | 821.89 | 0.1 | 0.1 | 0.3 | 0.2 | 6.54
| 24B5C28031 | 240328031 | 2024-03-28 | 4:05 | 4:14 | 8 | 6 | 1 | 244.4 | 33 | 119 | 0.1 | 1 | 0.3 | 0.3 | 0.1 | 5.22 | 0.6 | 0.3 | 0.3 | 0.4 | 4.4 | 1 | 0.68 | 1.28 |  |  |  | 931.87 | 931.85 | 757.14 | 929.24 | 929.22 | 929.24 | 757.13 | 929.23 | 825.47 | 825.48 | 0.1 | 0.1 | 0.3 | 0.2 | 6.54
| 24B5C28032 | 240328032 | 2024-03-28 | 4:14 | 4:22 | 8 | 6 | 1 | 244.4 | 33 | 119 | 0.1 | 1 | 0.3 | 0.3 | 0.1 | 5.22 | 0.6 | 0.3 | 0.3 | 0.4 | 4.4 | 1 | 0.68 | 1.28 |  |  |  | 935.32 | 935.31 | 760.6 | 932.7 | 932.67 | 932.69 | 760.59 | 932.69 | 828.93 | 828.94 | 0.1 | 0.1 | 0.3 | 0.2 | 6.54
| 24B5C28033 | 240328033 | 2024-03-28 | 4:22 | 4:31 | 8 | 6 | 1 | 300 | 33 | 169 | 0.1 | 1 | 0.3 | 0.3 | 0.1 | 4.14 | 0.6 | 0.26 | 0.3 | 0.4 | 4.42 | 1 | 0.81 | 1.17 |  |  |  | 938.9 | 938.88 | 764.18 | 936.27 | 936.25 | 936.27 | 764.16 | 936.26 | 832.5 | 832.51 | 0.1 | 0.1 | 0.3 | 0.2 | 6.33
| 24B5C28034 | 240328034 | 2024-03-28 | 4:31 | 4:39 | 8 | 6 | 1 | 300 | 33 | 169 | 0.1 | 1 | 0.3 | 0.3 | 0.1 | 4.14 | 0.6 | 0.26 | 0.3 | 0.4 | 4.42 | 1 | 0.81 | 1.17 |  |  | 1 | 942.35 | 942.33 | 767.63 | 939.72 | 939.7 | 939.72 | 767.61 | 939.72 | 835.95 | 835.96 | 0.1 | 0.1 | 0.3 | 0.2 | 6.33
| 24B5C28035 | 240328035 | 2024-03-28 | 4:39 | 4:48 | 8 | 6 | 1 | 243 | 33 | 166 | 0.1 | 1 | 0.3 | 0.3 | 0.1 | 4.14 | 0.6 | 0.26 | 0.3 | 0.4 | 4.42 | 1 | 0.81 | 1.17 |  |  |  | 945.94 | 945.92 | 771.22 | 943.31 | 943.29 | 943.31 | 771.21 | 943.31 | 839.54 | 839.56 | 0.1 | 0.1 | 0.3 | 0.2 | 6.33
| 24B5C28036 | 240328036 | 2024-03-28 | 4:48 | 4:57 | 8 | 6 | 1 | 244 | 33 | 166 | 0.1 | 1 | 0.3 | 0.3 | 0.1 | 4.14 | 0.6 | 0.26 | 0.3 | 0.4 | 4.42 | 1 | 0.81 | 1.17 |  |  |  | 949.96 | 949.94 | 775.23 | 947.33 | 947.31 | 947.33 | 775.22 | 947.32 | 843.56 | 843.57 | 0.1 | 0.1 | 0.3 | 0.2 | 6.33
| 24B5C28037 | 240328037 | 2024-03-28 | 4:57 | 5:07 | 8 | 6 | 1 | 236 | 33 | 178 | 0.1 | 1 | 0.3 | 0.3 | 0.1 | 4.14 | 0.6 | 0.26 | 0.3 | 0.4 | 4.42 | 1 | 0.81 | 1.17 |  |  |  | 953.97 | 953.95 | 779.25 | 951.34 | 951.32 | 951.34 | 779.23 | 951.34 | 847.57 | 847.58 | 0.1 | 0.1 | 0.3 | 0.2 | 6.33
| 24B5C28038 | 240328038 | 2024-03-28 | 5:07 | 5:16 | 8 | 6 | 1 | 236 | 33 | 178 | 0.1 | 1 | 0.3 | 0.3 | 0.1 | 4.14 | 0.6 | 0.26 | 0.3 | 0.4 | 4.42 | 1 | 0.81 | 1.17 |  |  |  | 957.97 | 957.95 | 783.25 | 955.34 | 955.32 | 955.34 | 783.24 | 955.34 | 851.57 | 851.59 | 0.1 | 0.1 | 0.3 | 0.2 | 6.33
| 24B5C28039 | 240328039 | 2024-03-28 | 5:16 | 5:26 | 8 | 6 | 1 | 227 | 33 | 155 | 0.1 | 1 | 0.3 | 0.3 | 0.1 | 4.14 | 0.6 | 0.26 | 0.3 | 0.4 | 4.42 | 1 | 0.81 | 1.17 |  |  |  | 961.97 | 961.95 | 787.25 | 959.35 | 959.32 | 959.34 | 787.24 | 959.34 | 855.58 | 855.59 | 0.1 | 0.1 | 0.3 | 0.2 | 6.33
| 24B5C28040 | 240328040 | 2024-03-28 | 5:26 | 5:36 | 8 | 6 | 1 | 227 | 33 | 155 | 0.1 | 1 | 0.3 | 0.3 | 0.1 | 2.67 | 0.6 | 0.2 | 0.3 | 0.4 | 4.43 | 1 | 0.82 | 1.1 |  | 1 | 1 | 965.99 | 965.97 | 791.27 | 963.36 | 963.34 | 963.36 | 791.25 | 963.35 | 859.59 | 859.6 | 0.1 | 0.1 | 0.3 | 0.2 | 6.53
| 24B5C28041 | 240328041 | 2024-03-28 | 5:36 | 5:45 | 8 | 6 | 1 | 248 | 33 | 122 | 0.1 | 1 | 0.3 | 0.3 | 0.1 | 2.67 | 0.6 | 0.2 | 0.3 | 0.4 | 4.43 | 1 | 0.82 | 1.1 |  |  |  | 970 | 969.98 | 795.27 | 967.37 | 967.35 | 967.37 | 795.26 | 967.36 | 863.6 | 863.61 | 0.1 | 0.1 | 0.3 | 0.2 | 6.53
| 24B5C28042 | 240328042 | 2024-03-28 | 5:45 | 5:55 | 8 | 6 | 1 | 248 | 33 | 122 | 0.1 | 1 | 0.3 | 0.3 | 0.1 | 2.67 | 0.6 | 0.2 | 0.3 | 0.4 | 4.43 | 1 | 0.82 | 1.1 |  | 1 | 1 | 974 | 973.98 | 799.28 | 971.38 | 971.35 | 971.37 | 799.27 | 971.37 | 867.61 | 867.62 | 0.1 | 0.1 | 0.3 | 0.2 | 6.53
| 24B5C28043 | 240328043 | 2024-03-28 | 5:55 | 6:05 | 8 | 6 | 1 | 254 | 33 | 163 | 0.1 | 1 | 0.3 | 0.3 | 0.1 | 2.67 | 0.6 | 0.2 | 0.3 | 0.4 | 4.43 | 1 | 0.82 | 1.1 |  |  | 1 | 978.18 | 978.16 | 803.46 | 975.55 | 975.53 | 975.55 | 803.44 | 975.54 | 871.78 | 871.79 | 0.1 | 0.1 | 0.3 | 0.2 | 6.53
| 24B5C28044 | 240328044 | 2024-03-28 | 6:05 | 6:15 | 8 | 6 | 1 | 254 | 33 | 163 | 0.1 | 1 | 0.3 | 0.3 | 0.1 | 2.67 | 0.6 | 0.2 | 0.3 | 0.4 | 4.43 | 1 | 0.82 | 1.1 |  | 1 | 2 | 982.23 | 982.21 | 807.51 | 979.6 | 979.58 | 979.6 | 807.49 | 979.59 | 875.83 | 875.84 | 0.1 | 0.1 | 0.3 | 0.2 | 6.53
| 24B5C28045 | 240328045 | 2024-03-28 | 6:15 | 6:25 | 8 | 6 | 1 | 245.8 | 33 | 94 | 0.1 | 1 | 0.3 | 0.3 | 0.2 | 2.11 | 0.6 | 0.27 | 0.3 | 0.4 | 4.44 | 1 | 0.77 | 1.06 |  |  | 1 | 986.39 | 986.37 | 811.67 | 983.76 | 983.74 | 983.76 | 811.65 | 983.75 | 879.99 | 880 | 0.14 | 0.1 | 0.3 | 0.23 | 6.43
| 24B5C28046 | 240328046 | 2024-03-28 | 6:25 | 6:34 | 8 | 6 | 1 | 245.8 | 33 | 94 | 0.1 | 1 | 0.3 | 0.3 | 0.2 | 2.11 | 0.6 | 0.27 | 0.3 | 0.4 | 4.44 | 1 | 0.77 | 1.06 |  |  |  | 990.44 | 990.42 | 815.72 | 987.81 | 987.79 | 987.81 | 815.7 | 987.8 | 884.04 | 884.05 | 0.14 | 0.1 | 0.3 | 0.23 | 6.43
| 24B5C28047 | 240328047 | 2024-03-28 | 6:34 | 6:43 | 8 | 6 | 1 | 242.7 | 33 | 46 | 0.1 | 1 | 0.3 | 0.3 | 0.2 | 2.11 | 0.6 | 0.27 | 0.3 | 0.4 | 4.44 | 1 | 0.77 | 1.06 |  |  |  | 994.04 | 994.02 | 819.32 | 991.42 | 991.39 | 991.41 | 819.31 | 991.41 | 887.64 | 887.66 | 0.14 | 0.1 | 0.3 | 0.23 | 6.43
| 24B5C28048 | 240328048 | 2024-03-28 | 6:43 | 6:52 | 8 | 6 | 1 | 242.7 | 33 | 46 | 0.1 | 1 | 0.3 | 0.3 | 0.2 | 2.11 | 0.6 | 0.27 | 0.3 | 0.4 | 4.44 | 1 | 0.77 | 1.06 |  |  |  | 997.68 | 997.66 | 822.96 | 995.05 | 995.03 | 995.05 | 822.95 | 995.05 | 891.28 | 891.29 | 0.14 | 0.1 | 0.3 | 0.23 | 6.43
| 24B5C28049 | 240328049 | 2024-03-28 | 6:52 | 7:02 | 8 | 6 | 1 | 269.2 | 33 | 109 | 0.1 | 1 | 0.3 | 0.3 | 0.2 | 2.11 | 0.6 | 0.27 | 0.3 | 0.4 | 4.44 | 1 | 0.77 | 1.06 |  |  | 1 | 1001.87 | 1001.85 | 827.15 | 999.24 | 999.22 | 999.24 | 827.13 | 999.23 | 895.47 | 895.48 | 0.14 | 0.1 | 0.3 | 0.23 | 6.43
| 24B5C28050 | 240328050 | 2024-03-28 | 7:02 | 7:12 | 8 | 6 | 1 | 269.2 | 33 | 109 | 0.1 | 1 | 0.3 | 0.3 | 0.2 | 2.11 | 0.6 | 0.27 | 0.3 | 0.4 | 4.44 | 1 | 0.77 | 1.06 |  |  |  | 1006.06 | 1006.04 | 831.34 | 1003.43 | 1003.41 | 1003.43 | 831.32 | 1003.42 | 899.66 | 899.67 | 0.14 | 0.1 | 0.3 | 0.23 | 6.43
| 24B5C28051 | 240328051 | 2024-03-28 | 7:12 | 7:22 | 8 | 6 | 1 | 260.4 | 33 | 161 | 0.1 | 1 | 0.3 | 0.32 | 0.16 | 2.31 | 0.6 | 0.35 | 0.3 | 0.44 | 4.64 | 1 | 1.11 | 1.12 |  |  |  | 1010.26 | 1010.24 | 835.53 | 1007.63 | 1007.6 | 1007.62 | 835.52 | 1007.62 | 903.86 | 903.87 | 0.1 | 0.1 | 0.3 | 0.2 | 6.62
| 24B5C28052 | 240328052 | 2024-03-28 | 7:22 | 7:32 | 8 | 6 | 1 | 260.4 | 33 | 161 | 0.1 | 1 | 0.3 | 0.32 | 0.16 | 2.31 | 0.6 | 0.35 | 0.3 | 0.44 | 4.64 | 1 | 1.11 | 1.12 |  |  | 1 | 1014.44 | 1014.42 | 839.72 | 1011.82 | 1011.79 | 1011.81 | 839.71 | 1011.81 | 908.05 | 908.06 | 0.1 | 0.1 | 0.3 | 0.2 | 6.62
| 24B5C28053 | 240328053 | 2024-03-28 | 7:32 | 7:42 | 8 | 6 | 1 | 298 | 33 | 189 | 0.1 | 1 | 0.3 | 0.32 | 0.16 | 2.31 | 0.6 | 0.35 | 0.3 | 0.44 | 4.64 | 1 | 1.11 | 1.12 |  |  | 1 | 1018.63 | 1018.61 | 843.91 | 1016 | 1015.98 | 1016 | 843.9 | 1016 | 912.23 | 912.25 | 0.1 | 0.1 | 0.3 | 0.2 | 6.62
| 24B5C28054 | 240328054 | 2024-03-28 | 7:42 | 7:52 | 8 | 6 | 1 | 298 | 33 | 189 | 0.1 | 1 | 0.3 | 0.32 | 0.16 | 2.31 | 0.6 | 0.35 | 0.3 | 0.44 | 4.64 | 1 | 1.11 | 1.12 |  |  |  | 1022.79 | 1022.77 | 848.07 | 1020.17 | 1020.14 | 1020.16 | 848.06 | 1020.16 | 916.4 | 916.41 | 0.1 | 0.1 | 0.3 | 0.2 | 6.62
| 24B5C28055 | 240328055 | 2024-03-28 | 7:52 | 8:02 | 8 | 6 | 1 | 297 | 33 | 155 | 0.1 | 1 | 0.3 | 0.32 | 0.16 | 2.31 | 0.6 | 0.35 | 0.3 | 0.44 | 4.64 | 1 | 1.11 | 1.12 |  |  |  | 1026.95 | 1026.93 | 852.22 | 1024.32 | 1024.3 | 1024.32 | 852.21 | 1024.31 | 920.55 | 920.56 | 0.1 | 0.1 | 0.3 | 0.2 | 6.62
| 24B5C28056 | 240328056 | 2024-03-28 | 8:02 | 8:12 | 8 | 6 | 1 | 297 | 33 | 155 | 0.1 | 1 | 0.3 | 0.32 | 0.16 | 2.31 | 0.6 | 0.35 | 0.3 | 0.44 | 4.64 | 1 | 1.11 | 1.12 |  |  |  | 1031.12 | 1031.1 | 856.39 | 1028.49 | 1028.46 | 1028.48 | 856.38 | 1028.48 | 924.72 | 924.73 | 0.1 | 0.1 | 0.3 | 0.2 | 6.62
| 24B5C28057 | 240328057 | 2024-03-28 | 8:12 | 8:22 | 8 | 6 | 1 | 257.1 | 33 | 157 | 0.1 | 1 | 0.3 | 0.3 | 0.13 | 3.59 | 0.6 | 0.46 | 0.3 | 0.4 | 4.67 | 1 | 0.6 | 1.44 |  |  |  | 1035.3 | 1035.28 | 860.58 | 1032.68 | 1032.65 | 1032.67 | 860.57 | 1032.67 | 928.91 | 928.92 | 0.1 | 0.1 | 0.3 | 0.2 | 6.49
| 24B5C28058 | 240328058 | 2024-03-28 | 8:22 | 8:32 | 8 | 5 | 1 | 257.1 | 33 | 157 | 0.1 | 1 | 0.3 | 0.3 | 0.13 | 3.59 | 0.6 | 0.46 | 0.3 | 0.4 | 4.67 | 1 | 0.6 | 1.44 | 1 | 1 | 1 | 1039.49 | 1039.47 | 864.77 | 1036.86 | 1036.84 | 1036.86 | 864.76 | 1036.86 | 933.09 | 933.11 | 0.1 | 0.1 | 0.3 | 0.2 | 6.49
| 24B5C28059 | 240328059 | 2024-03-28 | 8:32 | 8:41 | 8 | 6 | 1 | 288 | 33 | 183 | 0.1 | 1 | 0.3 | 0.3 | 0.13 | 3.59 | 0.6 | 0.46 | 0.3 | 0.4 | 4.67 | 1 | 0.6 | 1.44 |  |  |  | 1043.51 | 1043.49 | 868.79 | 1040.88 | 1040.86 | 1040.88 | 868.77 | 1040.87 | 937.11 | 937.12 | 0.1 | 0.1 | 0.3 | 0.2 | 6.49
| 24B5C28060 | 240328060 | 2024-03-28 | 8:41 | 8:51 | 8 | 6 | 1 | 288 | 33 | 183 | 0.1 | 1 | 0.3 | 0.3 | 0.13 | 3.59 | 0.6 | 0.46 | 0.3 | 0.4 | 4.67 | 1 | 0.6 | 1.44 |  |  |  | 1047.65 | 1047.64 | 872.93 | 1045.03 | 1045 | 1045.02 | 872.92 | 1045.02 | 941.26 | 941.27 | 0.1 | 0.1 | 0.3 | 0.2 | 6.49
| 24B5C28061 | 240328061 | 2024-03-28 | 8:51 | 9:01 | 8 | 6 | 1 | 227 | 33 | 118 | 0.1 | 1 | 0.3 | 0.3 | 0.13 | 3.59 | 0.6 | 0.46 | 0.3 | 0.4 | 4.67 | 1 | 0.6 | 1.44 |  |  |  | 1051.68 | 1051.66 | 876.96 | 1049.06 | 1049.03 | 1049.05 | 876.95 | 1049.05 | 945.28 | 945.3 | 0.1 | 0.1 | 0.3 | 0.2 | 6.49
| 24B5C28062 | 240328062 | 2024-03-28 | 9:01 | 9:11 | 8 | 6 | 1 | 227 | 33 | 118 | 0.1 | 1 | 0.3 | 0.3 | 0.13 | 3.59 | 0.6 | 0.46 | 0.3 | 0.4 | 4.67 | 1 | 0.6 | 1.44 |  |  |  | 1055.84 | 1055.82 | 881.11 | 1053.21 | 1053.19 | 1053.21 | 881.1 | 1053.2 | 949.44 | 949.45 | 0.1 | 0.1 | 0.3 | 0.2 | 6.49
| 24B5C28063 | 240328063 | 2024-03-28 | 9:11 | 9:21 | 8 | 6 | 1 | 248.3 | 33 | 150 | 0.1 | 1 | 0.3 | 0.3 | 0.1 | 3.51 | 0.6 | 0.41 | 0.3 | 0.4 | 4.71 | 1 | 0.71 | 1.49 |  |  |  | 1059.87 | 1059.85 | 885.14 | 1057.24 | 1057.22 | 1057.23 | 885.13 | 1057.23 | 953.47 | 953.48 | 0.1 | 0.1 | 0.3 | 0.2 | 5.85
| 24B5C28064 | 240328064 | 2024-03-28 | 9:21 | 9:30 | 8 | 6 | 1 | 248.3 | 33 | 150 | 0.1 | 1 | 0.3 | 0.3 | 0.1 | 3.51 | 0.6 | 0.41 | 0.3 | 0.4 | 4.71 | 1 | 0.71 | 1.49 |  | 1 | 1 | 1064.02 | 1064 | 889.3 | 1061.39 | 1061.37 | 1061.39 | 889.28 | 1061.38 | 957.62 | 957.63 | 0.1 | 0.1 | 0.3 | 0.2 | 5.85
| 24B5C28065 | 240328065 | 2024-03-28 | 9:30 | 9:40 | 8 | 6 | 1 | 272 | 33 | 84 | 0.1 | 1 | 0.3 | 0.3 | 0.1 | 3.51 | 0.6 | 0.41 | 0.3 | 0.4 | 4.71 | 1 | 0.71 | 1.49 |  | 1 | 2 | 1068.04 | 1068.02 | 893.32 | 1065.41 | 1065.39 | 1065.41 | 893.3 | 1065.4 | 961.64 | 961.65 | 0.1 | 0.1 | 0.3 | 0.2 | 5.85
| 24B5C28066 | 240328066 | 2024-03-28 | 9:40 | 9:50 | 8 | 6 | 1 | 272 | 33 | 84 | 0.1 | 1 | 0.3 | 0.3 | 0.1 | 3.51 | 0.6 | 0.41 | 0.3 | 0.4 | 4.71 | 1 | 0.71 | 1.49 |  |  |  | 1072.2 | 1072.18 | 897.47 | 1069.57 | 1069.55 | 1069.56 | 897.46 | 1069.56 | 965.8 | 965.81 | 0.1 | 0.1 | 0.3 | 0.2 | 5.85
| 24B5C28067 | 240328067 | 2024-03-28 | 9:50 | 10:00 | 8 | 6 | 1 | 254.5 | 33 | 146 | 0.1 | 1 | 0.3 | 0.3 | 0.1 | 3.51 | 0.6 | 0.41 | 0.3 | 0.4 | 4.71 | 1 | 0.71 | 1.49 |  |  |  | 1076.22 | 1076.2 | 901.5 | 1073.6 | 1073.57 | 1073.59 | 901.49 | 1073.59 | 969.83 | 969.84 | 0.1 | 0.1 | 0.3 | 0.2 | 5.85
| 24B5C28068 | 240328068 | 2024-03-28 | 10:00 | 10:10 | 8 | 6 | 1 | 254.5 | 33 | 146 | 0.1 | 1 | 0.3 | 0.3 | 0.1 | 3.51 | 0.6 | 0.41 | 0.3 | 0.4 | 4.71 | 1 | 0.71 | 1.49 |  |  |  | 1080.38 | 1080.37 | 905.66 | 1077.76 | 1077.73 | 1077.75 | 905.65 | 1077.75 | 973.99 | 974 | 0.1 | 0.1 | 0.3 | 0.2 | 5.85
| 24B5C28069 | 240328069 | 2024-03-28 | 10:10 | 10:19 | 8 | 6 | 1 | 259 | 33 | 137 | 0.1 | 1 | 0.3 | 0.3 | 0.1 | 1.9 | 0.6 | 0.48 | 0.3 | 0.41 | 4.39 | 1 | 0.6 | 1.4 |  |  |  | 1084.41 | 1084.39 | 909.68 | 1081.78 | 1081.76 | 1081.78 | 909.67 | 1081.77 | 978.01 | 978.02 | 0.1 | 0.1 | 0.3 | 0.2 | 6.2
| 24B5C28070 | 240328070 | 2024-03-28 | 10:19 | 10:29 | 8 | 6 | 1 | 258.8 | 33 | 137 | 0.1 | 1 | 0.3 | 0.3 | 0.1 | 1.9 | 0.6 | 0.48 | 0.3 | 0.41 | 4.39 | 1 | 0.6 | 1.4 |  |  |  | 1088.55 | 1088.53 | 913.83 | 1085.93 | 1085.9 | 1085.92 | 913.82 | 1085.92 | 982.16 | 982.17 | 0.1 | 0.1 | 0.3 | 0.2 | 6.2
| 24B5C28071 | 240328071 | 2024-03-28 | 10:29 | 10:39 | 8 | 6 | 1 | 273 | 33 | 106 | 0.1 | 1 | 0.3 | 0.3 | 0.1 | 1.9 | 0.6 | 0.48 | 0.3 | 0.41 | 4.39 | 1 | 0.6 | 1.4 |  |  |  | 1092.58 | 1092.56 | 917.85 | 1089.95 | 1089.93 | 1089.94 | 917.84 | 1089.94 | 986.18 | 986.19 | 0.1 | 0.1 | 0.3 | 0.2 | 6.2
| 24B5C28072 | 240328072 | 2024-03-28 | 10:39 | 10:51 | 8 | 6 | 1 | 273 | 33 | 106 | 0.1 | 1 | 0.3 | 0.3 | 0.1 | 1.9 | 0.6 | 0.48 | 0.3 | 0.41 | 4.39 | 1 | 0.6 | 1.4 |  |  | 1 | 1096.71 | 1096.69 | 921.99 | 1094.08 | 1094.06 | 1094.08 | 921.97 | 1094.07 | 990.31 | 990.32 | 0.1 | 0.1 | 0.3 | 0.2 | 6.2
| 24B5C28073 | 240328073 | 2024-03-28 | 10:51 | 10:59 | 8 | 6 | 1 | 275 | 33 | 62 | 0.1 | 1 | 0.3 | 0.3 | 0.1 | 1.9 | 0.6 | 0.48 | 0.3 | 0.41 | 4.39 | 1 | 0.6 | 1.4 |  |  |  | 1100.87 | 1100.85 | 926.15 | 1098.24 | 1098.22 | 1098.24 | 926.13 | 1098.23 | 994.47 | 994.48 | 0.1 | 0.1 | 0.3 | 0.2 | 6.2
| 24B5C28074 | 240328074 | 2024-03-28 | 10:59 | 11:09 | 8 | 6 | 1 | 275 | 33 | 62 | 0.1 | 1 | 0.3 | 0.3 | 0.1 | 1.9 | 0.6 | 0.48 | 0.3 | 0.41 | 4.39 | 1 | 0.6 | 1.4 |  |  |  | 1105.02 | 1105 | 930.3 | 1102.4 | 1102.37 | 1102.39 | 930.29 | 1102.39 | 998.62 | 998.64 | 0.1 | 0.1 | 0.3 | 0.2 | 6.2
| 24B5C28075 | 240328075 | 2024-03-28 | 11:09 | 11:18 | 8 | 6 | 1 | 269 | 33 | 119 | 0.1 | 1 | 0.3 | 0.3 | 0.24 | 2.83 | 0.6 | 0.83 | 0.3 | 0.41 | 4.38 | 1 | 1.37 | 1.76 |  |  |  | 1109.04 | 1109.02 | 934.32 | 1106.41 | 1106.39 | 1106.41 | 934.3 | 1106.4 | 1002.64 | 1002.65 | 0.1 | 0.1 | 0.3 | 0.2 | 6.66
| 24B5C28076 | 240328076 | 2024-03-28 | 11:18 | 11:28 | 8 | 6 | 1 | 268.8 | 33 | 119 | 0.1 | 1 | 0.3 | 0.3 | 0.24 | 2.83 | 0.6 | 0.83 | 0.3 | 0.41 | 4.38 | 1 | 1.37 | 1.76 |  |  |  | 1113.15 | 1113.13 | 938.43 | 1110.52 | 1110.5 | 1110.52 | 938.41 | 1110.51 | 1006.75 | 1006.76 | 0.1 | 0.1 | 0.3 | 0.2 | 6.66
| 24B5C28077 | 240328077 | 2024-03-28 | 11:28 | 11:38 | 8 | 6 | 1 | 269.3 | 33 | 101 | 0.1 | 1 | 0.3 | 0.3 | 0.24 | 2.83 | 0.6 | 0.83 | 0.3 | 0.41 | 4.38 | 1 | 1.37 | 1.76 |  |  |  | 1117.3 | 1117.28 | 942.58 | 1114.68 | 1114.65 | 1114.67 | 942.57 | 1114.67 | 1010.91 | 1010.92 | 0.1 | 0.1 | 0.3 | 0.2 | 6.66
| 24B5C28078 | 240328078 | 2024-03-28 | 11:38 | 11:48 | 8 | 6 | 1 | 269.3 | 33 | 101 | 0.1 | 1 | 0.3 | 0.3 | 0.24 | 2.83 | 0.6 | 0.83 | 0.3 | 0.41 | 4.38 | 1 | 1.37 | 1.76 |  |  |  | 1121.46 | 1121.45 | 946.74 | 1118.84 | 1118.81 | 1118.83 | 946.73 | 1118.83 | 1015.07 | 1015.08 | 0.1 | 0.1 | 0.3 | 0.2 | 6.66
| 24B5C28079 | 240328079 | 2024-03-28 | 11:48 | 11:58 | 8 | 6 | 1 | 261.3 | 33 | 113 | 0.1 | 1 | 0.3 | 0.3 | 0.24 | 2.83 | 0.6 | 0.83 | 0.3 | 0.41 | 4.38 | 1 | 1.37 | 1.76 |  |  |  | 1125.47 | 1125.45 | 950.75 | 1122.84 | 1122.82 | 1122.84 | 950.74 | 1122.84 | 1019.07 | 1019.09 | 0.1 | 0.1 | 0.3 | 0.2 | 6.66
| 24B5C28080 | 240328080 | 2024-03-28 | 11:58 | 12:08 | 8 | 6 | 1 | 261.3 | 33 | 113 | 0.1 | 1 | 0.3 | 0.3 | 0.24 | 2.83 | 0.6 | 0.83 | 0.3 | 0.41 | 4.38 | 1 | 1.37 | 1.76 |  |  |  | 1129.6 | 1129.58 | 954.88 | 1126.97 | 1126.95 | 1126.97 | 954.86 | 1126.96 | 1023.2 | 1023.21 | 0.1 | 0.1 | 0.3 | 0.2 | 6.66
| 24B5C28081 | 240328081 | 2024-03-28 | 12:08 | 12:17 | 8 | 6 | 1 | 266.6 | 33 | 113 | 0.1 | 1 | 0.39 | 0.3 | 0.1 | 2.11 | 0.6 | 0.36 | 0.3 | 0.4 | 4.25 | 1 | 0.81 | 0.97 |  |  |  | 1133.61 | 1133.59 | 958.88 | 1130.98 | 1130.96 | 1130.98 | 958.87 | 1130.97 | 1027.21 | 1027.22 | 0.1 | 0.1 | 0.3 | 0.2 | 6.18
| 24B5C28082 | 240328082 | 2024-03-28 | 12:17 | 12:27 | 8 | 6 | 1 | 266.6 | 33 | 74 | 0.1 | 1 | 0.39 | 0.3 | 0.1 | 2.11 | 0.6 | 0.36 | 0.3 | 0.4 | 4.25 | 1 | 0.81 | 0.97 |  |  |  | 1137.74 | 1137.72 | 963.02 | 1135.11 | 1135.09 | 1135.11 | 963 | 1135.1 | 1031.34 | 1031.35 | 0.1 | 0.1 | 0.3 | 0.2 | 6.18
| 24B5C28083 | 240328083 | 2024-03-28 | 12:27 | 12:37 | 8 | 6 | 1 | 264 | 33 | 112 | 0.1 | 1 | 0.39 | 0.3 | 0.1 | 2.11 | 0.6 | 0.36 | 0.3 | 0.4 | 4.25 | 1 | 0.81 | 0.97 |  |  |  | 1141.75 | 1141.73 | 967.03 | 1139.12 | 1139.1 | 1139.12 | 967.01 | 1139.11 | 1035.35 | 1035.36 | 0.1 | 0.1 | 0.3 | 0.2 | 6.18
| 24B5C28084 | 240328084 | 2024-03-28 | 12:37 | 12:47 | 8 | 6 | 1 | 264 | 33 | 112 | 0.1 | 1 | 0.39 | 0.3 | 0.1 | 2.11 | 0.6 | 0.36 | 0.3 | 0.4 | 4.25 | 1 | 0.81 | 0.97 |  |  |  | 1145.87 | 1145.85 | 971.15 | 1143.25 | 1143.22 | 1143.24 | 971.14 | 1143.24 | 1039.48 | 1039.49 | 0.1 | 0.1 | 0.3 | 0.2 | 6.18
| 24B5C28085 | 240328085 | 2024-03-28 | 12:47 | 12:56 | 8 | 6 | 1 | 266 | 33 | 165 | 0.1 | 1 | 0.39 | 0.3 | 0.1 | 2.11 | 0.6 | 0.36 | 0.3 | 0.4 | 4.25 | 1 | 0.81 | 0.97 |  |  |  | 1149.88 | 1149.86 | 975.16 | 1147.25 | 1147.23 | 1147.25 | 975.14 | 1147.24 | 1043.48 | 1043.49 | 0.1 | 0.1 | 0.3 | 0.2 | 6.18
| 24B5C28086 | 240328086 | 2024-03-28 | 12:56 | 13:06 | 8 | 6 | 1 | 266 | 33 | 165 | 0.1 | 1 | 0.39 | 0.3 | 0.1 | 2.11 | 0.6 | 0.36 | 0.3 | 0.4 | 4.25 | 1 | 0.81 | 0.97 |  |  |  | 1154 | 1153.98 | 979.28 | 1151.37 | 1151.35 | 1151.37 | 979.26 | 1151.36 | 1047.6 | 1047.61 | 0.1 | 0.1 | 0.3 | 0.2 | 6.18
| 24B5C28087 | 240328087 | 2024-03-28 | 13:06 | 13:16 | 8 | 6 | 1 | 280.9 | 33 | 136 | 0.1 | 1 | 0.39 | 0.3 | 0.1 | 2.11 | 0.6 | 0.36 | 0.3 | 0.4 | 4.25 | 1 | 0.81 | 0.97 |  |  |  | 1158 | 1157.98 | 983.28 | 1155.37 | 1155.35 | 1155.37 | 983.26 | 1155.36 | 1051.6 | 1051.61 | 0.1 | 0.1 | 0.3 | 0.2 | 6.18
| 24B5C28088 | 240328088 | 2024-03-28 | 13:16 | 13:25 | 8 | 6 | 1 | 280.9 | 33 | 136 | 0.1 | 1 | 0.39 | 0.3 | 0.1 | 2.11 | 0.6 | 0.36 | 0.3 | 0.4 | 4.25 | 1 | 0.81 | 0.97 |  |  |  | 1162.12 | 1162.1 | 987.4 | 1159.49 | 1159.47 | 1159.49 | 987.38 | 1159.48 | 1055.72 | 1055.73 | 0.1 | 0.1 | 0.3 | 0.2 | 6.18
| 24B5C28089 | 240328089 | 2024-03-28 | 13:25 | 13:35 | 8 | 6 | 1 | 290.3 | 33 | 90 | 0.1 | 1 | 0.39 | 0.3 | 0.1 | 2.11 | 0.6 | 0.36 | 0.3 | 0.4 | 4.25 | 1 | 0.81 | 0.97 |  |  |  | 1166.27 | 1166.26 | 991.55 | 1163.65 | 1163.62 | 1163.64 | 991.54 | 1163.64 | 1059.88 | 1059.89 | 0.1 | 0.1 | 0.3 | 0.2 | 6.18
| 24B5C28090 | 240328090 | 2024-03-28 | 13:35 | 13:45 | 8 | 6 | 1 | 290.3 | 33 | 90 | 0.1 | 1 | 0.39 | 0.3 | 0.1 | 2.11 | 0.6 | 0.36 | 0.3 | 0.4 | 4.25 | 1 | 0.81 | 0.97 |  |  |  | 1170.42 | 1170.4 | 995.7 | 1167.79 | 1167.77 | 1167.79 | 995.68 | 1167.78 | 1064.02 | 1064.03 | 0.1 | 0.1 | 0.3 | 0.2 | 6.18
| 24B5C28091 | 240328091 | 2024-03-28 | 13:45 | 13:55 | 8 | 6 | 1 | 287 | 33 | 191 | 0.1 | 1 | 0.39 | 0.3 | 0.1 | 2.11 | 0.6 | 0.36 | 0.3 | 0.4 | 4.25 | 1 | 0.81 | 0.97 |  |  |  | 1174.57 | 1174.55 | 999.85 | 1171.94 | 1171.92 | 1171.94 | 999.83 | 1171.93 | 1068.17 | 1068.18 | 0.1 | 0.1 | 0.3 | 0.2 | 6.18
| 24B5C28092 | 240328092 | 2024-03-28 | 13:55 | 14:05 | 8 | 6 | 1 | 287 | 33 | 191 | 0.1 | 1 | 0.39 | 0.3 | 0.1 | 2.11 | 0.6 | 0.36 | 0.3 | 0.4 | 4.25 | 1 | 0.81 | 0.97 |  |  |  | 1178.72 | 1178.7 | 1004 | 1176.09 | 1176.07 | 1176.09 | 1003.99 | 1176.09 | 1072.32 | 1072.34 | 0.1 | 0.1 | 0.3 | 0.2 | 6.18
| 24B5C28093 | 240328093 | 2024-03-28 | 14:05 | 14:15 | 8 | 5 | 1 | 318.4 | 33 | 83 | 0.1 | 1 | 0.33 | 0.3 | 0.13 | 1.51 | 0.6 | 0.63 | 0.3 | 0.4 | 4.27 | 1 | 0.74 | 1.02 |  |  |  | 1182.87 | 1182.85 | 1008.15 | 1180.24 | 1180.22 | 1180.24 | 1008.13 | 1180.23 | 1076.47 | 1076.48 | 0.1 | 0.1 | 0.3 | 0.2 | 6.47
| 24B5C28094 | 240328094 | 2024-03-28 | 14:15 | 14:25 | 8 | 5 | 1 | 318.4 | 33 | 83 | 0.1 | 1 | 0.33 | 0.3 | 0.13 | 1.51 | 0.6 | 0.63 | 0.3 | 0.4 | 4.27 | 1 | 0.74 | 1.02 |  |  |  | 1187.02 | 1187 | 1012.29 | 1184.39 | 1184.37 | 1184.39 | 1012.28 | 1184.38 | 1080.62 | 1080.63 | 0.1 | 0.1 | 0.3 | 0.2 | 6.47
| 24B5C28095 | 240328095 | 2024-03-28 | 14:25 | 14:35 | 8 | 6 | 1 | 261 | 33 | 153 | 0.1 | 1 | 0.33 | 0.3 | 0.13 | 1.51 | 0.6 | 0.63 | 0.3 | 0.4 | 4.27 | 1 | 0.74 | 1.02 |  |  | 1 | 1191.16 | 1191.14 | 1016.44 | 1188.54 | 1188.51 | 1188.53 | 1016.43 | 1188.53 | 1084.77 | 1084.78 | 0.1 | 0.1 | 0.3 | 0.2 | 6.47
| 24B5C28096 | 240328096 | 2024-03-28 | 14:35 | 14:45 | 8 | 5 | 1 | 261 | 33 | 153 | 0.1 | 1 | 0.33 | 0.3 | 0.13 | 1.51 | 0.6 | 0.63 | 0.3 | 0.4 | 4.27 | 1 | 0.74 | 1.02 | 1 | 1 | 1 | 1195.32 | 1195.31 | 1020.6 | 1192.7 | 1192.67 | 1192.69 | 1020.59 | 1192.69 | 1088.93 | 1088.94 | 0.1 | 0.1 | 0.3 | 0.2 | 6.47
| 24B5C28097 | 240328097 | 2024-03-28 | 14:45 | 14:55 | 8 | 6 | 1 | 274.2 | 33 | 57 | 0.1 | 1 | 0.33 | 0.3 | 0.13 | 1.51 | 0.6 | 0.63 | 0.3 | 0.4 | 4.27 | 1 | 0.74 | 1.02 |  |  | 1 | 1199.48 | 1199.46 | 1024.76 | 1196.85 | 1196.83 | 1196.85 | 1024.74 | 1196.84 | 1093.08 | 1093.09 | 0.1 | 0.1 | 0.3 | 0.2 | 6.47
| 24B5C28098 | 240328098 | 2024-03-28 | 14:55 | 15:05 | 8 | 6 | 1 | 274.2 | 33 | 57 | 0.1 | 1 | 0.33 | 0.3 | 0.13 | 1.51 | 0.6 | 0.63 | 0.3 | 0.4 | 4.27 | 1 | 0.74 | 1.02 |  |  | 1 | 1203.64 | 1203.62 | 1028.92 | 1201.01 | 1200.99 | 1201.01 | 1028.9 | 1201 | 1097.24 | 1097.25 | 0.1 | 0.1 | 0.3 | 0.2 | 6.47
| 24B5C28099 | 240328099 | 2024-03-28 | 15:05 | 15:14 | 8 | 6 | 1 | 273.3 | 33 | 128 | 0.1 | 1 | 0.3 | 0.3 | 0.12 | 1.16 | 0.6 | 0.4 | 0.3 | 0.4 | 4.26 | 1 | 0.64 | 1.5 |  |  |  | 1207.65 | 1207.63 | 1032.92 | 1205.02 | 1205 | 1205.02 | 1032.91 | 1205.01 | 1101.25 | 1101.26 | 0.1 | 0.1 | 0.3 | 0.2 | 6.38
| 24B5C28100 | 240328100 | 2024-03-28 | 15:14 | 15:24 | 8 | 6 | 1 | 273.3 | 33 | 128 | 0.1 | 1 | 0.3 | 0.3 | 0.12 | 1.16 | 0.6 | 0.4 | 0.3 | 0.4 | 4.26 | 1 | 0.64 | 1.5 |  |  |  | 1211.79 | 1211.77 | 1037.06 | 1209.16 | 1209.14 | 1209.16 | 1037.05 | 1209.15 | 1105.39 | 1105.4 | 0.1 | 0.1 | 0.3 | 0.2 | 6.38
| 24B5C28101 | 240328101 | 2024-03-28 | 15:24 | 15:34 | 8 | 6 | 1 | 252.6 | 33 | 103 | 0.1 | 1 | 0.3 | 0.3 | 0.12 | 1.16 | 0.6 | 0.4 | 0.3 | 0.4 | 4.26 | 1 | 0.64 | 1.5 |  |  |  | 1215.81 | 1215.79 | 1041.09 | 1213.18 | 1213.16 | 1213.18 | 1041.07 | 1213.17 | 1109.41 | 1109.42 | 0.1 | 0.1 | 0.3 | 0.2 | 6.38
| 24B5C28102 | 240328102 | 2024-03-28 | 15:34 | 15:44 | 8 | 6 | 1 | 252.6 | 33 | 103 | 0.1 | 1 | 0.3 | 0.3 | 0.12 | 1.16 | 0.6 | 0.4 | 0.3 | 0.4 | 4.26 | 1 | 0.64 | 1.5 |  |  |  | 1219.94 | 1219.92 | 1045.22 | 1217.31 | 1217.29 | 1217.31 | 1045.2 | 1217.31 | 1113.54 | 1113.55 | 0.1 | 0.1 | 0.3 | 0.2 | 6.38
| 24B5C28103 | 240328103 | 2024-03-28 | 15:44 | 15:54 | 8 | 6 | 1 | 243.9 | 33 | 88 | 0.1 | 1 | 0.3 | 0.3 | 0.12 | 1.16 | 0.6 | 0.4 | 0.3 | 0.4 | 4.26 | 1 | 0.64 | 1.5 |  |  |  | 1223.96 | 1223.94 | 1049.24 | 1221.34 | 1221.31 | 1221.33 | 1049.23 | 1221.33 | 1117.57 | 1117.58 | 0.1 | 0.1 | 0.3 | 0.2 | 6.38
| 24B5C28104 | 240328104 | 2024-03-28 | 15:54 | 16:04 | 8 | 6 | 1 | 243.9 | 33 | 88 | 0.1 | 1 | 0.3 | 0.3 | 0.12 | 1.16 | 0.6 | 0.4 | 0.3 | 0.4 | 4.26 | 1 | 0.64 | 1.5 |  | 1 | 1 | 1228.11 | 1228.09 | 1053.39 | 1225.48 | 1225.46 | 1225.48 | 1053.37 | 1225.47 | 1121.71 | 1121.72 | 0.1 | 0.1 | 0.3 | 0.2 | 6.38
| 24B5C28105 | 240328105 | 2024-03-28 | 16:04 | 16:13 | 8 | 6 | 1 | 251.6 | 33 | 92 | 0.1 | 1 | 0.32 | 0.3 | 0.1 | 1.43 | 0.6 | 0.37 | 0.3 | 0.4 | 4.34 | 1 | 0.69 | 1.26 |  |  |  | 1232.13 | 1232.11 | 1057.41 | 1229.5 | 1229.48 | 1229.5 | 1057.4 | 1229.5 | 1125.73 | 1125.74 | 0.1 | 0.1 | 0.3 | 0.2 | 6.26
| 24B5C28106 | 240328106 | 2024-03-28 | 16:13 | 16:23 | 8 | 6 | 1 | 251.6 | 33 | 92 | 0.1 | 1 | 0.32 | 0.3 | 0.1 | 1.43 | 0.6 | 0.37 | 0.3 | 0.4 | 4.34 | 1 | 0.69 | 1.26 |  |  |  | 1236.13 | 1236.11 | 1061.41 | 1233.51 | 1233.48 | 1233.5 | 1061.4 | 1233.5 | 1129.73 | 1129.75 | 0.1 | 0.1 | 0.3 | 0.2 | 6.26
| 24B5C28107 | 240328107 | 2024-03-28 | 16:23 | 16:32 | 8 | 6 | 1 | 231.3 | 33 | 105 | 0.1 | 1 | 0.32 | 0.3 | 0.1 | 1.43 | 0.6 | 0.37 | 0.3 | 0.4 | 4.34 | 1 | 0.69 | 1.26 |  |  |  | 1240.15 | 1240.13 | 1065.43 | 1237.52 | 1237.5 | 1237.52 | 1065.41 | 1237.51 | 1133.75 | 1133.76 | 0.1 | 0.1 | 0.3 | 0.2 | 6.26
| 24B5C28108 | 240328108 | 2024-03-28 | 16:32 | 16:42 | 8 | 6 | 1 | 231.3 | 33 | 105 | 0.1 | 1 | 0.32 | 0.3 | 0.1 | 1.43 | 0.6 | 0.37 | 0.3 | 0.4 | 4.34 | 1 | 0.69 | 1.26 |  |  |  | 1244.16 | 1244.14 | 1069.43 | 1241.53 | 1241.51 | 1241.52 | 1069.42 | 1241.52 | 1137.76 | 1137.77 | 0.1 | 0.1 | 0.3 | 0.2 | 6.26
| 24B5C28109 | 240328109 | 2024-03-28 | 16:42 | 16:52 | 8 | 6 | 1 | 243.2 | 33 | 128 | 0.1 | 1 | 0.32 | 0.3 | 0.1 | 1.43 | 0.6 | 0.37 | 0.3 | 0.4 | 4.34 | 1 | 0.69 | 1.26 |  |  | 1 | 1248.32 | 1248.3 | 1073.6 | 1245.7 | 1245.67 | 1245.69 | 1073.59 | 1245.69 | 1141.93 | 1141.94 | 0.1 | 0.1 | 0.3 | 0.2 | 6.26
| 24B5C28110 | 240328110 | 2024-03-28 | 16:52 | 17:02 | 8 | 6 | 1 | 251 | 33 | 89 | 0.1 | 1 | 0.32 | 0.3 | 0.1 | 1.43 | 0.6 | 0.37 | 0.3 | 0.4 | 4.34 | 1 | 0.69 | 1.26 |  |  |  | 1252.52 | 1252.5 | 1077.8 | 1249.89 | 1249.87 | 1249.89 | 1077.78 | 1249.88 | 1146.12 | 1146.13 | 0.1 | 0.1 | 0.3 | 0.2 | 6.26
| 24B5C28111 | 240328111 | 2024-03-28 | 17:02 | 17:12 | 8 | 6 | 1 | 251.5 | 33 | 89 | 0.1 | 1 | 0.3 | 0.3 | 0.1 | 0.63 | 0.6 | 0.36 | 0.3 | 0.46 | 4.38 | 1 | 0.71 | 1.25 |  |  |  | 1256.73 | 1256.71 | 1082.01 | 1254.1 | 1254.08 | 1254.1 | 1081.99 | 1254.09 | 1150.33 | 1150.34 | 0.1 | 0.1 | 0.3 | 0.2 | 5.9
| 24B5C28112 | 240328112 | 2024-03-28 | 17:12 | 17:22 | 8 | 6 | 1 | 251.5 | 33 | 89 | 0.1 | 1 | 0.3 | 0.3 | 0.1 | 0.63 | 0.6 | 0.36 | 0.3 | 0.46 | 4.38 | 1 | 0.71 | 1.25 |  |  |  | 1260.93 | 1260.91 | 1086.21 | 1258.3 | 1258.28 | 1258.3 | 1086.19 | 1258.29 | 1154.53 | 1154.54 | 0.1 | 0.1 | 0.3 | 0.2 | 5.9
| 24B5C28113 | 240328113 | 2024-03-28 | 17:22 | 17:32 | 8 | 6 | 1 | 265 | 33 | 123 | 0.1 | 1 | 0.3 | 0.3 | 0.1 | 0.63 | 0.6 | 0.36 | 0.3 | 0.46 | 4.38 | 1 | 0.71 | 1.25 |  |  |  | 1264.95 | 1264.93 | 1090.22 | 1262.32 | 1262.3 | 1262.32 | 1090.21 | 1262.31 | 1158.55 | 1158.56 | 0.1 | 0.1 | 0.3 | 0.2 | 5.9
| 24B5C28114 | 240328114 | 2024-03-28 | 17:32 | 17:41 | 8 | 6 | 1 | 265 | 33 | 123 | 0.1 | 1 | 0.3 | 0.3 | 0.1 | 0.63 | 0.6 | 0.36 | 0.3 | 0.46 | 4.38 | 1 | 0.71 | 1.25 |  |  | 1 | 1268.97 | 1268.96 | 1094.25 | 1266.35 | 1266.32 | 1266.34 | 1094.24 | 1266.34 | 1162.58 | 1162.59 | 0.1 | 0.1 | 0.3 | 0.2 | 5.9
| 24B5C28115 | 240328115 | 2024-03-28 | 17:41 | 17:51 | 8 | 6 | 1 | 278 | 33 | 64 | 0.1 | 1 | 0.3 | 0.3 | 0.1 | 0.63 | 0.6 | 0.36 | 0.3 | 0.46 | 4.38 | 1 | 0.71 | 1.25 |  |  |  | 1272.98 | 1272.96 | 1098.25 | 1270.35 | 1270.33 | 1270.34 | 1098.24 | 1270.34 | 1166.58 | 1166.59 | 0.1 | 0.1 | 0.3 | 0.2 | 5.9
| 24B5C28116 | 240328116 | 2024-03-28 | 17:51 | 18:01 | 8 | 6 | 1 | 278 | 33 | 64 | 0.1 | 1 | 0.3 | 0.3 | 0.1 | 0.63 | 0.6 | 0.36 | 0.3 | 0.46 | 4.38 | 1 | 0.71 | 1.25 |  |  | 1 | 1276.98 | 1276.96 | 1102.25 | 1274.35 | 1274.33 | 1274.35 | 1102.24 | 1274.34 | 1170.58 | 1170.59 | 0.1 | 0.1 | 0.3 | 0.2 | 5.9
| 24B5C28117 | 240328117 | 2024-03-28 | 18:01 | 18:10 | 8 | 6 | 1 | 259 | 33 | 58 | 0.1 | 1 | 0.3 | 0.3 | 0.14 | 1.13 | 0.6 | 0.33 | 0.3 | 0.4 | 4.49 | 1 | 0.85 | 1.4 |  |  |  | 1280.99 | 1280.97 | 1106.27 | 1278.36 | 1278.34 | 1278.36 | 1106.25 | 1278.35 | 1174.59 | 1174.6 | 0.1 | 0.1 | 0.3 | 0.2 | 5.98
| 24B5C28118 | 240328118 | 2024-03-28 | 18:10 | 18:49 | 8 | 0 | 1 | 255.1 | 33 | 58 | 0.1 | 1 | 0.3 | 0.3 | 0.14 | 1.13 | 0.6 | 0.33 | 0.3 | 0.4 | 4.49 | 1 | 0.85 | 1.4 | 2 | 3 | 5 | 1284.01 | 1283.99 | 1108.59 | 1280.68 | 1280.67 | 1280.68 | 1108.58 | 1280.68 | 2.07 | 2.07 | 0.1 | 0.1 | 0.3 | 0.2 | 5.98
| 24B5C28119 | 240328119 | 2024-03-28 | 18:49 | 18:58 | 8 | 6 | 1 | 249.2 | 33 | 125 | 0.1 | 1 | 0.3 | 0.3 | 0.14 | 1.13 | 0.6 | 0.33 | 0.3 | 0.4 | 4.49 | 1 | 0.85 | 1.4 |  |  |  | 1288.05 | 1288.04 | 1112.64 | 1284.73 | 1284.72 | 1284.73 | 1112.63 | 1284.73 | 6.11 | 6.11 | 0.1 | 0.1 | 0.3 | 0.2 | 5.98
| 24B5C28120 | 240328120 | 2024-03-28 | 18:58 | 19:08 | 8 | 6 | 1 | 249.2 | 33 | 125 | 0.1 | 1 | 0.3 | 0.3 | 0.14 | 1.13 | 0.6 | 0.33 | 0.3 | 0.4 | 4.49 | 1 | 0.85 | 1.4 |  |  | 1 | 1292.08 | 1292.06 | 1116.66 | 1288.76 | 1288.74 | 1288.75 | 1116.65 | 1288.75 | 10.12 | 10.12 | 0.1 | 0.1 | 0.3 | 0.2 | 5.98
| 24B5C28121 | 240328121 | 2024-03-28 | 19:08 | 19:18 | 8 | 6 | 1 | 243.2 | 33 | 97 | 0.1 | 1 | 0.3 | 0.3 | 0.14 | 1.13 | 0.6 | 0.33 | 0.3 | 0.4 | 4.49 | 1 | 0.85 | 1.4 |  |  |  | 1296.27 | 1296.25 | 1120.85 | 1292.94 | 1292.93 | 1292.94 | 1120.84 | 1292.94 | 14.3 | 14.3 | 0.1 | 0.1 | 0.3 | 0.2 | 5.98
| 24B5C28122 | 240328122 | 2024-03-28 | 19:18 | 19:28 | 8 | 6 | 1 | 243.2 | 33 | 97 | 0.1 | 1 | 0.3 | 0.3 | 0.14 | 1.13 | 0.6 | 0.33 | 0.3 | 0.4 | 4.49 | 1 | 0.85 | 1.4 |  |  |  | 1300.45 | 1300.44 | 1125.04 | 1297.13 | 1297.12 | 1297.13 | 1125.03 | 1297.13 | 18.48 | 18.48 | 0.1 | 0.1 | 0.3 | 0.2 | 5.98
| 24B5C28123 | 240328123 | 2024-03-28 | 19:28 | 19:38 | 8 | 6 | 1 | 226.6 | 33 | 136 | 0.1 | 1 | 0.3 | 0.3 | 0.11 | 0.56 | 0.6 | 0.23 | 0.3 | 0.44 | 4.21 | 1 | 0.69 | 1.4 |  |  |  | 1304.65 | 1304.63 | 1129.23 | 1301.33 | 1301.31 | 1301.33 | 1129.22 | 1301.32 | 22.67 | 22.67 | 0.1 | 0.1 | 0.3 | 0.2 | 6.19
| 24B5C28124 | 240328124 | 2024-03-28 | 19:38 | 19:48 | 8 | 6 | 1 | 226.6 | 33 | 136 | 0.1 | 1 | 0.3 | 0.3 | 0.11 | 0.56 | 0.6 | 0.23 | 0.3 | 0.44 | 4.21 | 1 | 0.69 | 1.4 |  |  |  | 1308.84 | 1308.82 | 1133.42 | 1305.52 | 1305.5 | 1305.52 | 1133.41 | 1305.51 | 26.85 | 26.85 | 0.1 | 0.1 | 0.3 | 0.2 | 6.19
| 24B5C28125 | 240328125 | 2024-03-28 | 19:48 | 19:58 | 8 | 6 | 1 | 274 | 33 | 135 | 0.1 | 1 | 0.3 | 0.3 | 0.11 | 0.56 | 0.6 | 0.23 | 0.3 | 0.44 | 4.21 | 1 | 0.69 | 1.4 |  |  |  | 1313.03 | 1313.01 | 1137.61 | 1309.71 | 1309.69 | 1309.7 | 1137.6 | 1309.7 | 31.03 | 31.03 | 0.1 | 0.1 | 0.3 | 0.2 | 6.19
| 24B5C28126 | 240328126 | 2024-03-28 | 19:58 | 20:08 | 8 | 6 | 1 | 274 | 33 | 135 | 0.1 | 1 | 0.3 | 0.3 | 0.11 | 0.56 | 0.6 | 0.23 | 0.3 | 0.44 | 4.21 | 1 | 0.69 | 1.4 |  |  |  | 1317.2 | 1317.18 | 1141.78 | 1313.88 | 1313.87 | 1313.88 | 1141.77 | 1313.87 | 35.19 | 35.19 | 0.1 | 0.1 | 0.3 | 0.2 | 6.19
| 24B5C28127 | 240328127 | 2024-03-28 | 20:08 | 20:18 | 8 | 6 | 1 | 252 | 33 | 168 | 0.1 | 1 | 0.3 | 0.3 | 0.11 | 0.56 | 0.6 | 0.23 | 0.3 | 0.44 | 4.21 | 1 | 0.69 | 1.4 |  |  |  | 1321.37 | 1321.35 | 1145.95 | 1318.05 | 1318.03 | 1318.05 | 1145.94 | 1318.04 | 39.35 | 39.35 | 0.1 | 0.1 | 0.3 | 0.2 | 6.19
| 24B5C28128 | 240328128 | 2024-03-28 | 20:18 | 20:28 | 8 | 6 | 1 | 252 | 33 | 168 | 0.1 | 1 | 0.3 | 0.3 | 0.11 | 0.56 | 0.6 | 0.23 | 0.3 | 0.44 | 4.21 | 1 | 0.69 | 1.4 |  |  |  | 1325.53 | 1325.51 | 1150.11 | 1322.21 | 1322.19 | 1322.21 | 1150.1 | 1322.2 | 43.5 | 43.5 | 0.1 | 0.1 | 0.3 | 0.2 | 6.19
| 24B5C28129 | 240328129 | 2024-03-28 | 20:28 | 20:38 | 8 | 6 | 1 | 249 | 33 | 140 | 0.1 | 1 | 0.33 | 0.3 | 0.1 | 1.46 | 0.6 | 0.24 | 0.3 | 0.4 | 4.57 | 1 | 0.6 | 1.37 |  |  |  | 1329.7 | 1329.68 | 1154.28 | 1326.38 | 1326.36 | 1326.38 | 1154.27 | 1326.37 | 47.66 | 47.66 | 0.1 | 0.1 | 0.3 | 0.2 | 6.14
| 24B5C28130 | 240328130 | 2024-03-28 | 20:38 | 20:48 | 8 | 6 | 1 | 249 | 33 | 140 | 0.1 | 1 | 0.33 | 0.3 | 0.1 | 1.46 | 0.6 | 0.24 | 0.3 | 0.4 | 4.57 | 1 | 0.6 | 1.37 |  |  |  | 1333.87 | 1333.85 | 1158.45 | 1330.55 | 1330.53 | 1330.54 | 1158.44 | 1330.54 | 51.82 | 51.82 | 0.1 | 0.1 | 0.3 | 0.2 | 6.14
| 24B5C28131 | 240328131 | 2024-03-28 | 20:48 | 20:58 | 8 | 6 | 1 | 249.7 | 33 | 157 | 0.1 | 1 | 0.33 | 0.3 | 0.1 | 1.46 | 0.6 | 0.24 | 0.3 | 0.4 | 4.57 | 1 | 0.6 | 1.37 |  |  |  | 1338.03 | 1338.02 | 1162.62 | 1334.71 | 1334.7 | 1334.71 | 1162.61 | 1334.71 | 55.98 | 55.98 | 0.1 | 0.1 | 0.3 | 0.2 | 6.14
| 24B5C28132 | 240328132 | 2024-03-28 | 20:58 | 21:08 | 8 | 6 | 1 | 249.7 | 33 | 157 | 0.1 | 1 | 0.33 | 0.3 | 0.1 | 1.46 | 0.6 | 0.24 | 0.3 | 0.4 | 4.57 | 1 | 0.6 | 1.37 |  |  |  | 1342.2 | 1342.18 | 1166.78 | 1338.88 | 1338.87 | 1338.88 | 1166.77 | 1338.87 | 60.14 | 60.14 | 0.1 | 0.1 | 0.3 | 0.2 | 6.14
| 24B5C28133 | 240328133 | 2024-03-28 | 21:08 | 21:18 | 8 | 6 | 1 | 286 | 33 | 150 | 0.1 | 1 | 0.33 | 0.3 | 0.1 | 1.46 | 0.6 | 0.24 | 0.3 | 0.4 | 4.57 | 1 | 0.6 | 1.37 |  |  |  | 1346.36 | 1346.34 | 1170.95 | 1343.04 | 1343.03 | 1343.04 | 1170.93 | 1343.03 | 64.29 | 64.29 | 0.1 | 0.1 | 0.3 | 0.2 | 6.14
| 24B5C28134 | 240328134 | 2024-03-28 | 21:18 | 21:28 | 8 | 6 | 1 | 286 | 33 | 150 | 0.1 | 1 | 0.33 | 0.3 | 0.1 | 1.46 | 0.6 | 0.24 | 0.3 | 0.4 | 4.57 | 1 | 0.6 | 1.37 |  |  |  | 1350.53 | 1350.51 | 1175.11 | 1347.21 | 1347.19 | 1347.21 | 1175.1 | 1347.2 | 68.45 | 68.45 | 0.1 | 0.1 | 0.3 | 0.2 | 6.14
| 24B5C28135 | 240328135 | 2024-03-28 | 21:28 | 21:38 | 8 | 6 | 1 | 247.5 | 33 | 140 | 0.1 | 1 | 0.3 | 0.3 | 0.13 | 0.88 | 0.6 | 0.71 | 0.3 | 0.42 | 4.3 | 1 | 1.42 | 1.69 |  |  |  | 1354.68 | 1354.66 | 1179.26 | 1351.36 | 1351.34 | 1351.35 | 1179.25 | 1351.35 | 72.59 | 72.59 | 0.1 | 0.1 | 0.3 | 0.2 | 6.23
| 24B5C28136 | 240328136 | 2024-03-28 | 21:38 | 21:48 | 8 | 6 | 1 | 247.4 | 33 | 140 | 0.1 | 1 | 0.3 | 0.3 | 0.13 | 0.88 | 0.6 | 0.71 | 0.3 | 0.42 | 4.3 | 1 | 1.42 | 1.69 |  |  | 1 | 1358.85 | 1358.83 | 1183.44 | 1355.53 | 1355.52 | 1355.53 | 1183.42 | 1355.52 | 76.75 | 76.75 | 0.1 | 0.1 | 0.3 | 0.2 | 6.23
| 24B5C28137 | 240328137 | 2024-03-28 | 21:48 | 21:58 | 8 | 6 | 1 | 235.6 | 33 | 91 | 0.1 | 1 | 0.3 | 0.3 | 0.13 | 0.88 | 0.6 | 0.71 | 0.3 | 0.42 | 4.3 | 1 | 1.42 | 1.69 |  |  |  | 1363.03 | 1363.01 | 1187.61 | 1359.71 | 1359.69 | 1359.7 | 1187.6 | 1359.7 | 80.92 | 80.92 | 0.1 | 0.1 | 0.3 | 0.2 | 6.23
| 24B5C28138 | 240328138 | 2024-03-28 | 21:58 | 22:08 | 8 | 6 | 1 | 235.6 | 33 | 91 | 0.1 | 1 | 0.3 | 0.3 | 0.13 | 0.88 | 0.6 | 0.71 | 0.3 | 0.42 | 4.3 | 1 | 1.42 | 1.69 |  |  |  | 1367.22 | 1367.2 | 1191.8 | 1363.89 | 1363.88 | 1363.89 | 1191.79 | 1363.89 | 85.1 | 85.1 | 0.1 | 0.1 | 0.3 | 0.2 | 6.23
| 24B5C28139 | 240328139 | 2024-03-28 | 22:08 | 22:18 | 8 | 6 | 1 | 238 | 33 | 140 | 0.1 | 1 | 0.3 | 0.3 | 0.13 | 0.88 | 0.6 | 0.71 | 0.3 | 0.42 | 4.3 | 1 | 1.42 | 1.69 |  |  |  | 1371.4 | 1371.38 | 1195.98 | 1368.08 | 1368.06 | 1368.07 | 1195.97 | 1368.07 | 89.27 | 89.27 | 0.1 | 0.1 | 0.3 | 0.2 | 6.23
| 24B5C28140 | 240328140 | 2024-03-28 | 22:18 | 22:28 | 8 | 6 | 1 | 238 | 33 | 140 | 0.1 | 1 | 0.3 | 0.3 | 0.13 | 0.88 | 0.6 | 0.71 | 0.3 | 0.42 | 4.3 | 1 | 1.42 | 1.69 |  |  |  | 1375.58 | 1375.56 | 1200.16 | 1372.26 | 1372.24 | 1372.26 | 1200.15 | 1372.25 | 93.44 | 93.44 | 0.1 | 0.1 | 0.3 | 0.2 | 6.23
| 24B5C28141 | 240328141 | 2024-03-28 | 22:28 | 22:38 | 8 | 6 | 1 | 242 | 33 | 170 | 0.1 | 1 | 0.3 | 0.3 | 0.27 | 1.1 | 0.6 | 0.48 | 0.3 | 0.4 | 4.26 | 1 | 1.11 | 1.68 |  |  |  | 1379.59 | 1379.58 | 1204.18 | 1376.27 | 1376.26 | 1376.27 | 1204.17 | 1376.27 | 97.45 | 97.45 | 0.1 | 0.1 | 0.3 | 0.2 | 6.69
| 24B5C28142 | 240328142 | 2024-03-28 | 22:38 | 22:47 | 8 | 6 | 1 | 242.4 | 33 | 170 | 0.1 | 1 | 0.3 | 0.3 | 0.27 | 1.1 | 0.6 | 0.48 | 0.3 | 0.4 | 4.26 | 1 | 1.11 | 1.68 |  |  |  | 1383.58 | 1383.56 | 1208.16 | 1380.26 | 1380.24 | 1380.26 | 1208.15 | 1380.25 | 101.43 | 101.43 | 0.1 | 0.1 | 0.3 | 0.2 | 6.69
| 24B5C28143 | 240328143 | 2024-03-28 | 22:47 | 22:57 | 8 | 6 | 1 | 238 | 33 | 81 | 0.1 | 1 | 0.3 | 0.3 | 0.27 | 1.1 | 0.6 | 0.48 | 0.3 | 0.4 | 4.26 | 1 | 1.11 | 1.68 |  |  |  | 1387.57 | 1387.55 | 1212.15 | 1384.25 | 1384.23 | 1384.25 | 1212.14 | 1384.24 | 105.4 | 105.4 | 0.1 | 0.1 | 0.3 | 0.2 | 6.69
| 24B5C28144 | 240328144 | 2024-03-28 | 22:57 | 23:06 | 8 | 6 | 1 | 238 | 33 | 81 | 0.1 | 1 | 0.3 | 0.3 | 0.27 | 1.1 | 0.6 | 0.48 | 0.3 | 0.4 | 4.26 | 1 | 1.11 | 1.68 |  |  |  | 1391.56 | 1391.54 | 1216.14 | 1388.24 | 1388.23 | 1388.24 | 1216.13 | 1388.23 | 109.39 | 109.39 | 0.1 | 0.1 | 0.3 | 0.2 | 6.69
| 24B5C28145 | 240328145 | 2024-03-28 | 23:06 | 23:16 | 8 | 6 | 1 | 240.1 | 33 | 135 | 0.1 | 1 | 0.3 | 0.3 | 0.27 | 1.1 | 0.6 | 0.48 | 0.3 | 0.4 | 4.26 | 1 | 1.11 | 1.68 |  |  |  | 1395.54 | 1395.52 | 1220.12 | 1392.22 | 1392.21 | 1392.22 | 1220.11 | 1392.21 | 113.36 | 113.36 | 0.1 | 0.1 | 0.3 | 0.2 | 6.69
| 24B5C28146 | 240328146 | 2024-03-28 | 23:16 | 23:25 | 8 | 6 | 1 | 240.1 | 33 | 135 | 0.1 | 1 | 0.3 | 0.3 | 0.27 | 1.1 | 0.6 | 0.48 | 0.3 | 0.4 | 4.26 | 1 | 1.11 | 1.68 |  |  |  | 1399.52 | 1399.5 | 1224.1 | 1396.2 | 1396.19 | 1396.2 | 1224.09 | 1396.19 | 117.33 | 117.33 | 0.1 | 0.1 | 0.3 | 0.2 | 6.69
| 24B5C28147 | 240328147 | 2024-03-28 | 23:25 | 23:35 | 8 | 6 | 1 | 249 | 33 | 118 | 0.1 | 1 | 0.3 | 0.3 | 0.11 | 1.3 | 0.6 | 0.39 | 0.3 | 0.49 | 4.29 | 1 | 0.6 | 1.3 |  |  |  | 1403.49 | 1403.47 | 1228.07 | 1400.17 | 1400.15 | 1400.17 | 1228.06 | 1400.16 | 121.29 | 121.29 | 0.1 | 0.1 | 0.3 | 0.2 | 6.3
| 24B5C28148 | 240328148 | 2024-03-28 | 23:35 | 23:44 | 8 | 6 | 1 | 249 | 33 | 118 | 0.1 | 1 | 0.3 | 0.3 | 0.11 | 1.3 | 0.6 | 0.39 | 0.3 | 0.49 | 4.29 | 1 | 0.6 | 1.3 |  |  |  | 1407.48 | 1407.46 | 1232.06 | 1404.15 | 1404.14 | 1404.15 | 1232.05 | 1404.15 | 125.27 | 125.27 | 0.1 | 0.1 | 0.3 | 0.2 | 6.3
| 24B5C29001 | 240329001 | 2024-03-28 | 23:44 | 23:54 | 8 | 6 | 1 | 282 | 33 | 87 | 0.1 | 1 | 0.3 | 0.3 | 0.11 | 1.3 | 0.6 | 0.39 | 0.3 | 0.49 | 4.29 | 1 | 0.6 | 1.3 |  |  |  | 1411.46 | 1411.44 | 1236.04 | 1408.13 | 1408.12 | 1408.13 | 1236.03 | 1408.13 | 129.24 | 129.24 | 0.1 | 0.1 | 0.3 | 0.2 | 6.3
| 24B5C29002 | 240329002 | 2024-03-28 | 23:54 | 0:04 | 8 | 6 | 1 | 282 | 33 | 87 | 0.1 | 1 | 0.3 | 0.3 | 0.11 | 1.3 | 0.6 | 0.39 | 0.3 | 0.49 | 4.29 | 1 | 0.6 | 1.3 |  |  |  | 1415.6 | 1415.58 | 1240.18 | 1412.27 | 1412.26 | 1412.27 | 1240.17 | 1412.27 | 133.37 | 133.37 | 0.1 | 0.1 | 0.3 | 0.2 | 6.3
| 24B5C29003 | 240329003 | 2024-03-29 | 0:04 | 0:14 | 8 | 6 | 1 | 257 | 33 | 129 | 0.1 | 1 | 0.3 | 0.3 | 0.11 | 1.3 | 0.6 | 0.39 | 0.3 | 0.49 | 4.29 | 1 | 0.6 | 1.3 |  |  | 1 | 1419.62 | 1419.6 | 1244.2 | 1416.3 | 1416.28 | 1416.29 | 1244.19 | 1416.29 | 137.38 | 137.38 | 0.1 | 0.1 | 0.3 | 0.2 | 6.3
| 24B5C29004 | 240329004 | 2024-03-29 | 0:14 | 0:23 | 8 | 6 | 1 | 257 | 33 | 129 | 0.1 | 1 | 0.3 | 0.3 | 0.11 | 1.3 | 0.6 | 0.39 | 0.3 | 0.49 | 4.29 | 1 | 0.6 | 1.3 |  |  |  | 1423.76 | 1423.74 | 1248.34 | 1420.44 | 1420.42 | 1420.43 | 1248.33 | 1420.43 | 141.51 | 141.51 | 0.1 | 0.1 | 0.3 | 0.2 | 6.3
| 24B5C29005 | 240329005 | 2024-03-29 | 0:23 | 0:33 | 8 | 6 | 1 | 250 | 33 | 114 | 0.1 | 1 | 0.3 | 0.3 | 0.11 | 0.73 | 0.6 | 0.35 | 0.3 | 0.4 | 4.3 | 1 | 0.65 | 1.06 |  |  |  | 1427.79 | 1427.77 | 1252.37 | 1424.46 | 1424.45 | 1424.46 | 1252.36 | 1424.46 | 145.53 | 145.53 | 0.1 | 0.1 | 0.3 | 0.2 | 5.9
| 24B5C29006 | 240329006 | 2024-03-29 | 0:33 | 0:43 | 8 | 6 | 1 | 250 | 33 | 114 | 0.1 | 1 | 0.3 | 0.3 | 0.11 | 0.73 | 0.6 | 0.35 | 0.3 | 0.4 | 4.3 | 1 | 0.65 | 1.06 |  |  |  | 1431.92 | 1431.9 | 1256.5 | 1428.6 | 1428.58 | 1428.6 | 1256.49 | 1428.59 | 149.66 | 149.66 | 0.1 | 0.1 | 0.3 | 0.2 | 5.9
| 24B5C29007 | 240329007 | 2024-03-29 | 0:43 | 0:53 | 8 | 6 | 1 | 238 | 33 | 149 | 0.1 | 1 | 0.3 | 0.3 | 0.11 | 0.73 | 0.6 | 0.35 | 0.3 | 0.4 | 4.3 | 1 | 0.65 | 1.06 |  |  |  | 1436.09 | 1436.07 | 1260.68 | 1432.77 | 1432.76 | 1432.77 | 1260.66 | 1432.76 | 153.82 | 153.82 | 0.1 | 0.1 | 0.3 | 0.2 | 5.9
| 24B5C29008 | 240329008 | 2024-03-29 | 0:53 | 1:03 | 8 | 6 | 1 | 238 | 33 | 149 | 0.1 | 1 | 0.3 | 0.3 | 0.11 | 0.73 | 0.6 | 0.35 | 0.3 | 0.4 | 4.3 | 1 | 0.65 | 1.06 |  |  |  | 1440.26 | 1440.24 | 1264.84 | 1436.94 | 1436.92 | 1436.94 | 1264.83 | 1436.93 | 157.98 | 157.98 | 0.1 | 0.1 | 0.3 | 0.2 | 5.9
| 24B5C29009 | 240329009 | 2024-03-29 | 1:03 | 1:13 | 8 | 6 | 1 | 235.4 | 33 | 172 | 0.1 | 1 | 0.3 | 0.3 | 0.11 | 0.73 | 0.6 | 0.35 | 0.3 | 0.4 | 4.3 | 1 | 0.65 | 1.06 |  |  |  | 1444.39 | 1444.38 | 1268.98 | 1441.07 | 1441.06 | 1441.07 | 1268.97 | 1441.07 | 162.11 | 162.11 | 0.1 | 0.1 | 0.3 | 0.2 | 5.9
| 24B5C29010 | 240329010 | 2024-03-29 | 1:13 | 1:21 | 8 | 6 | 1 | 235.4 | 33 | 172 | 0.1 | 1 | 0.3 | 0.3 | 0.11 | 0.73 | 0.6 | 0.35 | 0.3 | 0.4 | 4.3 | 1 | 0.65 | 1.06 |  |  |  | 1447.96 | 1447.94 | 1272.54 | 1444.64 | 1444.62 | 1444.63 | 1272.53 | 1444.63 | 165.66 | 165.66 | 0.1 | 0.1 | 0.3 | 0.2 | 5.9
| 24B5C29011 | 240329011 | 2024-03-29 | 1:21 | 1:30 | 8 | 6 | 1 | 248 | 33 | 114 | 0.1 | 1 | 0.3 | 0.3 | 0.11 | 1.12 | 0.6 | 0.37 | 0.3 | 0.41 | 4.31 | 1 | 0.91 | 1.17 |  |  |  | 1451.52 | 1451.5 | 1276.1 | 1448.2 | 1448.18 | 1448.2 | 1276.09 | 1448.19 | 169.21 | 169.21 | 0.1 | 0.1 | 0.3 | 0.2 | 6.06
| 24B5C29012 | 240329012 | 2024-03-29 | 1:30 | 1:39 | 8 | 6 | 1 | 248 | 33 | 114 | 0.1 | 1 | 0.3 | 0.3 | 0.11 | 1.12 | 0.6 | 0.37 | 0.3 | 0.41 | 4.31 | 1 | 0.91 | 1.17 | 1 | 2 | 4 | 1455.12 | 1455.1 | 1279.7 | 1451.8 | 1451.78 | 1451.79 | 1279.69 | 1451.79 | 172.8 | 172.8 | 0.1 | 0.1 | 0.3 | 0.2 | 6.06
| 24B5C29013 | 240329013 | 2024-03-29 | 1:39 | 1:47 | 8 | 6 | 1 | 242 | 33 | 98 | 0.1 | 1 | 0.3 | 0.3 | 0.11 | 1.12 | 0.6 | 0.37 | 0.3 | 0.41 | 4.31 | 1 | 0.91 | 1.17 |  |  |  | 1458.67 | 1458.65 | 1283.25 | 1455.35 | 1455.34 | 1455.35 | 1283.24 | 1455.34 | 176.35 | 176.35 | 0.1 | 0.1 | 0.3 | 0.2 | 6.06
| 24B5C29014 | 240329014 | 2024-03-29 | 1:47 | 1:56 | 8 | 6 | 1 | 242 | 33 | 98 | 0.1 | 1 | 0.3 | 0.3 | 0.11 | 1.12 | 0.6 | 0.37 | 0.3 | 0.41 | 4.31 | 1 | 0.91 | 1.17 |  |  |  | 1462.24 | 1462.22 | 1286.82 | 1458.92 | 1458.9 | 1458.92 | 1286.81 | 1458.91 | 179.91 | 179.91 | 0.1 | 0.1 | 0.3 | 0.2 | 6.06
| 24B5C29015 | 240329015 | 2024-03-29 | 1:56 | 2:04 | 8 | 6 | 1 | 241 | 33 | 151 | 0.1 | 1 | 0.3 | 0.3 | 0.11 | 1.12 | 0.6 | 0.37 | 0.3 | 0.41 | 4.31 | 1 | 0.91 | 1.17 |  |  |  | 1465.8 | 1465.79 | 1290.39 | 1462.48 | 1462.47 | 1462.48 | 1290.38 | 1462.48 | 183.47 | 183.47 | 0.1 | 0.1 | 0.3 | 0.2 | 6.06
| 24B5C29016 | 240329016 | 2024-03-29 | 2:04 | 2:13 | 8 | 6 | 1 | 241 | 33 | 151 | 0.1 | 1 | 0.3 | 0.3 | 0.11 | 1.12 | 0.6 | 0.37 | 0.3 | 0.41 | 4.31 | 1 | 0.91 | 1.17 |  |  |  | 1469.37 | 1469.35 | 1293.96 | 1466.05 | 1466.04 | 1466.05 | 1293.94 | 1466.05 | 187.03 | 187.03 | 0.1 | 0.1 | 0.3 | 0.2 | 6.06
| 24B5C29017 | 240329017 | 2024-03-29 | 2:13 | 2:21 | 8 | 6 | 1 | 238 | 33 | 172 | 0.1 | 1 | 0.31 | 0.3 | 0.1 | 1.46 | 0.6 | 0.42 | 0.3 | 0.4 | 4.27 | 1 | 0.81 | 1.26 |  |  |  | 1472.94 | 1472.92 | 1297.53 | 1469.62 | 1469.61 | 1469.62 | 1297.51 | 1469.61 | 190.59 | 190.59 | 0.1 | 0.1 | 0.3 | 0.2 | 6.07
| 24B5C29018 | 240329018 | 2024-03-29 | 2:21 | 2:30 | 8 | 6 | 1 | 238 | 33 | 172 | 0.1 | 1 | 0.31 | 0.3 | 0.1 | 1.46 | 0.6 | 0.42 | 0.3 | 0.4 | 4.27 | 1 | 0.81 | 1.26 |  |  |  | 1476.51 | 1476.49 | 1301.09 | 1473.18 | 1473.17 | 1473.18 | 1301.08 | 1473.18 | 194.15 | 194.15 | 0.1 | 0.1 | 0.3 | 0.2 | 6.07
| 24B5C29019 | 240329019 | 2024-03-29 | 2:30 | 2:38 | 8 | 6 | 1 | 248 | 33 | 108 | 0.1 | 1 | 0.31 | 0.3 | 0.1 | 1.46 | 0.6 | 0.42 | 0.3 | 0.4 | 4.27 | 1 | 0.81 | 1.26 |  |  |  | 1480.08 | 1480.06 | 1304.66 | 1476.75 | 1476.74 | 1476.75 | 1304.65 | 1476.75 | 197.71 | 197.71 | 0.1 | 0.1 | 0.3 | 0.2 | 6.07
| 24B5C29020 | 240329020 | 2024-03-29 | 2:38 | 2:47 | 8 | 6 | 1 | 248.3 | 33 | 108 | 0.1 | 1 | 0.31 | 0.3 | 0.1 | 1.46 | 0.6 | 0.42 | 0.3 | 0.4 | 4.27 | 1 | 0.81 | 1.26 |  |  |  | 1483.79 | 1483.77 | 1308.37 | 1480.47 | 1480.45 | 1480.47 | 1308.36 | 1480.46 | 201.41 | 201.41 | 0.1 | 0.1 | 0.3 | 0.2 | 6.07
| 24B5C29021 | 240329021 | 2024-03-29 | 2:47 | 2:56 | 8 | 6 | 1 | 299 | 33 | 177 | 0.1 | 1 | 0.31 | 0.3 | 0.1 | 1.46 | 0.6 | 0.42 | 0.3 | 0.4 | 4.27 | 1 | 0.81 | 1.26 |  |  | 1 | 1487.39 | 1487.37 | 1311.97 | 1484.07 | 1484.05 | 1484.06 | 1311.96 | 1484.06 | 205 | 205 | 0.1 | 0.1 | 0.3 | 0.2 | 6.07
| 24B5C29022 | 240329022 | 2024-03-29 | 2:56 | 3:05 | 8 | 6 | 1 | 299 | 33 | 177 | 0.1 | 1 | 0.31 | 0.3 | 0.1 | 1.46 | 0.6 | 0.42 | 0.3 | 0.4 | 4.27 | 1 | 0.81 | 1.26 |  |  |  | 1491.08 | 1491.06 | 1315.67 | 1487.76 | 1487.75 | 1487.76 | 1315.65 | 1487.75 | 208.69 | 208.69 | 0.1 | 0.1 | 0.3 | 0.2 | 6.07
| 24B5C29023 | 240329023 | 2024-03-29 | 3:05 | 3:13 | 8 | 4 | 1 | 263.7 | 33 | 99 | 0.1 | 1 | 0.3 | 0.3 | 0.13 | 0.69 | 0.6 | 0.48 | 0.3 | 0.4 | 4.36 | 1 | 0.99 | 1.31 |  |  |  | 1494.67 | 1494.65 | 1319.25 | 1491.34 | 1491.33 | 1491.34 | 1319.24 | 1491.34 | 212.27 | 212.27 | 0.1 | 0.1 | 0.3 | 0.2 | 6.48
| 24B5C29024 | 240329024 | 2024-03-29 | 3:13 | 3:22 | 8 | 4 | 1 | 264.7 | 33 | 99 | 0.1 | 1 | 0.3 | 0.3 | 0.13 | 0.69 | 0.6 | 0.48 | 0.3 | 0.4 | 4.36 | 1 | 0.99 | 1.31 |  |  |  | 1498.24 | 1498.22 | 1322.83 | 1494.92 | 1494.91 | 1494.92 | 1322.81 | 1494.91 | 215.84 | 215.84 | 0.1 | 0.1 | 0.3 | 0.2 | 6.48
| 24B5C29025 | 240329025 | 2024-03-29 | 3:22 | 3:30 | 8 | 6 | 1 | 248.9 | 33 | 79 | 0.1 | 1 | 0.3 | 0.3 | 0.13 | 0.69 | 0.6 | 0.48 | 0.3 | 0.4 | 4.36 | 1 | 0.99 | 1.31 |  |  |  | 1501.8 | 1501.79 | 1326.39 | 1498.48 | 1498.47 | 1498.48 | 1326.38 | 1498.48 | 219.39 | 219.39 | 0.1 | 0.1 | 0.3 | 0.2 | 6.48
| 24B5C29026 | 240329026 | 2024-03-29 | 3:30 | 3:39 | 8 | 6 | 1 | 248.9 | 33 | 79 | 0.1 | 1 | 0.3 | 0.3 | 0.13 | 0.69 | 0.6 | 0.48 | 0.3 | 0.4 | 4.36 | 1 | 0.99 | 1.31 |  |  |  | 1505.37 | 1505.35 | 1329.95 | 1502.05 | 1502.03 | 1502.04 | 1329.94 | 1502.04 | 222.94 | 222.94 | 0.1 | 0.1 | 0.3 | 0.2 | 6.48
| 24B5C29027 | 240329027 | 2024-03-29 | 3:39 | 3:47 | 8 | 6 | 1 | 248.2 | 33 | 94 | 0.1 | 1 | 0.3 | 0.3 | 0.13 | 0.69 | 0.6 | 0.48 | 0.3 | 0.4 | 4.36 | 1 | 0.99 | 1.31 |  |  |  | 1508.92 | 1508.9 | 1333.5 | 1505.59 | 1505.58 | 1505.59 | 1333.49 | 1505.59 | 226.49 | 226.49 | 0.1 | 0.1 | 0.3 | 0.2 | 6.48
| 24B5C29028 | 240329028 | 2024-03-29 | 3:47 | 3:56 | 8 | 6 | 1 | 248.2 | 33 | 94 | 0.1 | 1 | 0.3 | 0.3 | 0.13 | 0.69 | 0.6 | 0.48 | 0.3 | 0.4 | 4.36 | 1 | 0.99 | 1.31 |  |  |  | 1512.49 | 1512.47 | 1337.08 | 1509.17 | 1509.16 | 1509.17 | 1337.06 | 1509.16 | 230.05 | 230.05 | 0.1 | 0.1 | 0.3 | 0.2 | 6.48
| 24B5C29029 | 240329029 | 2024-03-29 | 3:56 | 4:05 | 8 | 6 | 1 | 259.4 | 33 | 118 | 0.1 | 1 | 0.3 | 0.3 | 0.13 | 0.69 | 0.6 | 0.48 | 0.3 | 0.4 | 4.36 | 1 | 0.99 | 1.31 |  |  | 1 | 1516.05 | 1516.03 | 1340.63 | 1512.73 | 1512.71 | 1512.72 | 1340.62 | 1512.72 | 233.6 | 233.6 | 0.1 | 0.1 | 0.3 | 0.2 | 6.48
| 24B5C29030 | 240329030 | 2024-03-29 | 4:05 | 4:13 | 8 | 6 | 1 | 259.4 | 33 | 118 | 0.1 | 1 | 0.3 | 0.3 | 0.26 | 1.08 | 0.6 | 0.59 | 0.3 | 0.4 | 4.2 | 1 | 0.63 | 1.25 |  |  |  | 1519.62 | 1519.6 | 1344.2 | 1516.3 | 1516.28 | 1516.29 | 1344.19 | 1516.29 | 237.16 | 237.16 | 0.1 | 0.1 | 0.3 | 0.2 | 6.33
| 24B5C29031 | 240329031 | 2024-03-29 | 4:13 | 4:22 | 8 | 6 | 1 | 255.7 | 33 | 162 | 0.1 | 1 | 0.3 | 0.3 | 0.26 | 1.08 | 0.6 | 0.59 | 0.3 | 0.4 | 4.2 | 1 | 0.63 | 1.25 |  |  |  | 1523.18 | 1523.16 | 1347.76 | 1519.86 | 1519.84 | 1519.86 | 1347.75 | 1519.85 | 240.72 | 240.72 | 0.1 | 0.1 | 0.3 | 0.2 | 6.33
| 24B5C29032 | 240329032 | 2024-03-29 | 4:22 | 4:30 | 8 | 6 | 1 | 255.7 | 33 | 162 | 0.1 | 1 | 0.3 | 0.3 | 0.26 | 1.08 | 0.6 | 0.59 | 0.3 | 0.4 | 4.2 | 1 | 0.63 | 1.25 |  |  |  | 1526.75 | 1526.73 | 1351.33 | 1523.43 | 1523.41 | 1523.43 | 1351.32 | 1523.42 | 244.28 | 244.28 | 0.1 | 0.1 | 0.3 | 0.2 | 6.33
| 24B5C29033 | 240329033 | 2024-03-29 | 4:30 | 4:40 | 8 | 5 | 1 | 258 | 33 | 162 | 0.1 | 1 | 0.3 | 0.3 | 0.26 | 1.08 | 0.6 | 0.59 | 0.3 | 0.4 | 4.2 | 1 | 0.63 | 1.25 |  |  | 1 | 1530.84 | 1530.82 | 1355.42 | 1527.52 | 1527.5 | 1527.52 | 1355.41 | 1527.51 | 248.36 | 248.36 | 0.1 | 0.1 | 0.3 | 0.2 | 6.33
| 24B5C29034 | 240329034 | 2024-03-29 | 4:40 | 4:50 | 8 | 5 | 1 | 258.4 | 33 | 162 | 0.1 | 1 | 0.3 | 0.3 | 0.26 | 1.08 | 0.6 | 0.59 | 0.3 | 0.4 | 4.2 | 1 | 0.63 | 1.25 |  |  |  | 1535.14 | 1535.12 | 1359.72 | 1531.82 | 1531.8 | 1531.82 | 1359.71 | 1531.81 | 252.65 | 252.65 | 0.1 | 0.1 | 0.3 | 0.2 | 6.33
| 24B5C29035 | 240329035 | 2024-03-29 | 4:50 | 5:01 | 8 | 5 | 1 | 249.1 | 33 | 210 | 0.1 | 1 | 0.3 | 0.38 | 0.33 | 0.62 | 0.6 | 0.52 | 0.3 | 0.4 | 4.34 | 1 | 0.6 | 1.62 |  | 1 | 1 | 1539.45 | 1539.43 | 1364.03 | 1536.13 | 1536.11 | 1536.12 | 1364.02 | 1536.12 | 256.95 | 256.95 | 0.1 | 0.1 | 0.3 | 0.2 | 6.67
| 24B5C29036 | 240329036 | 2024-03-29 | 5:01 | 5:11 | 8 | 5 | 1 | 249.1 | 33 | 210 | 0.1 | 1 | 0.3 | 0.38 | 0.33 | 0.62 | 0.6 | 0.52 | 0.3 | 0.4 | 4.34 | 1 | 0.6 | 1.62 |  |  |  | 1543.75 | 1543.74 | 1368.34 | 1540.43 | 1540.42 | 1540.43 | 1368.33 | 1540.43 | 261.26 | 261.26 | 0.1 | 0.1 | 0.3 | 0.2 | 6.67
| 24B5C29037 | 240329037 | 2024-03-29 | 5:11 | 5:21 | 8 | 5 | 1 | 250.6 | 33 | 140 | 0.1 | 1 | 0.3 | 0.38 | 0.33 | 0.62 | 0.6 | 0.52 | 0.3 | 0.4 | 4.34 | 1 | 0.6 | 1.62 |  |  |  | 1548.06 | 1548.04 | 1372.64 | 1544.74 | 1544.72 | 1544.74 | 1372.63 | 1544.73 | 265.57 | 265.57 | 0.1 | 0.1 | 0.3 | 0.2 | 6.67
| 24B5C29038 | 240329038 | 2024-03-29 | 5:21 | 5:32 | 8 | 5 | 1 | 250.6 | 33 | 140 | 0.1 | 1 | 0.3 | 0.38 | 0.33 | 0.62 | 0.6 | 0.52 | 0.3 | 0.4 | 4.34 | 1 | 0.6 | 1.62 |  |  |  | 1552.37 | 1552.35 | 1376.95 | 1549.05 | 1549.03 | 1549.05 | 1376.94 | 1549.04 | 269.87 | 269.87 | 0.1 | 0.1 | 0.3 | 0.2 | 6.67
| 24B5C29039 | 240329039 | 2024-03-29 | 5:32 | 5:42 | 8 | 5 | 1 | 233.7 | 33 | 156 | 0.1 | 1 | 0.3 | 0.38 | 0.33 | 0.62 | 0.6 | 0.52 | 0.3 | 0.4 | 4.34 | 1 | 0.6 | 1.62 |  |  |  | 1556.68 | 1556.66 | 1381.27 | 1553.36 | 1553.35 | 1553.36 | 1381.25 | 1553.35 | 274.19 | 274.19 | 0.1 | 0.1 | 0.3 | 0.2 | 6.67
| 24B5C29040 | 240329040 | 2024-03-29 | 5:42 | 5:52 | 8 | 5 | 1 | 233.7 | 33 | 156 | 0.1 | 1 | 0.3 | 0.38 | 0.33 | 0.62 | 0.6 | 0.52 | 0.3 | 0.4 | 4.34 | 1 | 0.6 | 1.62 |  |  |  | 1560.99 | 1560.97 | 1385.57 | 1557.67 | 1557.65 | 1557.67 | 1385.56 | 1557.66 | 278.49 | 278.49 | 0.1 | 0.1 | 0.3 | 0.2 | 6.67
| 24B5C29041 | 240329041 | 2024-03-29 | 5:52 | 6:02 | 8 | 5 | 1 | 252.2 | 33 | 117 | 0.1 | 1 | 0.3 | 0.3 | 0.11 | 0.71 | 0.6 | 0.43 | 0.3 | 0.43 | 4.29 | 1.64 | 1.11 | 1.43 | 1 | 1 | 1 | 1565.3 | 1565.28 | 1389.88 | 1561.98 | 1561.96 | 1561.97 | 1389.87 | 1561.97 | 282.8 | 282.8 | 0.1 | 0.1 | 0.3 | 0.2 | 6.26
| 24B5C29042 | 240329042 | 2024-03-29 | 6:02 | 6:13 | 8 | 5 | 1 | 252.2 | 33 | 117 | 0.1 | 1 | 0.3 | 0.3 | 0.11 | 0.71 | 0.6 | 0.43 | 0.3 | 0.43 | 4.29 | 1.64 | 1.11 | 1.43 |  |  |  | 1569.6 | 1569.59 | 1394.19 | 1566.28 | 1566.27 | 1566.28 | 1394.17 | 1566.28 | 287.11 | 287.11 | 0.1 | 0.1 | 0.3 | 0.2 | 6.26
| 24B5C29043 | 240329043 | 2024-03-29 | 6:13 | 6:23 | 8 | 5 | 1 | 280 | 33 | 188 | 0.1 | 1 | 0.3 | 0.3 | 0.11 | 0.71 | 0.6 | 0.43 | 0.3 | 0.43 | 4.29 | 1.64 | 1.11 | 1.43 |  |  |  | 1573.9 | 1573.89 | 1398.49 | 1570.58 | 1570.57 | 1570.58 | 1398.47 | 1570.58 | 291.41 | 291.41 | 0.1 | 0.1 | 0.3 | 0.2 | 6.26
| 24B5C29044 | 240329044 | 2024-03-29 | 6:23 | 6:33 | 8 | 5 | 1 | 280 | 33 | 188 | 0.1 | 1 | 0.3 | 0.3 | 0.11 | 0.71 | 0.6 | 0.43 | 0.3 | 0.43 | 4.29 | 1.64 | 1.11 | 1.43 |  |  |  | 1578.2 | 1578.19 | 1402.79 | 1574.88 | 1574.87 | 1574.88 | 1402.77 | 1574.88 | 295.71 | 295.71 | 0.1 | 0.1 | 0.3 | 0.2 | 6.26
| 24B5C29045 | 240329045 | 2024-03-29 | 6:33 | 6:44 | 8 | 5 | 1 | 295.6 | 33 | 141 | 0.1 | 1 | 0.3 | 0.3 | 0.11 | 0.71 | 0.6 | 0.43 | 0.3 | 0.43 | 4.29 | 1.64 | 1.11 | 1.43 |  |  |  | 1582.51 | 1582.49 | 1407.09 | 1579.19 | 1579.17 | 1579.19 | 1407.08 | 1579.18 | 300.02 | 300.02 | 0.1 | 0.1 | 0.3 | 0.2 | 6.26
| 24B5C29046 | 240329046 | 2024-03-29 | 6:44 | 6:54 | 8 | 5 | 1 | 295.6 | 33 | 141 | 0.1 | 1 | 0.3 | 0.3 | 0.11 | 0.71 | 0.6 | 0.43 | 0.3 | 0.43 | 4.29 | 1.64 | 1.11 | 1.43 |  |  |  | 1586.82 | 1586.8 | 1411.4 | 1583.5 | 1583.48 | 1583.49 | 1411.39 | 1583.49 | 304.32 | 304.32 | 0.1 | 0.1 | 0.3 | 0.2 | 6.26
| 24B5C29047 | 240329047 | 2024-03-29 | 6:54 | 7:04 | 8 | 5 | 1 | 304 | 33 | 143 | 0.1 | 1 | 0.3 | 0.3 | 0.16 | 1.08 | 0.6 | 0.93 | 0.3 | 0.4 | 4.3 | 1 | 1.66 | 2.04 |  |  |  | 1591.14 | 1591.12 | 1415.72 | 1587.82 | 1587.8 | 1587.82 | 1415.71 | 1587.81 | 308.64 | 308.64 | 0.1 | 0.1 | 0.3 | 0.2 | 6.49
| 24B5C29048 | 240329048 | 2024-03-29 | 7:04 | 7:15 | 8 | 5 | 1 | 304 | 33 | 143 | 0.1 | 1 | 0.3 | 0.3 | 0.16 | 1.08 | 0.6 | 0.93 | 0.3 | 0.4 | 4.3 | 1 | 1.66 | 2.04 |  |  |  | 1595.46 | 1595.44 | 1420.04 | 1592.14 | 1592.12 | 1592.14 | 1420.03 | 1592.13 | 312.96 | 312.96 | 0.1 | 0.1 | 0.3 | 0.2 | 6.49
| 24B5C29049 | 240329049 | 2024-03-29 | 7:15 | 7:25 | 8 | 5 | 1 | 276.4 | 33 | 97 | 0.1 | 1 | 0.3 | 0.3 | 0.16 | 1.08 | 0.6 | 0.93 | 0.3 | 0.4 | 4.3 | 1 | 1.66 | 2.04 |  |  |  | 1599.63 | 1599.61 | 1424.21 | 1596.31 | 1596.29 | 1596.3 | 1424.2 | 1596.3 | 317.13 | 317.13 | 0.1 | 0.1 | 0.3 | 0.2 | 6.49
| 24B5C29050 | 240329050 | 2024-03-29 | 7:25 | 7:35 | 8 | 5 | 1 | 276.4 | 33 | 97 | 0.1 | 1 | 0.3 | 0.3 | 0.16 | 1.08 | 0.6 | 0.93 | 0.3 | 0.4 | 4.3 | 1 | 1.66 | 2.04 |  |  |  | 1603.91 | 1603.9 | 1428.5 | 1600.59 | 1600.58 | 1600.59 | 1428.48 | 1600.59 | 321.42 | 321.42 | 0.1 | 0.1 | 0.3 | 0.2 | 6.49
| 24B5C29051 | 240329051 | 2024-03-29 | 7:35 | 7:45 | 8 | 5 | 1 | 279.2 | 33 | 127 | 0.1 | 1 | 0.3 | 0.3 | 0.16 | 1.08 | 0.6 | 0.93 | 0.3 | 0.4 | 4.3 | 1 | 1.66 | 2.04 |  |  |  | 1608.21 | 1608.2 | 1432.8 | 1604.89 | 1604.88 | 1604.89 | 1432.78 | 1604.89 | 325.72 | 325.72 | 0.1 | 0.1 | 0.3 | 0.2 | 6.49
| 24B5C29052 | 240329052 | 2024-03-29 | 7:45 | 7:56 | 8 | 5 | 1 | 279.2 | 33 | 127 | 0.1 | 1 | 0.3 | 0.3 | 0.16 | 1.08 | 0.6 | 0.93 | 0.3 | 0.4 | 4.3 | 1 | 1.66 | 2.04 |  |  |  | 1612.52 | 1612.5 | 1437.1 | 1609.2 | 1609.18 | 1609.2 | 1437.09 | 1609.19 | 330.03 | 330.03 | 0.1 | 0.1 | 0.3 | 0.2 | 6.49
| 24B5C29053 | 240329053 | 2024-03-29 | 7:56 | 8:06 | 8 | 5 | 1 | 225 | 33 | 105 | 0.1 | 1 | 0.35 | 0.32 | 0.19 | 2.72 | 0.6 | 1.44 | 0.3 | 0.4 | 4.55 | 1 | 4.04 | 2.8 |  |  |  | 1616.67 | 1616.65 | 1441.25 | 1613.35 | 1613.33 | 1613.34 | 1441.24 | 1613.34 | 334.17 | 334.17 | 0.1 | 0.1 | 0.3 | 0.2 | 6.38
| 24B5C29054 | 240329054 | 2024-03-29 | 8:06 | 8:16 | 8 | 5 | 1 | 225 | 33 | 105 | 0.1 | 1 | 0.35 | 0.32 | 0.19 | 2.72 | 0.6 | 1.44 | 0.3 | 0.4 | 4.55 | 1 | 4.04 | 2.8 |  |  |  | 1620.97 | 1620.95 | 1445.55 | 1617.65 | 1617.63 | 1617.64 | 1445.54 | 1617.64 | 338.47 | 338.47 | 0.1 | 0.1 | 0.3 | 0.2 | 6.38
| 24B5C29055 | 240329055 | 2024-03-29 | 8:16 | 8:26 | 8 | 4 | 1 | 219 | 33 | 186 | 0.1 | 1 | 0.35 | 0.32 | 0.19 | 2.72 | 0.6 | 1.44 | 0.3 | 0.4 | 4.55 | 1 | 4.04 | 2.8 |  |  |  | 1625.27 | 1625.25 | 1449.85 | 1621.95 | 1621.93 | 1621.94 | 1449.84 | 1621.94 | 342.77 | 342.77 | 0.1 | 0.1 | 0.3 | 0.2 | 6.38
| 24B5C29056 | 240329056 | 2024-03-29 | 8:26 | 8:36 | 8 | 4 | 1 | 219 | 33 | 186 | 0.1 | 1 | 0.35 | 0.32 | 0.19 | 2.72 | 0.6 | 1.44 | 0.3 | 0.4 | 4.55 | 1 | 4.04 | 2.8 |  |  |  | 1629.58 | 1629.56 | 1454.16 | 1626.26 | 1626.24 | 1626.26 | 1454.15 | 1626.25 | 347.09 | 347.09 | 0.1 | 0.1 | 0.3 | 0.2 | 6.38
| 24B5C29057 | 240329057 | 2024-03-29 | 8:36 | 8:47 | 8 | 5 | 1 | 236.9 | 33 | 233 | 0.1 | 1 | 0.35 | 0.32 | 0.19 | 2.72 | 0.6 | 1.44 | 0.3 | 0.4 | 4.55 | 1 | 4.04 | 2.8 |  |  | 1 | 1633.87 | 1633.86 | 1458.46 | 1630.55 | 1630.54 | 1630.55 | 1458.45 | 1630.55 | 351.38 | 351.38 | 0.1 | 0.1 | 0.3 | 0.2 | 6.38
| 24B5C29058 | 240329058 | 2024-03-29 | 8:47 | 8:57 | 8 | 5 | 1 | 236.9 | 33 | 233 | 0.1 | 1 | 0.35 | 0.32 | 0.19 | 2.72 | 0.6 | 1.44 | 0.3 | 0.4 | 4.55 | 1 | 4.04 | 2.8 |  |  |  | 1638.18 | 1638.16 | 1462.76 | 1634.86 | 1634.85 | 1634.86 | 1462.75 | 1634.85 | 355.69 | 355.69 | 0.1 | 0.1 | 0.3 | 0.2 | 6.38
| 24B5C29059 | 240329059 | 2024-03-29 | 8:57 | 9:07 | 8 | 4 | 1 | 237.4 | 33 | 178 | 0.1 | 1 | 0.3 | 0.32 | 0.26 | 4.45 | 0.61 | 2.1 | 0.3 | 0.4 | 4.58 | 1 | 6.54 | 3.91 |  | 1 | 1 | 1642.49 | 1642.47 | 1467.07 | 1639.17 | 1639.15 | 1639.17 | 1467.06 | 1639.16 | 359.99 | 359.99 | 0.1 | 0.1 | 0.3 | 0.34 | 5.46
| 24B5C29060 | 240329060 | 2024-03-29 | 9:07 | 9:18 | 8 | 4 | 1 | 237.4 | 33 | 178 | 0.1 | 1 | 0.3 | 0.32 | 0.26 | 4.45 | 0.61 | 2.1 | 0.3 | 0.4 | 4.58 | 1 | 6.54 | 3.91 |  |  |  | 1646.8 | 1646.78 | 1471.38 | 1643.47 | 1643.46 | 1643.47 | 1471.37 | 1643.47 | 364.3 | 364.3 | 0.1 | 0.1 | 0.3 | 0.34 | 5.46
| 24B5C29061 | 240329061 | 2024-03-29 | 9:18 | 9:28 | 8 | 4 | 1 | 235.9 | 33 | 156 | 0.1 | 1 | 0.3 | 0.32 | 0.26 | 4.45 | 0.61 | 2.1 | 0.3 | 0.4 | 4.58 | 1 | 6.54 | 3.91 |  |  |  | 1650.96 | 1650.95 | 1475.55 | 1647.64 | 1647.63 | 1647.64 | 1475.53 | 1647.64 | 368.47 | 368.47 | 0.1 | 0.1 | 0.3 | 0.34 | 5.46
| 24B5C29062 | 240329062 | 2024-03-29 | 9:28 | 9:38 | 8 | 0 | 1 | 235.9 | 33 | 156 | 0.1 | 1 | 0.32 | 0.33 | 0.28 | 7.2 | 0.6 | 2.12 | 0.3 | 0.41 | 4.66 | 1.03 | 6.25 | 3.16 |  |  |  | 1655.25 | 1655.23 | 1479.83 | 1651.93 | 1651.91 | 1651.93 | 1479.82 | 1651.92 | 372.75 | 372.75 | 0.1 | 0.1 | 0.3 | 0.2 | 5.36
| 24B5C29063 | 240329063 | 2024-03-29 | 9:38 | 9:48 | 8 | 4 | 1 | 271.8 | 33 | 180 | 0.1 | 1 | 0.32 | 0.33 | 0.28 | 7.2 | 0.6 | 2.12 | 0.3 | 0.41 | 4.66 | 1.03 | 6.25 | 3.16 |  |  |  | 1659.56 | 1659.55 | 1484.15 | 1656.24 | 1656.23 | 1656.24 | 1484.13 | 1656.24 | 377.07 | 377.07 | 0.1 | 0.1 | 0.3 | 0.2 | 5.36
| 24B5C29064 | 240329064 | 2024-03-29 | 9:48 | 9:59 | 8 | 4 | 1 | 271.8 | 33 | 180 | 0.1 | 1 | 0.32 | 0.33 | 0.28 | 7.2 | 0.6 | 2.12 | 0.3 | 0.41 | 4.66 | 1.03 | 6.25 | 3.16 |  |  |  | 1663.88 | 1663.86 | 1488.46 | 1660.56 | 1660.54 | 1660.55 | 1488.45 | 1660.55 | 381.38 | 381.38 | 0.1 | 0.1 | 0.3 | 0.2 | 5.36
| 24B5C29065 | 240329065 | 2024-03-29 | 9:59 | 10:09 | 8 | 5 | 1 | 295 | 33 | 140 | 0.1 | 1 | 0.34 | 0.3 | 0.17 | 5.8 | 0.6 | 1.96 | 0.3 | 0.4 | 4.7 | 1 | 4.25 | 2.44 |  |  | 1 | 1668.03 | 1668.01 | 1492.61 | 1664.71 | 1664.69 | 1664.71 | 1492.6 | 1664.7 | 385.54 | 385.54 | 0.1 | 0.1 | 0.3 | 0.2 | 5.71
| 24B5C29066 | 240329066 | 2024-03-29 | 10:09 | 10:19 | 8 | 5 | 1 | 295 | 33 | 140 | 0.1 | 1 | 0.34 | 0.3 | 0.17 | 5.8 | 0.6 | 1.96 | 0.3 | 0.4 | 4.7 | 1 | 4.25 | 2.44 |  |  |  | 1672.3 | 1672.29 | 1496.89 | 1668.98 | 1668.97 | 1668.98 | 1496.87 | 1668.98 | 389.81 | 389.81 | 0.1 | 0.1 | 0.3 | 0.2 | 5.71
| 24B5C29067 | 240329067 | 2024-03-29 | 10:19 | 10:29 | 8 | 5 | 1 | 262.2 | 33 | 103 | 0.1 | 1 | 0.34 | 0.3 | 0.17 | 5.8 | 0.6 | 1.96 | 0.3 | 0.4 | 4.7 | 1 | 4.25 | 2.44 |  |  |  | 1676.47 | 1676.45 | 1501.05 | 1673.15 | 1673.14 | 1673.15 | 1501.04 | 1673.14 | 393.98 | 393.98 | 0.1 | 0.1 | 0.3 | 0.2 | 5.71
| 24B5C29068 | 240329068 | 2024-03-29 | 10:29 | 10:39 | 8 | 5 | 1 | 262.2 | 33 | 103 | 0.1 | 1 | 0.34 | 0.3 | 0.17 | 5.8 | 0.6 | 1.96 | 0.3 | 0.4 | 4.7 | 1 | 4.25 | 2.44 |  |  |  | 1680.74 | 1680.73 | 1505.33 | 1677.42 | 1677.41 | 1677.42 | 1505.31 | 1677.42 | 398.25 | 398.25 | 0.1 | 0.1 | 0.3 | 0.2 | 5.71
| 24B5C29069 | 240329069 | 2024-03-29 | 10:39 | 10:49 | 8 | 5 | 1 | 292.8 | 33 | 143 | 0.1 | 1 | 0.34 | 0.3 | 0.17 | 5.8 | 0.6 | 1.96 | 0.3 | 0.4 | 4.7 | 1 | 4.25 | 2.44 |  |  |  | 1684.91 | 1684.89 | 1509.49 | 1681.59 | 1681.58 | 1681.59 | 1509.48 | 1681.58 | 402.42 | 402.42 | 0.1 | 0.1 | 0.3 | 0.2 | 5.71
| 24B5C29070 | 240329070 | 2024-03-29 | 10:49 | 10:59 | 8 | 5 | 1 | 292.8 | 33 | 143 | 0.1 | 1 | 0.34 | 0.3 | 0.17 | 5.8 | 0.6 | 1.96 | 0.3 | 0.4 | 4.7 | 1 | 4.25 | 2.44 |  |  |  | 1689.19 | 1689.17 | 1513.77 | 1685.87 | 1685.85 | 1685.87 | 1513.76 | 1685.86 | 406.7 | 406.7 | 0.1 | 0.1 | 0.3 | 0.2 | 5.71
| 24B5C29071 | 240329071 | 2024-03-29 | 10:59 | 11:10 | 8 | 5 | 1 | 263 | 33 | 121 | 0.1 | 1 | 0.34 | 0.3 | 0.17 | 5.8 | 0.6 | 1.96 | 0.3 | 0.4 | 4.7 | 1 | 4.25 | 2.44 |  |  |  | 1693.5 | 1693.48 | 1518.08 | 1690.18 | 1690.16 | 1690.18 | 1518.07 | 1690.17 | 411 | 411 | 0.1 | 0.1 | 0.3 | 0.2 | 5.71
| 24B5C29072 | 240329072 | 2024-03-29 | 11:10 | 11:20 | 8 | 5 | 1 | 263 | 33 | 121 | 0.1 | 1 | 0.3 | 0.3 | 0.19 | 3.61 | 0.6 | 1.52 | 0.3 | 0.4 | 4.58 | 1 | 4.52 | 4.39 |  |  |  | 1697.65 | 1697.63 | 1522.23 | 1694.33 | 1694.32 | 1694.33 | 1522.22 | 1694.32 | 415.16 | 415.16 | 0.1 | 0.1 | 0.3 | 0.2 | 15.4
| 24B5C29073 | 240329073 | 2024-03-29 | 11:20 | 11:30 | 8 | 5 | 1 | 302.9 | 33 | 91 | 0.1 | 1 | 0.3 | 0.3 | 0.19 | 3.61 | 0.6 | 1.52 | 0.3 | 0.4 | 4.58 | 1 | 4.52 | 4.39 |  |  |  | 1701.92 | 1701.91 | 1526.51 | 1698.6 | 1698.59 | 1698.6 | 1526.5 | 1698.6 | 419.43 | 419.43 | 0.1 | 0.1 | 0.3 | 0.2 | 15.4
| 24B5C29074 | 240329074 | 2024-03-29 | 11:30 | 11:40 | 8 | 5 | 1 | 302.9 | 33 | 91 | 0.1 | 1 | 0.3 | 0.3 | 0.19 | 3.61 | 0.6 | 1.52 | 0.3 | 0.4 | 4.58 | 1 | 4.52 | 4.39 |  |  |  | 1706.21 | 1706.19 | 1530.79 | 1702.89 | 1702.87 | 1702.89 | 1530.78 | 1702.88 | 423.71 | 423.71 | 0.1 | 0.1 | 0.3 | 0.2 | 15.4
| 24B5C29075 | 240329075 | 2024-03-29 | 11:40 | 11:50 | 8 | 5 | 1 | 289.8 | 33 | 169 | 0.1 | 1 | 0.3 | 0.3 | 0.19 | 3.61 | 0.6 | 1.52 | 0.3 | 0.4 | 4.58 | 1 | 4.52 | 4.39 |  |  |  | 1710.52 | 1710.51 | 1535.11 | 1707.2 | 1707.19 | 1707.2 | 1535.1 | 1707.2 | 428.03 | 428.03 | 0.1 | 0.1 | 0.3 | 0.2 | 15.4
| 24B5C29076 | 240329076 | 2024-03-29 | 11:50 | 12:01 | 8 | 5 | 1 | 289.8 | 33 | 169 | 0.1 | 1 | 0.3 | 0.3 | 0.19 | 3.61 | 0.6 | 1.52 | 0.3 | 0.4 | 4.58 | 1 | 4.52 | 4.39 |  |  |  | 1714.83 | 1714.81 | 1539.41 | 1711.51 | 1711.49 | 1711.51 | 1539.4 | 1711.5 | 432.34 | 432.34 | 0.1 | 0.1 | 0.3 | 0.2 | 15.4
| 24B5C29077 | 240329077 | 2024-03-29 | 12:01 | 12:11 | 8 | 5 | 1 | 285.2 | 33 | 217 | 0.1 | 1 | 0.3 | 0.3 | 0.18 | 4.91 | 0.6 | 1.68 | 0.3 | 0.42 | 4.68 | 1.93 | 4.28 | 3.64 |  |  |  | 1719 | 1718.98 | 1543.58 | 1715.68 | 1715.66 | 1715.68 | 1543.57 | 1715.67 | 436.5 | 436.5 | 0.1 | 0.1 | 0.3 | 0.3 | 7.29
| 24B5C29078 | 240329078 | 2024-03-29 | 12:11 | 12:21 | 8 | 5 | 1 | 285.2 | 33 | 217 | 0.1 | 1 | 0.3 | 0.3 | 0.18 | 4.91 | 0.6 | 1.68 | 0.3 | 0.42 | 4.68 | 1.93 | 4.28 | 3.64 |  |  |  | 1723.28 | 1723.26 | 1547.86 | 1719.96 | 1719.94 | 1719.96 | 1547.85 | 1719.95 | 440.78 | 440.78 | 0.1 | 0.1 | 0.3 | 0.3 | 7.29
| 24B5C29079 | 240329079 | 2024-03-29 | 12:21 | 12:31 | 8 | 4 | 1 | 263 | 33 | 138 | 0.1 | 1 | 0.3 | 0.3 | 0.18 | 4.91 | 0.6 | 1.68 | 0.3 | 0.42 | 4.68 | 1.93 | 4.28 | 3.64 |  |  |  | 1727.45 | 1727.43 | 1552.03 | 1724.12 | 1724.11 | 1724.12 | 1552.02 | 1724.12 | 444.95 | 444.95 | 0.1 | 0.1 | 0.3 | 0.3 | 7.29
| 24B5C29080 | 240329080 | 2024-03-29 | 12:31 | 12:41 | 8 | 5 | 1 | 263 | 33 | 138 | 0.1 | 1 | 0.3 | 0.3 | 0.18 | 4.91 | 0.6 | 1.68 | 0.3 | 0.42 | 4.68 | 1.93 | 4.28 | 3.64 | 1 | 1 | 3 | 1731.73 | 1731.71 | 1556.31 | 1728.41 | 1728.4 | 1728.41 | 1556.3 | 1728.4 | 449.24 | 449.24 | 0.1 | 0.1 | 0.3 | 0.3 | 7.29
| 24B5C29081 | 240329081 | 2024-03-29 | 12:41 | 12:51 | 8 | 5 | 1 | 301.1 | 33 | 126 | 0.1 | 1 | 0.3 | 0.3 | 0.18 | 4.91 | 0.6 | 1.68 | 0.3 | 0.42 | 4.68 | 1.93 | 4.28 | 3.64 |  |  |  | 1735.9 | 1735.88 | 1560.48 | 1732.58 | 1732.56 | 1732.58 | 1560.47 | 1732.57 | 453.4 | 453.4 | 0.1 | 0.1 | 0.3 | 0.3 | 7.29
| 24B5C29082 | 240329082 | 2024-03-29 | 12:51 | 13:01 | 8 | 5 | 1 | 301.1 | 33 | 126 | 0.1 | 1 | 0.3 | 0.3 | 0.18 | 4.91 | 0.6 | 1.68 | 0.3 | 0.42 | 4.68 | 1.93 | 4.28 | 3.64 |  |  |  | 1740.18 | 1740.16 | 1564.76 | 1736.86 | 1736.84 | 1736.86 | 1564.75 | 1736.85 | 457.68 | 457.68 | 0.1 | 0.1 | 0.3 | 0.3 | 7.29
| 24B5C29083 | 240329083 | 2024-03-29 | 13:01 | 13:11 | 8 | 5 | 1 | 286.8 | 33 | 153 | 0.1 | 1 | 0.3 | 0.3 | 0.13 | 4.97 | 0.6 | 1.4 | 0.3 | 0.4 | 5.02 | 1 | 4.27 | 2.55 |  |  |  | 1744.34 | 1744.32 | 1568.92 | 1741.02 | 1741 | 1741.02 | 1568.91 | 1741.01 | 461.84 | 461.84 | 0.1 | 0.1 | 0.3 | 0.23 | 4.87
| 24B5C29084 | 240329084 | 2024-03-29 | 13:11 | 13:22 | 8 | 5 | 1 | 286.8 | 33 | 153 | 0.1 | 1 | 0.3 | 0.3 | 0.13 | 4.97 | 0.6 | 1.4 | 0.3 | 0.4 | 5.02 | 1 | 4.27 | 2.55 |  |  |  | 1748.62 | 1748.6 | 1573.2 | 1745.3 | 1745.28 | 1745.3 | 1573.19 | 1745.29 | 466.12 | 466.12 | 0.1 | 0.1 | 0.3 | 0.23 | 4.87
| 24B5C29085 | 240329085 | 2024-03-29 | 13:22 | 13:32 | 8 | 5 | 1 | 257.5 | 33 | 182 | 0.1 | 1 | 0.3 | 0.3 | 0.13 | 4.97 | 0.6 | 1.4 | 0.3 | 0.4 | 5.02 | 1 | 4.27 | 2.55 |  |  |  | 1752.79 | 1752.77 | 1577.37 | 1749.47 | 1749.45 | 1749.46 | 1577.36 | 1749.46 | 470.29 | 470.29 | 0.1 | 0.1 | 0.3 | 0.23 | 4.87
| 24B5C29086 | 240329086 | 2024-03-29 | 13:32 | 13:42 | 8 | 5 | 1 | 257.5 | 33 | 182 | 0.1 | 1 | 0.3 | 0.3 | 0.13 | 4.97 | 0.6 | 1.4 | 0.3 | 0.4 | 5.02 | 1 | 4.27 | 2.55 |  |  |  | 1757.08 | 1757.06 | 1581.66 | 1753.76 | 1753.74 | 1753.76 | 1581.65 | 1753.75 | 474.58 | 474.58 | 0.1 | 0.1 | 0.3 | 0.23 | 4.87
| 24B5C29087 | 240329087 | 2024-03-29 | 13:42 | 13:52 | 8 | 5 | 1 | 257.5 | 33 | 145 | 0.1 | 1 | 0.3 | 0.3 | 0.13 | 4.97 | 0.6 | 1.4 | 0.3 | 0.4 | 5.02 | 1 | 4.27 | 2.55 |  |  |  | 1761.25 | 1761.23 | 1585.83 | 1757.93 | 1757.91 | 1757.93 | 1585.82 | 1757.92 | 478.75 | 478.75 | 0.1 | 0.1 | 0.3 | 0.23 | 4.87
| 24B5C29088 | 240329088 | 2024-03-29 | 13:52 | 14:02 | 8 | 5 | 1 | 244 | 33 | 145 | 0.1 | 1 | 0.3 | 0.3 | 0.13 | 4.97 | 0.6 | 1.4 | 0.3 | 0.4 | 5.02 | 1 | 4.27 | 2.55 |  |  |  | 1765.55 | 1765.53 | 1590.13 | 1762.23 | 1762.21 | 1762.23 | 1590.12 | 1762.22 | 483.05 | 483.05 | 0.1 | 0.1 | 0.3 | 0.23 | 4.87
| 24B5C29089 | 240329089 | 2024-03-29 | 14:02 | 14:12 | 8 | 5 | 1 | 231 | 33 | 148 | 0.1 | 1 | 0.3 | 0.3 | 0.12 | 4.21 | 0.6 | 1.51 | 0.3 | 0.4 | 5.75 | 1.29 | 4.16 | 2.43 |  |  |  | 1769.72 | 1769.7 | 1594.3 | 1766.39 | 1766.38 | 1766.39 | 1594.29 | 1766.39 | 487.22 | 487.22 | 0.1 | 0.1 | 0.3 | 0.26 | 5.34
| 24B5C29090 | 240329090 | 2024-03-29 | 14:12 | 14:22 | 8 | 5 | 1 | 230.5 | 33 | 148 | 0.1 | 1 | 0.3 | 0.3 | 0.12 | 4.21 | 0.6 | 1.51 | 0.3 | 0.4 | 5.75 | 1.29 | 4.16 | 2.43 |  |  | 1 | 1774.01 | 1773.99 | 1598.59 | 1770.69 | 1770.67 | 1770.69 | 1598.58 | 1770.68 | 491.51 | 491.51 | 0.1 | 0.1 | 0.3 | 0.26 | 5.34
| 24B5C29091 | 240329091 | 2024-03-29 | 14:22 | 14:32 | 8 | 5 | 1 | 237.2 | 33 | 160 | 0.1 | 1 | 0.3 | 0.3 | 0.12 | 4.21 | 0.6 | 1.51 | 0.3 | 0.4 | 5.75 | 1.29 | 4.16 | 2.43 |  |  | 1 | 1778.18 | 1778.16 | 1602.76 | 1774.86 | 1774.84 | 1774.85 | 1602.75 | 1774.85 | 495.68 | 495.68 | 0.1 | 0.1 | 0.3 | 0.26 | 5.34
| 24B5C29092 | 240329092 | 2024-03-29 | 14:32 | 14:43 | 8 | 5 | 1 | 237.2 | 33 | 160 | 0.1 | 1 | 0.3 | 0.3 | 0.12 | 4.21 | 0.6 | 1.51 | 0.3 | 0.4 | 5.75 | 1.29 | 4.16 | 2.43 |  |  |  | 1782.47 | 1782.45 | 1607.05 | 1779.15 | 1779.13 | 1779.15 | 1607.04 | 1779.14 | 499.97 | 499.97 | 0.1 | 0.1 | 0.3 | 0.26 | 5.34
| 24B5C29093 | 240329093 | 2024-03-29 | 14:43 | 16:06 | 8 | 0 | 1 | 238.7 | 33 | 92 | 0.1 | 1 | 0.3 | 0.3 | 0.12 | 4.21 | 0.6 | 1.51 | 0.3 | 0.4 | 5.75 | 1.29 | 4.16 | 2.43 | 3 | 3 | 4 | 2.76 | 2.73 | 2.15 | 2.14 | 2.14 | 2.14 | 2.14 | 2.13 | 502.46 | 502.46 | 0.1 | 0.1 | 0.3 | 0.26 | 5.34
| 24B5C29094 | 240329094 | 2024-03-29 | 16:06 | 16:16 | 8 | 5 | 1 | 239 | 33 | 92 | 0.1 | 1 | 0.3 | 0.3 | 0.12 | 4.21 | 0.6 | 1.51 | 0.3 | 0.4 | 5.75 | 1.29 | 4.16 | 2.43 |  |  |  | 7.02 | 7 | 6.42 | 6.41 | 6.4 | 6.4 | 6.4 | 6.4 | 506.73 | 506.73 | 0.1 | 0.1 | 0.3 | 0.26 | 5.34
| 24B5C29095 | 240329095 | 2024-03-29 | 16:16 | 16:27 | 8 | 5 | 1 | 268 | 33 | 114 | 0.1 | 1 | 0.3 | 0.32 | 0.27 | 4.49 | 0.6 | 1.65 | 0.3 | 0.44 | 4.44 | 1 | 2.78 | 2.29 |  |  | 1 | 11.27 | 11.25 | 10.67 | 10.66 | 10.66 | 10.66 | 10.66 | 10.65 | 510.99 | 510.99 | 0.1 | 0.1 | 0.3 | 0.31 | 4.35
| 24B5C29096 | 240329096 | 2024-03-29 | 16:27 | 16:37 | 8 | 5 | 1 | 268 | 33 | 114 | 0.1 | 1 | 0.3 | 0.32 | 0.27 | 4.49 | 0.6 | 1.65 | 0.3 | 0.44 | 4.44 | 1 | 2.78 | 2.29 |  |  | 1 | 15.52 | 15.5 | 14.92 | 14.91 | 14.91 | 14.91 | 14.91 | 14.9 | 515.25 | 515.25 | 0.1 | 0.1 | 0.3 | 0.31 | 4.35
| 24B5C29097 | 240329097 | 2024-03-29 | 16:37 | 16:47 | 8 | 5 | 1 | 291 | 33 | 70 | 0.1 | 1 | 0.3 | 0.32 | 0.27 | 4.49 | 0.6 | 1.65 | 0.3 | 0.44 | 4.44 | 1 | 2.78 | 2.29 |  |  | 1 | 19.78 | 19.76 | 19.18 | 19.17 | 19.17 | 19.17 | 19.17 | 19.16 | 519.52 | 519.52 | 0.1 | 0.1 | 0.3 | 0.31 | 4.35
| 24B5C29098 | 240329098 | 2024-03-29 | 16:47 | 16:57 | 8 | 5 | 1 | 291 | 33 | 70 | 0.1 | 1 | 0.3 | 0.32 | 0.27 | 4.49 | 0.6 | 1.65 | 0.3 | 0.44 | 4.44 | 1 | 2.78 | 2.29 |  |  | 1 | 24.03 | 24.01 | 23.43 | 23.42 | 23.42 | 23.42 | 23.42 | 23.41 | 523.77 | 523.77 | 0.1 | 0.1 | 0.3 | 0.31 | 4.35
| 24B5C29099 | 240329099 | 2024-03-29 | 16:57 | 17:08 | 8 | 5 | 1 | 246 | 33 | 128 | 0.1 | 1 | 0.3 | 0.32 | 0.27 | 4.49 | 0.6 | 1.65 | 0.3 | 0.44 | 4.44 | 1 | 2.78 | 2.29 |  |  |  | 28.3 | 28.28 | 27.69 | 27.69 | 27.68 | 27.68 | 27.68 | 27.68 | 528.05 | 528.05 | 0.1 | 0.1 | 0.3 | 0.31 | 4.35
| 24B5C29100 | 240329100 | 2024-03-29 | 17:08 | 17:18 | 8 | 4 | 1 | 246 | 33 | 128 | 0.1 | 1 | 0.38 | 0.3 | 0.24 | 6.53 | 0.6 | 5.27 | 0.3 | 0.4 | 4.8 | 1.05 | 3.65 | 2.92 |  |  | 1 | 32.57 | 32.55 | 31.97 | 31.96 | 31.96 | 31.96 | 31.96 | 31.95 | 532.32 | 532.32 | 0.14 | 0.1 | 0.3 | 0.36 | 4.97
| 24B5C29101 | 240329101 | 2024-03-29 | 17:18 | 17:28 | 8 | 4 | 1 | 237.9 | 33 | 83 | 0.1 | 1 | 0.3 | 0.3 | 0.12 | 6.36 | 0.6 | 5.12 | 0.3 | 0.4 | 5.04 | 1.38 | 3.29 | 3.05 |  |  | 1 | 36.84 | 36.81 | 36.23 | 36.23 | 36.22 | 36.22 | 36.22 | 36.21 | 536.6 | 536.6 | 0.1 | 0.1 | 0.3 | 0.2 | 4.94
| 24B5C29102 | 240329102 | 2024-03-29 | 17:28 | 17:38 | 8 | 4 | 1 | 237.9 | 33 | 83 | 0.1 | 1 | 0.3 | 0.3 | 0.12 | 6.36 | 0.6 | 5.12 | 0.3 | 0.4 | 5.04 | 1.38 | 3.29 | 3.05 |  |  |  | 41.12 | 41.1 | 40.52 | 40.51 | 40.51 | 40.51 | 40.51 | 40.5 | 540.89 | 540.89 | 0.1 | 0.1 | 0.3 | 0.2 | 4.94
| 24B5C29103 | 240329103 | 2024-03-29 | 17:38 | 17:49 | 8 | 4 | 1 | 244 | 33 | 117 | 0.1 | 1 | 0.3 | 0.3 | 0.12 | 6.36 | 0.6 | 5.12 | 0.3 | 0.4 | 5.04 | 1.38 | 3.29 | 3.05 |  |  | 2 | 45.4 | 45.38 | 44.8 | 44.79 | 44.79 | 44.79 | 44.79 | 44.78 | 545.18 | 545.18 | 0.1 | 0.1 | 0.3 | 0.2 | 4.94
| 24B5C29104 | 240329104 | 2024-03-29 | 17:49 | 17:59 | 8 | 4 | 1 | 244 | 33 | 117 | 0.1 | 1 | 0.3 | 0.3 | 0.22 | 8.09 | 0.6 | 5.75 | 0.3 | 0.4 | 4.83 | 1 | 3.28 | 4.4 |  |  |  | 49.68 | 49.66 | 49.08 | 49.07 | 49.06 | 49.06 | 49.06 | 49.06 | 549.46 | 549.46 | 0.1 | 0.1 | 0.3 | 0.34 | 5.12
| 24B5C29105 | 240329105 | 2024-03-29 | 17:59 | 18:09 | 8 | 4 | 1 | 235.9 | 33 | 124 | 0.1 | 1 | 0.3 | 0.3 | 0.22 | 8.09 | 0.6 | 5.75 | 0.3 | 0.4 | 4.83 | 1 | 3.28 | 4.4 |  |  |  | 53.97 | 53.95 | 53.36 | 53.36 | 53.35 | 53.35 | 53.35 | 53.35 | 553.76 | 553.76 | 0.1 | 0.1 | 0.3 | 0.34 | 5.12
| 24B5C29106 | 240329106 | 2024-03-29 | 18:09 | 18:19 | 8 | 4 | 1 | 235.9 | 33 | 124 | 0.1 | 1 | 0.3 | 0.3 | 0.22 | 8.09 | 0.6 | 5.75 | 0.3 | 0.4 | 4.83 | 1 | 3.28 | 4.4 |  |  |  | 58.24 | 58.22 | 57.63 | 57.63 | 57.62 | 57.62 | 57.62 | 57.62 | 558.03 | 558.03 | 0.1 | 0.1 | 0.3 | 0.34 | 5.12
| 24B5C29107 | 240329107 | 2024-03-29 | 18:19 | 18:30 | 8 | 4 | 1 | 255.4 | 33 | 117 | 0.1 | 1 | 0.31 | 0.3 | 0.15 | 8.04 | 0.6 | 6.59 | 0.3 | 0.4 | 4.95 | 1 | 4.86 | 4.43 |  |  |  | 62.52 | 62.5 | 61.91 | 61.91 | 61.9 | 61.9 | 61.9 | 61.9 | 562.32 | 562.32 | 0.1 | 0.1 | 0.3 | 0.2 | 5.22
| 24B5C29108 | 240329108 | 2024-03-29 | 18:30 | 18:40 | 8 | 4 | 1 | 255.4 | 33 | 117 | 0.1 | 1 | 0.31 | 0.3 | 0.15 | 8.04 | 0.6 | 6.59 | 0.3 | 0.4 | 4.95 | 1 | 4.86 | 4.43 |  |  |  | 66.79 | 66.77 | 66.19 | 66.18 | 66.18 | 66.18 | 66.18 | 66.17 | 566.6 | 566.6 | 0.1 | 0.1 | 0.3 | 0.2 | 5.22
| 24B5C29109 | 240329109 | 2024-03-29 | 18:40 | 18:50 | 8 | 4 | 1 | 300.9 | 33 | 150 | 0.1 | 1 | 0.31 | 0.3 | 0.15 | 8.04 | 0.6 | 6.59 | 0.3 | 0.4 | 4.95 | 1 | 4.86 | 4.43 | 2 | 3 | 5 | 71.07 | 71.04 | 70.46 | 70.46 | 70.45 | 70.45 | 70.45 | 70.44 | 570.88 | 570.88 | 0.1 | 0.1 | 0.3 | 0.2 | 5.22
| 24B5C29110 | 240329110 | 2024-03-29 | 18:50 | 19:00 | 8 | 4 | 1 | 304 | 33 | 144 | 0.1 | 1 | 0.33 | 0.3 | 0.25 | 7.81 | 0.6 | 5.21 | 0.3 | 0.41 | 4.55 | 1.57 | 3.95 | 3.82 |  | 1 | 3 | 75.35 | 75.33 | 74.74 | 74.74 | 74.73 | 74.73 | 74.73 | 74.73 | 575.17 | 575.17 | 0.1 | 0.1 | 0.3 | 0.31 | 4.72
| 24B5C29111 | 240329111 | 2024-03-29 | 19:00 | 19:11 | 8 | 4 | 1 | 303.8 | 33 | 144 | 0.1 | 1 | 0.33 | 0.3 | 0.25 | 7.81 | 0.6 | 5.21 | 0.3 | 0.41 | 4.55 | 1.57 | 3.95 | 3.82 |  |  | 3 | 79.62 | 79.6 | 79.02 | 79.01 | 79.01 | 79.01 | 79.01 | 79 | 579.44 | 579.44 | 0.1 | 0.1 | 0.3 | 0.31 | 4.72
| 24B5C29112 | 240329112 | 2024-03-29 | 19:11 | 19:21 | 8 | 4 | 1 | 303.8 | 33 | 144 | 0.1 | 1 | 0.33 | 0.3 | 0.25 | 7.81 | 0.6 | 5.21 | 0.3 | 0.41 | 4.55 | 1.57 | 3.95 | 3.82 | 1 | 1 | 2 | 83.9 | 83.88 | 83.3 | 83.29 | 83.29 | 83.29 | 83.29 | 83.28 | 583.73 | 583.73 | 0.1 | 0.1 | 0.3 | 0.31 | 4.72
| 24B5C29113 | 240329113 | 2024-03-29 | 19:21 | 19:31 | 8 | 5 | 1 | 309 | 33 | 132 | 0.1 | 1 | 0.39 | 0.35 | 0.29 | 8.66 | 0.6 | 3.41 | 0.3 | 0.4 | 4.75 | 1 | 4.3 | 4.21 |  |  |  | 88.18 | 88.16 | 87.57 | 87.57 | 87.56 | 87.56 | 87.56 | 87.56 | 588.01 | 588.01 | 0.1 | 0.14 | 0.3 | 0.21 | 4.37
| 24B5C29114 | 240329114 | 2024-03-29 | 19:31 | 19:41 | 8 | 5 | 1 | 309.3 | 33 | 132 | 0.1 | 1 | 0.39 | 0.35 | 0.29 | 8.66 | 0.6 | 3.41 | 0.3 | 0.4 | 4.75 | 1 | 4.3 | 4.21 |  |  | 1 | 92.45 | 92.43 | 91.85 | 91.84 | 91.84 | 91.84 | 91.84 | 91.83 | 592.29 | 592.29 | 0.1 | 0.14 | 0.3 | 0.21 | 4.37
| 24B5C29115 | 240329115 | 2024-03-29 | 19:41 | 19:52 | 8 | 1 | 1 | 331 | 33 | 130 | 0.1 | 1 | 0.39 | 0.35 | 0.29 | 8.66 | 0.6 | 3.41 | 0.3 | 0.4 | 4.75 | 1 | 4.3 | 4.21 |  |  | 1 | 96.73 | 96.71 | 96.13 | 96.12 | 96.12 | 96.12 | 96.12 | 96.11 | 596.57 | 596.57 | 0.1 | 0.14 | 0.3 | 0.21 | 4.37
| 24B5C29116 | 240329116 | 2024-03-29 | 19:52 | 20:02 | 8 | 5 | 1 | 331 | 33 | 130 | 0.1 | 1 | 0.39 | 0.35 | 0.29 | 8.66 | 0.6 | 3.41 | 0.3 | 0.4 | 4.75 | 1 | 4.3 | 4.21 |  | 1 | 3 | 101.02 | 100.99 | 100.41 | 100.4 | 100.4 | 100.4 | 100.4 | 100.39 | 600.86 | 600.86 | 0.1 | 0.14 | 0.3 | 0.21 | 4.37
| 24B5C29117 | 240329117 | 2024-03-29 | 20:02 | 20:12 | 8 | 5 | 1 | 315 | 33 | 93 | 0.1 | 1 | 0.39 | 0.35 | 0.29 | 8.66 | 0.6 | 3.41 | 0.3 | 0.4 | 4.75 | 1 | 4.3 | 4.21 |  |  | 1 | 105.3 | 105.28 | 104.69 | 104.69 | 104.68 | 104.68 | 104.68 | 104.67 | 605.15 | 605.15 | 0.1 | 0.14 | 0.3 | 0.21 | 4.37
| 24B5C29118 | 240329118 | 2024-03-29 | 20:12 | 20:22 | 8 | 5 | 1 | 315 | 33 | 93 | 0.1 | 1 | 0.39 | 0.35 | 0.29 | 8.66 | 0.6 | 3.41 | 0.3 | 0.4 | 4.75 | 1 | 4.3 | 4.21 |  | 1 | 2 | 109.58 | 109.56 | 108.97 | 108.97 | 108.96 | 108.96 | 108.96 | 108.96 | 609.43 | 609.43 | 0.1 | 0.14 | 0.3 | 0.21 | 4.37
| 24B5C29119 | 240329119 | 2024-03-29 | 20:22 | 20:33 | 8 | 5 | 1 | 268 | 33 | 62 | 0.1 | 1 | 0.3 | 0.3 | 0.1 | 9.41 | 0.6 | 1.2 | 0.3 | 0.4 | 4.47 | 1.32 | 2.15 | 2.83 | 1 | 1 | 2 | 113.87 | 113.84 | 113.26 | 113.26 | 113.25 | 113.25 | 113.25 | 113.24 | 613.73 | 613.73 | 0.1 | 0.1 | 0.3 | 0.2 | 4.01
| 24B5C29120 | 240329120 | 2024-03-29 | 20:33 | 20:43 | 8 | 5 | 1 | 268 | 33 | 62 | 0.1 | 1 | 0.3 | 0.3 | 0.1 | 9.41 | 0.6 | 1.2 | 0.3 | 0.4 | 4.47 | 1.32 | 2.15 | 2.83 | 1 | 1 | 1 | 118.15 | 118.13 | 117.54 | 117.54 | 117.53 | 117.53 | 117.53 | 117.53 | 618.01 | 618.01 | 0.1 | 0.1 | 0.3 | 0.2 | 4.01
| 24B5C29121 | 240329121 | 2024-03-29 | 20:43 | 20:53 | 8 | 5 | 1 | 228.1 | 33 | 122 | 0.1 | 1 | 0.3 | 0.3 | 0.1 | 9.41 | 0.6 | 1.2 | 0.3 | 0.4 | 4.47 | 1.32 | 2.15 | 2.83 |  |  | 1 | 122.44 | 122.42 | 121.84 | 121.83 | 121.83 | 121.83 | 121.83 | 121.82 | 622.31 | 622.31 | 0.1 | 0.1 | 0.3 | 0.2 | 4.01
| 24B5C29122 | 240329122 | 2024-03-29 | 20:53 | 21:04 | 8 | 5 | 1 | 228 | 33 | 122 | 0.1 | 1 | 0.3 | 0.3 | 0.1 | 9.41 | 0.6 | 1.2 | 0.3 | 0.4 | 4.47 | 1.32 | 2.15 | 2.83 |  |  |  | 126.74 | 126.72 | 126.13 | 126.13 | 126.12 | 126.12 | 126.12 | 126.12 | 626.61 | 626.61 | 0.1 | 0.1 | 0.3 | 0.2 | 4.01
| 24B5C29123 | 240329123 | 2024-03-29 | 21:04 | 21:14 | 8 | 5 | 1 | 228 | 33 | 163 | 0.1 | 1 | 0.3 | 0.3 | 0.1 | 9.41 | 0.6 | 1.2 | 0.3 | 0.4 | 4.47 | 1.32 | 2.15 | 2.83 |  |  | 1 | 131.05 | 131.02 | 130.44 | 130.43 | 130.43 | 130.43 | 130.43 | 130.42 | 630.93 | 630.93 | 0.1 | 0.1 | 0.3 | 0.2 | 4.01
| 24B5C29124 | 240329124 | 2024-03-29 | 21:14 | 21:24 | 8 | 5 | 1 | 228 | 33 | 163 | 0.1 | 1 | 0.3 | 0.3 | 0.1 | 9.41 | 0.6 | 1.2 | 0.3 | 0.4 | 4.47 | 1.32 | 2.15 | 2.83 |  |  |  | 135.34 | 135.31 | 134.73 | 134.72 | 134.72 | 134.72 | 134.72 | 134.71 | 635.23 | 635.23 | 0.1 | 0.1 | 0.3 | 0.2 | 4.01
| 24B5C29125 | 240329125 | 2024-03-29 | 21:24 | 21:34 | 8 | 5 | 1 | 271.1 | 33 | 188 | 0.1 | 1 | 0.3 | 0.3 | 0.34 | 8.34 | 0.6 | 0.97 | 0.3 | 0.4 | 4.6 | 1 | 0.6 | 1.81 |  | 1 | 1 | 139.49 | 139.47 | 138.89 | 138.88 | 138.88 | 138.88 | 138.88 | 138.87 | 639.39 | 639.39 | 0.1 | 0.1 | 0.3 | 0.27 | 3.59
| 24B5C29126 | 240329126 | 2024-03-29 | 21:34 | 21:45 | 8 | 5 | 1 | 271.4 | 33 | 188 | 0.1 | 1 | 0.3 | 0.3 | 0.34 | 8.34 | 0.6 | 0.97 | 0.3 | 0.4 | 4.6 | 1 | 0.6 | 1.81 |  |  |  | 143.76 | 143.74 | 143.16 | 143.15 | 143.15 | 143.15 | 143.15 | 143.14 | 643.67 | 643.67 | 0.1 | 0.1 | 0.3 | 0.27 | 3.59
| 24B5C29127 | 240329127 | 2024-03-29 | 21:45 | 21:55 | 8 | 5 | 1 | 258 | 33 | 190 | 0.1 | 1 | 0.3 | 0.3 | 0.34 | 8.34 | 0.6 | 0.97 | 0.3 | 0.4 | 4.6 | 1 | 0.6 | 1.81 |  |  |  | 148.06 | 148.04 | 147.46 | 147.45 | 147.45 | 147.45 | 147.45 | 147.44 | 647.98 | 647.98 | 0.1 | 0.1 | 0.3 | 0.27 | 3.59
| 24B5C29128 | 240329128 | 2024-03-29 | 21:55 | 22:05 | 8 | 5 | 1 | 258 | 33 | 190 | 0.1 | 1 | 0.3 | 0.3 | 0.34 | 8.34 | 0.6 | 0.97 | 0.3 | 0.4 | 4.6 | 1 | 0.6 | 1.81 |  |  |  | 152.22 | 152.2 | 151.62 | 151.61 | 151.6 | 151.6 | 151.6 | 151.6 | 652.15 | 652.15 | 0.1 | 0.1 | 0.3 | 0.27 | 3.59
| 24B5C29129 | 240329129 | 2024-03-29 | 22:05 | 22:15 | 8 | 5 | 1 | 264 | 33 | 127 | 0.1 | 1 | 0.3 | 0.3 | 0.34 | 8.34 | 0.6 | 0.97 | 0.3 | 0.4 | 4.6 | 1 | 0.6 | 1.81 |  |  |  | 156.5 | 156.48 | 155.89 | 155.89 | 155.88 | 155.88 | 155.88 | 155.88 | 656.43 | 656.43 | 0.1 | 0.1 | 0.3 | 0.27 | 3.59
| 24B5C29130 | 240329130 | 2024-03-29 | 22:15 | 22:25 | 8 | 5 | 1 | 264 | 33 | 127 | 0.1 | 1 | 0.3 | 0.3 | 0.34 | 8.34 | 0.6 | 0.97 | 0.3 | 0.4 | 4.6 | 1 | 0.6 | 1.81 |  |  | 3 | 160.66 | 160.63 | 160.05 | 160.05 | 160.04 | 160.04 | 160.04 | 160.03 | 660.6 | 660.6 | 0.1 | 0.1 | 0.3 | 0.27 | 3.59
| 24B5C29131 | 240329131 | 2024-03-29 | 22:25 | 22:36 | 8 | 5 | 1 | 267.4 | 33 | 126 | 0.1 | 1 | 0.3 | 0.3 | 0.14 | 4.87 | 0.6 | 0.69 | 0.3 | 0.4 | 4.4 | 1 | 0.6 | 1.36 |  |  |  | 164.93 | 164.91 | 164.33 | 164.32 | 164.32 | 164.32 | 164.32 | 164.31 | 664.89 | 664.89 | 0.1 | 0.1 | 0.3 | 0.2 | 2.98
| 24B5C29132 | 240329132 | 2024-03-29 | 22:36 | 22:45 | 8 | 5 | 1 | 267.4 | 33 | 126 | 0.1 | 1 | 0.3 | 0.3 | 0.14 | 4.87 | 0.6 | 0.69 | 0.3 | 0.4 | 4.4 | 1 | 0.6 | 1.36 | 1 | 1 | 1 | 169.1 | 169.08 | 168.49 | 168.49 | 168.48 | 168.48 | 168.48 | 168.48 | 669.06 | 669.06 | 0.1 | 0.1 | 0.3 | 0.2 | 2.98
| 24B5C29133 | 240329133 | 2024-03-29 | 22:45 | 22:56 | 8 | 5 | 1 | 245.8 | 33 | 142 | 0.1 | 1 | 0.3 | 0.3 | 0.14 | 4.87 | 0.6 | 0.69 | 0.3 | 0.4 | 4.4 | 1 | 0.6 | 1.36 | 1 | 1 | 3 | 173.38 | 173.36 | 172.78 | 172.77 | 172.77 | 172.77 | 172.77 | 172.76 | 673.36 | 673.36 | 0.1 | 0.1 | 0.3 | 0.2 | 2.98
| 24B5C29134 | 240329134 | 2024-03-29 | 22:56 | 23:06 | 8 | 5 | 1 | 245.8 | 33 | 142 | 0.1 | 1 | 0.3 | 0.3 | 0.14 | 4.87 | 0.6 | 0.69 | 0.3 | 0.4 | 4.4 | 1 | 0.6 | 1.36 |  |  | 2 | 177.54 | 177.52 | 176.94 | 176.93 | 176.92 | 176.92 | 176.92 | 176.92 | 677.52 | 677.52 | 0.1 | 0.1 | 0.3 | 0.2 | 2.98
| 24B5C29135 | 240329135 | 2024-03-29 | 23:06 | 23:16 | 8 | 5 | 1 | 252.6 | 33 | 106 | 0.1 | 1 | 0.3 | 0.3 | 0.14 | 4.87 | 0.6 | 0.69 | 0.3 | 0.4 | 4.4 | 1 | 0.6 | 1.36 |  |  |  | 181.82 | 181.8 | 181.22 | 181.21 | 181.21 | 181.21 | 181.21 | 181.2 | 681.82 | 681.82 | 0.1 | 0.1 | 0.3 | 0.2 | 2.98
| 24B5C29136 | 240329136 | 2024-03-29 | 23:16 | 23:26 | 8 | 5 | 1 | 253 | 33 | 106 | 0.1 | 1 | 0.3 | 0.3 | 0.14 | 4.87 | 0.6 | 0.69 | 0.3 | 0.4 | 4.4 | 1 | 0.6 | 1.36 |  |  |  | 185.99 | 185.97 | 185.38 | 185.38 | 185.37 | 185.37 | 185.37 | 185.37 | 685.99 | 685.99 | 0.1 | 0.1 | 0.3 | 0.2 | 2.98
| 24B5C29137 | 240329137 | 2024-03-29 | 23:26 | 23:36 | 8 | 5 | 1 | 266 | 33 | 138 | 0.1 | 1 | 0.3 | 0.32 | 0.34 | 4.07 | 0.6 | 0.97 | 0.3 | 0.4 | 4.55 | 1 | 0.92 | 1.4 |  |  |  | 190.27 | 190.24 | 189.66 | 189.66 | 189.65 | 189.65 | 189.65 | 189.64 | 690.28 | 690.28 | 0.11 | 0.1 | 0.3 | 0.36 | 4.11
| 24B5C29138 | 240329138 | 2024-03-29 | 23:36 | 23:46 | 8 | 5 | 1 | 266 | 33 | 138 | 0.1 | 1 | 0.3 | 0.32 | 0.34 | 4.07 | 0.6 | 0.97 | 0.3 | 0.4 | 4.55 | 1 | 0.92 | 1.4 |  |  | 1 | 194.43 | 194.41 | 193.83 | 193.82 | 193.82 | 193.82 | 193.82 | 193.81 | 694.45 | 694.45 | 0.11 | 0.1 | 0.3 | 0.36 | 4.11
| 24B5C30001 | 240330001 | 2024-03-29 | 23:46 | 23:56 | 8 | 4 | 1 | 272 | 33 | 60 | 0.1 | 1 | 0.3 | 0.32 | 0.34 | 4.07 | 0.6 | 0.97 | 0.3 | 0.4 | 4.55 | 1 | 0.92 | 1.4 | 3 | 3 | 3 | 198.73 | 198.71 | 198.12 | 198.12 | 198.11 | 198.11 | 198.11 | 198.11 | 698.76 | 698.76 | 0.11 | 0.1 | 0.3 | 0.36 | 4.11
| 24B5C30002 | 240330002 | 2024-03-29 | 23:56 | 0:06 | 8 | 4 | 1 | 272.3 | 33 | 60 | 0.1 | 1 | 0.3 | 0.32 | 0.34 | 4.07 | 0.6 | 0.97 | 0.3 | 0.4 | 4.55 | 1 | 0.92 | 1.4 | 1 | 1 | 3 | 202.89 | 202.87 | 202.28 | 202.28 | 202.27 | 202.27 | 202.27 | 202.27 | 702.93 | 702.93 | 0.11 | 0.1 | 0.3 | 0.36 | 4.11
| 24B5C30003 | 240330003 | 2024-03-30 | 0:06 | 0:17 | 8 | 5 | 1 | 272.3 | 33 | 114 | 0.1 | 1 | 0.3 | 0.32 | 0.34 | 4.07 | 0.6 | 0.97 | 0.3 | 0.4 | 4.55 | 1 | 0.92 | 1.4 | 2 | 3 | 5 | 207.16 | 207.14 | 206.55 | 206.55 | 206.54 | 206.54 | 206.54 | 206.54 | 707.21 | 707.21 | 0.11 | 0.1 | 0.3 | 0.36 | 4.11
| 24B5C30004 | 240330004 | 2024-03-30 | 0:17 | 0:27 | 8 | 5 | 1 | 272 | 33 | 114 | 0.1 | 1 | 0.3 | 0.32 | 0.34 | 4.07 | 0.6 | 0.97 | 0.3 | 0.4 | 4.55 | 1 | 0.92 | 1.4 |  |  |  | 211.45 | 211.43 | 210.84 | 210.84 | 210.83 | 210.83 | 210.83 | 210.83 | 711.51 | 711.51 | 0.11 | 0.1 | 0.3 | 0.36 | 4.11
| 24B5C30005 | 240330005 | 2024-03-30 | 0:27 | 0:37 | 8 | 5 | 1 | 265 | 33 | 135 | 0.1 | 1 | 0.3 | 0.3 | 0.13 | 5.49 | 0.6 | 1.31 | 0.3 | 0.4 | 4.67 | 1 | 0.9 | 1.34 |  | 1 | 1 | 215.75 | 215.73 | 215.15 | 215.14 | 215.14 | 215.14 | 215.14 | 215.13 | 715.82 | 715.82 | 0.1 | 0.1 | 0.3 | 0.2 | 4.33
| 24B5C30006 | 240330006 | 2024-03-30 | 0:37 | 0:48 | 8 | 5 | 1 | 265 | 33 | 135 | 0.1 | 1 | 0.3 | 0.3 | 0.13 | 5.49 | 0.6 | 1.31 | 0.3 | 0.4 | 4.67 | 1 | 0.9 | 1.34 |  |  |  | 220.06 | 220.04 | 219.45 | 219.45 | 219.44 | 219.44 | 219.44 | 219.44 | 720.14 | 720.14 | 0.1 | 0.1 | 0.3 | 0.2 | 4.33
| 24B5C30007 | 240330007 | 2024-03-30 | 0:48 | 0:58 | 8 | 5 | 1 | 271 | 33 | 73 | 0.1 | 1 | 0.3 | 0.3 | 0.13 | 5.49 | 0.6 | 1.31 | 0.3 | 0.4 | 4.67 | 1 | 0.9 | 1.34 |  |  | 1 | 224.22 | 224.19 | 223.61 | 223.61 | 223.6 | 223.6 | 223.6 | 223.59 | 724.3 | 724.3 | 0.1 | 0.1 | 0.3 | 0.2 | 4.33
| 24B5C30008 | 240330008 | 2024-03-30 | 0:58 | 1:08 | 8 | 5 | 1 | 271 | 33 | 73 | 0.1 | 1 | 0.3 | 0.3 | 0.13 | 5.49 | 0.6 | 1.31 | 0.3 | 0.4 | 4.67 | 1 | 0.9 | 1.34 |  |  |  | 228.49 | 228.47 | 227.89 | 227.88 | 227.88 | 227.88 | 227.88 | 227.87 | 728.59 | 728.59 | 0.1 | 0.1 | 0.3 | 0.2 | 4.33
| 24B5C30009 | 240330009 | 2024-03-30 | 1:08 | 1:18 | 8 | 5 | 1 | 284 | 33 | 64 | 0.1 | 1 | 0.3 | 0.3 | 0.13 | 5.49 | 0.6 | 1.31 | 0.3 | 0.4 | 4.67 | 1 | 0.9 | 1.34 |  | 1 | 3 | 232.65 | 232.62 | 232.04 | 232.03 | 232.03 | 232.03 | 232.03 | 232.02 | 732.75 | 732.75 | 0.1 | 0.1 | 0.3 | 0.2 | 4.33
| 24B5C30010 | 240330010 | 2024-03-30 | 1:18 | 1:28 | 8 | 5 | 1 | 284 | 33 | 64 | 0.1 | 1 | 0.3 | 0.3 | 0.13 | 5.49 | 0.6 | 1.31 | 0.3 | 0.4 | 4.67 | 1 | 0.9 | 1.34 |  |  |  | 236.92 | 236.9 | 236.32 | 236.31 | 236.31 | 236.31 | 236.31 | 236.3 | 737.04 | 737.04 | 0.1 | 0.1 | 0.3 | 0.2 | 4.33
| 24B5C30011 | 240330011 | 2024-03-30 | 1:28 | 1:38 | 8 | 5 | 1 | 324.3 | 33 | 77 | 0.1 | 1 | 0.3 | 0.3 | 0.19 | 2.88 | 0.6 | 1.33 | 0.3 | 0.48 | 4.6 | 1 | 0.71 | 1.3 |  |  |  | 241.08 | 241.06 | 240.48 | 240.47 | 240.46 | 240.46 | 240.46 | 240.46 | 741.2 | 741.2 | 0.1 | 0.1 | 0.3 | 0.3 | 4.22
| 24B5C30012 | 240330012 | 2024-03-30 | 1:38 | 1:48 | 8 | 5 | 1 | 323.4 | 33 | 77 | 0.1 | 1 | 0.3 | 0.3 | 0.19 | 2.88 | 0.6 | 1.33 | 0.3 | 0.48 | 4.6 | 1 | 0.71 | 1.3 |  |  |  | 245.34 | 245.31 | 244.73 | 244.73 | 244.72 | 244.72 | 244.72 | 244.71 | 745.47 | 745.47 | 0.1 | 0.1 | 0.3 | 0.3 | 4.22
| 24B5C30013 | 240330013 | 2024-03-30 | 1:48 | 1:58 | 8 | 5 | 1 | 292.2 | 33 | 95 | 0.1 | 1 | 0.3 | 0.3 | 0.19 | 2.88 | 0.6 | 1.33 | 0.3 | 0.48 | 4.6 | 1 | 0.71 | 1.3 |  |  |  | 249.5 | 249.47 | 248.89 | 248.88 | 248.88 | 248.88 | 248.88 | 248.87 | 749.64 | 749.64 | 0.1 | 0.1 | 0.3 | 0.3 | 4.22
| 24B5C30014 | 240330014 | 2024-03-30 | 1:58 | 2:09 | 8 | 5 | 1 | 292.2 | 33 | 95 | 0.1 | 1 | 0.3 | 0.3 | 0.19 | 2.88 | 0.6 | 1.33 | 0.3 | 0.48 | 4.6 | 1 | 0.71 | 1.3 |  |  |  | 253.77 | 253.74 | 253.16 | 253.15 | 253.15 | 253.15 | 253.15 | 253.14 | 753.92 | 753.92 | 0.1 | 0.1 | 0.3 | 0.3 | 4.22
| 24B5C30015 | 240330015 | 2024-03-30 | 2:09 | 2:19 | 8 | 5 | 1 | 276 | 33 | 82 | 0.1 | 1 | 0.3 | 0.3 | 0.19 | 2.7 | 0.6 | 1.2 | 0.3 | 0.44 | 4.62 | 1 | 0.7 | 1.7 |  |  | 1 | 258.07 | 258.04 | 257.46 | 257.46 | 257.45 | 257.45 | 257.45 | 257.44 | 758.22 | 758.22 | 0.1 | 0.1 | 0.3 | 0.46 | 4.1
| 24B5C30016 | 240330016 | 2024-03-30 | 2:19 | 2:29 | 8 | 5 | 1 | 276 | 33 | 82 | 0.1 | 1 | 0.3 | 0.3 | 0.19 | 2.7 | 0.6 | 1.2 | 0.3 | 0.44 | 4.62 | 1 | 0.7 | 1.7 |  |  |  | 262.38 | 262.36 | 261.77 | 261.77 | 261.76 | 261.76 | 261.76 | 261.76 | 762.54 | 762.54 | 0.1 | 0.1 | 0.3 | 0.46 | 4.1
| 24B5C30017 | 240330017 | 2024-03-30 | 2:29 | 2:40 | 8 | 4 | 1 | 256.1 | 33 | 70 | 0.1 | 1 | 0.3 | 0.3 | 0.19 | 2.7 | 0.6 | 1.2 | 0.3 | 0.44 | 4.62 | 1 | 0.7 | 1.7 |  |  |  | 266.68 | 266.66 | 266.07 | 266.07 | 266.06 | 266.06 | 266.06 | 266.06 | 766.84 | 766.84 | 0.1 | 0.1 | 0.3 | 0.46 | 4.1
| 24B5C30018 | 240330018 | 2024-03-30 | 2:40 | 2:50 | 8 | 4 | 1 | 256.1 | 33 | 70 | 0.1 | 1 | 0.3 | 0.3 | 0.19 | 2.7 | 0.6 | 1.2 | 0.3 | 0.44 | 4.62 | 1 | 0.7 | 1.7 |  |  |  | 270.97 | 270.95 | 270.37 | 270.36 | 270.36 | 270.36 | 270.36 | 270.35 | 771.13 | 771.13 | 0.1 | 0.1 | 0.3 | 0.46 | 4.1
| 24B5C30019 | 240330019 | 2024-03-30 | 2:50 | 3:00 | 8 | 4 | 1 | 247.5 | 33 | 70 | 0.1 | 1 | 0.3 | 0.3 | 0.23 | 3.27 | 0.6 | 1.76 | 0.3 | 0.4 | 4.75 | 1.52 | 2.67 | 3.45 |  |  |  | 275.27 | 275.25 | 274.67 | 274.66 | 274.66 | 274.66 | 274.66 | 274.65 | 775.43 | 775.43 | 0.1 | 0.1 | 0.3 | 0.43 | 4.06
| 24B5C30020 | 240330020 | 2024-03-30 | 3:00 | 3:10 | 8 | 4 | 1 | 247.5 | 33 | 70 | 0.1 | 1 | 0.3 | 0.3 | 0.23 | 3.27 | 0.6 | 1.76 | 0.3 | 0.4 | 4.75 | 1.52 | 2.67 | 3.45 |  |  |  | 279.57 | 279.55 | 278.96 | 278.96 | 278.95 | 278.95 | 278.95 | 278.94 | 779.72 | 779.72 | 0.1 | 0.1 | 0.3 | 0.43 | 4.06
| 24B5C30021 | 240330021 | 2024-03-30 | 3:10 | 3:21 | 8 | 4 | 1 | 238.9 | 33 | 157 | 0.1 | 1 | 0.3 | 0.3 | 0.23 | 3.27 | 0.6 | 1.76 | 0.3 | 0.4 | 4.75 | 1.52 | 2.67 | 3.45 |  |  | 1 | 283.87 | 283.85 | 283.26 | 283.26 | 283.25 | 283.25 | 283.25 | 283.24 | 784.02 | 784.02 | 0.1 | 0.1 | 0.3 | 0.43 | 4.06
| 24B5C30022 | 240330022 | 2024-03-30 | 3:21 | 3:31 | 8 | 4 | 1 | 238.9 | 33 | 157 | 0.1 | 1 | 0.3 | 0.3 | 0.23 | 3.27 | 0.6 | 1.76 | 0.3 | 0.4 | 4.75 | 1.52 | 2.67 | 3.45 |  |  |  | 288.17 | 288.15 | 287.57 | 287.56 | 287.56 | 287.56 | 287.56 | 287.55 | 788.33 | 788.33 | 0.1 | 0.1 | 0.3 | 0.43 | 4.06
| 24B5C30023 | 240330023 | 2024-03-30 | 3:31 | 3:41 | 8 | 4 | 1 | 247.9 | 33 | 115 | 0.1 | 1 | 0.38 | 0.3 | 0.31 | 3.68 | 0.6 | 2.44 | 0.3 | 0.4 | 4.66 | 1 | 2.76 | 3.64 |  |  | 1 | 292.47 | 292.45 | 291.87 | 291.86 | 291.86 | 291.86 | 291.86 | 291.85 | 792.63 | 792.63 | 0.11 | 0.1 | 0.3 | 0.54 | 4.15
| 24B5C30024 | 240330024 | 2024-03-30 | 3:41 | 3:52 | 8 | 4 | 1 | 247.9 | 33 | 115 | 0.1 | 1 | 0.38 | 0.3 | 0.31 | 3.68 | 0.6 | 2.44 | 0.3 | 0.4 | 4.66 | 1 | 2.76 | 3.64 |  |  | 1 | 296.77 | 296.75 | 296.16 | 296.16 | 296.15 | 296.15 | 296.15 | 296.14 | 796.92 | 796.92 | 0.11 | 0.1 | 0.3 | 0.54 | 4.15
| 24B5C30025 | 240330025 | 2024-03-30 | 3:52 | 4:02 | 8 | 4 | 1 | 271.8 | 33 | 83 | 0.1 | 1 | 0.38 | 0.3 | 0.31 | 3.68 | 0.6 | 2.44 | 0.3 | 0.4 | 4.66 | 1 | 2.76 | 3.64 |  |  |  | 301.06 | 301.04 | 300.45 | 300.45 | 300.44 | 300.44 | 300.44 | 300.44 | 801.22 | 801.22 | 0.11 | 0.1 | 0.3 | 0.54 | 4.15
| 24B5C30026 | 240330026 | 2024-03-30 | 4:02 | 4:12 | 8 | 4 | 1 | 271.8 | 33 | 83 | 0.1 | 1 | 0.38 | 0.3 | 0.31 | 3.68 | 0.6 | 2.44 | 0.3 | 0.4 | 4.66 | 1 | 2.76 | 3.64 |  |  |  | 305.35 | 305.33 | 304.75 | 304.74 | 304.74 | 304.74 | 304.74 | 304.73 | 805.51 | 805.51 | 0.11 | 0.1 | 0.3 | 0.54 | 4.15
| 24B5C30027 | 240330027 | 2024-03-30 | 4:12 | 4:22 | 8 | 4 | 1 | 275.2 | 33 | 185 | 0.1 | 1 | 0.3 | 0.3 | 0.27 | 2.64 | 0.6 | 2.55 | 0.3 | 0.41 | 4.52 | 1 | 10 | 3.39 |  |  |  | 309.65 | 309.62 | 309.04 | 309.03 | 309.03 | 309.03 | 309.03 | 309.02 | 809.8 | 809.8 | 0.1 | 0.1 | 0.3 | 0.39 | 3.54
| 24B5C30028 | 240330028 | 2024-03-30 | 4:22 | 4:33 | 8 | 4 | 1 | 275.2 | 33 | 185 | 0.1 | 1 | 0.3 | 0.3 | 0.27 | 2.64 | 0.6 | 2.55 | 0.3 | 0.41 | 4.52 | 1 | 10 | 3.39 |  |  | 1 | 313.94 | 313.92 | 313.33 | 313.33 | 313.32 | 313.32 | 313.32 | 313.32 | 814.1 | 814.1 | 0.1 | 0.1 | 0.3 | 0.39 | 3.54
| 24B5C30029 | 240330029 | 2024-03-30 | 4:33 | 4:43 | 8 | 4 | 1 | 300.2 | 33 | 87 | 0.1 | 1 | 0.3 | 0.3 | 0.27 | 2.64 | 0.6 | 2.55 | 0.3 | 0.41 | 4.52 | 1 | 10 | 3.39 |  |  |  | 318.23 | 318.2 | 317.62 | 317.61 | 317.61 | 317.61 | 317.61 | 317.6 | 818.38 | 818.38 | 0.1 | 0.1 | 0.3 | 0.39 | 3.54
| 24B5C30030 | 240330030 | 2024-03-30 | 4:43 | 4:53 | 8 | 4 | 1 | 300.2 | 33 | 87 | 0.1 | 1 | 0.3 | 0.3 | 0.27 | 2.64 | 0.6 | 2.55 | 0.3 | 0.41 | 4.52 | 1 | 10 | 3.39 |  |  |  | 322.52 | 322.5 | 321.91 | 321.91 | 321.9 | 321.9 | 321.9 | 321.9 | 822.68 | 822.68 | 0.1 | 0.1 | 0.3 | 0.39 | 3.54
| 24B5C30031 | 240330031 | 2024-03-30 | 4:53 | 5:04 | 8 | 4 | 1 | 352.5 | 33 | 95 | 0.1 | 1 | 0.3 | 0.3 | 0.21 | 4.66 | 0.6 | 2.68 | 0.3 | 0.4 | 4.65 | 1.01 | 25.4 | 5.1 |  |  | 2 | 326.81 | 326.78 | 326.2 | 326.19 | 326.19 | 326.19 | 326.19 | 326.18 | 826.96 | 826.96 | 0.1 | 0.1 | 0.3 | 0.4 | 3.63
| 24B5C30032 | 240330032 | 2024-03-30 | 5:04 | 5:14 | 8 | 4 | 1 | 353 | 33 | 95 | 0.1 | 1 | 0.3 | 0.3 | 0.21 | 4.66 | 0.6 | 2.68 | 0.3 | 0.4 | 4.65 | 1.01 | 25.4 | 5.1 |  |  | 1 | 331.1 | 331.08 | 330.49 | 330.49 | 330.48 | 330.48 | 330.48 | 330.48 | 831.25 | 831.25 | 0.1 | 0.1 | 0.3 | 0.4 | 3.63
| 24B5C30033 | 240330033 | 2024-03-30 | 5:14 | 5:24 | 8 | 4 | 1 | 342.2 | 33 | 66 | 0.1 | 1 | 0.3 | 0.3 | 0.21 | 4.66 | 0.6 | 2.68 | 0.3 | 0.4 | 4.65 | 1.01 | 25.4 | 5.1 |  |  |  | 335.39 | 335.37 | 334.79 | 334.78 | 334.77 | 334.77 | 334.77 | 334.77 | 835.55 | 835.55 | 0.1 | 0.1 | 0.3 | 0.4 | 3.63
| 24B5C30034 | 240330034 | 2024-03-30 | 5:24 | 5:34 | 8 | 4 | 1 | 342.2 | 33 | 66 | 0.1 | 1 | 0.3 | 0.3 | 0.21 | 4.66 | 0.6 | 2.68 | 0.3 | 0.4 | 4.65 | 1.01 | 25.4 | 5.1 |  |  |  | 339.68 | 339.66 | 339.08 | 339.07 | 339.07 | 339.07 | 339.07 | 339.06 | 839.84 | 839.84 | 0.1 | 0.1 | 0.3 | 0.4 | 3.63
| 24B5C30035 | 240330035 | 2024-03-30 | 5:34 | 5:45 | 8 | 4 | 1 | 271.4 | 33 | 68 | 0.1 | 1 | 0.3 | 0.38 | 0.43 | 5.66 | 0.6 | 3.09 | 0.3 | 0.4 | 4.73 | 1 | 23.6 | 5.96 |  |  |  | 343.97 | 343.95 | 343.36 | 343.36 | 343.35 | 343.35 | 343.35 | 343.35 | 844.13 | 844.13 | 0.1 | 0.1 | 0.3 | 0.42 | 4.84
| 24B5C30036 | 240330036 | 2024-03-30 | 5:45 | 5:55 | 8 | 4 | 1 | 271.4 | 33 | 68 | 0.1 | 1 | 0.3 | 0.38 | 0.43 | 5.66 | 0.6 | 3.09 | 0.3 | 0.4 | 4.73 | 1 | 23.6 | 5.96 |  |  |  | 348.26 | 348.23 | 347.65 | 347.64 | 347.64 | 347.64 | 347.64 | 347.63 | 848.41 | 848.41 | 0.1 | 0.1 | 0.3 | 0.42 | 4.84
| 24B5C30037 | 240330037 | 2024-03-30 | 5:55 | 6:05 | 8 | 4 | 1 | 211.8 | 33 | 114 | 0.1 | 1 | 0.3 | 0.38 | 0.43 | 5.66 | 0.6 | 3.09 | 0.3 | 0.4 | 4.73 | 1 | 23.6 | 5.96 |  |  |  | 352.55 | 352.53 | 351.94 | 351.94 | 351.93 | 351.93 | 351.93 | 351.93 | 852.71 | 852.71 | 0.1 | 0.1 | 0.3 | 0.42 | 4.84
| 24B5C30038 | 240330038 | 2024-03-30 | 6:05 | 6:16 | 8 | 1 | 1 | 211.8 | 33 | 114 | 0.1 | 1 | 0.3 | 0.38 | 0.43 | 5.66 | 0.6 | 3.09 | 0.3 | 0.4 | 4.73 | 1 | 23.6 | 5.96 |  | 1 | 1 | 356.85 | 356.83 | 356.24 | 356.24 | 356.23 | 356.23 | 356.23 | 356.22 | 857 | 857 | 0.1 | 0.1 | 0.3 | 0.42 | 4.84
| 24B5C30039 | 240330039 | 2024-03-30 | 6:16 | 6:27 | 8 | 3 | 1 | 187 | 33 | 76 | 0.1 | 1 | 0.3 | 0.3 | 0.3 | 8.57 | 0.6 | 2.97 | 0.3 | 0.4 | 4.76 | 1 | 18.3 | 9.48 |  |  | 2 | 361.19 | 361.16 | 360.58 | 360.57 | 360.57 | 360.57 | 360.57 | 360.56 | 861.34 | 861.34 | 0.1 | 0.1 | 0.3 | 0.3 | 4.86
| 24B5C30040 | 240330040 | 2024-03-30 | 6:27 | 6:37 | 8 | 3 | 1 | 187 | 33 | 76 | 0.1 | 1 | 0.3 | 0.3 | 0.3 | 8.57 | 0.6 | 2.97 | 0.3 | 0.4 | 4.76 | 1 | 18.3 | 9.48 |  |  |  | 365.51 | 365.49 | 364.9 | 364.9 | 364.89 | 364.89 | 364.89 | 364.89 | 865.67 | 865.67 | 0.1 | 0.1 | 0.3 | 0.3 | 4.86
| 24B5C30041 | 240330041 | 2024-03-30 | 6:37 | 6:48 | 8 | 4 | 1 | 215.1 | 33 | 109 | 0.1 | 1 | 0.3 | 0.3 | 0.3 | 8.57 | 0.6 | 2.97 | 0.3 | 0.4 | 4.76 | 1 | 18.3 | 9.48 |  |  |  | 369.84 | 369.82 | 369.23 | 369.23 | 369.22 | 369.22 | 369.22 | 369.22 | 870 | 870 | 0.1 | 0.1 | 0.3 | 0.3 | 4.86
| 24B5C30042 | 240330042 | 2024-03-30 | 6:48 | 6:59 | 8 | 4 | 1 | 215.1 | 33 | 109 | 0.1 | 1 | 0.3 | 0.3 | 0.3 | 8.57 | 0.6 | 2.97 | 0.3 | 0.4 | 4.76 | 1 | 18.3 | 9.48 |  |  |  | 374.15 | 374.13 | 373.55 | 373.54 | 373.53 | 373.53 | 373.53 | 373.53 | 874.31 | 874.31 | 0.1 | 0.1 | 0.3 | 0.3 | 4.86
| 24B5C30043 | 240330043 | 2024-03-30 | 6:59 | 7:09 | 8 | 3 | 1 | 243.1 | 33 | 104 | 0.1 | 1 | 0.3 | 0.31 | 0.24 | 8.32 | 0.6 | 2.97 | 0.3 | 0.4 | 4.89 | 1 | 24.5 | 11.7 |  |  |  | 378.47 | 378.44 | 377.86 | 377.85 | 377.85 | 377.85 | 377.85 | 377.84 | 878.63 | 878.63 | 0.1 | 0.1 | 0.3 | 0.22 | 4.72
| 24B5C30044 | 240330044 | 2024-03-30 | 7:09 | 7:19 | 8 | 3 | 1 | 243.1 | 33 | 104 | 0.1 | 1 | 0.3 | 0.31 | 0.24 | 8.32 | 0.6 | 2.97 | 0.3 | 0.4 | 4.89 | 1 | 24.5 | 11.7 |  |  |  | 382.77 | 382.74 | 382.16 | 382.15 | 382.15 | 382.15 | 382.15 | 382.14 | 882.93 | 882.93 | 0.1 | 0.1 | 0.3 | 0.22 | 4.72
| 24B5C30045 | 240330045 | 2024-03-30 | 7:19 | 7:30 | 8 | 3 | 1 | 243.5 | 33 | 118 | 0.1 | 1 | 0.3 | 0.31 | 0.24 | 8.32 | 0.6 | 2.97 | 0.3 | 0.4 | 4.89 | 1 | 24.5 | 11.7 | 4 | 6 | 6 | 387.07 | 387.04 | 386.46 | 386.45 | 386.45 | 386.45 | 386.45 | 386.44 | 887.23 | 887.23 | 0.1 | 0.1 | 0.3 | 0.22 | 4.72
| 24B5C30046 | 240330046 | 2024-03-30 | 7:30 | 7:40 | 8 | 3 | 1 | 243.5 | 33 | 118 | 0.1 | 1 | 0.3 | 0.31 | 0.24 | 8.32 | 0.6 | 2.97 | 0.3 | 0.4 | 4.89 | 1 | 24.5 | 11.7 | 2 | 3 | 4 | 391.36 | 391.34 | 390.75 | 390.75 | 390.74 | 390.74 | 390.74 | 390.74 | 891.52 | 891.52 | 0.1 | 0.1 | 0.3 | 0.22 | 4.72
| 24B5C30047 | 240330047 | 2024-03-30 | 7:40 | 7:50 | 8 | 2 | 1 | 266.1 | 33 | 172 | 0.1 | 1 | 0.3 | 0.32 | 0.42 | 8.89 | 0.6 | 2.88 | 0.3 | 0.4 | 4.77 | 1.35 | 27.7 | 12.7 | 7 | 9 | 10 | 395.65 | 395.63 | 395.05 | 395.04 | 395.04 | 395.04 | 395.04 | 395.03 | 895.81 | 895.81 | 0.1 | 0.1 | 0.3 | 0.51 | 4.45
| 24B5C30048 | 240330048 | 2024-03-30 | 7:50 | 8:01 | 8 | 2 | 1 | 266.1 | 33 | 172 | 0.1 | 1 | 0.3 | 0.32 | 0.42 | 8.89 | 0.6 | 2.88 | 0.3 | 0.4 | 4.77 | 1.35 | 27.7 | 12.7 | 8 | 9 | 9 | 399.95 | 399.93 | 399.35 | 399.34 | 399.34 | 399.34 | 399.34 | 399.33 | 900.11 | 900.11 | 0.1 | 0.1 | 0.3 | 0.51 | 4.45
| 24B5C30049 | 240330049 | 2024-03-30 | 8:01 | 8:10 | 8 | 3 | 1 | 270 | 33 | 120 | 0.1 | 1 | 0.3 | 0.32 | 0.42 | 8.89 | 0.6 | 2.88 | 0.3 | 0.4 | 4.77 | 1.35 | 27.7 | 12.7 |  |  |  | 404.09 | 404.06 | 403.48 | 403.47 | 403.47 | 403.47 | 403.47 | 403.46 | 904.24 | 904.24 | 0.1 | 0.1 | 0.3 | 0.51 | 4.45
| 24B5C30050 | 240330050 | 2024-03-30 | 8:10 | 8:21 | 8 | 3 | 1 | 270 | 33 | 120 | 0.1 | 1 | 0.3 | 0.32 | 0.42 | 8.89 | 0.6 | 2.88 | 0.3 | 0.4 | 4.77 | 1.35 | 27.7 | 12.7 |  |  |  | 408.37 | 408.34 | 407.76 | 407.75 | 407.75 | 407.75 | 407.75 | 407.74 | 908.52 | 908.52 | 0.1 | 0.1 | 0.3 | 0.51 | 4.45
| 24B5C30051 | 240330051 | 2024-03-30 | 8:21 | 8:31 | 8 | 3 | 1 | 263.5 | 33 | 79 | 0.1 | 1 | 0.3 | 0.52 | 0.53 | 7.77 | 0.6 | 2.26 | 0.3 | 0.4 | 4.96 | 1 | 24 | 11.6 |  |  |  | 412.5 | 412.48 | 411.89 | 411.89 | 411.88 | 411.88 | 411.88 | 411.87 | 912.66 | 912.66 | 0.13 | 0.17 | 0.3 | 0.88 | 3.28
| 24B5C30052 | 240330052 | 2024-03-30 | 8:31 | 8:41 | 8 | 3 | 1 | 263.5 | 33 | 79 | 0.1 | 1 | 0.3 | 0.52 | 0.53 | 7.77 | 0.6 | 2.26 | 0.3 | 0.4 | 4.96 | 1 | 24 | 11.6 |  |  |  | 416.76 | 416.73 | 416.15 | 416.14 | 416.14 | 416.14 | 416.14 | 416.13 | 916.92 | 916.92 | 0.13 | 0.17 | 0.3 | 0.88 | 3.28
| 24B5C30053 | 240330053 | 2024-03-30 | 8:41 | 8:51 | 8 | 3 | 1 | 250 | 33 | 92 | 0.1 | 1 | 0.3 | 0.52 | 0.53 | 7.77 | 0.6 | 2.26 | 0.3 | 0.4 | 4.96 | 1 | 24 | 11.6 |  |  |  | 420.9 | 420.88 | 420.3 | 420.29 | 420.29 | 420.29 | 420.29 | 420.28 | 921.06 | 921.06 | 0.13 | 0.17 | 0.3 | 0.88 | 3.28
| 24B5C30054 | 240330054 | 2024-03-30 | 8:51 | 9:01 | 8 | 3 | 1 | 250 | 33 | 92 | 0.1 | 1 | 0.3 | 0.52 | 0.53 | 7.77 | 0.6 | 2.26 | 0.3 | 0.4 | 4.96 | 1 | 24 | 11.6 |  |  |  | 425.18 | 425.15 | 424.57 | 424.56 | 424.56 | 424.56 | 424.56 | 424.55 | 925.33 | 925.33 | 0.13 | 0.17 | 0.3 | 0.88 | 3.28
| 24B5C30055 | 240330055 | 2024-03-30 | 9:01 | 9:11 | 8 | 4 | 1 | 287.5 | 33 | 61 | 0.1 | 1 | 0.3 | 0.3 | 0.34 | 8.79 | 0.6 | 1.78 | 0.3 | 0.4 | 5.41 | 1.26 | 26.8 | 9.69 |  |  |  | 429.45 | 429.43 | 428.85 | 428.84 | 428.84 | 428.84 | 428.84 | 428.83 | 929.61 | 929.61 | 0.1 | 0.1 | 0.3 | 0.67 | 2.28
| 24B5C30056 | 240330056 | 2024-03-30 | 9:11 | 9:21 | 8 | 4 | 1 | 287.5 | 33 | 61 | 0.1 | 1 | 0.3 | 0.3 | 0.34 | 8.79 | 0.6 | 1.78 | 0.3 | 0.4 | 5.41 | 1.26 | 26.8 | 9.69 |  |  |  | 433.75 | 433.73 | 433.14 | 433.14 | 433.13 | 433.13 | 433.13 | 433.12 | 933.91 | 933.91 | 0.1 | 0.1 | 0.3 | 0.67 | 2.28
| 24B5C30057 | 240330057 | 2024-03-30 | 9:21 | 9:32 | 8 | 4 | 1 | 308.6 | 33 | 64 | 0.1 | 1 | 0.3 | 0.3 | 0.34 | 8.79 | 0.6 | 1.78 | 0.3 | 0.4 | 5.41 | 1.26 | 26.8 | 9.69 |  |  |  | 438.04 | 438.02 | 437.43 | 437.43 | 437.42 | 437.42 | 437.42 | 437.42 | 938.2 | 938.2 | 0.1 | 0.1 | 0.3 | 0.67 | 2.28
| 24B5C30058 | 240330058 | 2024-03-30 | 9:32 | 9:42 | 8 | 4 | 1 | 308.6 | 33 | 64 | 0.1 | 1 | 0.3 | 0.3 | 0.34 | 8.79 | 0.6 | 1.78 | 0.3 | 0.4 | 5.41 | 1.26 | 26.8 | 9.69 |  |  |  | 442.33 | 442.3 | 441.72 | 441.71 | 441.71 | 441.71 | 441.71 | 441.7 | 942.49 | 942.49 | 0.1 | 0.1 | 0.3 | 0.67 | 2.28
| 24B5C30059 | 240330059 | 2024-03-30 | 9:42 | 9:52 | 8 | 4 | 1 | 278.6 | 33 | 149 | 0.1 | 1 | 0.3 | 0.3 | 0.13 | 7.27 | 0.6 | 1.67 | 0.3 | 0.4 | 5.35 | 1 | 17.7 | 7.69 |  |  |  | 446.62 | 446.6 | 446.01 | 446.01 | 446 | 446 | 446 | 446 | 946.78 | 946.78 | 0.1 | 0.1 | 0.31 | 0.47 | 1.68
| 24B5C30060 | 240330060 | 2024-03-30 | 9:52 | 10:03 | 8 | 4 | 1 | 278.6 | 33 | 149 | 0.1 | 1 | 0.3 | 0.3 | 0.13 | 7.27 | 0.6 | 1.67 | 0.3 | 0.4 | 5.35 | 1 | 17.7 | 7.69 |  |  |  | 450.93 | 450.9 | 450.32 | 450.32 | 450.31 | 450.31 | 450.31 | 450.3 | 951.09 | 951.09 | 0.1 | 0.1 | 0.31 | 0.47 | 1.68
| 24B5C30061 | 240330061 | 2024-03-30 | 10:03 | 10:13 | 8 | 4 | 1 | 300 | 33 | 75 | 0.1 | 1 | 0.3 | 0.3 | 0.13 | 7.27 | 0.6 | 1.67 | 0.3 | 0.4 | 5.35 | 1 | 17.7 | 7.69 |  |  |  | 455.22 | 455.2 | 454.61 | 454.61 | 454.6 | 454.6 | 454.6 | 454.6 | 955.38 | 955.38 | 0.1 | 0.1 | 0.31 | 0.47 | 1.68
| 24B5C30062 | 240330062 | 2024-03-30 | 10:13 | 10:23 | 8 | 4 | 1 | 300 | 33 | 75 | 0.1 | 1 | 0.3 | 0.3 | 0.13 | 7.27 | 0.6 | 1.67 | 0.3 | 0.4 | 5.35 | 1 | 17.7 | 7.69 |  |  |  | 459.51 | 459.49 | 458.91 | 458.9 | 458.9 | 458.9 | 458.9 | 458.89 | 959.67 | 959.67 | 0.1 | 0.1 | 0.31 | 0.47 | 1.68
| 24B5C30063 | 240330063 | 2024-03-30 | 10:23 | 10:33 | 8 | 4 | 1 | 333 | 33 | 144 | 0.1 | 1 | 0.3 | 0.33 | 0.4 | 6.99 | 0.6 | 1.83 | 0.3 | 0.4 | 4.64 | 1 | 9.67 | 5.46 |  |  |  | 463.81 | 463.78 | 463.2 | 463.19 | 463.19 | 463.19 | 463.19 | 463.18 | 963.97 | 963.97 | 0.11 | 0.1 | 0.3 | 0.86 | 1.17
| 24B5C30064 | 240330064 | 2024-03-30 | 10:33 | 10:44 | 8 | 4 | 1 | 333 | 33 | 144 | 0.1 | 1 | 0.3 | 0.33 | 0.4 | 6.99 | 0.6 | 1.83 | 0.3 | 0.4 | 4.64 | 1 | 9.67 | 5.46 |  |  |  | 468.09 | 468.07 | 467.49 | 467.48 | 467.47 | 467.47 | 467.47 | 467.47 | 968.25 | 968.25 | 0.11 | 0.1 | 0.3 | 0.86 | 1.17
| 24B5C30065 | 240330065 | 2024-03-30 | 10:44 | 10:54 | 8 | 4 | 1 | 314.8 | 33 | 62 | 0.1 | 1 | 0.3 | 0.33 | 0.4 | 6.99 | 0.6 | 1.83 | 0.3 | 0.4 | 4.64 | 1 | 9.67 | 5.46 |  |  |  | 472.39 | 472.36 | 471.78 | 471.77 | 471.77 | 471.77 | 471.77 | 471.76 | 972.54 | 972.54 | 0.11 | 0.1 | 0.3 | 0.86 | 1.17
| 24B5C30066 | 240330066 | 2024-03-30 | 10:54 | 11:04 | 8 | 4 | 1 | 314.8 | 33 | 62 | 0.1 | 1 | 0.3 | 0.33 | 0.4 | 6.99 | 0.6 | 1.83 | 0.3 | 0.4 | 4.64 | 1 | 9.67 | 5.46 |  |  |  | 476.69 | 476.67 | 476.09 | 476.08 | 476.07 | 476.07 | 476.07 | 476.07 | 976.85 | 976.85 | 0.11 | 0.1 | 0.3 | 0.86 | 1.17
| 24B5C30067 | 240330067 | 2024-03-30 | 11:04 | 11:15 | 8 | 4 | 1 | 269.8 | 33 | 88 | 0.1 | 1 | 0.3 | 0.49 | 0.53 | 7.73 | 0.6 | 1.56 | 0.3 | 0.41 | 4.86 | 1 | 11 | 5.09 |  |  |  | 481 | 480.98 | 480.39 | 480.39 | 480.38 | 480.38 | 480.38 | 480.38 | 981.16 | 981.16 | 0.1 | 0.19 | 0.3 | 0.76 | 2.12
| 24B5C30068 | 240330068 | 2024-03-30 | 11:15 | 11:25 | 8 | 4 | 1 | 270 | 33 | 88 | 0.1 | 1 | 0.3 | 0.49 | 0.53 | 7.73 | 0.6 | 1.56 | 0.3 | 0.41 | 4.86 | 1 | 11 | 5.09 |  |  |  | 485.31 | 485.29 | 484.71 | 484.7 | 484.7 | 484.7 | 484.7 | 484.69 | 985.47 | 985.47 | 0.1 | 0.19 | 0.3 | 0.76 | 2.12
| 24B5C30069 | 240330069 | 2024-03-30 | 11:25 | 11:35 | 8 | 4 | 1 | 253.3 | 33 | 81 | 0.1 | 1 | 0.3 | 0.49 | 0.53 | 7.73 | 0.6 | 1.56 | 0.3 | 0.41 | 4.86 | 1 | 11 | 5.09 |  |  |  | 489.62 | 489.6 | 489.01 | 489.01 | 489 | 489 | 489 | 489 | 989.78 | 989.78 | 0.1 | 0.19 | 0.3 | 0.76 | 2.12
| 24B5C30070 | 240330070 | 2024-03-30 | 11:35 | 11:46 | 8 | 4 | 1 | 253.3 | 33 | 81 | 0.1 | 1 | 0.3 | 0.49 | 0.53 | 7.73 | 0.6 | 1.56 | 0.3 | 0.41 | 4.86 | 1 | 11 | 5.09 |  | 1 | 2 | 493.93 | 493.91 | 493.33 | 493.32 | 493.32 | 493.32 | 493.32 | 493.31 | 994.09 | 994.09 | 0.1 | 0.19 | 0.3 | 0.76 | 2.12
| 24B5C30071 | 240330071 | 2024-03-30 | 11:46 | 11:56 | 8 | 4 | 1 | 246.7 | 33 | 79 | 0.1 | 1 | 0.3 | 0.32 | 0.34 | 7.18 | 0.6 | 1.56 | 0.3 | 0.45 | 4.53 | 1 | 15.9 | 5.18 |  |  | 1 | 498.24 | 498.22 | 497.64 | 497.63 | 497.62 | 497.62 | 497.62 | 497.62 | 998.4 | 998.4 | 0.1 | 0.1 | 0.3 | 0.73 | 3.05
| 24B5C30072 | 240330072 | 2024-03-30 | 11:56 | 12:06 | 8 | 4 | 1 | 246.7 | 33 | 79 | 0.1 | 1 | 0.3 | 0.32 | 0.34 | 7.18 | 0.6 | 1.56 | 0.3 | 0.45 | 4.53 | 1 | 15.9 | 5.18 |  |  |  | 502.54 | 502.52 | 501.94 | 501.93 | 501.92 | 501.92 | 501.92 | 501.92 | 1002.7 | 1002.7 | 0.1 | 0.1 | 0.3 | 0.73 | 3.05
| 24B5C30073 | 240330073 | 2024-03-30 | 12:06 | 12:17 | 8 | 4 | 1 | 256.9 | 33 | 55 | 0.1 | 1 | 0.3 | 0.32 | 0.34 | 7.18 | 0.6 | 1.56 | 0.3 | 0.45 | 4.53 | 1 | 15.9 | 5.18 |  |  |  | 506.83 | 506.81 | 506.23 | 506.22 | 506.22 | 506.22 | 506.22 | 506.21 | 1006.99 | 1006.99 | 0.1 | 0.1 | 0.3 | 0.73 | 3.05
| 24B5C30074 | 240330074 | 2024-03-30 | 12:17 | 12:27 | 8 | 4 | 1 | 256.9 | 33 | 55 | 0.1 | 1 | 0.3 | 0.32 | 0.34 | 7.18 | 0.6 | 1.56 | 0.3 | 0.45 | 4.53 | 1 | 15.9 | 5.18 |  |  |  | 511.12 | 511.1 | 510.51 | 510.51 | 510.5 | 510.5 | 510.5 | 510.5 | 1011.28 | 1011.28 | 0.1 | 0.1 | 0.3 | 0.73 | 3.05
| 24B5C30075 | 240330075 | 2024-03-30 | 12:27 | 12:37 | 8 | 4 | 1 | 249.4 | 33 | 54 | 0.1 | 1 | 0.3 | 0.34 | 0.43 | 6.56 | 0.6 | 1.48 | 0.3 | 0.4 | 4.66 | 1 | 28 | 6.55 |  |  |  | 515.41 | 515.39 | 514.81 | 514.8 | 514.8 | 514.8 | 514.8 | 514.79 | 1015.57 | 1015.57 | 0.1 | 0.13 | 0.3 | 0.53 | 4.06
| 24B5C30076 | 240330076 | 2024-03-30 | 12:37 | 12:47 | 8 | 4 | 1 | 249.4 | 33 | 54 | 0.1 | 1 | 0.3 | 0.34 | 0.43 | 6.56 | 0.6 | 1.48 | 0.3 | 0.4 | 4.66 | 1 | 28 | 6.55 |  |  |  | 519.69 | 519.67 | 519.09 | 519.08 | 519.08 | 519.08 | 519.08 | 519.07 | 1019.85 | 1019.85 | 0.1 | 0.13 | 0.3 | 0.53 | 4.06
| 24B5C30077 | 240330077 | 2024-03-30 | 12:47 | 12:58 | 8 | 4 | 1 | 233 | 33 | 101 | 0.1 | 1 | 0.3 | 0.34 | 0.43 | 6.56 | 0.6 | 1.48 | 0.3 | 0.4 | 4.66 | 1 | 28 | 6.55 |  |  |  | 523.99 | 523.96 | 523.38 | 523.37 | 523.37 | 523.37 | 523.37 | 523.36 | 1024.15 | 1024.15 | 0.1 | 0.13 | 0.3 | 0.53 | 4.06
| 24B5C30078 | 240330078 | 2024-03-30 | 12:58 | 13:08 | 8 | 4 | 1 | 233 | 33 | 101 | 0.1 | 1 | 0.3 | 0.34 | 0.43 | 6.56 | 0.6 | 1.48 | 0.3 | 0.4 | 4.66 | 1 | 28 | 6.55 |  |  |  | 528.29 | 528.26 | 527.68 | 527.67 | 527.67 | 527.67 | 527.67 | 527.66 | 1028.45 | 1028.45 | 0.1 | 0.13 | 0.3 | 0.53 | 4.06
| 24B5C30079 | 240330079 | 2024-03-30 | 13:08 | 13:18 | 8 | 4 | 1 | 236.4 | 33 | 72 | 0.1 | 1 | 0.33 | 0.42 | 0.51 | 9.37 | 0.6 | 1.79 | 0.3 | 0.4 | 4.78 | 1 | 37.9 | 7.5 |  |  |  | 532.58 | 532.56 | 531.97 | 531.97 | 531.96 | 531.96 | 531.96 | 531.96 | 1032.74 | 1032.74 | 0.11 | 0.11 | 0.37 | 0.59 | 4.6
| 24B5C30080 | 240330080 | 2024-03-30 | 13:18 | 13:28 | 8 | 4 | 1 | 236.4 | 33 | 72 | 0.1 | 1 | 0.33 | 0.42 | 0.51 | 9.37 | 0.6 | 1.79 | 0.3 | 0.4 | 4.78 | 1 | 37.9 | 7.5 |  |  |  | 536.87 | 536.85 | 536.27 | 536.26 | 536.25 | 536.25 | 536.25 | 536.25 | 1037.03 | 1037.03 | 0.11 | 0.11 | 0.37 | 0.59 | 4.6
| 24B5C30081 | 240330081 | 2024-03-30 | 13:28 | 13:39 | 8 | 4 | 1 | 269 | 33 | 64 | 0.1 | 1 | 0.33 | 0.42 | 0.51 | 9.37 | 0.6 | 1.79 | 0.3 | 0.4 | 4.78 | 1 | 37.9 | 7.5 |  |  |  | 541.16 | 541.14 | 540.55 | 540.55 | 540.54 | 540.54 | 540.54 | 540.54 | 1041.32 | 1041.32 | 0.11 | 0.11 | 0.37 | 0.59 | 4.6
| 24B5C30082 | 240330082 | 2024-03-30 | 13:39 | 13:49 | 8 | 4 | 1 | 269 | 33 | 64 | 0.1 | 1 | 0.33 | 0.42 | 0.51 | 9.37 | 0.6 | 1.79 | 0.3 | 0.4 | 4.78 | 1 | 37.9 | 7.5 |  |  |  | 545.44 | 545.42 | 544.83 | 544.83 | 544.82 | 544.82 | 544.82 | 544.81 | 1045.6 | 1045.6 | 0.11 | 0.11 | 0.37 | 0.59 | 4.6
| 24B5C30083 | 240330083 | 2024-03-30 | 13:49 | 13:59 | 8 | 4 | 1 | 295 | 33 | 68 | 0.21 | 1 | 0.3 | 0.41 | 0.52 | 8.01 | 0.6 | 1.79 | 0.3 | 0.4 | 4.65 | 1 | 30.1 | 6.7 |  |  | 1 | 549.72 | 549.7 | 549.12 | 549.11 | 549.11 | 549.11 | 549.11 | 549.1 | 1049.88 | 1049.88 | 0.1 | 0.11 | 0.4 | 0.46 | 3.99
| 24B5C30084 | 240330084 | 2024-03-30 | 13:59 | 14:10 | 8 | 4 | 1 | 295 | 33 | 68 | 0.21 | 1 | 0.3 | 0.41 | 0.52 | 8.01 | 0.6 | 1.79 | 0.3 | 0.4 | 4.65 | 1 | 30.1 | 6.7 |  |  |  | 554.01 | 553.99 | 553.4 | 553.4 | 553.39 | 553.39 | 553.39 | 553.39 | 1054.17 | 1054.17 | 0.1 | 0.11 | 0.4 | 0.46 | 3.99
| 24B5C30085 | 240330085 | 2024-03-30 | 14:10 | 14:20 | 8 | 4 | 1 | 317.2 | 33 | 92 | 0.21 | 1 | 0.3 | 0.41 | 0.52 | 8.01 | 0.6 | 1.79 | 0.3 | 0.4 | 4.65 | 1 | 30.1 | 6.7 |  |  |  | 558.29 | 558.27 | 557.68 | 557.68 | 557.67 | 557.67 | 557.67 | 557.67 | 1058.45 | 1058.45 | 0.1 | 0.11 | 0.4 | 0.46 | 3.99
| 24B5C30086 | 240330086 | 2024-03-30 | 14:20 | 14:30 | 8 | 4 | 1 | 317.2 | 33 | 92 | 0.21 | 1 | 0.3 | 0.41 | 0.52 | 8.01 | 0.6 | 1.79 | 0.3 | 0.4 | 4.65 | 1 | 30.1 | 6.7 |  |  |  | 562.58 | 562.56 | 561.98 | 561.97 | 561.96 | 561.96 | 561.96 | 561.96 | 1062.74 | 1062.74 | 0.1 | 0.11 | 0.4 | 0.46 | 3.99
| 24B5C30087 | 240330087 | 2024-03-30 | 14:30 | 14:40 | 8 | 4 | 1 | 272.2 | 33 | 83 | 0.1 | 1 | 0.3 | 0.3 | 0.31 | 8.3 | 0.6 | 1.64 | 0.3 | 0.44 | 5 | 1 | 12.9 | 4.93 |  |  |  | 566.88 | 566.86 | 566.28 | 566.27 | 566.26 | 566.26 | 566.26 | 566.26 | 1067.04 | 1067.04 | 0.1 | 0.1 | 0.3 | 0.3 | 3.9
| 24B5C30088 | 240330088 | 2024-03-30 | 14:40 | 14:51 | 8 | 4 | 1 | 272.2 | 33 | 83 | 0.1 | 1 | 0.3 | 0.3 | 0.31 | 8.3 | 0.6 | 1.64 | 0.3 | 0.44 | 5 | 1 | 12.9 | 4.93 |  |  |  | 571.19 | 571.17 | 570.58 | 570.58 | 570.57 | 570.57 | 570.57 | 570.57 | 1071.35 | 1071.35 | 0.1 | 0.1 | 0.3 | 0.3 | 3.9
| 24B5C30089 | 240330089 | 2024-03-30 | 14:51 | 15:01 | 8 | 4 | 1 | 277.3 | 33 | 77 | 0.1 | 1 | 0.3 | 0.3 | 0.31 | 8.3 | 0.6 | 1.64 | 0.3 | 0.44 | 5 | 1 | 12.9 | 4.93 |  |  |  | 575.49 | 575.47 | 574.88 | 574.88 | 574.87 | 574.87 | 574.87 | 574.87 | 1075.65 | 1075.65 | 0.1 | 0.1 | 0.3 | 0.3 | 3.9
| 24B5C30090 | 240330090 | 2024-03-30 | 15:01 | 15:11 | 8 | 1 | 1 | 277.3 | 33 | 77 | 0.1 | 1 | 0.3 | 0.3 | 0.31 | 8.3 | 0.6 | 1.64 | 0.3 | 0.44 | 5 | 1 | 12.9 | 4.93 | 13 | 29 | 58 | 579.78 | 579.76 | 579.18 | 579.17 | 579.16 | 579.16 | 579.16 | 579.16 | 1079.94 | 1079.94 | 0.1 | 0.1 | 0.3 | 0.3 | 3.9
| 24B5C30091 | 240330091 | 2024-03-30 | 15:11 | 15:22 | 8 | 4 | 1 | 268.9 | 33 | 81 | 0.1 | 1 | 0.3 | 0.35 | 0.42 | 6.48 | 0.6 | 1.49 | 0.3 | 0.4 | 4.66 | 1 | 5.08 | 3.31 |  |  |  | 584.08 | 584.05 | 583.47 | 583.46 | 583.46 | 583.46 | 583.46 | 583.45 | 1084.23 | 1084.23 | 0.1 | 0.1 | 0.3 | 0.44 | 3.17
| 24B5C30092 | 240330092 | 2024-03-30 | 15:22 | 15:32 | 8 | 4 | 1 | 268.9 | 33 | 81 | 0.1 | 1 | 0.3 | 0.35 | 0.42 | 6.48 | 0.6 | 1.49 | 0.3 | 0.4 | 4.66 | 1 | 5.08 | 3.31 |  |  |  | 588.38 | 588.35 | 587.77 | 587.76 | 587.76 | 587.76 | 587.76 | 587.75 | 1088.53 | 1088.53 | 0.1 | 0.1 | 0.3 | 0.44 | 3.17
| 24B5C30093 | 240330093 | 2024-03-30 | 15:32 | 15:42 | 8 | 4 | 1 | 316.9 | 33 | 131 | 0.1 | 1 | 0.3 | 0.35 | 0.42 | 6.48 | 0.6 | 1.49 | 0.3 | 0.4 | 4.66 | 1 | 5.08 | 3.31 |  |  |  | 592.51 | 592.49 | 591.9 | 591.9 | 591.89 | 591.89 | 591.89 | 591.89 | 1092.67 | 1092.67 | 0.1 | 0.1 | 0.3 | 0.44 | 3.17
| 24B5C30094 | 240330094 | 2024-03-30 | 15:42 | 15:52 | 8 | 4 | 1 | 316.9 | 33 | 131 | 0.1 | 1 | 0.3 | 0.35 | 0.42 | 6.48 | 0.6 | 1.49 | 0.3 | 0.4 | 4.66 | 1 | 5.08 | 3.31 |  |  |  | 596.77 | 596.75 | 596.17 | 596.16 | 596.16 | 596.16 | 596.16 | 596.15 | 1096.93 | 1096.93 | 0.1 | 0.1 | 0.3 | 0.44 | 3.17
| 24B5C30095 | 240330095 | 2024-03-30 | 15:52 | 16:02 | 8 | 4 | 1 | 304 | 33 | 70 | 0.1 | 1 | 0.3 | 0.3 | 0.2 | 5.8 | 0.6 | 1.42 | 0.3 | 0.4 | 4.74 | 1 | 2.88 | 2.63 |  |  |  | 600.91 | 600.88 | 600.3 | 600.29 | 600.29 | 600.29 | 600.29 | 600.28 | 1101.07 | 1101.07 | 0.1 | 0.1 | 0.3 | 0.31 | 2.97
| 24B5C30096 | 240330096 | 2024-03-30 | 16:02 | 16:12 | 8 | 4 | 1 | 304 | 33 | 70 | 0.1 | 1 | 0.3 | 0.3 | 0.2 | 5.8 | 0.6 | 1.42 | 0.3 | 0.4 | 4.74 | 1 | 2.88 | 2.63 |  |  |  | 605.03 | 605 | 604.42 | 604.41 | 604.41 | 604.41 | 604.41 | 604.4 | 1105.19 | 1105.19 | 0.1 | 0.1 | 0.3 | 0.31 | 2.97
| 24B5C30097 | 240330097 | 2024-03-30 | 16:12 | 16:22 | 8 | 4 | 1 | 293.2 | 33 | 70 | 0.1 | 1 | 0.3 | 0.3 | 0.2 | 5.8 | 0.6 | 1.42 | 0.3 | 0.4 | 4.74 | 1 | 2.88 | 2.63 |  |  |  | 609.14 | 609.12 | 608.53 | 608.53 | 608.52 | 608.52 | 608.52 | 608.52 | 1109.3 | 1109.3 | 0.1 | 0.1 | 0.3 | 0.31 | 2.97
| 24B5C30098 | 240330098 | 2024-03-30 | 16:22 | 16:32 | 8 | 4 | 1 | 293.2 | 33 | 70 | 0.1 | 1 | 0.3 | 0.3 | 0.2 | 5.8 | 0.6 | 1.42 | 0.3 | 0.4 | 4.74 | 1 | 2.88 | 2.63 |  |  |  | 613.4 | 613.37 | 612.79 | 612.78 | 612.78 | 612.78 | 612.78 | 612.77 | 1113.56 | 1113.56 | 0.1 | 0.1 | 0.3 | 0.31 | 2.97
| 24B5C30099 | 240330099 | 2024-03-30 | 16:32 | 16:42 | 8 | 4 | 1 | 263.1 | 33 | 62 | 0.1 | 1 | 0.3 | 0.3 | 0.52 | 6.14 | 0.6 | 1.39 | 0.3 | 0.4 | 5.03 | 1 | 2.63 | 2.88 |  |  |  | 617.54 | 617.52 | 616.94 | 616.93 | 616.93 | 616.93 | 616.93 | 616.92 | 1117.7 | 1117.7 | 0.1 | 0.14 | 0.3 | 0.5 | 2.65
| 24B5C30100 | 240330100 | 2024-03-30 | 16:42 | 16:52 | 8 | 4 | 1 | 263.1 | 33 | 62 | 0.1 | 1 | 0.3 | 0.3 | 0.52 | 6.14 | 0.6 | 1.39 | 0.3 | 0.4 | 5.03 | 1 | 2.63 | 2.88 |  |  |  | 621.66 | 621.64 | 621.06 | 621.05 | 621.04 | 621.04 | 621.04 | 621.04 | 1121.82 | 1121.82 | 0.1 | 0.14 | 0.3 | 0.5 | 2.65
| 24B5C30101 | 240330101 | 2024-03-30 | 16:52 | 17:01 | 8 | 4 | 1 | 253.1 | 33 | 70 | 0.1 | 1 | 0.3 | 0.3 | 0.52 | 6.14 | 0.6 | 1.39 | 0.3 | 0.4 | 5.03 | 1 | 2.63 | 2.88 |  |  |  | 625.77 | 625.75 | 625.17 | 625.16 | 625.16 | 625.16 | 625.16 | 625.15 | 1125.93 | 1125.93 | 0.1 | 0.14 | 0.3 | 0.5 | 2.65
| 24B5C30102 | 240330102 | 2024-03-30 | 17:01 | 17:12 | 8 | 4 | 1 | 253.1 | 33 | 70 | 0.1 | 1 | 0.3 | 0.3 | 0.52 | 6.14 | 0.6 | 1.39 | 0.3 | 0.4 | 5.03 | 1 | 2.63 | 2.88 |  |  |  | 630.05 | 630.03 | 629.45 | 629.44 | 629.44 | 629.44 | 629.44 | 629.43 | 1130.21 | 1130.21 | 0.1 | 0.14 | 0.3 | 0.5 | 2.65
| 24B5C30103 | 240330103 | 2024-03-30 | 17:12 | 17:22 | 8 | 4 | 1 | 235 | 33 | 99 | 0.1 | 1 | 0.3 | 0.31 | 0.47 | 6.22 | 0.6 | 1.08 | 0.3 | 0.4 | 4.46 | 1 | 1.63 | 2.61 |  |  | 1 | 634.35 | 634.33 | 633.75 | 633.74 | 633.74 | 633.74 | 633.74 | 633.73 | 1134.51 | 1134.51 | 0.1 | 0.1 | 0.3 | 0.93 | 1.54
| 24B5C30104 | 240330104 | 2024-03-30 | 17:22 | 17:32 | 8 | 4 | 1 | 235 | 33 | 99 | 0.1 | 1 | 0.3 | 0.31 | 0.47 | 6.22 | 0.6 | 1.08 | 0.3 | 0.4 | 4.46 | 1 | 1.63 | 2.61 |  |  |  | 638.66 | 638.64 | 638.05 | 638.05 | 638.04 | 638.04 | 638.04 | 638.04 | 1138.82 | 1138.82 | 0.1 | 0.1 | 0.3 | 0.93 | 1.54
| 24B5C30105 | 240330105 | 2024-03-30 | 17:32 | 17:42 | 8 | 4 | 1 | 247.2 | 33 | 65 | 0.1 | 1 | 0.3 | 0.31 | 0.47 | 6.22 | 0.6 | 1.08 | 0.3 | 0.4 | 4.46 | 1 | 1.63 | 2.61 |  |  |  | 642.82 | 642.8 | 642.22 | 642.21 | 642.2 | 642.2 | 642.2 | 642.2 | 1142.98 | 1142.98 | 0.1 | 0.1 | 0.3 | 0.93 | 1.54
| 24B5C30106 | 240330106 | 2024-03-30 | 17:42 | 17:53 | 8 | 4 | 1 | 247.2 | 33 | 65 | 0.1 | 1 | 0.3 | 0.31 | 0.47 | 6.22 | 0.6 | 1.08 | 0.3 | 0.4 | 4.46 | 1 | 1.63 | 2.61 | 1 | 1 | 1 | 647.1 | 647.08 | 646.49 | 646.49 | 646.48 | 646.48 | 646.48 | 646.48 | 1147.26 | 1147.26 | 0.1 | 0.1 | 0.3 | 0.93 | 1.54
| 24B5C30107 | 240330107 | 2024-03-30 | 17:53 | 18:02 | 8 | 4 | 1 | 265 | 33 | 70 | 0.1 | 1 | 0.3 | 0.3 | 0.43 | 8.1 | 0.6 | 0.94 | 0.3 | 0.4 | 4.59 | 1.33 | 1.97 | 4.06 |  |  |  | 651.26 | 651.24 | 650.66 | 650.65 | 650.64 | 650.64 | 650.64 | 650.64 | 1151.42 | 1151.42 | 0.1 | 0.1 | 0.3 | 1.01 | 0.94
| 24B5C30108 | 240330108 | 2024-03-30 | 18:02 | 18:13 | 8 | 4 | 1 | 265 | 33 | 70 | 0.1 | 1 | 0.3 | 0.3 | 0.43 | 8.1 | 0.6 | 0.94 | 0.3 | 0.4 | 4.59 | 1.33 | 1.97 | 4.06 |  |  |  | 655.54 | 655.52 | 654.93 | 654.93 | 654.92 | 654.92 | 654.92 | 654.92 | 1155.7 | 1155.7 | 0.1 | 0.1 | 0.3 | 1.01 | 0.94
| 24B5C30109 | 240330109 | 2024-03-30 | 18:13 | 18:23 | 8 | 4 | 1 | 277 | 33 | 146 | 0.1 | 1 | 0.3 | 0.3 | 0.43 | 8.1 | 0.6 | 0.94 | 0.3 | 0.4 | 4.59 | 1.33 | 1.97 | 4.06 |  |  |  | 659.85 | 659.83 | 659.24 | 659.24 | 659.23 | 659.23 | 659.23 | 659.22 | 1160.01 | 1160.01 | 0.1 | 0.1 | 0.3 | 1.01 | 0.94
| 24B5C30110 | 240330110 | 2024-03-30 | 18:23 | 18:33 | 8 | 4 | 1 | 277 | 33 | 146 | 0.1 | 1 | 0.3 | 0.3 | 0.43 | 8.1 | 0.6 | 0.94 | 0.3 | 0.4 | 4.59 | 1.33 | 1.97 | 4.06 |  |  | 1 | 664.15 | 664.13 | 663.54 | 663.54 | 663.53 | 663.53 | 663.53 | 663.53 | 1164.31 | 1164.31 | 0.1 | 0.1 | 0.3 | 1.01 | 0.94
| 24B5C30111 | 240330111 | 2024-03-30 | 18:33 | 18:44 | 8 | 4 | 1 | 269 | 33 | 111 | 0.26 | 1 | 0.3 | 0.3 | 0.41 | 6.88 | 0.6 | 0.75 | 0.3 | 0.4 | 5.14 | 1 | 1.82 | 4.55 |  |  |  | 668.45 | 668.43 | 667.84 | 667.84 | 667.83 | 667.83 | 667.83 | 667.83 | 1168.61 | 1168.61 | 0.1 | 0.1 | 0.74 | 0.91 | 0.35
| 24B5C30112 | 240330112 | 2024-03-30 | 18:44 | 18:54 | 8 | 4 | 1 | 269 | 33 | 111 | 0.26 | 1 | 0.3 | 0.3 | 0.41 | 6.88 | 0.6 | 0.75 | 0.3 | 0.4 | 5.14 | 1 | 1.82 | 4.55 |  |  | 1 | 672.74 | 672.72 | 672.13 | 672.13 | 672.12 | 672.12 | 672.12 | 672.12 | 1172.9 | 1172.9 | 0.1 | 0.1 | 0.74 | 0.91 | 0.35
| 24B5C30113 | 240330113 | 2024-03-30 | 18:54 | 19:04 | 8 | 4 | 1 | 309.4 | 33 | 126 | 0.26 | 1 | 0.3 | 0.3 | 0.41 | 6.88 | 0.6 | 0.75 | 0.3 | 0.4 | 5.14 | 1 | 1.82 | 4.55 |  |  |  | 677.03 | 677.01 | 676.42 | 676.42 | 676.41 | 676.41 | 676.41 | 676.4 | 1177.19 | 1177.19 | 0.1 | 0.1 | 0.74 | 0.91 | 0.35
| 24B5C30114 | 240330114 | 2024-03-30 | 19:04 | 19:14 | 8 | 4 | 1 | 309.4 | 33 | 126 | 0.26 | 1 | 0.3 | 0.3 | 0.41 | 6.88 | 0.6 | 0.75 | 0.3 | 0.4 | 5.14 | 1 | 1.82 | 4.55 |  |  |  | 681.33 | 681.31 | 680.72 | 680.72 | 680.71 | 680.71 | 680.71 | 680.7 | 1181.49 | 1181.49 | 0.1 | 0.1 | 0.74 | 0.91 | 0.35
| 24B5C30115 | 240330115 | 2024-03-30 | 19:14 | 19:25 | 8 | 4 | 1 | 290.9 | 33 | 78 | 0.1 | 1 | 0.3 | 0.3 | 0.24 | 5.25 | 0.6 | 0.52 | 0.3 | 0.4 | 4.6 | 1 | 3.84 | 5.87 |  |  |  | 685.62 | 685.6 | 685.01 | 685.01 | 685 | 685 | 685 | 685 | 1185.78 | 1185.78 | 0.1 | 0.1 | 0.3 | 0.73 | 0.28
| 24B5C30116 | 240330116 | 2024-03-30 | 19:25 | 19:35 | 8 | 4 | 1 | 290.9 | 33 | 78 | 0.1 | 1 | 0.3 | 0.3 | 0.24 | 5.25 | 0.6 | 0.52 | 0.3 | 0.4 | 4.6 | 1 | 3.84 | 5.87 |  | 1 | 1 | 689.91 | 689.89 | 689.31 | 689.3 | 689.3 | 689.3 | 689.3 | 689.29 | 1190.07 | 1190.07 | 0.1 | 0.1 | 0.3 | 0.73 | 0.28
| 24B5C30117 | 240330117 | 2024-03-30 | 19:35 | 19:45 | 8 | 4 | 1 | 317.7 | 33 | 85 | 0.1 | 1 | 0.3 | 0.3 | 0.24 | 5.25 | 0.6 | 0.52 | 0.3 | 0.4 | 4.6 | 1 | 3.84 | 5.87 |  |  |  | 694.19 | 694.17 | 693.59 | 693.58 | 693.58 | 693.58 | 693.58 | 693.57 | 1194.35 | 1194.35 | 0.1 | 0.1 | 0.3 | 0.73 | 0.28
| 24B5C30118 | 240330118 | 2024-03-30 | 19:45 | 19:56 | 8 | 4 | 1 | 317.7 | 33 | 85 | 0.1 | 1 | 0.3 | 0.3 | 0.24 | 5.25 | 0.6 | 0.52 | 0.3 | 0.4 | 4.6 | 1 | 3.84 | 5.87 |  |  | 1 | 698.47 | 698.45 | 697.87 | 697.86 | 697.85 | 697.85 | 697.85 | 697.85 | 1198.63 | 1198.63 | 0.1 | 0.1 | 0.3 | 0.73 | 0.28
| 24B5C30119 | 240330119 | 2024-03-30 | 19:56 | 20:06 | 8 | 4 | 1 | 306 | 33 | 75 | 0.1 | 1 | 0.3 | 0.33 | 0.51 | 4.74 | 0.6 | 1.45 | 0.3 | 0.4 | 4.32 | 1 | 16.3 | 9.6 |  |  | 1 | 702.75 | 702.73 | 702.14 | 702.14 | 702.13 | 702.13 | 702.13 | 702.13 | 1202.91 | 1202.91 | 0.11 | 0.1 | 0.3 | 0.95 | 1.45
| 24B5C30120 | 240330120 | 2024-03-30 | 20:06 | 20:16 | 8 | 4 | 1 | 306 | 33 | 75 | 0.1 | 1 | 0.3 | 0.33 | 0.51 | 4.74 | 0.6 | 1.45 | 0.3 | 0.4 | 4.32 | 1 | 16.3 | 9.6 |  |  |  | 707.04 | 707.02 | 706.44 | 706.43 | 706.43 | 706.43 | 706.43 | 706.42 | 1207.2 | 1207.2 | 0.11 | 0.1 | 0.3 | 0.95 | 1.45
| 24B5C30121 | 240330121 | 2024-03-30 | 20:16 | 20:26 | 8 | 4 | 1 | 291.2 | 33 | 99 | 0.1 | 1 | 0.3 | 0.33 | 0.51 | 4.74 | 0.6 | 1.45 | 0.3 | 0.4 | 4.32 | 1 | 16.3 | 9.6 | 1 | 1 | 1 | 711.33 | 711.31 | 710.72 | 710.72 | 710.71 | 710.71 | 710.71 | 710.71 | 1211.49 | 1211.49 | 0.11 | 0.1 | 0.3 | 0.95 | 1.45
| 24B5C30122 | 240330122 | 2024-03-30 | 20:26 | 20:37 | 8 | 4 | 1 | 291.2 | 33 | 99 | 0.1 | 1 | 0.3 | 0.33 | 0.51 | 4.74 | 0.6 | 1.45 | 0.3 | 0.4 | 4.32 | 1 | 16.3 | 9.6 |  |  |  | 715.62 | 715.6 | 715.02 | 715.01 | 715.01 | 715.01 | 715.01 | 715 | 1215.78 | 1215.78 | 0.11 | 0.1 | 0.3 | 0.95 | 1.45
| 24B5C30123 | 240330123 | 2024-03-30 | 20:37 | 20:47 | 8 | 4 | 1 | 269.6 | 33 | 79 | 0.1 | 1 | 0.35 | 0.31 | 0.49 | 6.28 | 0.6 | 2.11 | 0.3 | 0.42 | 4.52 | 1 | 25.1 | 9.83 |  |  |  | 719.91 | 719.89 | 719.3 | 719.3 | 719.29 | 719.29 | 719.29 | 719.29 | 1220.07 | 1220.07 | 0.1 | 0.1 | 0.3 | 0.86 | 2.16
| 24B5C30124 | 240330124 | 2024-03-30 | 20:47 | 20:57 | 8 | 4 | 1 | 269.6 | 33 | 79 | 0.1 | 1 | 0.35 | 0.31 | 0.49 | 6.28 | 0.6 | 2.11 | 0.3 | 0.42 | 4.52 | 1 | 25.1 | 9.83 |  | 1 | 1 | 724.2 | 724.18 | 723.6 | 723.59 | 723.59 | 723.59 | 723.59 | 723.58 | 1224.36 | 1224.36 | 0.1 | 0.1 | 0.3 | 0.86 | 2.16
| 24B5C30125 | 240330125 | 2024-03-30 | 20:57 | 21:08 | 8 | 4 | 1 | 252.3 | 33 | 68 | 0.1 | 1 | 0.35 | 0.31 | 0.49 | 6.28 | 0.6 | 2.11 | 0.3 | 0.42 | 4.52 | 1 | 25.1 | 9.83 |  | 1 | 1 | 728.5 | 728.48 | 727.9 | 727.89 | 727.89 | 727.89 | 727.89 | 727.88 | 1228.66 | 1228.66 | 0.1 | 0.1 | 0.3 | 0.86 | 2.16
| 24B5C30126 | 240330126 | 2024-03-30 | 21:08 | 21:18 | 8 | 4 | 1 | 252.3 | 33 | 68 | 0.1 | 1 | 0.35 | 0.31 | 0.49 | 6.28 | 0.6 | 2.11 | 0.3 | 0.42 | 4.52 | 1 | 25.1 | 9.83 |  |  |  | 732.82 | 732.8 | 732.22 | 732.21 | 732.21 | 732.21 | 732.21 | 732.2 | 1232.98 | 1232.98 | 0.1 | 0.1 | 0.3 | 0.86 | 2.16
| 24B5C30127 | 240330127 | 2024-03-30 | 21:18 | 21:28 | 8 | 3 | 1 | 320.1 | 33 | 59 | 0.1 | 1 | 0.31 | 0.39 | 0.61 | 7.34 | 0.6 | 2.92 | 0.3 | 0.41 | 4.43 | 1 | 19.2 | 11.6 |  |  |  | 737.12 | 737.1 | 736.52 | 736.51 | 736.51 | 736.51 | 736.51 | 736.5 | 1237.28 | 1237.28 | 0.11 | 0.1 | 0.3 | 0.84 | 2.4
| 24B5C30128 | 240330128 | 2024-03-30 | 21:28 | 21:38 | 8 | 3 | 1 | 320 | 33 | 59 | 0.1 | 1 | 0.31 | 0.39 | 0.61 | 7.34 | 0.6 | 2.92 | 0.3 | 0.41 | 4.43 | 1 | 19.2 | 11.6 |  |  |  | 741.42 | 741.39 | 740.81 | 740.8 | 740.8 | 740.8 | 740.8 | 740.79 | 1241.58 | 1241.58 | 0.11 | 0.1 | 0.3 | 0.84 | 2.4
| 24B5C30129 | 240330129 | 2024-03-30 | 21:38 | 21:49 | 8 | 3 | 1 | 402.9 | 33 | 109 | 0.1 | 1 | 0.31 | 0.39 | 0.61 | 7.34 | 0.6 | 2.92 | 0.3 | 0.41 | 4.43 | 1 | 19.2 | 11.6 |  |  |  | 745.72 | 745.69 | 745.11 | 745.1 | 745.1 | 745.1 | 745.1 | 745.09 | 1245.88 | 1245.88 | 0.11 | 0.1 | 0.3 | 0.84 | 2.4
| 24B5C30130 | 240330130 | 2024-03-30 | 21:49 | 21:59 | 8 | 3 | 1 | 403 | 33 | 109 | 0.1 | 1 | 0.31 | 0.39 | 0.61 | 7.34 | 0.6 | 2.92 | 0.3 | 0.41 | 4.43 | 1 | 19.2 | 11.6 |  |  |  | 749.86 | 749.84 | 749.25 | 749.25 | 749.24 | 749.24 | 749.24 | 749.24 | 1250.03 | 1250.03 | 0.11 | 0.1 | 0.3 | 0.84 | 2.4
| 24B5C30131 | 240330131 | 2024-03-30 | 21:59 | 22:09 | 8 | 4 | 1 | 323 | 33 | 79 | 0.1 | 1 | 0.3 | 0.3 | 0.49 | 6.12 | 0.6 | 1.9 | 0.3 | 0.45 | 4.4 | 1 | 9.21 | 7 |  |  | 1 | 753.99 | 753.97 | 753.39 | 753.38 | 753.38 | 753.38 | 753.38 | 753.37 | 1254.2 | 1254.2 | 0.1 | 0.1 | 0.3 | 0.71 | 1.4
| 24B5C30132 | 240330132 | 2024-03-30 | 22:09 | 22:20 | 8 | 4 | 1 | 323 | 33 | 79 | 0.1 | 1 | 0.3 | 0.3 | 0.49 | 6.12 | 0.6 | 1.9 | 0.3 | 0.45 | 4.4 | 1 | 9.21 | 7 |  |  | 2 | 758.14 | 758.12 | 757.54 | 757.53 | 757.53 | 757.53 | 757.53 | 757.52 | 1258.38 | 1258.38 | 0.1 | 0.1 | 0.3 | 0.71 | 1.4
| 24B5C30133 | 240330133 | 2024-03-30 | 22:20 | 22:30 | 8 | 4 | 1 | 251 | 33 | 56 | 0.1 | 1 | 0.3 | 0.3 | 0.49 | 6.12 | 0.6 | 1.9 | 0.3 | 0.45 | 4.4 | 1 | 9.21 | 7 |  |  | 2 | 762.3 | 762.28 | 761.7 | 761.69 | 761.68 | 761.68 | 761.68 | 761.68 | 1262.56 | 1262.56 | 0.1 | 0.1 | 0.3 | 0.71 | 1.4
| 24B5C30134 | 240330134 | 2024-03-30 | 22:30 | 22:40 | 8 | 4 | 1 | 251 | 33 | 56 | 0.1 | 1 | 0.3 | 0.3 | 0.49 | 6.12 | 0.6 | 1.9 | 0.3 | 0.45 | 4.4 | 1 | 9.21 | 7 |  |  |  | 766.45 | 766.43 | 765.84 | 765.84 | 765.83 | 765.83 | 765.83 | 765.83 | 1266.7 | 1266.7 | 0.1 | 0.1 | 0.3 | 0.71 | 1.4
| 24B5C30135 | 240330135 | 2024-03-30 | 22:40 | 22:50 | 8 | 4 | 1 | 228 | 33 | 59 | 0.1 | 1 | 0.3 | 0.3 | 0.4 | 9.64 | 0.6 | 1.07 | 0.3 | 0.4 | 4.64 | 1 | 3.58 | 4.24 |  | 1 | 1 | 770.6 | 770.58 | 770 | 769.99 | 769.99 | 769.99 | 769.99 | 769.98 | 1270.86 | 1270.86 | 0.1 | 0.1 | 0.3 | 0.97 | 0.14
| 24B5C30136 | 240330136 | 2024-03-30 | 22:50 | 23:00 | 8 | 4 | 1 | 228 | 33 | 59 | 0.1 | 1 | 0.3 | 0.3 | 0.4 | 9.64 | 0.6 | 1.07 | 0.3 | 0.4 | 4.64 | 1 | 3.58 | 4.24 |  | 1 | 1 | 774.91 | 774.89 | 774.3 | 774.3 | 774.29 | 774.29 | 774.29 | 774.29 | 1275.16 | 1275.16 | 0.1 | 0.1 | 0.3 | 0.97 | 0.14
| 24B5C30137 | 240330137 | 2024-03-30 | 23:00 | 23:10 | 8 | 4 | 1 | 204.2 | 33 | 57 | 0.1 | 1 | 0.3 | 0.3 | 0.4 | 9.64 | 0.6 | 1.07 | 0.3 | 0.4 | 4.64 | 1 | 3.58 | 4.24 |  |  |  | 779.24 | 779.22 | 778.64 | 778.63 | 778.63 | 778.63 | 778.63 | 778.62 | 1279.5 | 1279.5 | 0.1 | 0.1 | 0.3 | 0.97 | 0.14
| 24B5C30138 | 240330138 | 2024-03-30 | 23:10 | 23:21 | 8 | 4 | 1 | 204.2 | 33 | 57 | 0.1 | 1 | 0.3 | 0.3 | 0.4 | 9.64 | 0.6 | 1.07 | 0.3 | 0.4 | 4.64 | 1 | 3.58 | 4.24 |  |  |  | 783.59 | 783.56 | 782.98 | 782.97 | 782.97 | 782.97 | 782.97 | 782.96 | 1283.84 | 1283.84 | 0.1 | 0.1 | 0.3 | 0.97 | 0.14
| 24B5C30139 | 240330139 | 2024-03-30 | 23:21 | 23:31 | 8 | 4 | 1 | 247 | 33 | 97 | 0.1 | 1 | 0.3 | 0.3 | 0.47 | 8.78 | 0.6 | 0.8 | 0.3 | 0.4 | 4.58 | 1 | 1.98 | 2.96 | 1 | 1 | 1 | 787.91 | 787.89 | 787.3 | 787.3 | 787.29 | 787.29 | 787.29 | 787.28 | 1288.16 | 1288.16 | 0.1 | 0.1 | 0.3 | 0.87 | 0.1
| 24B5C30140 | 240330140 | 2024-03-30 | 23:31 | 23:41 | 8 | 4 | 1 | 247 | 33 | 97 | 0.1 | 1 | 0.3 | 0.3 | 0.47 | 8.78 | 0.6 | 0.8 | 0.3 | 0.4 | 4.58 | 1 | 1.98 | 2.96 |  |  | 1 | 792.23 | 792.21 | 791.62 | 791.62 | 791.61 | 791.61 | 791.61 | 791.61 | 1292.48 | 1292.48 | 0.1 | 0.1 | 0.3 | 0.87 | 0.1
| 24B5C31001 | 240331001 | 2024-03-30 | 23:41 | 23:52 | 8 | 4 | 1 | 291 | 33 | 59 | 0.1 | 1 | 0.3 | 0.3 | 0.47 | 8.78 | 0.6 | 0.8 | 0.3 | 0.4 | 4.58 | 1 | 1.98 | 2.96 |  |  |  | 796.54 | 796.52 | 795.94 | 795.93 | 795.92 | 795.92 | 795.92 | 795.92 | 1296.8 | 1296.8 | 0.1 | 0.1 | 0.3 | 0.87 | 0.1
| 24B5C31002 | 240331002 | 2024-03-30 | 23:52 | 0:02 | 8 | 4 | 1 | 291 | 33 | 59 | 0.1 | 1 | 0.3 | 0.3 | 0.47 | 8.78 | 0.6 | 0.8 | 0.3 | 0.4 | 4.58 | 1 | 1.98 | 2.96 |  |  |  | 800.85 | 800.83 | 800.24 | 800.24 | 800.23 | 800.23 | 800.23 | 800.23 | 1301.1 | 1301.1 | 0.1 | 0.1 | 0.3 | 0.87 | 0.1
| 24B5C31003 | 240331003 | 2024-03-31 | 0:02 | 0:12 | 8 | 4 | 1 | 277 | 33 | 44 | 0.1 | 1 | 0.3 | 0.3 | 0.42 | 8.43 | 0.6 | 0.79 | 0.3 | 0.47 | 4.86 | 1 | 3.4 | 3.03 |  |  |  | 805.17 | 805.15 | 804.56 | 804.56 | 804.55 | 804.55 | 804.55 | 804.55 | 1305.43 | 1305.43 | 0.1 | 0.1 | 0.3 | 1 | 0.46
| 24B5C31004 | 240331004 | 2024-03-31 | 0:12 | 0:22 | 8 | 2 | 3 | 277 | 33 | 44 | 0.1 | 1 | 0.3 | 0.3 | 0.42 | 8.43 | 0.6 | 0.79 | 0.3 | 0.47 | 4.86 | 1 | 3.4 | 3.03 |  |  |  | 809.34 | 809.32 | 808.73 | 808.73 | 808.72 | 808.72 | 808.72 | 808.71 | 1309.59 | 1309.59 | 0.1 | 0.1 | 0.3 | 1 | 0.46
| 24B5C31005 | 240331005 | 2024-03-31 | 0:22 | 0:33 | 8 | 4 | 1 | 252 | 33 | 87 | 0.1 | 1 | 0.3 | 0.3 | 0.42 | 8.43 | 0.6 | 0.79 | 0.3 | 0.47 | 4.86 | 1 | 3.4 | 3.03 |  |  |  | 813.61 | 813.59 | 813 | 813 | 812.99 | 812.99 | 812.99 | 812.99 | 1313.87 | 1313.87 | 0.1 | 0.1 | 0.3 | 1 | 0.46
| 24B5C31006 | 240331006 | 2024-03-31 | 0:33 | 0:43 | 8 | 4 | 1 | 252 | 33 | 87 | 0.1 | 1 | 0.3 | 0.3 | 0.42 | 8.43 | 0.6 | 0.79 | 0.3 | 0.47 | 4.86 | 1 | 3.4 | 3.03 |  |  |  | 817.92 | 817.9 | 817.32 | 817.31 | 817.31 | 817.31 | 817.31 | 817.3 | 1318.18 | 1318.18 | 0.1 | 0.1 | 0.3 | 1 | 0.46
| 24B5C31007 | 240331007 | 2024-03-31 | 0:43 | 0:53 | 8 | 4 | 1 | 254 | 33 | 91 | 0.1 | 1 | 0.3 | 0.4 | 0.58 | 6.08 | 0.6 | 1.17 | 0.3 | 0.4 | 4.67 | 1 | 10.7 | 4.49 |  |  |  | 822.23 | 822.21 | 821.62 | 821.62 | 821.61 | 821.61 | 821.61 | 821.61 | 1322.49 | 1322.49 | 0.1 | 0.1 | 0.3 | 0.86 | 2.15
| 24B5C31008 | 240331008 | 2024-03-31 | 0:53 | 1:04 | 8 | 4 | 1 | 254 | 33 | 91 | 0.1 | 1 | 0.3 | 0.4 | 0.58 | 6.08 | 0.6 | 1.17 | 0.3 | 0.4 | 4.67 | 1 | 10.7 | 4.49 |  |  |  | 826.54 | 826.52 | 825.93 | 825.93 | 825.92 | 825.92 | 825.92 | 825.91 | 1326.79 | 1326.79 | 0.1 | 0.1 | 0.3 | 0.86 | 2.15
| 24B5C31009 | 240331009 | 2024-03-31 | 1:04 | 1:14 | 8 | 4 | 1 | 278 | 33 | 166 | 0.1 | 1 | 0.3 | 0.4 | 0.58 | 6.08 | 0.6 | 1.17 | 0.3 | 0.4 | 4.67 | 1 | 10.7 | 4.49 |  |  |  | 830.84 | 830.82 | 830.23 | 830.23 | 830.22 | 830.22 | 830.22 | 830.22 | 1331.09 | 1331.09 | 0.1 | 0.1 | 0.3 | 0.86 | 2.15
| 24B5C31010 | 240331010 | 2024-03-31 | 1:14 | 1:24 | 8 | 4 | 1 | 278 | 33 | 166 | 0.1 | 1 | 0.3 | 0.4 | 0.58 | 6.08 | 0.6 | 1.17 | 0.3 | 0.4 | 4.67 | 1 | 10.7 | 4.49 |  |  |  | 835.15 | 835.13 | 834.55 | 834.54 | 834.53 | 834.53 | 834.53 | 834.53 | 1335.41 | 1335.41 | 0.1 | 0.1 | 0.3 | 0.86 | 2.15
| 24B5C31011 | 240331011 | 2024-03-31 | 1:24 | 1:35 | 8 | 4 | 1 | 246 | 33 | 95 | 0.1 | 1 | 0.33 | 0.32 | 0.49 | 5.83 | 0.6 | 1.33 | 0.3 | 0.44 | 5.05 | 1 | 9.29 | 4.91 |  |  |  | 839.47 | 839.44 | 838.86 | 838.85 | 838.85 | 838.85 | 838.85 | 838.84 | 1339.72 | 1339.72 | 0.11 | 0.1 | 0.3 | 0.7 | 3.47
| 24B5C31012 | 240331012 | 2024-03-31 | 1:35 | 1:45 | 8 | 4 | 1 | 246 | 33 | 95 | 0.1 | 1 | 0.33 | 0.32 | 0.49 | 5.83 | 0.6 | 1.33 | 0.3 | 0.44 | 5.05 | 1 | 9.29 | 4.91 |  |  | 1 | 843.79 | 843.76 | 843.18 | 843.18 | 843.17 | 843.17 | 843.17 | 843.16 | 1344.04 | 1344.04 | 0.11 | 0.1 | 0.3 | 0.7 | 3.47
| 24B5C31013 | 240331013 | 2024-03-31 | 1:45 | 1:55 | 8 | 2 | 3 | 243.4 | 33 | 101 | 0.1 | 1 | 0.33 | 0.32 | 0.49 | 5.83 | 0.6 | 1.33 | 0.3 | 0.44 | 5.05 | 1 | 9.29 | 4.91 |  |  |  | 847.96 | 847.93 | 847.35 | 847.34 | 847.34 | 847.34 | 847.34 | 847.33 | 1348.21 | 1348.21 | 0.11 | 0.1 | 0.3 | 0.7 | 3.47
| 24B5C31014 | 240331014 | 2024-03-31 | 1:55 | 2:05 | 8 | 4 | 1 | 243.4 | 33 | 101 | 0.1 | 1 | 0.33 | 0.32 | 0.49 | 5.83 | 0.6 | 1.33 | 0.3 | 0.44 | 5.05 | 1 | 9.29 | 4.91 |  |  |  | 852.26 | 852.23 | 851.65 | 851.64 | 851.64 | 851.64 | 851.64 | 851.63 | 1352.51 | 1352.51 | 0.11 | 0.1 | 0.3 | 0.7 | 3.47
| 24B5C31015 | 240331015 | 2024-03-31 | 2:05 | 2:15 | 8 | 4 | 1 | 242.6 | 33 | 128 | 0.1 | 1 | 0.36 | 0.3 | 0.25 | 4.41 | 0.6 | 1.41 | 0.3 | 0.4 | 5.01 | 1 | 5.51 | 3.71 |  |  |  | 856.42 | 856.4 | 855.82 | 855.81 | 855.81 | 855.81 | 855.81 | 855.8 | 1356.68 | 1356.68 | 0.1 | 0.1 | 0.3 | 0.38 | 4.11
| 24B5C31016 | 240331016 | 2024-03-31 | 2:15 | 2:26 | 8 | 4 | 1 | 242.6 | 33 | 128 | 0.1 | 1 | 0.36 | 0.3 | 0.25 | 4.41 | 0.6 | 1.41 | 0.3 | 0.4 | 5.01 | 1 | 5.51 | 3.71 |  |  |  | 860.72 | 860.7 | 860.12 | 860.11 | 860.11 | 860.11 | 860.11 | 860.1 | 1360.98 | 1360.98 | 0.1 | 0.1 | 0.3 | 0.38 | 4.11
| 24B5C31017 | 240331017 | 2024-03-31 | 2:26 | 2:36 | 8 | 4 | 1 | 240.4 | 33 | 89 | 0.1 | 1 | 0.36 | 0.3 | 0.25 | 4.41 | 0.6 | 1.41 | 0.3 | 0.4 | 5.01 | 1 | 5.51 | 3.71 |  |  | 1 | 864.9 | 864.88 | 864.3 | 864.29 | 864.29 | 864.29 | 864.29 | 864.28 | 1365.16 | 1365.16 | 0.1 | 0.1 | 0.3 | 0.38 | 4.11
| 24B5C31018 | 240331018 | 2024-03-31 | 2:36 | 2:46 | 8 | 4 | 1 | 240.4 | 33 | 89 | 0.1 | 1 | 0.36 | 0.3 | 0.25 | 4.41 | 0.6 | 1.41 | 0.3 | 0.4 | 5.01 | 1 | 5.51 | 3.71 |  |  |  | 869.21 | 869.19 | 868.61 | 868.6 | 868.59 | 868.59 | 868.59 | 868.59 | 1369.47 | 1369.47 | 0.1 | 0.1 | 0.3 | 0.38 | 4.11
| 24B5C31019 | 240331019 | 2024-03-31 | 2:46 | 2:56 | 8 | 4 | 1 | 225.2 | 33 | 112 | 0.1 | 1 | 0.3 | 0.3 | 0.44 | 4.71 | 0.6 | 1.66 | 0.3 | 0.4 | 5.11 | 1 | 2.4 | 2.54 |  |  |  | 873.39 | 873.36 | 872.78 | 872.77 | 872.77 | 872.77 | 872.77 | 872.76 | 1373.64 | 1373.64 | 0.1 | 0.1 | 0.3 | 0.46 | 5.67
| 24B5C31020 | 240331020 | 2024-03-31 | 2:56 | 3:06 | 8 | 4 | 1 | 225.2 | 33 | 112 | 0.1 | 1 | 0.3 | 0.3 | 0.44 | 4.71 | 0.6 | 1.66 | 0.3 | 0.4 | 5.11 | 1 | 2.4 | 2.54 |  |  |  | 877.7 | 877.68 | 877.09 | 877.09 | 877.08 | 877.08 | 877.08 | 877.08 | 1377.96 | 1377.96 | 0.1 | 0.1 | 0.3 | 0.46 | 5.67
| 24B5C31021 | 240331021 | 2024-03-31 | 3:06 | 3:16 | 8 | 4 | 1 | 244.3 | 33 | 76 | 0.1 | 1 | 0.3 | 0.3 | 0.44 | 4.71 | 0.6 | 1.66 | 0.3 | 0.4 | 5.11 | 1 | 2.4 | 2.54 |  |  |  | 881.88 | 881.86 | 881.28 | 881.27 | 881.26 | 881.26 | 881.26 | 881.26 | 1382.14 | 1382.14 | 0.1 | 0.1 | 0.3 | 0.46 | 5.67
| 24B5C31022 | 240331022 | 2024-03-31 | 3:16 | 3:26 | 8 | 4 | 1 | 244.3 | 33 | 76 | 0.1 | 1 | 0.3 | 0.3 | 0.44 | 4.71 | 0.6 | 1.66 | 0.3 | 0.4 | 5.11 | 1 | 2.4 | 2.54 |  |  |  | 886.2 | 886.17 | 885.59 | 885.58 | 885.58 | 885.58 | 885.58 | 885.57 | 1386.45 | 1386.45 | 0.1 | 0.1 | 0.3 | 0.46 | 5.67
| 24B5C31023 | 240331023 | 2024-03-31 | 3:26 | 3:37 | 8 | 4 | 1 | 214.5 | 33 | 66 | 0.1 | 1 | 0.3 | 0.37 | 0.58 | 4.59 | 0.6 | 1.52 | 0.3 | 0.4 | 5.35 | 1 | 0.66 | 1.84 |  |  |  | 890.38 | 890.36 | 889.78 | 889.77 | 889.77 | 889.77 | 889.77 | 889.76 | 1390.64 | 1390.64 | 0.11 | 0.1 | 0.3 | 0.33 | 7.67
| 24B5C31024 | 240331024 | 2024-03-31 | 3:37 | 3:47 | 8 | 4 | 1 | 214.5 | 33 | 66 | 0.1 | 1 | 0.3 | 0.37 | 0.58 | 4.59 | 0.6 | 1.52 | 0.3 | 0.4 | 5.35 | 1 | 0.66 | 1.84 |  |  |  | 894.69 | 894.67 | 894.09 | 894.08 | 894.07 | 894.07 | 894.07 | 894.07 | 1394.95 | 1394.95 | 0.11 | 0.1 | 0.3 | 0.33 | 7.67
| 24B5C31025 | 240331025 | 2024-03-31 | 3:47 | 3:57 | 8 | 4 | 1 | 215.2 | 33 | 87 | 0.1 | 1 | 0.3 | 0.37 | 0.58 | 4.59 | 0.6 | 1.52 | 0.3 | 0.4 | 5.35 | 1 | 0.66 | 1.84 |  |  |  | 898.89 | 898.87 | 898.28 | 898.28 | 898.27 | 898.27 | 898.27 | 898.26 | 1399.14 | 1399.14 | 0.11 | 0.1 | 0.3 | 0.33 | 7.67
| 24B5C31026 | 240331026 | 2024-03-31 | 3:57 | 4:07 | 8 | 4 | 1 | 215.2 | 33 | 87 | 0.1 | 1 | 0.3 | 0.37 | 0.58 | 4.59 | 0.6 | 1.52 | 0.3 | 0.4 | 5.35 | 1 | 0.66 | 1.84 |  |  |  | 903.19 | 903.17 | 902.59 | 902.58 | 902.58 | 902.58 | 902.58 | 902.57 | 1403.45 | 1403.45 | 0.11 | 0.1 | 0.3 | 0.33 | 7.67
| 24B5C31027 | 240331027 | 2024-03-31 | 4:07 | 4:17 | 8 | 4 | 1 | 240.8 | 33 | 77 | 0.1 | 1 | 0.3 | 0.32 | 0.59 | 3.28 | 0.6 | 1.01 | 0.3 | 0.4 | 4.93 | 1 | 0.6 | 1.64 |  |  |  | 907.36 | 907.34 | 906.76 | 906.75 | 906.74 | 906.74 | 906.74 | 906.74 | 1407.62 | 1407.62 | 0.12 | 0.1 | 0.3 | 0.32 | 7.55
| 24B5C31028 | 240331028 | 2024-03-31 | 4:17 | 4:28 | 8 | 4 | 1 | 240.8 | 33 | 77 | 0.1 | 1 | 0.3 | 0.32 | 0.59 | 3.28 | 0.6 | 1.01 | 0.3 | 0.4 | 4.93 | 1 | 0.6 | 1.64 |  |  |  | 911.66 | 911.64 | 911.06 | 911.05 | 911.04 | 911.04 | 911.04 | 911.04 | 1411.92 | 1411.92 | 0.12 | 0.1 | 0.3 | 0.32 | 7.55
| 24B5C31029 | 240331029 | 2024-03-31 | 4:28 | 4:38 | 8 | 4 | 1 | 236 | 33 | 84 | 0.1 | 1 | 0.3 | 0.32 | 0.59 | 3.28 | 0.6 | 1.01 | 0.3 | 0.4 | 4.93 | 1 | 0.6 | 1.64 |  |  |  | 915.84 | 915.82 | 915.23 | 915.23 | 915.22 | 915.22 | 915.22 | 915.21 | 1416.09 | 1416.09 | 0.12 | 0.1 | 0.3 | 0.32 | 7.55
| 24B5C31030 | 240331030 | 2024-03-31 | 4:38 | 4:48 | 8 | 4 | 1 | 236 | 33 | 84 | 0.1 | 1 | 0.3 | 0.32 | 0.59 | 3.28 | 0.6 | 1.01 | 0.3 | 0.4 | 4.93 | 1 | 0.6 | 1.64 |  |  |  | 920.12 | 920.09 | 919.51 | 919.5 | 919.5 | 919.5 | 919.5 | 919.49 | 1420.38 | 1420.38 | 0.12 | 0.1 | 0.3 | 0.32 | 7.55
| 24B5C31031 | 240331031 | 2024-03-31 | 4:48 | 12:17 | 8 | 0 | 1 | 248 | 33 | 99 | 0.1 | 1 | 0.3 | 0.3 | 0.39 | 2.92 | 0.6 | 0.78 | 0.3 | 0.42 | 4.86 | 1 | 0.65 | 1.58 |  |  |  | 922.49 | 922.49 | 921.8 | 921.8 | 921.8 | 921.8 | 921.8 | 921.8 | 1422.69 | 1422.69 | 0.1 | 0.1 | 0.3 | 0.2 | 6.84
| 24B5D02001 | 240402001 | 2024-04-02 | 12:17 | 12:33 | 8 | 0 | 1 | 370.2 | 33 | 98 | 0.1 | 1 | 0.3 | 0.3 | 0.1 | 1.84 | 0.6 | 0.48 | 0.3 | 0.4 | 4.59 | 1 | 0.6 | 1.53 |  |  |  | 3.04 | 3.02 | 2.16 | 2.15 | 2.15 | 2.15 | 2.14 | 2.14 | 2.14 | 2.33 | 0.1 | 0.1 | 0.3 | 0.2 | 7.95
| 24B5D02002 | 240402002 | 2024-04-02 | 12:33 | 12:44 | 8 | 0 | 1 | 315.7 | 33 | 98 | 0.1 | 1 | 0.3 | 0.3 | 0.1 | 1.84 | 0.6 | 0.48 | 0.3 | 0.4 | 4.59 | 1 | 0.6 | 1.53 |  |  | 1 | 7.27 | 7.25 | 6.39 | 6.39 | 6.38 | 6.38 | 6.38 | 6.38 | 6.38 | 6.56 | 0.1 | 0.1 | 0.3 | 0.2 | 7.95
| 24B5D02003 | 240402003 | 2024-04-02 | 12:44 | 12:54 | 8 | 1 | 1 | 267.1 | 33 | 75 | 0.1 | 1 | 0.3 | 0.3 | 0.1 | 1.84 | 0.6 | 0.48 | 0.3 | 0.4 | 4.59 | 1 | 0.6 | 1.53 |  | 1 | 5 | 11.48 | 11.46 | 10.6 | 10.6 | 10.59 | 10.59 | 10.58 | 10.58 | 10.58 | 10.77 | 0.1 | 0.1 | 0.3 | 0.2 | 7.95
| 24B5D02004 | 240402004 | 2024-04-02 | 12:54 | 13:04 | 8 | 1 | 1 | 253.9 | 33 | 75 | 0.1 | 1 | 0.3 | 0.3 | 0.1 | 1.84 | 0.6 | 0.48 | 0.3 | 0.4 | 4.59 | 1 | 0.6 | 1.53 |  |  |  | 15.67 | 15.65 | 14.79 | 14.78 | 14.78 | 14.78 | 14.77 | 14.77 | 14.77 | 14.96 | 0.1 | 0.1 | 0.3 | 0.2 | 7.95
| 24B5D02005 | 240402005 | 2024-04-02 | 13:04 | 13:14 | 8 | 1 | 1 | 282.9 | 33 | 114 | 0.1 | 1 | 0.3 | 0.3 | 0.1 | 1.84 | 0.6 | 0.48 | 0.3 | 0.4 | 4.59 | 1 | 0.6 | 1.53 |  |  | 1 | 19.86 | 19.83 | 18.97 | 18.97 | 18.96 | 18.96 | 18.96 | 18.96 | 18.96 | 19.14 | 0.1 | 0.1 | 0.3 | 0.2 | 7.95
| 24B5D02006 | 240402006 | 2024-04-02 | 13:14 | 13:24 | 8 | 5 | 1 | 301.5 | 33 | 114 | 0.1 | 1 | 0.3 | 0.3 | 0.1 | 1.84 | 0.6 | 0.48 | 0.3 | 0.4 | 4.59 | 1 | 0.6 | 1.53 |  | 2 | 3 | 24.04 | 24.02 | 23.16 | 23.16 | 23.15 | 23.15 | 23.14 | 23.14 | 23.14 | 23.33 | 0.1 | 0.1 | 0.3 | 0.2 | 7.95
| 24B5D02007 | 240402007 | 2024-04-02 | 13:24 | 13:34 | 8 | 5 | 1 | 332.3 | 33 | 114 | 0.1 | 1 | 0.32 | 0.3 | 0.1 | 0.91 | 0.6 | 0.2 | 0.3 | 0.42 | 4.62 | 1 | 0.77 | 1.32 |  |  | 2 | 28.22 | 28.2 | 27.34 | 27.34 | 27.33 | 27.33 | 27.32 | 27.32 | 27.32 | 27.51 | 0.1 | 0.1 | 0.3 | 0.2 | 6.93
| 24B5D02008 | 240402008 | 2024-04-02 | 13:34 | 13:44 | 8 | 4 | 1 | 368.3 | 33 | 123 | 0.1 | 1 | 0.32 | 0.3 | 0.1 | 0.91 | 0.6 | 0.2 | 0.3 | 0.42 | 4.62 | 1 | 0.77 | 1.32 |  |  |  | 32.39 | 32.37 | 31.51 | 31.51 | 31.5 | 31.5 | 31.5 | 31.5 | 31.5 | 31.68 | 0.1 | 0.1 | 0.3 | 0.2 | 6.93
| 24B5D02009 | 240402009 | 2024-04-02 | 13:44 | 13:54 | 8 | 5 | 1 | 343 | 33 | 124 | 0.1 | 1 | 0.32 | 0.3 | 0.1 | 0.91 | 0.6 | 0.2 | 0.3 | 0.42 | 4.62 | 1 | 0.77 | 1.32 | 1 | 1 | 3 | 36.57 | 36.55 | 35.69 | 35.69 | 35.68 | 35.68 | 35.68 | 35.68 | 35.68 | 35.86 | 0.1 | 0.1 | 0.3 | 0.2 | 6.93
| 24B5D02010 | 240402010 | 2024-04-02 | 13:54 | 14:04 | 8 | 1 | 1 | 305.6 | 33 | 124 | 0.1 | 1 | 0.32 | 0.3 | 0.1 | 0.91 | 0.6 | 0.2 | 0.3 | 0.42 | 4.62 | 1 | 0.77 | 1.32 | 23 | 60 | 181 | 40.76 | 40.74 | 39.88 | 39.87 | 39.87 | 39.87 | 39.86 | 39.86 | 39.86 | 40.05 | 0.1 | 0.1 | 0.3 | 0.2 | 6.93
| 24B5D02011 | 240402011 | 2024-04-02 | 14:04 | 14:14 | 8 | 4 | 1 | 287.2 | 33 | 99 | 0.1 | 1 | 0.32 | 0.3 | 0.1 | 0.91 | 0.6 | 0.2 | 0.3 | 0.42 | 4.62 | 1 | 0.77 | 1.32 | 5 | 16 | 48 | 44.96 | 44.93 | 44.07 | 44.07 | 44.06 | 44.06 | 44.06 | 44.06 | 44.06 | 44.25 | 0.1 | 0.1 | 0.3 | 0.2 | 6.93
| 24B5D02012 | 240402012 | 2024-04-02 | 14:14 | 14:25 | 8 | 4 | 2 | 287.2 | 33 | 99 | 0.1 | 1 | 0.32 | 0.3 | 0.1 | 0.91 | 0.6 | 0.2 | 0.3 | 0.42 | 4.62 | 1 | 0.77 | 1.32 | 1 | 1 | 4 | 49.17 | 49.14 | 48.28 | 48.28 | 48.27 | 48.27 | 48.27 | 48.27 | 48.27 | 48.46 | 0.1 | 0.1 | 0.3 | 0.2 | 6.93
| 24B5D02013 | 240402013 | 2024-04-02 | 14:25 | 14:35 | 8 | 5 | 1 | 230.6 | 33 | 114 | 0.1 | 1 | 0.31 | 0.3 | 0.1 | 1.49 | 0.6 | 0.2 | 0.3 | 0.4 | 4.72 | 1 | 0.84 | 1.24 |  | 1 | 9 | 53.38 | 53.35 | 52.49 | 52.49 | 52.48 | 52.48 | 52.48 | 52.48 | 52.48 | 52.67 | 0.1 | 0.1 | 0.3 | 0.2 | 6.8
| 24B5D02014 | 240402014 | 2024-04-02 | 14:35 | 14:46 | 8 | 2 | 2 | 233.4 | 33 | 114 | 0.1 | 1 | 0.31 | 0.3 | 0.1 | 1.49 | 0.6 | 0.2 | 0.3 | 0.4 | 4.72 | 1 | 0.84 | 1.24 | 6 | 13 | 41 | 57.61 | 57.59 | 56.73 | 56.73 | 56.72 | 56.72 | 56.71 | 56.71 | 56.71 | 56.9 | 0.1 | 0.1 | 0.3 | 0.2 | 6.8
| 24B5D02015 | 240402015 | 2024-04-02 | 14:46 | 15:31 | 8 | 0 | 1 | 293 | 33 | 66 | 0.1 | 1 | 0.31 | 0.3 | 0.1 | 1.49 | 0.6 | 0.2 | 0.3 | 0.4 | 4.72 | 1 | 0.84 | 1.24 | 5 | 9 | 22 | 60.91 | 60.88 | 59.52 | 59.51 | 59.5 | 59.5 | 59.5 | 59.5 | 59.5 | 59.69 | 0.1 | 0.1 | 0.3 | 0.2 | 6.8
| 24B5D02016 | 240402016 | 2024-04-02 | 15:31 | 15:41 | 8 | 4 | 1 | 284.2 | 33 | 66 | 0.1 | 1 | 0.31 | 0.3 | 0.1 | 1.49 | 0.6 | 0.2 | 0.3 | 0.4 | 4.72 | 1 | 0.84 | 1.24 |  |  |  | 65.13 | 65.1 | 63.74 | 63.73 | 63.72 | 63.72 | 63.72 | 63.72 | 63.72 | 63.91 | 0.1 | 0.1 | 0.3 | 0.2 | 6.8
| 24B5D02017 | 240402017 | 2024-04-02 | 15:41 | 15:51 | 8 | 5 | 1 | 228.2 | 33 | 125 | 0.1 | 1 | 0.31 | 0.3 | 0.1 | 1.49 | 0.6 | 0.2 | 0.3 | 0.4 | 4.72 | 1 | 0.84 | 1.24 |  |  |  | 69.34 | 69.31 | 67.95 | 67.94 | 67.93 | 67.93 | 67.93 | 67.93 | 67.93 | 68.11 | 0.1 | 0.1 | 0.3 | 0.2 | 6.8
| 24B5D02018 | 240402018 | 2024-04-02 | 15:51 | 16:01 | 8 | 5 | 1 | 228.2 | 33 | 125 | 0.1 | 1 | 0.31 | 0.3 | 0.1 | 1.49 | 0.6 | 0.2 | 0.3 | 0.4 | 4.72 | 1 | 0.84 | 1.24 |  |  |  | 73.54 | 73.52 | 72.15 | 72.15 | 72.14 | 72.14 | 72.14 | 72.13 | 72.13 | 72.32 | 0.1 | 0.1 | 0.3 | 0.2 | 6.8
| 24B5D02019 | 240402019 | 2024-04-02 | 16:01 | 16:11 | 8 | 5 | 1 | 314.8 | 33 | 110 | 0.1 | 1 | 0.3 | 0.3 | 0.1 | 2.42 | 0.6 | 0.2 | 0.3 | 0.4 | 4.92 | 1 | 0.6 | 1.53 |  |  |  | 77.74 | 77.71 | 76.35 | 76.34 | 76.33 | 76.33 | 76.33 | 76.33 | 76.33 | 76.51 | 0.27 | 0.15 | 0.3 | 0.2 | 5.17
| 24B5D02020 | 240402020 | 2024-04-02 | 16:11 | 16:21 | 8 | 5 | 1 | 314.8 | 33 | 110 | 0.1 | 1 | 0.3 | 0.3 | 0.1 | 2.42 | 0.6 | 0.2 | 0.3 | 0.4 | 4.92 | 1 | 0.6 | 1.53 |  |  |  | 81.94 | 81.91 | 80.55 | 80.54 | 80.53 | 80.53 | 80.53 | 80.53 | 80.53 | 80.71 | 0.27 | 0.15 | 0.3 | 0.2 | 5.17
| 24B5D02021 | 240402021 | 2024-04-02 | 16:21 | 16:31 | 8 | 5 | 1 | 304.8 | 33 | 109 | 0.1 | 1 | 0.3 | 0.3 | 0.1 | 2.42 | 0.6 | 0.2 | 0.3 | 0.4 | 4.92 | 1 | 0.6 | 1.53 |  |  |  | 86.13 | 86.1 | 84.74 | 84.74 | 84.73 | 84.73 | 84.73 | 84.72 | 84.72 | 84.91 | 0.27 | 0.15 | 0.3 | 0.2 | 5.17
| 24B5D02022 | 240402022 | 2024-04-02 | 16:31 | 16:42 | 8 | 5 | 1 | 304.8 | 33 | 109 | 0.1 | 1 | 0.3 | 0.3 | 0.1 | 2.42 | 0.6 | 0.2 | 0.3 | 0.4 | 4.92 | 1 | 0.6 | 1.53 |  |  |  | 90.32 | 90.3 | 88.93 | 88.93 | 88.92 | 88.92 | 88.92 | 88.91 | 88.91 | 89.1 | 0.27 | 0.15 | 0.3 | 0.2 | 5.17
| 24B5D02023 | 240402023 | 2024-04-02 | 16:42 | 16:51 | 8 | 5 | 1 | 296.9 | 33 | 82 | 0.1 | 1 | 0.3 | 0.3 | 0.1 | 2.42 | 0.6 | 0.2 | 0.3 | 0.4 | 4.92 | 1 | 0.6 | 1.53 |  |  |  | 94.32 | 94.29 | 92.93 | 92.92 | 92.91 | 92.91 | 92.91 | 92.91 | 92.91 | 93.09 | 0.27 | 0.15 | 0.3 | 0.2 | 5.17
| 24B5D02024 | 240402024 | 2024-04-02 | 16:51 | 17:01 | 8 | 5 | 1 | 296.9 | 33 | 82 | 0.1 | 1 | 0.3 | 0.3 | 0.1 | 2.42 | 0.6 | 0.2 | 0.3 | 0.4 | 4.92 | 1 | 0.6 | 1.53 |  |  |  | 98.29 | 98.27 | 96.9 | 96.9 | 96.89 | 96.89 | 96.89 | 96.88 | 96.88 | 97.07 | 0.27 | 0.15 | 0.3 | 0.2 | 5.17
| 24B5D02025 | 240402025 | 2024-04-02 | 17:01 | 17:10 | 8 | 6 | 1 | 264.1 | 33 | 102 | 0.1 | 1 | 0.3 | 0.3 | 0.1 | 0.94 | 0.6 | 0.2 | 0.3 | 0.4 | 4.79 | 1 | 0.6 | 1.05 |  |  |  | 102.29 | 102.26 | 100.9 | 100.89 | 100.88 | 100.88 | 100.88 | 100.88 | 100.88 | 101.06 | 0.1 | 0.1 | 0.3 | 0.2 | 4.56
| 24B5D02026 | 240402026 | 2024-04-02 | 17:10 | 17:20 | 8 | 6 | 1 | 264.1 | 33 | 102 | 0.1 | 1 | 0.3 | 0.3 | 0.1 | 0.94 | 0.6 | 0.2 | 0.3 | 0.4 | 4.79 | 1 | 0.6 | 1.05 |  |  |  | 106.28 | 106.26 | 104.9 | 104.89 | 104.88 | 104.88 | 104.88 | 104.88 | 104.88 | 105.06 | 0.1 | 0.1 | 0.3 | 0.2 | 4.56
| 24B5D02027 | 240402027 | 2024-04-02 | 17:20 | 17:30 | 8 | 6 | 1 | 251 | 33 | 71 | 0.1 | 1 | 0.3 | 0.3 | 0.1 | 0.94 | 0.6 | 0.2 | 0.3 | 0.4 | 4.79 | 1 | 0.6 | 1.05 |  |  |  | 110.32 | 110.29 | 108.93 | 108.92 | 108.91 | 108.91 | 108.91 | 108.91 | 108.91 | 109.1 | 0.1 | 0.1 | 0.3 | 0.2 | 4.56
| 24B5D02028 | 240402028 | 2024-04-02 | 17:30 | 17:39 | 8 | 6 | 1 | 251 | 33 | 71 | 0.1 | 1 | 0.3 | 0.3 | 0.1 | 0.94 | 0.6 | 0.2 | 0.3 | 0.4 | 4.79 | 1 | 0.6 | 1.05 |  |  |  | 114.34 | 114.32 | 112.96 | 112.95 | 112.94 | 112.94 | 112.94 | 112.94 | 112.94 | 113.12 | 0.1 | 0.1 | 0.3 | 0.2 | 4.56
| 24B5D02029 | 240402029 | 2024-04-02 | 17:39 | 18:36 | 8 | 6 | 1 | 267.9 | 33 | 136 | 0.1 | 1 | 0.3 | 0.3 | 0.1 | 0.94 | 0.6 | 0.2 | 0.3 | 0.4 | 4.79 | 1 | 0.6 | 1.05 |  |  |  | 114.34 | 114.32 | 112.96 | 112.95 | 112.94 | 112.94 | 112.94 | 112.94 | 112.94 | 113.12 | 0.1 | 0.1 | 0.3 | 0.2 | 4.56
| 24B5D02030 | 240402030 | 2024-04-02 | 18:36 | 18:52 | 8 | 0 | 1 | 267.9 | 33 | 136 | 0.1 | 1 | 0.3 | 0.3 | 0.1 | 0.94 | 0.6 | 0.2 | 0.3 | 0.4 | 4.79 | 1 | 0.6 | 1.05 | 3 | 3 | 3 | 122.01 | 121.99 | 119.86 | 119.85 | 119.84 | 119.84 | 119.84 | 119.83 | 119.83 | 120.02 | 0.1 | 0.1 | 0.3 | 0.2 | 4.56
| 24B5D02031 | 240402031 | 2024-04-02 | 18:52 | 12:04 | 8 | 6 | 1 | 252 | 33 | 81 | 0.1 | 1 | 0.3 | 0.3 | 0.1 | 2.05 | 0.6 | 0.2 | 0.3 | 0.4 | 4.67 | 1 | 0.6 | 1.09 |  |  |  | 126.1 | 126.07 | 123.94 | 123.94 | 123.92 | 123.92 | 123.92 | 123.92 | 123.92 | 124.1 | 0.1 | 0.1 | 0.3 | 0.2 | 5.51
| 24B5D02032 | 240402032 | 2024-04-02 | 12:04 | 19:11 | 8 | 6 | 1 | 252 | 33 | 81 | 0.1 | 1 | 0.3 | 0.3 | 0.1 | 2.05 | 0.6 | 0.2 | 0.3 | 0.4 | 4.67 | 1 | 0.6 | 1.09 |  |  |  | 130.14 | 130.12 | 127.99 | 127.98 | 127.97 | 127.97 | 127.97 | 127.96 | 127.96 | 128.15 | 0.1 | 0.1 | 0.3 | 0.2 | 5.51
| 24B5D02033 | 240402033 | 2024-04-02 | 19:11 | 19:21 | 8 | 6 | 1 | 244 | 33 | 97 | 0.1 | 1 | 0.3 | 0.3 | 0.1 | 2.05 | 0.6 | 0.2 | 0.3 | 0.4 | 4.67 | 1 | 0.6 | 1.09 |  |  |  | 134.19 | 134.16 | 132.03 | 132.02 | 132.01 | 132.01 | 132.01 | 132 | 132 | 132.19 | 0.1 | 0.1 | 0.3 | 0.2 | 5.51
| 24B5D02034 | 240402034 | 2024-04-02 | 19:21 | 19:31 | 8 | 6 | 1 | 244 | 33 | 97 | 0.1 | 1 | 0.3 | 0.3 | 0.1 | 2.05 | 0.6 | 0.2 | 0.3 | 0.4 | 4.67 | 1 | 0.6 | 1.09 |  |  |  | 138.23 | 138.2 | 136.07 | 136.06 | 136.05 | 136.05 | 136.05 | 136.04 | 136.04 | 136.23 | 0.1 | 0.1 | 0.3 | 0.2 | 5.51
| 24B5D02035 | 240402035 | 2024-04-02 | 19:31 | 19:40 | 8 | 5 | 1 | 251 | 33 | 95 | 0.1 | 1 | 0.3 | 0.3 | 0.1 | 2.05 | 0.6 | 0.2 | 0.3 | 0.4 | 4.67 | 1 | 0.6 | 1.09 |  |  |  | 142.27 | 142.24 | 140.11 | 140.11 | 140.09 | 140.09 | 140.09 | 140.09 | 140.09 | 140.27 | 0.1 | 0.1 | 0.3 | 0.2 | 5.51
| 24B5D02036 | 240402036 | 2024-04-02 | 19:40 | 19:50 | 8 | 6 | 1 | 251 | 33 | 95 | 0.1 | 1 | 0.3 | 0.3 | 0.1 | 2.05 | 0.6 | 0.2 | 0.3 | 0.4 | 4.67 | 1 | 0.6 | 1.09 |  |  |  | 146.3 | 146.27 | 144.14 | 144.14 | 144.12 | 144.12 | 144.12 | 144.12 | 144.12 | 144.31 | 0.1 | 0.1 | 0.3 | 0.2 | 5.51
| 24B5D02037 | 240402037 | 2024-04-02 | 19:50 | 20:00 | 8 | 6 | 1 | 266 | 33 | 114 | 0.1 | 1 | 0.3 | 0.3 | 0.1 | 0.96 | 0.6 | 0.2 | 0.3 | 0.4 | 4.78 | 1 | 0.6 | 1.18 |  |  |  | 150.34 | 150.31 | 148.18 | 148.18 | 148.16 | 148.16 | 148.17 | 148.16 | 148.16 | 148.35 | 0.1 | 0.1 | 0.3 | 0.2 | 6.83
| 24B5D02038 | 240402038 | 2024-04-02 | 20:00 | 20:10 | 8 | 6 | 1 | 266 | 33 | 114 | 0.1 | 1 | 0.3 | 0.3 | 0.1 | 0.96 | 0.6 | 0.2 | 0.3 | 0.4 | 4.78 | 1 | 0.6 | 1.18 |  |  |  | 154.39 | 154.36 | 152.23 | 152.23 | 152.21 | 152.21 | 152.21 | 152.21 | 152.21 | 152.39 | 0.1 | 0.1 | 0.3 | 0.2 | 6.83
| 24B5D02039 | 240402039 | 2024-04-02 | 20:10 | 20:19 | 8 | 6 | 1 | 279 | 33 | 117 | 0.1 | 1 | 0.3 | 0.3 | 0.1 | 0.96 | 0.6 | 0.2 | 0.3 | 0.4 | 4.78 | 1 | 0.6 | 1.18 |  |  |  | 158.42 | 158.4 | 156.26 | 156.26 | 156.24 | 156.24 | 156.25 | 156.24 | 156.24 | 156.43 | 0.1 | 0.1 | 0.3 | 0.2 | 6.83
| 24B5D02040 | 240402040 | 2024-04-02 | 20:19 | 20:29 | 8 | 6 | 1 | 279 | 33 | 117 | 0.1 | 1 | 0.3 | 0.3 | 0.1 | 0.96 | 0.6 | 0.2 | 0.3 | 0.4 | 4.78 | 1 | 0.6 | 1.18 |  |  |  | 162.46 | 162.44 | 160.31 | 160.3 | 160.29 | 160.29 | 160.29 | 160.28 | 160.28 | 160.47 | 0.1 | 0.1 | 0.3 | 0.2 | 6.83
| 24B5D02041 | 240402041 | 2024-04-02 | 20:29 | 20:39 | 8 | 6 | 1 | 253.6 | 33 | 74 | 0.1 | 1 | 0.3 | 0.3 | 0.1 | 0.96 | 0.6 | 0.2 | 0.3 | 0.4 | 4.78 | 1 | 0.6 | 1.18 |  |  |  | 166.5 | 166.48 | 164.35 | 164.34 | 164.33 | 164.33 | 164.33 | 164.32 | 164.32 | 164.51 | 0.1 | 0.1 | 0.3 | 0.2 | 6.83
| 24B5D02042 | 240402042 | 2024-04-02 | 20:39 | 20:48 | 8 | 6 | 1 | 253.6 | 33 | 74 | 0.1 | 1 | 0.3 | 0.3 | 0.1 | 0.96 | 0.6 | 0.2 | 0.3 | 0.4 | 4.78 | 1 | 0.6 | 1.18 |  |  |  | 170.53 | 170.5 | 168.37 | 168.37 | 168.35 | 168.35 | 168.35 | 168.35 | 168.35 | 168.54 | 0.1 | 0.1 | 0.3 | 0.2 | 6.83
| 24B5D02043 | 240402043 | 2024-04-02 | 20:48 | 20:58 | 8 | 6 | 1 | 242.6 | 33 | 121 | 0.1 | 1 | 0.3 | 0.3 | 0.1 | 0.96 | 0.6 | 0.2 | 0.3 | 0.4 | 4.78 | 1 | 0.6 | 1.18 |  |  |  | 174.56 | 174.53 | 172.4 | 172.4 | 172.38 | 172.38 | 172.38 | 172.38 | 172.38 | 172.56 | 0.1 | 0.1 | 0.3 | 0.2 | 6.83
| 24B5D02044 | 240402044 | 2024-04-02 | 20:58 | 21:06 | 8 | 6 | 1 | 242.6 | 33 | 121 | 0.1 | 1 | 0.3 | 0.3 | 0.1 | 0.96 | 0.6 | 0.2 | 0.3 | 0.4 | 4.78 | 1 | 0.6 | 1.18 |  |  |  | 178.06 | 178.03 | 175.9 | 175.9 | 175.88 | 175.88 | 175.88 | 175.88 | 175.88 | 176.06 | 0.1 | 0.1 | 0.3 | 0.2 | 6.83
| 24B5D02045 | 240402045 | 2024-04-02 | 21:06 | 21:15 | 8 | 6 | 1 | 233 | 33 | 136 | 0.1 | 1 | 0.3 | 0.3 | 0.1 | 0.96 | 0.6 | 0.2 | 0.3 | 0.4 | 4.78 | 1 | 0.6 | 1.18 |  |  |  | 181.55 | 181.52 | 179.39 | 179.39 | 179.37 | 179.37 | 179.37 | 179.37 | 179.37 | 179.55 | 0.1 | 0.1 | 0.3 | 0.2 | 6.83
| 24B5D02046 | 240402046 | 2024-04-02 | 21:15 | 21:23 | 8 | 6 | 1 | 233 | 33 | 136 | 0.1 | 1 | 0.3 | 0.3 | 0.1 | 0.96 | 0.6 | 0.2 | 0.3 | 0.4 | 4.78 | 1 | 0.6 | 1.18 |  |  |  | 185.03 | 185.01 | 182.88 | 182.87 | 182.86 | 182.86 | 182.86 | 182.85 | 182.85 | 183.04 | 0.1 | 0.1 | 0.3 | 0.2 | 6.83
| 24B5D02047 | 240402047 | 2024-04-02 | 21:23 | 21:31 | 8 | 6 | 1 | 229.3 | 33 | 107 | 0.1 | 1 | 0.3 | 0.3 | 0.1 | 0.96 | 0.6 | 0.2 | 0.3 | 0.4 | 4.78 | 1 | 0.6 | 1.18 |  |  |  | 188.52 | 188.49 | 186.36 | 186.36 | 186.34 | 186.34 | 186.34 | 186.34 | 186.34 | 186.52 | 0.1 | 0.1 | 0.3 | 0.2 | 6.83
| 24B5D02048 | 240402048 | 2024-04-02 | 21:31 | 21:40 | 8 | 6 | 1 | 229.3 | 33 | 107 | 0.1 | 1 | 0.3 | 0.3 | 0.1 | 0.96 | 0.6 | 0.2 | 0.3 | 0.4 | 4.78 | 1 | 0.6 | 1.18 |  |  |  | 192 | 191.98 | 189.85 | 189.84 | 189.83 | 189.83 | 189.83 | 189.82 | 189.82 | 190.01 | 0.1 | 0.1 | 0.3 | 0.2 | 6.83
| 24B5D02049 | 240402049 | 2024-04-02 | 21:40 | 21:48 | 8 | 6 | 1 | 237.1 | 33 | 118 | 0.1 | 1 | 0.3 | 0.3 | 0.1 | 0.72 | 0.6 | 0.2 | 0.3 | 0.4 | 4.73 | 1 | 0.86 | 1.19 |  |  |  | 195.48 | 195.46 | 193.32 | 193.32 | 193.3 | 193.3 | 193.31 | 193.3 | 193.3 | 193.49 | 0.1 | 0.1 | 0.3 | 0.2 | 6.63
| 24B5D02050 | 240402050 | 2024-04-02 | 21:48 | 21:57 | 8 | 6 | 1 | 237.1 | 33 | 118 | 0.1 | 1 | 0.3 | 0.3 | 0.1 | 0.72 | 0.6 | 0.2 | 0.3 | 0.4 | 4.73 | 1 | 0.86 | 1.19 |  |  |  | 198.97 | 198.94 | 196.81 | 196.81 | 196.79 | 196.79 | 196.79 | 196.79 | 196.79 | 196.97 | 0.1 | 0.1 | 0.3 | 0.2 | 6.63
| 24B5D02051 | 240402051 | 2024-04-02 | 21:57 | 22:05 | 8 | 6 | 1 | 237.7 | 33 | 116 | 0.1 | 1 | 0.3 | 0.3 | 0.1 | 0.72 | 0.6 | 0.2 | 0.3 | 0.4 | 4.73 | 1 | 0.86 | 1.19 |  |  |  | 202.45 | 202.42 | 200.29 | 200.29 | 200.27 | 200.27 | 200.27 | 200.27 | 200.27 | 200.45 | 0.1 | 0.1 | 0.3 | 0.2 | 6.63
| 24B5D02052 | 240402052 | 2024-04-02 | 22:05 | 22:13 | 8 | 6 | 1 | 237.7 | 33 | 116 | 0.1 | 1 | 0.3 | 0.3 | 0.1 | 0.72 | 0.6 | 0.2 | 0.3 | 0.4 | 4.73 | 1 | 0.86 | 1.19 |  |  |  | 205.92 | 205.9 | 203.77 | 203.76 | 203.75 | 203.75 | 203.75 | 203.74 | 203.74 | 203.93 | 0.1 | 0.1 | 0.3 | 0.2 | 6.63
| 24B5D02053 | 240402053 | 2024-04-02 | 22:13 | 22:22 | 8 | 6 | 1 | 230 | 33 | 124 | 0.1 | 1 | 0.3 | 0.3 | 0.1 | 0.72 | 0.6 | 0.2 | 0.3 | 0.4 | 4.73 | 1 | 0.86 | 1.19 |  |  |  | 209.4 | 209.37 | 207.24 | 207.23 | 207.22 | 207.22 | 207.22 | 207.21 | 207.21 | 207.4 | 0.1 | 0.1 | 0.3 | 0.2 | 6.63
| 24B5D02054 | 240402054 | 2024-04-02 | 22:22 | 22:30 | 8 | 6 | 1 | 229.7 | 33 | 124 | 0.1 | 1 | 0.3 | 0.3 | 0.1 | 0.72 | 0.6 | 0.2 | 0.3 | 0.4 | 4.73 | 1 | 0.86 | 1.19 |  |  |  | 212.86 | 212.83 | 210.7 | 210.7 | 210.68 | 210.68 | 210.68 | 210.68 | 210.68 | 210.87 | 0.1 | 0.1 | 0.3 | 0.2 | 6.63
| 24B5D02055 | 240402055 | 2024-04-02 | 22:30 | 22:39 | 8 | 6 | 1 | 250 | 33 | 123 | 0.1 | 1 | 0.49 | 0.3 | 0.1 | 1.59 | 0.6 | 0.2 | 0.3 | 0.4 | 4.7 | 1 | 0.67 | 0.82 |  |  |  | 216.48 | 216.46 | 214.33 | 214.32 | 214.31 | 214.31 | 214.31 | 214.3 | 214.3 | 214.49 | 0.1 | 0.1 | 0.3 | 0.2 | 7.02
| 24B5D02056 | 240402056 | 2024-04-02 | 22:39 | 22:47 | 8 | 6 | 1 | 250 | 33 | 123 | 0.1 | 1 | 0.49 | 0.3 | 0.1 | 1.59 | 0.6 | 0.2 | 0.3 | 0.4 | 4.7 | 1 | 0.67 | 0.82 |  |  |  | 219.98 | 219.96 | 217.83 | 217.82 | 217.81 | 217.81 | 217.81 | 217.8 | 217.8 | 217.99 | 0.1 | 0.1 | 0.3 | 0.2 | 7.02
| 24B5D02057 | 240402057 | 2024-04-02 | 22:47 | 22:55 | 8 | 6 | 1 | 289 | 33 | 74 | 0.1 | 1 | 0.49 | 0.3 | 0.1 | 1.59 | 0.6 | 0.2 | 0.3 | 0.4 | 4.7 | 1 | 0.67 | 0.82 |  |  |  | 223.44 | 223.41 | 221.28 | 221.28 | 221.26 | 221.26 | 221.27 | 221.26 | 221.26 | 221.45 | 0.1 | 0.1 | 0.3 | 0.2 | 7.02
| 24B5D02058 | 240402058 | 2024-04-02 | 22:55 | 23:05 | 8 | 6 | 1 | 289 | 33 | 74 | 0.1 | 1 | 0.49 | 0.3 | 0.1 | 1.59 | 0.6 | 0.2 | 0.3 | 0.4 | 4.7 | 1 | 0.67 | 0.82 |  |  |  | 227.44 | 227.41 | 225.28 | 225.28 | 225.26 | 225.26 | 225.26 | 225.26 | 225.26 | 225.45 | 0.1 | 0.1 | 0.3 | 0.2 | 7.02
| 24B5D02059 | 240402059 | 2024-04-02 | 23:05 | 23:15 | 8 | 6 | 1 | 299.1 | 33 | 46 | 0.1 | 1 | 0.49 | 0.3 | 0.1 | 1.59 | 0.6 | 0.2 | 0.3 | 0.4 | 4.7 | 1 | 0.67 | 0.82 |  |  |  | 231.45 | 231.42 | 229.29 | 229.29 | 229.27 | 229.27 | 229.27 | 229.26 | 229.26 | 229.45 | 0.1 | 0.1 | 0.3 | 0.2 | 7.02
| 24B5D02060 | 240402060 | 2024-04-02 | 23:15 | 23:24 | 8 | 6 | 1 | 299 | 33 | 46 | 0.1 | 1 | 0.49 | 0.3 | 0.1 | 1.59 | 0.6 | 0.2 | 0.3 | 0.4 | 4.7 | 1 | 0.67 | 0.82 |  |  |  | 235.44 | 235.41 | 233.28 | 233.28 | 233.26 | 233.26 | 233.26 | 233.26 | 233.26 | 233.44 | 0.1 | 0.1 | 0.3 | 0.2 | 7.02
| 24B5D02061 | 240402061 | 2024-04-02 | 23:24 | 23:34 | 8 | 6 | 1 | 240.7 | 33 | 100 | 0.1 | 1 | 0.4 | 0.3 | 0.1 | 1.48 | 0.6 | 0.2 | 0.3 | 0.4 | 4.78 | 1 | 0.7 | 0.93 |  |  |  | 239.44 | 239.42 | 237.29 | 237.28 | 237.27 | 237.27 | 237.27 | 237.26 | 237.26 | 237.45 | 0.1 | 0.1 | 0.3 | 0.2 | 6.56
| 24B5D02062 | 240402062 | 2024-04-02 | 23:34 | 23:43 | 8 | 6 | 1 | 242 | 33 | 100 | 0.1 | 1 | 0.4 | 0.3 | 0.1 | 1.48 | 0.6 | 0.2 | 0.3 | 0.4 | 4.78 | 1 | 0.7 | 0.93 |  |  |  | 243.45 | 243.42 | 241.29 | 241.29 | 241.27 | 241.27 | 241.27 | 241.27 | 241.27 | 241.46 | 0.1 | 0.1 | 0.3 | 0.2 | 6.56
| 24B5D03001 | 240403001 | 2024-04-02 | 23:43 | 23:53 | 8 | 3 | 1 | 199 | 33 | 51 | 0.1 | 1 | 0.4 | 0.3 | 0.1 | 1.48 | 0.6 | 0.2 | 0.3 | 0.4 | 4.78 | 1 | 0.7 | 0.93 |  |  |  | 247.47 | 247.44 | 245.31 | 245.31 | 245.29 | 245.29 | 245.29 | 245.29 | 245.29 | 245.48 | 0.1 | 0.1 | 0.3 | 0.2 | 6.56
| 24B5D03002 | 240403002 | 2024-04-02 | 23:53 | 0:03 | 8 | 3 | 1 | 199 | 33 | 51 | 0.1 | 1 | 0.4 | 0.3 | 0.1 | 1.48 | 0.6 | 0.2 | 0.3 | 0.4 | 4.78 | 1 | 0.7 | 0.93 |  |  |  | 251.47 | 251.44 | 249.31 | 249.31 | 249.29 | 249.29 | 249.29 | 249.29 | 249.29 | 249.47 | 0.1 | 0.1 | 0.3 | 0.2 | 6.56
| 24B5D03003 | 240403003 | 2024-04-03 | 0:03 | 0:12 | 8 | 6 | 1 | 225 | 33 | 139 | 0.1 | 1 | 0.4 | 0.3 | 0.1 | 1.48 | 0.6 | 0.2 | 0.3 | 0.4 | 4.78 | 1 | 0.7 | 0.93 |  |  |  | 255.47 | 255.44 | 253.31 | 253.31 | 253.29 | 253.29 | 253.29 | 253.29 | 253.29 | 253.47 | 0.1 | 0.1 | 0.3 | 0.2 | 6.56
| 24B5D03004 | 240403004 | 2024-04-03 | 0:12 | 0:22 | 8 | 6 | 1 | 225 | 33 | 139 | 0.1 | 1 | 0.4 | 0.3 | 0.1 | 1.48 | 0.6 | 0.2 | 0.3 | 0.4 | 4.78 | 1 | 0.7 | 0.93 |  |  |  | 259.48 | 259.46 | 257.32 | 257.32 | 257.3 | 257.3 | 257.3 | 257.3 | 257.3 | 257.48 | 0.1 | 0.1 | 0.3 | 0.2 | 6.56
| 24B5D03005 | 240403005 | 2024-04-03 | 0:22 | 0:31 | 8 | 6 | 1 | 228 | 33 | 50 | 0.1 | 1 | 0.31 | 0.3 | 0.1 | 1.27 | 0.6 | 0.2 | 0.3 | 0.4 | 4.76 | 1 | 0.72 | 0.9 |  |  |  | 263.48 | 263.46 | 261.32 | 261.32 | 261.3 | 261.3 | 261.3 | 261.3 | 261.3 | 261.48 | 0.1 | 0.1 | 0.3 | 0.2 | 6.6
| 24B5D03006 | 240403006 | 2024-04-03 | 0:31 | 0:41 | 8 | 6 | 1 | 228 | 33 | 50 | 0.1 | 1 | 0.31 | 0.3 | 0.1 | 1.27 | 0.6 | 0.2 | 0.3 | 0.4 | 4.76 | 1 | 0.72 | 0.9 |  |  |  | 267.47 | 267.44 | 265.31 | 265.3 | 265.29 | 265.29 | 265.29 | 265.28 | 265.28 | 265.47 | 0.1 | 0.1 | 0.3 | 0.2 | 6.6
| 24B5D03007 | 240403007 | 2024-04-03 | 0:41 | 0:50 | 8 | 6 | 1 | 257 | 33 | 88 | 0.1 | 1 | 0.31 | 0.3 | 0.1 | 1.27 | 0.6 | 0.2 | 0.3 | 0.4 | 4.76 | 1 | 0.72 | 0.9 |  |  |  | 271.45 | 271.42 | 269.29 | 269.28 | 269.27 | 269.27 | 269.27 | 269.26 | 269.26 | 269.45 | 0.1 | 0.1 | 0.3 | 0.2 | 6.6
| 24B5D03008 | 240403008 | 2024-04-03 | 0:50 | 1:00 | 8 | 6 | 1 | 257 | 33 | 88 | 0.1 | 1 | 0.31 | 0.3 | 0.1 | 1.27 | 0.6 | 0.2 | 0.3 | 0.4 | 4.76 | 1 | 0.72 | 0.9 |  |  |  | 275.43 | 275.4 | 273.27 | 273.26 | 273.25 | 273.25 | 273.25 | 273.24 | 273.24 | 273.43 | 0.1 | 0.1 | 0.3 | 0.2 | 6.6
| 24B5D03009 | 240403009 | 2024-04-03 | 1:00 | 1:09 | 8 | 6 | 1 | 268 | 33 | 44 | 0.1 | 1 | 0.31 | 0.3 | 0.1 | 1.27 | 0.6 | 0.2 | 0.3 | 0.4 | 4.76 | 1 | 0.72 | 0.9 |  |  |  | 279.4 | 279.37 | 277.23 | 277.23 | 277.21 | 277.21 | 277.22 | 277.21 | 277.21 | 277.4 | 0.1 | 0.1 | 0.3 | 0.2 | 6.6
| 24B5D03010 | 240403010 | 2024-04-03 | 1:09 | 1:19 | 8 | 6 | 1 | 268 | 33 | 44 | 0.1 | 1 | 0.31 | 0.3 | 0.1 | 1.27 | 0.6 | 0.2 | 0.3 | 0.4 | 4.76 | 1 | 0.72 | 0.9 |  |  |  | 283.35 | 283.32 | 281.19 | 281.18 | 281.17 | 281.17 | 281.17 | 281.16 | 281.16 | 281.35 | 0.1 | 0.1 | 0.3 | 0.2 | 6.6
| 24B5D03011 | 240403011 | 2024-04-03 | 1:19 | 1:28 | 8 | 6 | 1 | 257.4 | 33 | 33 | 0.1 | 1 | 0.32 | 0.3 | 0.1 | 0.86 | 0.6 | 0.2 | 0.3 | 0.41 | 4.78 | 1 | 0.67 | 0.92 |  |  |  | 287.31 | 287.28 | 285.14 | 285.14 | 285.12 | 285.12 | 285.13 | 285.12 | 285.12 | 285.31 | 0.1 | 0.1 | 0.3 | 0.2 | 6.7
| 24B5D03012 | 240403012 | 2024-04-03 | 1:28 | 1:38 | 8 | 6 | 1 | 257.4 | 33 | 33 | 0.1 | 1 | 0.32 | 0.3 | 0.1 | 0.86 | 0.6 | 0.2 | 0.3 | 0.41 | 4.78 | 1 | 0.67 | 0.92 |  |  |  | 291.26 | 291.23 | 289.1 | 289.09 | 289.08 | 289.08 | 289.08 | 289.07 | 289.07 | 289.26 | 0.1 | 0.1 | 0.3 | 0.2 | 6.7
| 24B5D03013 | 240403013 | 2024-04-03 | 1:38 | 1:47 | 8 | 6 | 1 | 248 | 33 | 49 | 0.1 | 1 | 0.32 | 0.3 | 0.1 | 0.86 | 0.6 | 0.2 | 0.3 | 0.41 | 4.78 | 1 | 0.67 | 0.92 |  |  |  | 295.21 | 295.18 | 293.05 | 293.05 | 293.03 | 293.03 | 293.03 | 293.03 | 293.03 | 293.21 | 0.1 | 0.1 | 0.3 | 0.2 | 6.7
| 24B5D03014 | 240403014 | 2024-04-03 | 1:47 | 1:57 | 8 | 6 | 1 | 248 | 33 | 49 | 0.1 | 1 | 0.32 | 0.3 | 0.1 | 0.86 | 0.6 | 0.2 | 0.3 | 0.41 | 4.78 | 1 | 0.67 | 0.92 |  |  |  | 299.17 | 299.14 | 297.01 | 297 | 296.99 | 296.99 | 296.99 | 296.98 | 296.98 | 297.17 | 0.1 | 0.1 | 0.3 | 0.2 | 6.7
| 24B5D03015 | 240403015 | 2024-04-03 | 1:57 | 2:06 | 8 | 6 | 1 | 226 | 33 | 43 | 0.1 | 1 | 0.32 | 0.3 | 0.1 | 0.86 | 0.6 | 0.2 | 0.3 | 0.41 | 4.78 | 1 | 0.67 | 0.92 |  |  |  | 303.14 | 303.12 | 300.98 | 300.98 | 300.96 | 300.96 | 300.96 | 300.96 | 300.96 | 301.14 | 0.1 | 0.1 | 0.3 | 0.2 | 6.7
| 24B5D03016 | 240403016 | 2024-04-03 | 2:06 | 2:16 | 8 | 6 | 1 | 226 | 33 | 43 | 0.1 | 1 | 0.32 | 0.3 | 0.1 | 0.86 | 0.6 | 0.2 | 0.3 | 0.41 | 4.78 | 1 | 0.67 | 0.92 |  |  |  | 307.12 | 307.09 | 304.95 | 304.95 | 304.93 | 304.93 | 304.94 | 304.93 | 304.93 | 305.12 | 0.1 | 0.1 | 0.3 | 0.2 | 6.7
| 24B5D03017 | 240403017 | 2024-04-03 | 2:16 | 2:25 | 8 | 6 | 1 | 227 | 33 | 57 | 0.1 | 1 | 0.42 | 0.3 | 0.1 | 0.87 | 0.6 | 0.2 | 0.3 | 0.4 | 4.91 | 1 | 0.71 | 0.96 |  |  |  | 311.08 | 311.05 | 308.91 | 308.91 | 308.89 | 308.89 | 308.89 | 308.89 | 308.89 | 309.08 | 0.1 | 0.1 | 0.3 | 0.2 | 6.87
| 24B5D03018 | 240403018 | 2024-04-03 | 2:25 | 2:35 | 8 | 6 | 1 | 227 | 33 | 57 | 0.1 | 1 | 0.42 | 0.3 | 0.1 | 0.87 | 0.6 | 0.2 | 0.3 | 0.4 | 4.91 | 1 | 0.71 | 0.96 |  |  |  | 315.03 | 315 | 312.86 | 312.86 | 312.84 | 312.84 | 312.85 | 312.84 | 312.84 | 313.03 | 0.1 | 0.1 | 0.3 | 0.2 | 6.87
| 24B5D03019 | 240403019 | 2024-04-03 | 2:35 | 2:44 | 8 | 6 | 1 | 233 | 33 | 46 | 0.1 | 1 | 0.42 | 0.3 | 0.1 | 0.87 | 0.6 | 0.2 | 0.3 | 0.4 | 4.91 | 1 | 0.71 | 0.96 |  |  |  | 318.99 | 318.96 | 316.82 | 316.82 | 316.8 | 316.8 | 316.81 | 316.8 | 316.8 | 316.99 | 0.1 | 0.1 | 0.3 | 0.2 | 6.87
| 24B5D03020 | 240403020 | 2024-04-03 | 2:44 | 2:54 | 8 | 6 | 1 | 233 | 33 | 46 | 0.1 | 1 | 0.42 | 0.3 | 0.1 | 0.87 | 0.6 | 0.2 | 0.3 | 0.4 | 4.91 | 1 | 0.71 | 0.96 |  |  |  | 322.94 | 322.91 | 320.78 | 320.77 | 320.76 | 320.76 | 320.76 | 320.75 | 320.75 | 320.94 | 0.1 | 0.1 | 0.3 | 0.2 | 6.87
| 24B5D03021 | 240403021 | 2024-04-03 | 2:54 | 3:03 | 8 | 6 | 1 | 247.4 | 33 | 53 | 0.1 | 1 | 0.42 | 0.3 | 0.1 | 0.87 | 0.6 | 0.2 | 0.3 | 0.4 | 4.91 | 1 | 0.71 | 0.96 |  |  |  | 326.9 | 326.87 | 324.74 | 324.73 | 324.72 | 324.72 | 324.72 | 324.71 | 324.71 | 324.9 | 0.1 | 0.1 | 0.3 | 0.2 | 6.87
| 24B5D03022 | 240403022 | 2024-04-03 | 3:03 | 3:13 | 8 | 6 | 1 | 247.4 | 33 | 53 | 0.1 | 1 | 0.42 | 0.3 | 0.1 | 0.87 | 0.6 | 0.2 | 0.3 | 0.4 | 4.91 | 1 | 0.71 | 0.96 |  |  |  | 330.86 | 330.84 | 328.7 | 328.7 | 328.68 | 328.68 | 328.68 | 328.68 | 328.68 | 328.87 | 0.1 | 0.1 | 0.3 | 0.2 | 6.87
| 24B5D03023 | 240403023 | 2024-04-03 | 3:13 | 3:22 | 8 | 6 | 1 | 246.2 | 33 | 51 | 0.1 | 1 | 0.3 | 0.3 | 0.1 | 0.8 | 0.6 | 0.2 | 0.3 | 0.41 | 4.77 | 1 | 0.6 | 0.83 |  |  |  | 334.81 | 334.78 | 332.65 | 332.64 | 332.63 | 332.63 | 332.63 | 332.62 | 332.62 | 332.81 | 0.1 | 0.1 | 0.3 | 0.2 | 7.26
| 24B5D03024 | 240403024 | 2024-04-03 | 3:22 | 3:32 | 8 | 6 | 1 | 246.2 | 33 | 51 | 0.1 | 1 | 0.3 | 0.3 | 0.1 | 0.8 | 0.6 | 0.2 | 0.3 | 0.41 | 4.77 | 1 | 0.6 | 0.83 |  |  |  | 338.76 | 338.73 | 336.6 | 336.6 | 336.58 | 336.58 | 336.58 | 336.58 | 336.58 | 336.76 | 0.1 | 0.1 | 0.3 | 0.2 | 7.26
| 24B5D03025 | 240403025 | 2024-04-03 | 3:32 | 3:41 | 8 | 6 | 1 | 259 | 33 | 81 | 0.1 | 1 | 0.3 | 0.3 | 0.1 | 0.8 | 0.6 | 0.2 | 0.3 | 0.41 | 4.77 | 1 | 0.6 | 0.83 |  |  |  | 342.71 | 342.68 | 340.54 | 340.54 | 340.52 | 340.52 | 340.53 | 340.52 | 340.52 | 340.71 | 0.1 | 0.1 | 0.3 | 0.2 | 7.26
| 24B5D03026 | 240403026 | 2024-04-03 | 3:41 | 3:51 | 8 | 6 | 1 | 259.1 | 33 | 81 | 0.1 | 1 | 0.3 | 0.3 | 0.1 | 0.8 | 0.6 | 0.2 | 0.3 | 0.41 | 4.77 | 1 | 0.6 | 0.83 |  |  |  | 346.66 | 346.63 | 344.5 | 344.49 | 344.48 | 344.48 | 344.48 | 344.47 | 344.47 | 344.66 | 0.1 | 0.1 | 0.3 | 0.2 | 7.26
| 24B5D03027 | 240403027 | 2024-04-03 | 3:51 | 4:00 | 8 | 6 | 1 | 260 | 33 | 48 | 0.1 | 1 | 0.3 | 0.3 | 0.1 | 0.8 | 0.6 | 0.2 | 0.3 | 0.41 | 4.77 | 1 | 0.6 | 0.83 |  |  |  | 350.61 | 350.58 | 348.45 | 348.44 | 348.43 | 348.43 | 348.43 | 348.42 | 348.42 | 348.61 | 0.1 | 0.1 | 0.3 | 0.2 | 7.26
| 24B5D03028 | 240403028 | 2024-04-03 | 4:00 | 4:10 | 8 | 6 | 1 | 259.6 | 33 | 48 | 0.1 | 1 | 0.3 | 0.3 | 0.1 | 0.8 | 0.6 | 0.2 | 0.3 | 0.41 | 4.77 | 1 | 0.6 | 0.83 |  |  |  | 354.57 | 354.54 | 352.41 | 352.4 | 352.39 | 352.39 | 352.39 | 352.38 | 352.38 | 352.57 | 0.1 | 0.1 | 0.3 | 0.2 | 7.26
| 24B5D03029 | 240403029 | 2024-04-03 | 4:10 | 4:19 | 8 | 6 | 1 | 254.5 | 33 | 59 | 0.1 | 1 | 0.3 | 0.3 | 0.1 | 0.48 | 0.6 | 0.2 | 0.3 | 0.4 | 4.73 | 1 | 0.6 | 0.76 |  |  |  | 358.53 | 358.5 | 356.37 | 356.36 | 356.35 | 356.35 | 356.35 | 356.34 | 356.34 | 356.53 | 0.1 | 0.1 | 0.3 | 0.2 | 7.14
| 24B5D03030 | 240403030 | 2024-04-03 | 4:19 | 4:29 | 8 | 6 | 1 | 236 | 33 | 59 | 0.1 | 1 | 0.3 | 0.3 | 0.1 | 0.48 | 0.6 | 0.2 | 0.3 | 0.4 | 4.73 | 1 | 0.6 | 0.76 |  |  |  | 362.52 | 362.5 | 360.36 | 360.36 | 360.34 | 360.34 | 360.34 | 360.34 | 360.34 | 360.52 | 0.1 | 0.1 | 0.3 | 0.2 | 7.14
| 24B5D03031 | 240403031 | 2024-04-03 | 4:29 | 4:38 | 8 | 6 | 1 | 250.3 | 33 | 57 | 0.1 | 1 | 0.3 | 0.3 | 0.1 | 0.48 | 0.6 | 0.2 | 0.3 | 0.4 | 4.73 | 1 | 0.6 | 0.76 |  |  |  | 366.49 | 366.46 | 364.33 | 364.32 | 364.31 | 364.31 | 364.31 | 364.3 | 364.3 | 364.49 | 0.1 | 0.1 | 0.3 | 0.2 | 7.14
| 24B5D03032 | 240403032 | 2024-04-03 | 4:38 | 4:48 | 8 | 6 | 1 | 250.3 | 33 | 57 | 0.1 | 1 | 0.3 | 0.3 | 0.1 | 0.48 | 0.6 | 0.2 | 0.3 | 0.4 | 4.73 | 1 | 0.6 | 0.76 |  |  |  | 370.46 | 370.44 | 368.3 | 368.3 | 368.28 | 368.28 | 368.28 | 368.28 | 368.28 | 368.46 | 0.1 | 0.1 | 0.3 | 0.2 | 7.14
| 24B5D03033 | 240403033 | 2024-04-03 | 4:48 | 4:58 | 8 | 6 | 1 | 248 | 33 | 42 | 0.1 | 1 | 0.3 | 0.3 | 0.1 | 0.48 | 0.6 | 0.2 | 0.3 | 0.4 | 4.73 | 1 | 0.6 | 0.76 |  |  |  | 374.58 | 374.55 | 372.42 | 372.42 | 372.4 | 372.4 | 372.4 | 372.4 | 372.4 | 372.58 | 0.1 | 0.1 | 0.3 | 0.2 | 7.14
| 24B5D03034 | 240403034 | 2024-04-03 | 4:58 | 5:07 | 8 | 6 | 1 | 247.5 | 33 | 42 | 0.1 | 1 | 0.3 | 0.3 | 0.1 | 0.48 | 0.6 | 0.2 | 0.3 | 0.4 | 4.73 | 1 | 0.6 | 0.76 |  |  |  | 378.58 | 378.55 | 376.41 | 376.41 | 376.39 | 376.39 | 376.39 | 376.39 | 376.39 | 376.58 | 0.1 | 0.1 | 0.3 | 0.2 | 7.14
| 24B5D03035 | 240403035 | 2024-04-03 | 5:07 | 5:17 | 8 | 6 | 1 | 242.8 | 33 | 53 | 0.1 | 1 | 0.3 | 0.3 | 0.1 | 0.51 | 0.6 | 0.2 | 0.3 | 0.4 | 4.76 | 1 | 0.66 | 0.81 |  |  |  | 382.69 | 382.67 | 380.53 | 380.53 | 380.51 | 380.51 | 380.51 | 380.51 | 380.51 | 380.7 | 0.1 | 0.1 | 0.3 | 0.2 | 6.69
| 24B5D03036 | 240403036 | 2024-04-03 | 5:17 | 5:26 | 8 | 6 | 1 | 242.8 | 33 | 53 | 0.1 | 1 | 0.3 | 0.3 | 0.1 | 0.51 | 0.6 | 0.2 | 0.3 | 0.4 | 4.76 | 1 | 0.66 | 0.81 |  |  |  | 386.69 | 386.66 | 384.53 | 384.52 | 384.51 | 384.51 | 384.51 | 384.5 | 384.5 | 384.69 | 0.1 | 0.1 | 0.3 | 0.2 | 6.69
| 24B5D03037 | 240403037 | 2024-04-03 | 5:26 | 5:36 | 8 | 6 | 1 | 248.5 | 33 | 53 | 0.1 | 1 | 0.3 | 0.3 | 0.1 | 0.51 | 0.6 | 0.2 | 0.3 | 0.4 | 4.76 | 1 | 0.66 | 0.81 |  |  |  | 390.81 | 390.78 | 388.64 | 388.64 | 388.62 | 388.62 | 388.63 | 388.62 | 388.62 | 388.81 | 0.1 | 0.1 | 0.3 | 0.2 | 6.69
| 24B5D03038 | 240403038 | 2024-04-03 | 5:36 | 5:46 | 8 | 6 | 1 | 248.5 | 33 | 53 | 0.1 | 1 | 0.3 | 0.3 | 0.1 | 0.51 | 0.6 | 0.2 | 0.3 | 0.4 | 4.76 | 1 | 0.66 | 0.81 |  |  |  | 394.81 | 394.78 | 392.65 | 392.64 | 392.63 | 392.63 | 392.63 | 392.62 | 392.62 | 392.81 | 0.1 | 0.1 | 0.3 | 0.2 | 6.69
| 24B5D03039 | 240403039 | 2024-04-03 | 5:46 | 5:56 | 8 | 6 | 1 | 252.7 | 33 | 57 | 0.1 | 1 | 0.3 | 0.3 | 0.1 | 0.51 | 0.6 | 0.2 | 0.3 | 0.4 | 4.76 | 1 | 0.66 | 0.81 |  |  |  | 398.93 | 398.9 | 396.76 | 396.76 | 396.74 | 396.74 | 396.75 | 396.74 | 396.74 | 396.93 | 0.1 | 0.1 | 0.3 | 0.2 | 6.69
| 24B5D03040 | 240403040 | 2024-04-03 | 5:56 | 6:05 | 8 | 6 | 1 | 252.7 | 33 | 57 | 0.1 | 1 | 0.3 | 0.3 | 0.1 | 0.51 | 0.6 | 0.2 | 0.3 | 0.4 | 4.76 | 1 | 0.66 | 0.81 |  |  |  | 402.92 | 402.89 | 400.76 | 400.76 | 400.74 | 400.74 | 400.74 | 400.74 | 400.74 | 400.92 | 0.1 | 0.1 | 0.3 | 0.2 | 6.69
| 24B5D03041 | 240403041 | 2024-04-03 | 6:05 | 6:15 | 8 | 6 | 1 | 242.1 | 33 | 55 | 0.1 | 1 | 0.3 | 0.3 | 0.1 | 1.02 | 0.6 | 0.24 | 0.3 | 0.49 | 4.73 | 1 | 0.6 | 0.86 |  |  |  | 407.04 | 407.01 | 404.88 | 404.87 | 404.86 | 404.86 | 404.86 | 404.85 | 404.85 | 405.04 | 0.1 | 0.1 | 0.3 | 0.2 | 6.85
| 24B5D03042 | 240403042 | 2024-04-03 | 6:15 | 6:25 | 8 | 6 | 1 | 242.1 | 33 | 55 | 0.1 | 1 | 0.3 | 0.3 | 0.1 | 1.02 | 0.6 | 0.24 | 0.3 | 0.49 | 4.73 | 1 | 0.6 | 0.86 |  |  |  | 411.04 | 411.01 | 408.88 | 408.88 | 408.86 | 408.86 | 408.86 | 408.86 | 408.86 | 409.04 | 0.1 | 0.1 | 0.3 | 0.2 | 6.85
| 24B5D03043 | 240403043 | 2024-04-03 | 6:25 | 6:35 | 8 | 6 | 1 | 252.4 | 33 | 52 | 0.1 | 1 | 0.3 | 0.3 | 0.1 | 1.02 | 0.6 | 0.24 | 0.3 | 0.49 | 4.73 | 1 | 0.6 | 0.86 |  |  |  | 415.15 | 415.13 | 412.99 | 412.99 | 412.97 | 412.97 | 412.97 | 412.97 | 412.97 | 413.15 | 0.1 | 0.1 | 0.3 | 0.2 | 6.85
| 24B5D03044 | 240403044 | 2024-04-03 | 6:35 | 6:44 | 8 | 6 | 1 | 252.4 | 33 | 52 | 0.1 | 1 | 0.3 | 0.3 | 0.1 | 1.02 | 0.6 | 0.24 | 0.3 | 0.49 | 4.73 | 1 | 0.6 | 0.86 |  |  |  | 419.15 | 419.12 | 416.98 | 416.98 | 416.96 | 416.96 | 416.97 | 416.96 | 416.96 | 417.15 | 0.1 | 0.1 | 0.3 | 0.2 | 6.85
| 24B5D03045 | 240403045 | 2024-04-03 | 6:44 | 6:54 | 8 | 6 | 1 | 250 | 33 | 48 | 0.1 | 1 | 0.3 | 0.3 | 0.1 | 1.02 | 0.6 | 0.24 | 0.3 | 0.49 | 4.73 | 1 | 0.6 | 0.86 |  |  | 1 | 423.25 | 423.23 | 421.09 | 421.09 | 421.07 | 421.07 | 421.07 | 421.07 | 421.07 | 421.25 | 0.1 | 0.1 | 0.3 | 0.2 | 6.85
| 24B5D03046 | 240403046 | 2024-04-03 | 6:54 | 7:04 | 8 | 6 | 1 | 250 | 33 | 48 | 0.1 | 1 | 0.3 | 0.3 | 0.1 | 1.02 | 0.6 | 0.24 | 0.3 | 0.49 | 4.73 | 1 | 0.6 | 0.86 |  |  |  | 427.25 | 427.22 | 425.08 | 425.08 | 425.06 | 425.06 | 425.07 | 425.06 | 425.06 | 425.25 | 0.1 | 0.1 | 0.3 | 0.2 | 6.85
| 24B5D03047 | 240403047 | 2024-04-03 | 7:04 | 7:13 | 8 | 6 | 1 | 235 | 33 | 66 | 0.1 | 1 | 0.3 | 0.3 | 0.1 | 0.83 | 0.6 | 0.2 | 0.3 | 0.4 | 4.75 | 1 | 0.6 | 1.04 |  |  |  | 431.36 | 431.33 | 429.2 | 429.19 | 429.18 | 429.18 | 429.18 | 429.17 | 429.17 | 429.36 | 0.1 | 0.1 | 0.32 | 0.2 | 7.77
| 24B5D03048 | 240403048 | 2024-04-03 | 7:13 | 7:23 | 8 | 6 | 1 | 235 | 33 | 66 | 0.1 | 1 | 0.3 | 0.3 | 0.1 | 0.83 | 0.6 | 0.2 | 0.3 | 0.4 | 4.75 | 1 | 0.6 | 1.04 |  |  |  | 435.35 | 435.33 | 433.19 | 433.19 | 433.17 | 433.17 | 433.17 | 433.17 | 433.17 | 433.35 | 0.1 | 0.1 | 0.32 | 0.2 | 7.77
| 24B5D03049 | 240403049 | 2024-04-03 | 7:23 | 7:33 | 8 | 6 | 1 | 243.8 | 33 | 62 | 0.1 | 1 | 0.3 | 0.3 | 0.1 | 0.83 | 0.6 | 0.2 | 0.3 | 0.4 | 4.75 | 1 | 0.6 | 1.04 |  |  |  | 439.49 | 439.46 | 437.32 | 437.32 | 437.3 | 437.3 | 437.3 | 437.3 | 437.3 | 437.49 | 0.1 | 0.1 | 0.32 | 0.2 | 7.77
| 24B5D03050 | 240403050 | 2024-04-03 | 7:33 | 7:43 | 8 | 6 | 1 | 243.8 | 33 | 62 | 0.1 | 1 | 0.3 | 0.3 | 0.1 | 0.83 | 0.6 | 0.2 | 0.3 | 0.4 | 4.75 | 1 | 0.6 | 1.04 |  |  |  | 443.49 | 443.47 | 441.33 | 441.33 | 441.31 | 441.31 | 441.31 | 441.31 | 441.31 | 441.49 | 0.1 | 0.1 | 0.32 | 0.2 | 7.77
| 24B5D03051 | 240403051 | 2024-04-03 | 7:43 | 7:52 | 8 | 6 | 1 | 286.4 | 33 | 81 | 0.1 | 1 | 0.3 | 0.3 | 0.1 | 0.83 | 0.6 | 0.2 | 0.3 | 0.4 | 4.75 | 1 | 0.6 | 1.04 |  |  |  | 447.48 | 447.45 | 445.32 | 445.31 | 445.3 | 445.3 | 445.3 | 445.29 | 445.29 | 445.48 | 0.1 | 0.1 | 0.32 | 0.2 | 7.77
| 24B5D03052 | 240403052 | 2024-04-03 | 7:52 | 8:02 | 8 | 6 | 1 | 286.4 | 33 | 81 | 0.1 | 1 | 0.3 | 0.3 | 0.1 | 0.83 | 0.6 | 0.2 | 0.3 | 0.4 | 4.75 | 1 | 0.6 | 1.04 |  |  |  | 451.47 | 451.45 | 449.31 | 449.31 | 449.29 | 449.29 | 449.29 | 449.29 | 449.29 | 449.48 | 0.1 | 0.1 | 0.32 | 0.2 | 7.77
| 24B5D03053 | 240403053 | 2024-04-03 | 8:02 | 8:11 | 8 | 6 | 1 | 266.6 | 33 | 57 | 0.1 | 1 | 0.3 | 0.3 | 0.18 | 1.14 | 0.6 | 0.29 | 0.3 | 0.41 | 5.04 | 1 | 1.31 | 1.31 |  |  |  | 455.47 | 455.44 | 453.31 | 453.3 | 453.29 | 453.29 | 453.29 | 453.28 | 453.28 | 453.47 | 0.1 | 0.12 | 0.3 | 0.2 | 7.55
| 24B5D03054 | 240403054 | 2024-04-03 | 8:11 | 8:21 | 8 | 6 | 1 | 266.6 | 33 | 57 | 0.1 | 1 | 0.3 | 0.3 | 0.18 | 1.14 | 0.6 | 0.29 | 0.3 | 0.41 | 5.04 | 1 | 1.31 | 1.31 |  |  |  | 459.46 | 459.44 | 457.3 | 457.3 | 457.28 | 457.28 | 457.28 | 457.28 | 457.28 | 457.46 | 0.1 | 0.12 | 0.3 | 0.2 | 7.55
| 24B5D03055 | 240403055 | 2024-04-03 | 8:21 | 8:30 | 8 | 4 | 1 | 215 | 33 | 64 | 0.1 | 1 | 0.3 | 0.3 | 0.18 | 1.14 | 0.6 | 0.29 | 0.3 | 0.41 | 5.04 | 1 | 1.31 | 1.31 |  |  |  | 463.45 | 463.42 | 461.29 | 461.28 | 461.27 | 461.27 | 461.27 | 461.26 | 461.26 | 461.45 | 0.1 | 0.12 | 0.3 | 0.2 | 7.55
| 24B5D03056 | 240403056 | 2024-04-03 | 8:30 | 8:40 | 8 | 2 | 3 | 215 | 33 | 64 | 0.1 | 1 | 0.3 | 0.3 | 0.18 | 1.14 | 0.6 | 0.29 | 0.3 | 0.41 | 5.04 | 1 | 1.31 | 1.31 |  |  |  | 467.58 | 467.55 | 465.41 | 465.41 | 465.39 | 465.39 | 465.39 | 465.39 | 465.39 | 465.58 | 0.1 | 0.12 | 0.3 | 0.2 | 7.55
| 24B5D03057 | 240403057 | 2024-04-03 | 8:40 | 8:50 | 8 | 6 | 1 | 247.7 | 33 | 51 | 0.1 | 1 | 0.3 | 0.3 | 0.18 | 1.14 | 0.6 | 0.29 | 0.3 | 0.41 | 5.04 | 1 | 1.31 | 1.31 |  |  |  | 471.58 | 471.55 | 469.41 | 469.41 | 469.39 | 469.39 | 469.4 | 469.39 | 469.39 | 469.58 | 0.1 | 0.12 | 0.3 | 0.2 | 7.55
| 24B5D03058 | 240403058 | 2024-04-03 | 8:50 | 9:00 | 8 | 6 | 1 | 247.7 | 33 | 51 | 0.1 | 1 | 0.3 | 0.3 | 0.18 | 1.14 | 0.6 | 0.29 | 0.3 | 0.41 | 5.04 | 1 | 1.31 | 1.31 |  |  |  | 475.7 | 475.68 | 473.54 | 473.54 | 473.52 | 473.52 | 473.52 | 473.52 | 473.52 | 473.7 | 0.1 | 0.12 | 0.3 | 0.2 | 7.55
| 24B5D03059 | 240403059 | 2024-04-03 | 9:00 | 9:09 | 8 | 6 | 1 | 276.5 | 33 | 77 | 0.1 | 1 | 0.38 | 0.3 | 0.1 | 0.3 | 0.6 | 0.2 | 0.3 | 0.45 | 4.79 | 1 | 0.64 | 1.05 |  |  |  | 479.7 | 479.67 | 477.53 | 477.53 | 477.51 | 477.51 | 477.52 | 477.51 | 477.51 | 477.7 | 0.1 | 0.1 | 0.3 | 0.2 | 7.12
| 24B5D03060 | 240403060 | 2024-04-03 | 9:09 | 9:19 | 8 | 6 | 1 | 276.5 | 33 | 77 | 0.1 | 1 | 0.38 | 0.3 | 0.1 | 0.3 | 0.6 | 0.2 | 0.3 | 0.45 | 4.79 | 1 | 0.64 | 1.05 |  |  |  | 483.79 | 483.77 | 481.63 | 481.63 | 481.61 | 481.61 | 481.61 | 481.61 | 481.61 | 481.8 | 0.1 | 0.1 | 0.3 | 0.2 | 7.12
| 24B5D03061 | 240403061 | 2024-04-03 | 9:19 | 9:29 | 8 | 6 | 1 | 300 | 33 | 53 | 0.1 | 1 | 0.38 | 0.3 | 0.1 | 0.3 | 0.6 | 0.2 | 0.3 | 0.45 | 4.79 | 1 | 0.64 | 1.05 |  |  |  | 487.92 | 487.89 | 485.76 | 485.75 | 485.74 | 485.74 | 485.74 | 485.73 | 485.73 | 485.92 | 0.1 | 0.1 | 0.3 | 0.2 | 7.12
| 24B5D03062 | 240403062 | 2024-04-03 | 9:29 | 9:38 | 8 | 6 | 1 | 300 | 33 | 53 | 0.1 | 1 | 0.38 | 0.3 | 0.1 | 0.3 | 0.6 | 0.2 | 0.3 | 0.45 | 4.79 | 1 | 0.64 | 1.05 |  |  |  | 491.89 | 491.87 | 489.73 | 489.73 | 489.71 | 489.71 | 489.71 | 489.71 | 489.71 | 489.89 | 0.1 | 0.1 | 0.3 | 0.2 | 7.12
| 24B5D03063 | 240403063 | 2024-04-03 | 9:38 | 9:48 | 8 | 6 | 1 | 280 | 33 | 68 | 0.1 | 1 | 0.38 | 0.3 | 0.1 | 0.3 | 0.6 | 0.2 | 0.3 | 0.45 | 4.79 | 1 | 0.64 | 1.05 |  |  |  | 495.85 | 495.83 | 493.69 | 493.69 | 493.67 | 493.67 | 493.67 | 493.67 | 493.67 | 493.85 | 0.1 | 0.1 | 0.3 | 0.2 | 7.12
| 24B5D03064 | 240403064 | 2024-04-03 | 9:48 | 9:57 | 8 | 6 | 1 | 280 | 33 | 68 | 0.1 | 1 | 0.38 | 0.3 | 0.1 | 0.3 | 0.6 | 0.2 | 0.3 | 0.45 | 4.79 | 1 | 0.64 | 1.05 |  |  |  | 499.81 | 499.78 | 497.65 | 497.65 | 497.63 | 497.63 | 497.63 | 497.63 | 497.63 | 497.81 | 0.1 | 0.1 | 0.3 | 0.2 | 7.12
| 24B5D03065 | 240403065 | 2024-04-03 | 9:57 | 10:07 | 8 | 6 | 1 | 261.4 | 33 | 68 | 0.1 | 1 | 0.33 | 0.3 | 0.1 | 0.43 | 0.6 | 0.2 | 0.3 | 0.47 | 4.77 | 1 | 0.6 | 0.94 |  |  |  | 503.92 | 503.9 | 501.76 | 501.76 | 501.74 | 501.74 | 501.74 | 501.74 | 501.74 | 501.92 | 0.1 | 0.1 | 0.3 | 0.2 | 7.31
| 24B5D03066 | 240403066 | 2024-04-03 | 10:07 | 10:17 | 8 | 6 | 1 | 261 | 33 | 68 | 0.1 | 1 | 0.33 | 0.3 | 0.1 | 0.43 | 0.6 | 0.2 | 0.3 | 0.47 | 4.77 | 1 | 0.6 | 0.94 |  |  |  | 507.91 | 507.88 | 505.75 | 505.74 | 505.73 | 505.73 | 505.73 | 505.72 | 505.72 | 505.91 | 0.1 | 0.1 | 0.3 | 0.2 | 7.31
| 24B5D03067 | 240403067 | 2024-04-03 | 10:17 | 10:26 | 8 | 6 | 1 | 245 | 33 | 62 | 0.1 | 1 | 0.33 | 0.3 | 0.1 | 0.43 | 0.6 | 0.2 | 0.3 | 0.47 | 4.77 | 1 | 0.6 | 0.94 |  |  |  | 511.88 | 511.86 | 509.72 | 509.72 | 509.7 | 509.7 | 509.7 | 509.7 | 509.7 | 509.88 | 0.1 | 0.1 | 0.3 | 0.2 | 7.31
| 24B5D03068 | 240403068 | 2024-04-03 | 10:26 | 10:36 | 8 | 6 | 1 | 244.6 | 33 | 62 | 0.1 | 1 | 0.33 | 0.3 | 0.1 | 0.43 | 0.6 | 0.2 | 0.3 | 0.47 | 4.77 | 1 | 0.6 | 0.94 |  |  |  | 515.85 | 515.82 | 513.69 | 513.68 | 513.67 | 513.67 | 513.67 | 513.66 | 513.66 | 513.85 | 0.1 | 0.1 | 0.3 | 0.2 | 7.31
| 24B5D03069 | 240403069 | 2024-04-03 | 10:36 | 10:45 | 8 | 6 | 1 | 229.2 | 33 | 53 | 0.1 | 1 | 0.33 | 0.3 | 0.1 | 0.43 | 0.6 | 0.2 | 0.3 | 0.47 | 4.77 | 1 | 0.6 | 0.94 |  |  |  | 519.82 | 519.79 | 517.65 | 517.65 | 517.63 | 517.63 | 517.64 | 517.63 | 517.63 | 517.82 | 0.1 | 0.1 | 0.3 | 0.2 | 7.31
| 24B5D03070 | 240403070 | 2024-04-03 | 10:45 | 10:55 | 8 | 6 | 1 | 229.2 | 33 | 53 | 0.1 | 1 | 0.33 | 0.3 | 0.1 | 0.43 | 0.6 | 0.2 | 0.3 | 0.47 | 4.77 | 1 | 0.6 | 0.94 |  |  |  | 523.78 | 523.76 | 521.62 | 521.62 | 521.6 | 521.6 | 521.6 | 521.6 | 521.6 | 521.78 | 0.1 | 0.1 | 0.3 | 0.2 | 7.31
| 24B5D03071 | 240403071 | 2024-04-03 | 10:55 | 11:04 | 8 | 6 | 1 | 240.8 | 33 | 54 | 0.1 | 1 | 0.35 | 0.3 | 0.1 | 0.99 | 0.6 | 0.2 | 0.3 | 0.44 | 4.79 | 1 | 0.66 | 1.2 |  |  |  | 527.74 | 527.71 | 525.58 | 525.57 | 525.56 | 525.56 | 525.56 | 525.55 | 525.55 | 525.74 | 0.1 | 0.1 | 0.3 | 0.2 | 6.86
| 24B5D03072 | 240403072 | 2024-04-03 | 11:04 | 11:14 | 8 | 6 | 1 | 240.8 | 33 | 54 | 0.1 | 1 | 0.35 | 0.3 | 0.1 | 0.99 | 0.6 | 0.2 | 0.3 | 0.44 | 4.79 | 1 | 0.66 | 1.2 |  |  |  | 531.71 | 531.68 | 529.54 | 529.54 | 529.52 | 529.52 | 529.53 | 529.52 | 529.52 | 529.71 | 0.1 | 0.1 | 0.3 | 0.2 | 6.86
| 24B5D03073 | 240403073 | 2024-04-03 | 11:14 | 11:24 | 8 | 6 | 1 | 238.7 | 33 | 42 | 0.1 | 1 | 0.35 | 0.3 | 0.1 | 0.99 | 0.6 | 0.2 | 0.3 | 0.44 | 4.79 | 1 | 0.66 | 1.2 |  |  |  | 535.81 | 535.79 | 533.65 | 533.65 | 533.63 | 533.63 | 533.63 | 533.63 | 533.63 | 533.81 | 0.1 | 0.1 | 0.3 | 0.2 | 6.86
| 24B5D03074 | 240403074 | 2024-04-03 | 11:24 | 11:33 | 8 | 6 | 1 | 238.7 | 33 | 42 | 0.1 | 1 | 0.35 | 0.3 | 0.1 | 0.99 | 0.6 | 0.2 | 0.3 | 0.44 | 4.79 | 1 | 0.66 | 1.2 |  |  |  | 539.82 | 539.79 | 537.66 | 537.65 | 537.64 | 537.64 | 537.64 | 537.63 | 537.63 | 537.82 | 0.1 | 0.1 | 0.3 | 0.2 | 6.86
| 24B5D03075 | 240403075 | 2024-04-03 | 11:33 | 11:43 | 8 | 6 | 1 | 251.3 | 33 | 42 | 0.1 | 1 | 0.35 | 0.3 | 0.1 | 0.99 | 0.6 | 0.2 | 0.3 | 0.44 | 4.79 | 1 | 0.66 | 1.2 |  |  |  | 543.93 | 543.9 | 541.76 | 541.76 | 541.74 | 541.74 | 541.74 | 541.74 | 541.74 | 541.93 | 0.1 | 0.1 | 0.3 | 0.2 | 6.86
| 24B5D03076 | 240403076 | 2024-04-03 | 11:43 | 11:53 | 8 | 6 | 1 | 251.3 | 33 | 52 | 0.1 | 1 | 0.35 | 0.3 | 0.1 | 0.99 | 0.6 | 0.2 | 0.3 | 0.44 | 4.79 | 1 | 0.66 | 1.2 |  |  |  | 548.07 | 548.04 | 545.9 | 545.9 | 545.88 | 545.88 | 545.88 | 545.88 | 545.88 | 546.07 | 0.1 | 0.1 | 0.3 | 0.2 | 6.86
| 24B5D03077 | 240403077 | 2024-04-03 | 11:53 | 12:03 | 8 | 6 | 1 | 267.7 | 33 | 61 | 0.1 | 1 | 0.34 | 0.3 | 0.1 | 2.21 | 0.6 | 0.2 | 0.3 | 0.4 | 4.81 | 1 | 0.6 | 0.98 |  |  |  | 552.19 | 552.16 | 550.03 | 550.03 | 550.01 | 550.01 | 550.01 | 550.01 | 550.01 | 550.19 | 0.1 | 0.1 | 0.3 | 0.2 | 7.31
| 24B5D03078 | 240403078 | 2024-04-03 | 12:03 | 12:12 | 8 | 6 | 1 | 267.7 | 33 | 61 | 0.1 | 1 | 0.34 | 0.3 | 0.1 | 2.21 | 0.6 | 0.2 | 0.3 | 0.4 | 4.81 | 1 | 0.6 | 0.98 |  |  |  | 556.18 | 556.15 | 554.02 | 554.01 | 554 | 554 | 554 | 553.99 | 553.99 | 554.18 | 0.1 | 0.1 | 0.3 | 0.2 | 7.31
| 24B5D03079 | 240403079 | 2024-04-03 | 12:12 | 12:22 | 8 | 6 | 1 | 239.4 | 33 | 57 | 0.1 | 1 | 0.34 | 0.3 | 0.1 | 2.21 | 0.6 | 0.2 | 0.3 | 0.4 | 4.81 | 1 | 0.6 | 0.98 |  |  |  | 560.27 | 560.24 | 558.11 | 558.1 | 558.09 | 558.09 | 558.09 | 558.08 | 558.08 | 558.27 | 0.1 | 0.1 | 0.3 | 0.2 | 7.31
| 24B5D03080 | 240403080 | 2024-04-03 | 12:22 | 12:32 | 8 | 6 | 1 | 239.4 | 33 | 57 | 0.1 | 1 | 0.34 | 0.3 | 0.1 | 2.21 | 0.6 | 0.2 | 0.3 | 0.4 | 4.81 | 1 | 0.6 | 0.98 |  |  |  | 564.39 | 564.36 | 562.23 | 562.22 | 562.21 | 562.21 | 562.21 | 562.2 | 562.2 | 562.39 | 0.1 | 0.1 | 0.3 | 0.2 | 7.31
| 24B5D03081 | 240403081 | 2024-04-03 | 12:32 | 12:42 | 8 | 6 | 1 | 250 | 33 | 51 | 0.1 | 1 | 0.34 | 0.3 | 0.1 | 2.21 | 0.6 | 0.2 | 0.3 | 0.4 | 4.81 | 1 | 0.6 | 0.98 |  |  |  | 568.36 | 568.34 | 566.2 | 566.2 | 566.18 | 566.18 | 566.18 | 566.18 | 566.18 | 566.36 | 0.1 | 0.1 | 0.3 | 0.2 | 7.31
| 24B5D03082 | 240403082 | 2024-04-03 | 12:42 | 12:51 | 8 | 6 | 1 | 250.2 | 33 | 51 | 0.1 | 1 | 0.34 | 0.3 | 0.1 | 2.21 | 0.6 | 0.2 | 0.3 | 0.4 | 4.81 | 1 | 0.6 | 0.98 |  |  |  | 572.45 | 572.43 | 570.29 | 570.29 | 570.27 | 570.27 | 570.27 | 570.27 | 570.27 | 570.45 | 0.1 | 0.1 | 0.3 | 0.2 | 7.31
| 24B5D03083 | 240403083 | 2024-04-03 | 12:51 | 13:01 | 8 | 6 | 1 | 299.5 | 33 | 52 | 0.1 | 1 | 0.3 | 0.3 | 0.1 | 1.22 | 0.6 | 0.2 | 0.3 | 0.4 | 4.78 | 1 | 0.69 | 1.04 |  |  |  | 576.42 | 576.39 | 574.26 | 574.25 | 574.24 | 574.24 | 574.24 | 574.23 | 574.23 | 574.42 | 0.1 | 0.1 | 0.3 | 0.2 | 6.93
| 24B5D03084 | 240403084 | 2024-04-03 | 13:01 | 13:11 | 8 | 6 | 1 | 299.5 | 33 | 52 | 0.1 | 1 | 0.3 | 0.3 | 0.1 | 1.22 | 0.6 | 0.2 | 0.3 | 0.4 | 4.78 | 1 | 0.69 | 1.04 |  |  |  | 580.5 | 580.48 | 578.34 | 578.34 | 578.32 | 578.32 | 578.32 | 578.32 | 578.32 | 578.5 | 0.1 | 0.1 | 0.3 | 0.2 | 6.93
| 24B5D03085 | 240403085 | 2024-04-03 | 13:11 | 13:21 | 8 | 6 | 1 | 289 | 33 | 50 | 0.1 | 1 | 0.3 | 0.3 | 0.1 | 1.22 | 0.6 | 0.2 | 0.3 | 0.4 | 4.78 | 1 | 0.69 | 1.04 |  |  |  | 584.59 | 584.57 | 582.43 | 582.43 | 582.41 | 582.41 | 582.41 | 582.41 | 582.41 | 582.6 | 0.1 | 0.1 | 0.3 | 0.2 | 6.93
| 24B5D03086 | 240403086 | 2024-04-03 | 13:21 | 13:30 | 8 | 6 | 1 | 289 | 33 | 50 | 0.1 | 1 | 0.3 | 0.3 | 0.1 | 1.22 | 0.6 | 0.2 | 0.3 | 0.4 | 4.78 | 1 | 0.69 | 1.04 |  |  |  | 588.56 | 588.53 | 586.4 | 586.39 | 586.38 | 586.38 | 586.38 | 586.37 | 586.37 | 586.56 | 0.1 | 0.1 | 0.3 | 0.2 | 6.93
| 24B5D03087 | 240403087 | 2024-04-03 | 13:30 | 13:40 | 8 | 6 | 1 | 271.2 | 33 | 99 | 0.1 | 1 | 0.3 | 0.3 | 0.1 | 1.22 | 0.6 | 0.2 | 0.3 | 0.4 | 4.78 | 1 | 0.69 | 1.04 |  |  |  | 592.66 | 592.63 | 590.5 | 590.49 | 590.48 | 590.48 | 590.48 | 590.47 | 590.47 | 590.66 | 0.1 | 0.1 | 0.3 | 0.2 | 6.93
| 24B5D03088 | 240403088 | 2024-04-03 | 13:40 | 13:49 | 8 | 6 | 1 | 271.2 | 33 | 99 | 0.1 | 1 | 0.3 | 0.3 | 0.1 | 1.22 | 0.6 | 0.2 | 0.3 | 0.4 | 4.78 | 1 | 0.69 | 1.04 |  |  |  | 596.67 | 596.64 | 594.5 | 594.5 | 594.48 | 594.48 | 594.49 | 594.48 | 594.48 | 594.67 | 0.1 | 0.1 | 0.3 | 0.2 | 6.93
| 24B5D03089 | 240403089 | 2024-04-03 | 13:49 | 13:59 | 8 | 6 | 1 | 247.5 | 33 | 59 | 0.1 | 1 | 0.3 | 0.3 | 0.1 | 0.71 | 0.6 | 0.2 | 0.3 | 0.4 | 4.71 | 1 | 0.63 | 0.95 |  |  |  | 600.67 | 600.64 | 598.51 | 598.5 | 598.48 | 598.48 | 598.49 | 598.48 | 598.48 | 598.67 | 0.1 | 0.1 | 0.3 | 0.2 | 6.75
| 24B5D03090 | 240403090 | 2024-04-03 | 13:59 | 14:09 | 8 | 6 | 1 | 247.5 | 33 | 59 | 0.1 | 1 | 0.3 | 0.3 | 0.1 | 0.71 | 0.6 | 0.2 | 0.3 | 0.4 | 4.71 | 1 | 0.63 | 0.95 |  |  |  | 604.68 | 604.65 | 602.51 | 602.51 | 602.49 | 602.49 | 602.49 | 602.49 | 602.49 | 602.68 | 0.1 | 0.1 | 0.3 | 0.2 | 6.75
| 24B5D03091 | 240403091 | 2024-04-03 | 14:09 | 14:18 | 8 | 6 | 1 | 229.3 | 33 | 80 | 0.1 | 1 | 0.3 | 0.3 | 0.1 | 0.71 | 0.6 | 0.2 | 0.3 | 0.4 | 4.71 | 1 | 0.63 | 0.95 |  |  |  | 608.66 | 608.63 | 606.49 | 606.49 | 606.47 | 606.47 | 606.47 | 606.47 | 606.47 | 606.66 | 0.1 | 0.1 | 0.3 | 0.2 | 6.75
| 24B5D03092 | 240403092 | 2024-04-03 | 14:18 | 14:28 | 8 | 6 | 1 | 229.3 | 33 | 80 | 0.1 | 1 | 0.3 | 0.3 | 0.1 | 0.71 | 0.6 | 0.2 | 0.3 | 0.4 | 4.71 | 1 | 0.63 | 0.95 |  |  | 1 | 612.77 | 612.74 | 610.6 | 610.6 | 610.58 | 610.58 | 610.59 | 610.58 | 610.58 | 610.77 | 0.1 | 0.1 | 0.3 | 0.2 | 6.75
| 24B5D03093 | 240403093 | 2024-04-03 | 14:28 | 14:38 | 8 | 6 | 1 | 233.3 | 33 | 63 | 0.1 | 1 | 0.3 | 0.3 | 0.1 | 0.71 | 0.6 | 0.2 | 0.3 | 0.4 | 4.71 | 1 | 0.63 | 0.95 |  |  |  | 616.76 | 616.74 | 614.6 | 614.6 | 614.58 | 614.58 | 614.58 | 614.58 | 614.58 | 614.76 | 0.1 | 0.1 | 0.3 | 0.2 | 6.75
| 24B5D03094 | 240403094 | 2024-04-03 | 14:38 | 15:09 | 8 | 6 | 1 | 233.3 | 33 | 63 | 0.1 | 1 | 0.3 | 0.3 | 0.1 | 0.71 | 0.6 | 0.2 | 0.3 | 0.4 | 4.71 | 1 | 0.63 | 0.95 |  |  |  | 620.83 | 620.8 | 618.66 | 618.66 | 618.64 | 618.64 | 618.64 | 618.64 | 618.64 | 618.83 | 0.1 | 0.1 | 0.3 | 0.2 | 6.75
| 24B5D03095 | 240403095 | 2024-04-03 | 15:09 | 15:18 | 8 | 6 | 1 | 259.5 | 33 | 57 | 0.1 | 1 | 0.3 | 0.4 | 0.27 | 1.56 | 0.6 | 0.35 | 0.3 | 0.42 | 5.53 | 1 | 0.92 | 1.43 |  |  |  | 624.81 | 624.79 | 622.65 | 622.65 | 622.63 | 622.63 | 622.63 | 622.63 | 622.63 | 622.81 | 0.1 | 0.13 | 0.3 | 0.2 | 7.65
| 24B5D03096 | 240403096 | 2024-04-03 | 15:18 | 15:28 | 8 | 6 | 1 | 259.5 | 33 | 57 | 0.1 | 1 | 0.3 | 0.4 | 0.27 | 1.56 | 0.6 | 0.35 | 0.3 | 0.42 | 5.53 | 1 | 0.92 | 1.43 |  |  |  | 628.9 | 628.87 | 626.73 | 626.73 | 626.71 | 626.71 | 626.72 | 626.71 | 626.71 | 626.9 | 0.1 | 0.13 | 0.3 | 0.2 | 7.65
| 24B5D03097 | 240403097 | 2024-04-03 | 15:28 | 15:38 | 8 | 6 | 1 | 282.9 | 33 | 58 | 0.1 | 1 | 0.3 | 0.4 | 0.27 | 1.56 | 0.6 | 0.35 | 0.3 | 0.42 | 5.53 | 1 | 0.92 | 1.43 |  |  |  | 632.9 | 632.87 | 630.73 | 630.73 | 630.71 | 630.71 | 630.72 | 630.71 | 630.71 | 630.9 | 0.1 | 0.13 | 0.3 | 0.2 | 7.65
| 24B5D03098 | 240403098 | 2024-04-03 | 15:38 | 15:47 | 8 | 6 | 1 | 283 | 33 | 58 | 0.1 | 1 | 0.3 | 0.4 | 0.27 | 1.56 | 0.6 | 0.35 | 0.3 | 0.42 | 5.53 | 1 | 0.92 | 1.43 |  |  |  | 637 | 636.98 | 634.84 | 634.84 | 634.82 | 634.82 | 634.82 | 634.82 | 634.82 | 635 | 0.1 | 0.13 | 0.3 | 0.2 | 7.65
| 24B5D03099 | 240403099 | 2024-04-03 | 15:47 | 15:57 | 8 | 6 | 1 | 273 | 33 | 59 | 0.1 | 1 | 0.3 | 0.4 | 0.27 | 1.56 | 0.6 | 0.35 | 0.3 | 0.42 | 5.53 | 1 | 0.92 | 1.43 |  |  |  | 641.02 | 641 | 638.86 | 638.86 | 638.84 | 638.84 | 638.84 | 638.84 | 638.84 | 639.03 | 0.1 | 0.13 | 0.3 | 0.2 | 7.65
| 24B5D03100 | 240403100 | 2024-04-03 | 15:57 | 16:07 | 8 | 6 | 1 | 273 | 33 | 59 | 0.1 | 1 | 0.3 | 0.4 | 0.27 | 1.56 | 0.6 | 0.35 | 0.3 | 0.42 | 5.53 | 1 | 0.92 | 1.43 |  |  |  | 645.13 | 645.1 | 642.97 | 642.96 | 642.95 | 642.95 | 642.95 | 642.94 | 642.94 | 643.13 | 0.1 | 0.13 | 0.3 | 0.2 | 7.65
| 24B5D03101 | 240403101 | 2024-04-03 | 16:07 | 16:16 | 8 | 6 | 1 | 241 | 33 | 112 | 0.1 | 1 | 0.34 | 0.3 | 0.1 | 0.82 | 0.6 | 0.27 | 0.3 | 0.4 | 4.84 | 1 | 0.6 | 1.13 |  |  |  | 649.14 | 649.12 | 646.98 | 646.98 | 646.96 | 646.96 | 646.96 | 646.96 | 646.96 | 647.15 | 0.1 | 0.1 | 0.3 | 0.2 | 7.46
| 24B5D03102 | 240403102 | 2024-04-03 | 16:16 | 16:26 | 8 | 6 | 1 | 241 | 33 | 112 | 0.1 | 1 | 0.34 | 0.3 | 0.1 | 0.82 | 0.6 | 0.27 | 0.3 | 0.4 | 4.84 | 1 | 0.6 | 1.13 |  |  |  | 653.12 | 653.1 | 650.96 | 650.96 | 650.94 | 650.94 | 650.94 | 650.94 | 650.94 | 651.13 | 0.1 | 0.1 | 0.3 | 0.2 | 7.46
| 24B5D03103 | 240403103 | 2024-04-03 | 16:26 | 16:36 | 8 | 6 | 1 | 273.4 | 33 | 112 | 0.1 | 1 | 0.34 | 0.3 | 0.1 | 0.82 | 0.6 | 0.27 | 0.3 | 0.4 | 4.84 | 1 | 0.6 | 1.13 |  | 1 | 2 | 657.1 | 657.07 | 654.93 | 654.93 | 654.91 | 654.91 | 654.92 | 654.91 | 654.91 | 655.1 | 0.1 | 0.1 | 0.3 | 0.2 | 7.46
| 24B5D03104 | 240403104 | 2024-04-03 | 16:36 | 16:45 | 8 | 6 | 1 | 273.4 | 33 | 112 | 0.1 | 1 | 0.34 | 0.3 | 0.1 | 0.82 | 0.6 | 0.27 | 0.3 | 0.4 | 4.84 | 1 | 0.6 | 1.13 |  |  |  | 661.06 | 661.04 | 658.9 | 658.9 | 658.88 | 658.88 | 658.88 | 658.88 | 658.88 | 659.06 | 0.1 | 0.1 | 0.3 | 0.2 | 7.46
| 24B5D03105 | 240403105 | 2024-04-03 | 16:45 | 16:55 | 8 | 6 | 1 | 275 | 33 | 84 | 0.1 | 1 | 0.34 | 0.3 | 0.1 | 0.82 | 0.6 | 0.27 | 0.3 | 0.4 | 4.84 | 1 | 0.6 | 1.13 |  |  |  | 665.03 | 665 | 662.87 | 662.86 | 662.85 | 662.85 | 662.85 | 662.84 | 662.84 | 663.03 | 0.1 | 0.1 | 0.3 | 0.2 | 7.46
| 24B5D03106 | 240403106 | 2024-04-03 | 16:55 | 17:04 | 8 | 6 | 1 | 275 | 33 | 84 | 0.1 | 1 | 0.34 | 0.3 | 0.1 | 0.82 | 0.6 | 0.27 | 0.3 | 0.4 | 4.84 | 1 | 0.6 | 1.13 |  |  |  | 669 | 668.98 | 666.84 | 666.84 | 666.82 | 666.82 | 666.82 | 666.82 | 666.82 | 667 | 0.1 | 0.1 | 0.3 | 0.2 | 7.46
| 24B5D03107 | 240403107 | 2024-04-03 | 17:04 | 17:14 | 8 | 5 | 1 | 313 | 33 | 125 | 0.1 | 1 | 0.3 | 0.3 | 0.1 | 0.59 | 0.6 | 0.2 | 0.3 | 0.4 | 5.07 | 1 | 0.71 | 0.74 |  |  |  | 672.96 | 672.93 | 670.8 | 670.8 | 670.78 | 670.78 | 670.78 | 670.78 | 670.78 | 670.96 | 0.1 | 0.1 | 0.3 | 0.2 | 6.42
| 24B5D03108 | 240403108 | 2024-04-03 | 17:14 | 17:23 | 8 | 5 | 1 | 313 | 33 | 125 | 0.1 | 1 | 0.3 | 0.3 | 0.1 | 0.59 | 0.6 | 0.2 | 0.3 | 0.4 | 5.07 | 1 | 0.71 | 0.74 |  |  |  | 676.91 | 676.89 | 674.75 | 674.75 | 674.73 | 674.73 | 674.73 | 674.73 | 674.73 | 674.91 | 0.1 | 0.1 | 0.3 | 0.2 | 6.42
| 24B5D03109 | 240403109 | 2024-04-03 | 17:23 | 17:32 | 8 | 5 | 1 | 323.2 | 33 | 125 | 0.1 | 1 | 0.3 | 0.3 | 0.1 | 0.59 | 0.6 | 0.2 | 0.3 | 0.4 | 5.07 | 1 | 0.71 | 0.74 |  |  |  | 680.88 | 680.85 | 678.72 | 678.71 | 678.7 | 678.7 | 678.7 | 678.69 | 678.69 | 678.88 | 0.1 | 0.1 | 0.3 | 0.2 | 6.42
| 24B5D03110 | 240403110 | 2024-04-03 | 17:32 | 17:42 | 8 | 5 | 1 | 326.1 | 33 | 66 | 0.1 | 1 | 0.3 | 0.3 | 0.1 | 0.59 | 0.6 | 0.2 | 0.3 | 0.4 | 5.07 | 1 | 0.71 | 0.74 |  |  |  | 684.85 | 684.83 | 682.69 | 682.69 | 682.67 | 682.67 | 682.67 | 682.67 | 682.67 | 682.85 | 0.1 | 0.1 | 0.3 | 0.2 | 6.42
| 24B5D03111 | 240403111 | 2024-04-03 | 17:42 | 17:52 | 8 | 4 | 1 | 202 | 33 | 48 | 0.1 | 1 | 0.3 | 0.3 | 0.1 | 0.59 | 0.6 | 0.2 | 0.3 | 0.4 | 5.07 | 1 | 0.71 | 0.74 |  |  |  | 688.83 | 688.81 | 686.67 | 686.67 | 686.65 | 686.65 | 686.65 | 686.65 | 686.65 | 686.83 | 0.1 | 0.1 | 0.3 | 0.2 | 6.42
| 24B5D03112 | 240403112 | 2024-04-03 | 17:52 | 18:01 | 8 | 3 | 1 | 185.4 | 33 | 48 | 0.1 | 1 | 0.3 | 0.3 | 0.1 | 0.59 | 0.6 | 0.2 | 0.3 | 0.4 | 5.07 | 1 | 0.71 | 0.74 |  |  |  | 692.83 | 692.8 | 690.66 | 690.66 | 690.64 | 690.64 | 690.65 | 690.64 | 690.64 | 690.83 | 0.1 | 0.1 | 0.3 | 0.2 | 6.42
| 24B5D03113 | 240403113 | 2024-04-03 | 18:01 | 18:11 | 8 | 3 | 1 | 190.4 | 33 | 85 | 0.1 | 1 | 0.3 | 0.3 | 0.1 | 1.33 | 0.6 | 0.58 | 0.3 | 0.4 | 4.8 | 1 | 0.6 | 1.01 |  |  |  | 696.82 | 696.79 | 694.66 | 694.65 | 694.64 | 694.64 | 694.64 | 694.63 | 694.63 | 694.82 | 0.1 | 0.1 | 0.3 | 0.2 | 7.22
| 24B5D03114 | 240403114 | 2024-04-03 | 18:11 | 18:20 | 8 | 4 | 1 | 211.2 | 33 | 85 | 0.1 | 1 | 0.3 | 0.3 | 0.1 | 1.33 | 0.6 | 0.58 | 0.3 | 0.4 | 4.8 | 1 | 0.6 | 1.01 |  |  |  | 700.81 | 700.78 | 698.64 | 698.64 | 698.62 | 698.62 | 698.63 | 698.62 | 698.62 | 698.81 | 0.1 | 0.1 | 0.3 | 0.2 | 7.22
| 24B5D03115 | 240403115 | 2024-04-03 | 18:20 | 18:30 | 8 | 6 | 1 | 245.6 | 33 | 66 | 0.1 | 1 | 0.3 | 0.3 | 0.1 | 1.33 | 0.6 | 0.58 | 0.3 | 0.4 | 4.8 | 1 | 0.6 | 1.01 |  |  |  | 704.79 | 704.76 | 702.62 | 702.62 | 702.6 | 702.6 | 702.61 | 702.6 | 702.6 | 702.79 | 0.1 | 0.1 | 0.3 | 0.2 | 7.22
| 24B5D03116 | 240403116 | 2024-04-03 | 18:30 | 18:39 | 8 | 6 | 1 | 246.7 | 33 | 66 | 0.1 | 1 | 0.3 | 0.3 | 0.1 | 1.33 | 0.6 | 0.58 | 0.3 | 0.4 | 4.8 | 1 | 0.6 | 1.01 |  |  |  | 708.76 | 708.73 | 706.6 | 706.59 | 706.58 | 706.58 | 706.58 | 706.57 | 706.57 | 706.76 | 0.1 | 0.1 | 0.3 | 0.2 | 7.22
| 24B5D03117 | 240403117 | 2024-04-03 | 18:39 | 18:49 | 8 | 6 | 1 | 252.5 | 33 | 51 | 0.1 | 1 | 0.3 | 0.3 | 0.1 | 1.33 | 0.6 | 0.58 | 0.3 | 0.4 | 4.8 | 1 | 0.6 | 1.01 |  |  |  | 712.73 | 712.7 | 710.56 | 710.56 | 710.54 | 710.54 | 710.55 | 710.54 | 710.54 | 710.73 | 0.1 | 0.1 | 0.3 | 0.2 | 7.22
| 24B5D03118 | 240403118 | 2024-04-03 | 18:49 | 18:58 | 8 | 6 | 1 | 252.5 | 33 | 51 | 0.1 | 1 | 0.3 | 0.3 | 0.1 | 1.33 | 0.6 | 0.58 | 0.3 | 0.4 | 4.8 | 1 | 0.6 | 1.01 |  |  |  | 716.7 | 716.67 | 714.54 | 714.53 | 714.52 | 714.52 | 714.52 | 714.51 | 714.51 | 714.7 | 0.1 | 0.1 | 0.3 | 0.2 | 7.22
| 24B5D03119 | 240403119 | 2024-04-03 | 18:58 | 19:08 | 8 | 6 | 1 | 245.5 | 33 | 115 | 0.1 | 1 | 0.3 | 0.3 | 0.1 | 0.72 | 0.6 | 0.25 | 0.3 | 0.4 | 4.81 | 1 | 0.6 | 0.83 |  |  |  | 720.67 | 720.65 | 718.51 | 718.51 | 718.49 | 718.49 | 718.49 | 718.49 | 718.49 | 718.67 | 0.1 | 0.1 | 0.3 | 0.2 | 6.99
| 24B5D03120 | 240403120 | 2024-04-03 | 19:08 | 19:17 | 8 | 6 | 1 | 245.5 | 33 | 115 | 0.1 | 1 | 0.3 | 0.3 | 0.1 | 0.72 | 0.6 | 0.25 | 0.3 | 0.4 | 4.81 | 1 | 0.6 | 0.83 |  |  |  | 724.65 | 724.62 | 722.48 | 722.48 | 722.46 | 722.46 | 722.46 | 722.46 | 722.46 | 722.65 | 0.1 | 0.1 | 0.3 | 0.2 | 6.99
| 24B5D03121 | 240403121 | 2024-04-03 | 19:17 | 19:27 | 8 | 6 | 1 | 243.1 | 33 | 66 | 0.1 | 1 | 0.3 | 0.3 | 0.1 | 0.72 | 0.6 | 0.25 | 0.3 | 0.4 | 4.81 | 1 | 0.6 | 0.83 |  |  |  | 728.63 | 728.61 | 726.47 | 726.47 | 726.45 | 726.45 | 726.45 | 726.45 | 726.45 | 726.63 | 0.1 | 0.1 | 0.3 | 0.2 | 6.99
| 24B5D03122 | 240403122 | 2024-04-03 | 19:27 | 19:36 | 8 | 6 | 1 | 243.1 | 33 | 66 | 0.1 | 1 | 0.3 | 0.3 | 0.1 | 0.72 | 0.6 | 0.25 | 0.3 | 0.4 | 4.81 | 1 | 0.6 | 0.83 |  |  |  | 732.63 | 732.6 | 730.46 | 730.46 | 730.44 | 730.44 | 730.45 | 730.44 | 730.44 | 730.63 | 0.1 | 0.1 | 0.3 | 0.2 | 6.99
| 24B5D03123 | 240403123 | 2024-04-03 | 19:36 | 19:46 | 8 | 6 | 1 | 231.6 | 33 | 114 | 0.1 | 1 | 0.3 | 0.3 | 0.1 | 0.72 | 0.6 | 0.25 | 0.3 | 0.4 | 4.81 | 1 | 0.6 | 0.83 |  |  |  | 736.61 | 736.59 | 734.45 | 734.45 | 734.43 | 734.43 | 734.43 | 734.43 | 734.43 | 734.61 | 0.1 | 0.1 | 0.3 | 0.2 | 6.99
| 24B5D03124 | 240403124 | 2024-04-03 | 19:46 | 19:56 | 8 | 6 | 1 | 231.6 | 33 | 114 | 0.1 | 1 | 0.3 | 0.3 | 0.1 | 0.72 | 0.6 | 0.25 | 0.3 | 0.4 | 4.81 | 1 | 0.6 | 0.83 |  |  |  | 740.61 | 740.59 | 738.45 | 738.45 | 738.43 | 738.43 | 738.43 | 738.43 | 738.43 | 738.62 | 0.1 | 0.1 | 0.3 | 0.2 | 6.99
| 24B5D03125 | 240403125 | 2024-04-03 | 19:56 | 20:05 | 8 | 5 | 1 | 236.2 | 33 | 65 | 0.1 | 1 | 0.3 | 0.3 | 0.1 | 1 | 0.6 | 0.24 | 0.3 | 0.4 | 5.06 | 1 | 0.61 | 0.8 |  |  |  | 744.61 | 744.58 | 742.45 | 742.44 | 742.43 | 742.43 | 742.43 | 742.42 | 742.42 | 742.61 | 0.1 | 0.1 | 0.3 | 0.2 | 7.19
| 24B5D03126 | 240403126 | 2024-04-03 | 20:05 | 20:15 | 8 | 5 | 1 | 236.2 | 33 | 65 | 0.1 | 1 | 0.3 | 0.3 | 0.1 | 1 | 0.6 | 0.24 | 0.3 | 0.4 | 5.06 | 1 | 0.61 | 0.8 |  |  |  | 748.6 | 748.58 | 746.44 | 746.44 | 746.42 | 746.42 | 746.42 | 746.42 | 746.42 | 746.6 | 0.1 | 0.1 | 0.3 | 0.2 | 7.19
| 24B5D03127 | 240403127 | 2024-04-03 | 20:15 | 20:25 | 8 | 5 | 1 | 229.3 | 33 | 95 | 0.1 | 1 | 0.3 | 0.3 | 0.1 | 1 | 0.6 | 0.24 | 0.3 | 0.4 | 5.06 | 1 | 0.61 | 0.8 |  |  |  | 752.74 | 752.72 | 750.58 | 750.58 | 750.56 | 750.56 | 750.56 | 750.56 | 750.56 | 750.74 | 0.1 | 0.1 | 0.3 | 0.2 | 7.19
| 24B5D03128 | 240403128 | 2024-04-03 | 20:25 | 20:34 | 8 | 5 | 1 | 229.3 | 33 | 95 | 0.1 | 1 | 0.3 | 0.3 | 0.1 | 1 | 0.6 | 0.24 | 0.3 | 0.4 | 5.06 | 1 | 0.61 | 0.8 |  |  |  | 756.78 | 756.75 | 754.61 | 754.61 | 754.59 | 754.59 | 754.6 | 754.59 | 754.59 | 754.78 | 0.1 | 0.1 | 0.3 | 0.2 | 7.19
| 24B5D03129 | 240403129 | 2024-04-03 | 20:34 | 20:44 | 8 | 5 | 1 | 251 | 33 | 122 | 0.1 | 1 | 0.3 | 0.3 | 0.1 | 1 | 0.6 | 0.24 | 0.3 | 0.4 | 5.06 | 1 | 0.61 | 0.8 |  |  |  | 760.92 | 760.89 | 758.75 | 758.75 | 758.73 | 758.73 | 758.74 | 758.73 | 758.73 | 758.92 | 0.1 | 0.1 | 0.3 | 0.2 | 7.19
| 24B5D03130 | 240403130 | 2024-04-03 | 20:44 | 20:54 | 8 | 5 | 1 | 251 | 33 | 122 | 0.1 | 1 | 0.3 | 0.3 | 0.1 | 1 | 0.6 | 0.24 | 0.3 | 0.4 | 5.06 | 1 | 0.61 | 0.8 |  |  |  | 764.94 | 764.91 | 762.78 | 762.77 | 762.76 | 762.76 | 762.76 | 762.75 | 762.75 | 762.94 | 0.1 | 0.1 | 0.3 | 0.2 | 7.19
| 24B5D03131 | 240403131 | 2024-04-03 | 20:54 | 21:02 | 8 | 5 | 1 | 254 | 33 | 60 | 0.1 | 1 | 0.34 | 0.3 | 0.1 | 1.36 | 0.6 | 0.2 | 0.3 | 0.51 | 4.86 | 1 | 0.6 | 0.75 |  |  |  | 768.54 | 768.52 | 766.38 | 766.38 | 766.36 | 766.36 | 766.36 | 766.36 | 766.36 | 766.54 | 0.1 | 0.1 | 0.3 | 0.2 | 7.17
| 24B5D03132 | 240403132 | 2024-04-03 | 21:02 | 21:12 | 8 | 5 | 1 | 254 | 33 | 60 | 0.1 | 1 | 0.34 | 0.3 | 0.1 | 1.36 | 0.6 | 0.2 | 0.3 | 0.51 | 4.86 | 1 | 0.6 | 0.75 |  |  |  | 772.58 | 772.55 | 770.42 | 770.41 | 770.4 | 770.4 | 770.4 | 770.39 | 770.39 | 770.58 | 0.1 | 0.1 | 0.3 | 0.2 | 7.17
| 24B5D03133 | 240403133 | 2024-04-03 | 21:12 | 21:22 | 8 | 5 | 1 | 239.9 | 33 | 61 | 0.1 | 1 | 0.34 | 0.3 | 0.1 | 1.36 | 0.6 | 0.2 | 0.3 | 0.51 | 4.86 | 1 | 0.6 | 0.75 |  |  |  | 776.72 | 776.69 | 774.56 | 774.55 | 774.54 | 774.54 | 774.54 | 774.53 | 774.53 | 774.72 | 0.1 | 0.1 | 0.3 | 0.2 | 7.17
| 24B5D03134 | 240403134 | 2024-04-03 | 21:22 | 21:30 | 8 | 5 | 1 | 239.9 | 33 | 61 | 0.1 | 1 | 0.34 | 0.3 | 0.1 | 1.36 | 0.6 | 0.2 | 0.3 | 0.51 | 4.86 | 1 | 0.6 | 0.75 |  |  |  | 780.21 | 780.19 | 778.05 | 778.05 | 778.03 | 778.03 | 778.03 | 778.03 | 778.03 | 778.21 | 0.1 | 0.1 | 0.3 | 0.2 | 7.17
| 24B5D03135 | 240403135 | 2024-04-03 | 21:30 | 21:39 | 8 | 5 | 1 | 236.2 | 33 | 73 | 0.1 | 1 | 0.34 | 0.3 | 0.1 | 1.36 | 0.6 | 0.2 | 0.3 | 0.51 | 4.86 | 1 | 0.6 | 0.75 |  |  |  | 783.82 | 783.79 | 781.65 | 781.65 | 781.63 | 781.63 | 781.64 | 781.63 | 781.63 | 781.82 | 0.1 | 0.1 | 0.3 | 0.2 | 7.17
| 24B5D03136 | 240403136 | 2024-04-03 | 21:39 | 21:47 | 8 | 5 | 1 | 236.2 | 33 | 73 | 0.1 | 1 | 0.34 | 0.3 | 0.1 | 1.36 | 0.6 | 0.2 | 0.3 | 0.51 | 4.86 | 1 | 0.6 | 0.75 |  |  |  | 787.32 | 787.29 | 785.15 | 785.15 | 785.13 | 785.13 | 785.14 | 785.13 | 785.13 | 785.32 | 0.1 | 0.1 | 0.3 | 0.2 | 7.17
| 24B5D03137 | 240403137 | 2024-04-03 | 21:47 | 21:56 | 8 | 5 | 1 | 252.8 | 33 | 81 | 0.1 | 1 | 0.34 | 0.3 | 0.1 | 2.13 | 0.6 | 0.2 | 0.3 | 0.4 | 4.85 | 1 | 0.63 | 0.85 |  |  |  | 790.91 | 790.89 | 788.75 | 788.75 | 788.73 | 788.73 | 788.73 | 788.73 | 788.73 | 788.91 | 0.1 | 0.1 | 0.3 | 0.2 | 7.54
| 24B5D03138 | 240403138 | 2024-04-03 | 21:56 | 22:04 | 8 | 5 | 1 | 252.8 | 33 | 81 | 0.1 | 1 | 0.34 | 0.3 | 0.1 | 2.13 | 0.6 | 0.2 | 0.3 | 0.4 | 4.85 | 1 | 0.63 | 0.85 |  |  |  | 794.41 | 794.38 | 792.24 | 792.24 | 792.22 | 792.22 | 792.23 | 792.22 | 792.22 | 792.41 | 0.1 | 0.1 | 0.3 | 0.2 | 7.54
| 24B5D03139 | 240403139 | 2024-04-03 | 22:04 | 22:13 | 8 | 5 | 1 | 298 | 33 | 67 | 0.1 | 1 | 0.34 | 0.3 | 0.1 | 2.13 | 0.6 | 0.2 | 0.3 | 0.4 | 4.85 | 1 | 0.63 | 0.85 | 1 | 1 | 1 | 797.99 | 797.96 | 795.83 | 795.82 | 795.81 | 795.81 | 795.81 | 795.8 | 795.8 | 795.99 | 0.1 | 0.1 | 0.3 | 0.2 | 7.54
| 24B5D03140 | 240403140 | 2024-04-03 | 22:13 | 22:22 | 8 | 4 | 1 | 298 | 33 | 67 | 0.1 | 1 | 0.34 | 0.3 | 0.1 | 2.13 | 0.6 | 0.2 | 0.3 | 0.4 | 4.85 | 1 | 0.63 | 0.85 |  |  |  | 801.59 | 801.56 | 799.42 | 799.42 | 799.4 | 799.4 | 799.41 | 799.4 | 799.4 | 799.59 | 0.1 | 0.1 | 0.3 | 0.2 | 7.54
| 24B5D03141 | 240403141 | 2024-04-03 | 22:22 | 22:30 | 8 | 4 | 1 | 386.4 | 33 | 50 | 0.1 | 1 | 0.34 | 0.3 | 0.1 | 2.13 | 0.6 | 0.2 | 0.3 | 0.4 | 4.85 | 1 | 0.63 | 0.85 |  |  |  | 805.18 | 805.15 | 803.01 | 803.01 | 802.99 | 802.99 | 803 | 802.99 | 802.99 | 803.18 | 0.1 | 0.1 | 0.3 | 0.2 | 7.54
| 24B5D03142 | 240403142 | 2024-04-03 | 22:30 | 22:39 | 8 | 4 | 1 | 386.4 | 33 | 50 | 0.1 | 1 | 0.34 | 0.3 | 0.1 | 2.13 | 0.6 | 0.2 | 0.3 | 0.4 | 4.85 | 1 | 0.63 | 0.85 |  |  |  | 808.76 | 808.73 | 806.6 | 806.59 | 806.58 | 806.58 | 806.58 | 806.57 | 806.57 | 806.76 | 0.1 | 0.1 | 0.3 | 0.2 | 7.54
| 24B5D03143 | 240403143 | 2024-04-03 | 22:39 | 22:47 | 8 | 4 | 1 | 391 | 33 | 59 | 0.1 | 1 | 0.37 | 0.3 | 0.1 | 0.7 | 0.6 | 1.01 | 0.3 | 0.4 | 4.76 | 1 | 1.26 | 1.31 |  |  |  | 812.36 | 812.33 | 810.2 | 810.19 | 810.18 | 810.18 | 810.18 | 810.17 | 810.17 | 810.36 | 0.1 | 0.1 | 0.3 | 0.2 | 7.6
| 24B5D03144 | 240403144 | 2024-04-03 | 22:47 | 22:56 | 8 | 4 | 1 | 390 | 33 | 59 | 0.1 | 1 | 0.37 | 0.3 | 0.1 | 0.7 | 0.6 | 1.01 | 0.3 | 0.4 | 4.76 | 1 | 1.26 | 1.31 |  |  | 1 | 815.96 | 815.93 | 813.79 | 813.79 | 813.77 | 813.77 | 813.77 | 813.77 | 813.77 | 813.96 | 0.1 | 0.1 | 0.3 | 0.2 | 7.6
| 24B5D03145 | 240403145 | 2024-04-03 | 22:56 | 23:06 | 8 | 5 | 1 | 342.3 | 33 | 68 | 0.1 | 1 | 0.37 | 0.3 | 0.1 | 0.7 | 0.6 | 1.01 | 0.3 | 0.4 | 4.76 | 1 | 1.26 | 1.31 |  |  |  | 820.13 | 820.1 | 817.97 | 817.96 | 817.95 | 817.95 | 817.95 | 817.94 | 817.94 | 818.13 | 0.1 | 0.1 | 0.3 | 0.2 | 7.6
| 24B5D03146 | 240403146 | 2024-04-03 | 23:06 | 23:16 | 8 | 5 | 1 | 342.3 | 33 | 68 | 0.1 | 1 | 0.37 | 0.3 | 0.1 | 0.7 | 0.6 | 1.01 | 0.3 | 0.4 | 4.76 | 1 | 1.26 | 1.31 |  |  |  | 824.28 | 824.26 | 822.12 | 822.12 | 822.1 | 822.1 | 822.1 | 822.1 | 822.1 | 822.29 | 0.1 | 0.1 | 0.3 | 0.2 | 7.6
| 24B5D03147 | 240403147 | 2024-04-03 | 23:16 | 23:25 | 8 | 5 | 1 | 309 | 33 | 66 | 0.1 | 1 | 0.37 | 0.3 | 0.1 | 0.7 | 0.6 | 1.01 | 0.3 | 0.4 | 4.76 | 1 | 1.26 | 1.31 |  |  |  | 827.86 | 827.83 | 825.7 | 825.69 | 825.68 | 825.68 | 825.68 | 825.67 | 825.67 | 825.86 | 0.1 | 0.1 | 0.3 | 0.2 | 7.6
| 24B5D03148 | 240403148 | 2024-04-03 | 23:25 | 23:33 | 8 | 5 | 1 | 309 | 33 | 66 | 0.1 | 1 | 0.37 | 0.3 | 0.1 | 0.7 | 0.6 | 1.01 | 0.3 | 0.4 | 4.76 | 1 | 1.26 | 1.31 |  |  |  | 831.33 | 831.31 | 829.17 | 829.17 | 829.15 | 829.15 | 829.15 | 829.15 | 829.15 | 829.33 | 0.1 | 0.1 | 0.3 | 0.2 | 7.6
| 24B5D03149 | 240403149 | 2024-04-03 | 23:33 | 23:41 | 8 | 5 | 1 | 247 | 33 | 55 | 0.1 | 1 | 0.33 | 0.3 | 0.1 | 1.64 | 0.6 | 0.9 | 0.3 | 0.4 | 4.95 | 1 | 1.24 | 1.1 |  |  |  | 834.79 | 834.76 | 832.63 | 832.62 | 832.61 | 832.61 | 832.61 | 832.6 | 832.6 | 832.79 | 0.1 | 0.1 | 0.3 | 0.2 | 5.98
| 24B5D03150 | 240403150 | 2024-04-03 | 23:41 | 23:50 | 8 | 5 | 1 | 247 | 33 | 55 | 0.1 | 1 | 0.33 | 0.3 | 0.1 | 1.64 | 0.6 | 0.9 | 0.3 | 0.4 | 4.95 | 1 | 1.24 | 1.1 |  |  |  | 838.4 | 838.37 | 836.23 | 836.23 | 836.21 | 836.21 | 836.21 | 836.21 | 836.21 | 836.4 | 0.1 | 0.1 | 0.3 | 0.2 | 5.98
| 24B5D03151 | 240403151 | 2024-04-03 | 23:50 | 23:58 | 8 | 5 | 1 | 226 | 33 | 52 | 0.1 | 1 | 0.33 | 0.3 | 0.1 | 1.64 | 0.6 | 0.9 | 0.3 | 0.4 | 4.95 | 1 | 1.24 | 1.1 |  |  | 1 | 841.89 | 841.86 | 839.73 | 839.72 | 839.71 | 839.71 | 839.71 | 839.7 | 839.7 | 839.89 | 0.1 | 0.1 | 0.3 | 0.2 | 5.98
| 24B5D03152 | 240403152 | 2024-04-03 | 23:58 | 0:07 | 8 | 5 | 1 | 226 | 33 | 52 | 0.1 | 1 | 0.33 | 0.3 | 0.1 | 1.64 | 0.6 | 0.9 | 0.3 | 0.4 | 4.95 | 1 | 1.24 | 1.1 |  |  |  | 845.49 | 845.46 | 843.32 | 843.32 | 843.3 | 843.3 | 843.3 | 843.3 | 843.3 | 843.49 | 0.1 | 0.1 | 0.3 | 0.2 | 5.98
| 24B5D04001 | 240404001 | 2024-04-04 | 0:07 | 0:15 | 8 | 5 | 1 | 241 | 33 | 50 | 0.1 | 1 | 0.33 | 0.3 | 0.1 | 1.64 | 0.6 | 0.9 | 0.3 | 0.4 | 4.95 | 1 | 1.24 | 1.1 |  |  |  | 848.97 | 848.94 | 846.81 | 846.81 | 846.79 | 846.79 | 846.79 | 846.79 | 846.79 | 846.97 | 0.1 | 0.1 | 0.3 | 0.2 | 5.98
| 24B5D04002 | 240404002 | 2024-04-04 | 0:15 | 0:24 | 8 | 5 | 1 | 241 | 33 | 50 | 0.1 | 1 | 0.33 | 0.3 | 0.1 | 1.64 | 0.6 | 0.9 | 0.3 | 0.4 | 4.95 | 1 | 1.24 | 1.1 |  |  |  | 852.56 | 852.53 | 850.4 | 850.4 | 850.38 | 850.38 | 850.38 | 850.38 | 850.38 | 850.56 | 0.1 | 0.1 | 0.3 | 0.2 | 5.98
| 24B5D04003 | 240404003 | 2024-04-04 | 0:24 | 0:32 | 8 | 5 | 1 | 236.3 | 33 | 42 | 0.1 | 1 | 0.3 | 0.3 | 0.1 | 3.46 | 0.6 | 0.33 | 0.3 | 0.4 | 4.86 | 1 | 1.22 | 1.13 |  |  |  | 856.04 | 856.01 | 853.88 | 853.87 | 853.86 | 853.86 | 853.86 | 853.85 | 853.85 | 854.04 | 0.1 | 0.1 | 0.3 | 0.2 | 4.96
| 24B5D04004 | 240404004 | 2024-04-04 | 0:32 | 0:41 | 8 | 5 | 1 | 236.3 | 33 | 42 | 0.1 | 1 | 0.3 | 0.3 | 0.1 | 3.46 | 0.6 | 0.33 | 0.3 | 0.4 | 4.86 | 1 | 1.22 | 1.13 |  |  |  | 859.64 | 859.61 | 857.48 | 857.47 | 857.46 | 857.46 | 857.46 | 857.45 | 857.45 | 857.64 | 0.1 | 0.1 | 0.3 | 0.2 | 4.96
| 24B5D04005 | 240404005 | 2024-04-04 | 0:41 | 0:49 | 8 | 5 | 1 | 229 | 33 | 49 | 0.1 | 1 | 0.3 | 0.3 | 0.1 | 3.46 | 0.6 | 0.33 | 0.3 | 0.4 | 4.86 | 1 | 1.22 | 1.13 |  |  |  | 863.12 | 863.09 | 860.95 | 860.95 | 860.93 | 860.93 | 860.94 | 860.93 | 860.93 | 861.12 | 0.1 | 0.1 | 0.3 | 0.2 | 4.96
| 24B5D04006 | 240404006 | 2024-04-04 | 0:49 | 0:57 | 8 | 5 | 1 | 229 | 33 | 49 | 0.1 | 1 | 0.3 | 0.3 | 0.1 | 3.46 | 0.6 | 0.33 | 0.3 | 0.4 | 4.86 | 1 | 1.22 | 1.13 |  |  |  | 866.57 | 866.54 | 864.41 | 864.4 | 864.39 | 864.39 | 864.39 | 864.38 | 864.38 | 864.57 | 0.1 | 0.1 | 0.3 | 0.2 | 4.96
| 24B5D04007 | 240404007 | 2024-04-04 | 0:57 | 1:06 | 8 | 5 | 1 | 225.5 | 33 | 42 | 0.1 | 1 | 0.3 | 0.3 | 0.1 | 3.46 | 0.6 | 0.33 | 0.3 | 0.4 | 4.86 | 1 | 1.22 | 1.13 |  |  |  | 870.02 | 869.99 | 867.86 | 867.85 | 867.84 | 867.84 | 867.84 | 867.83 | 867.83 | 868.02 | 0.1 | 0.1 | 0.3 | 0.2 | 4.96
| 24B5D04008 | 240404008 | 2024-04-04 | 1:06 | 1:14 | 8 | 5 | 1 | 225.5 | 33 | 42 | 0.1 | 1 | 0.3 | 0.3 | 0.1 | 3.46 | 0.6 | 0.33 | 0.3 | 0.4 | 4.86 | 1 | 1.22 | 1.13 |  |  |  | 873.46 | 873.44 | 871.3 | 871.3 | 871.28 | 871.28 | 871.28 | 871.28 | 871.28 | 871.46 | 0.1 | 0.1 | 0.3 | 0.2 | 4.96
| 24B5D04009 | 240404009 | 2024-04-04 | 1:14 | 1:22 | 8 | 5 | 1 | 230 | 33 | 39 | 0.1 | 1 | 0.34 | 0.3 | 0.1 | 2.34 | 0.6 | 0.2 | 0.3 | 0.4 | 4.86 | 1 | 0.81 | 1.02 |  |  |  | 876.92 | 876.89 | 874.76 | 874.76 | 874.74 | 874.74 | 874.74 | 874.74 | 874.74 | 874.92 | 0.1 | 0.1 | 0.3 | 0.2 | 5.77
| 24B5D04010 | 240404010 | 2024-04-04 | 1:22 | 1:31 | 8 | 5 | 1 | 230 | 33 | 39 | 0.1 | 1 | 0.34 | 0.3 | 0.1 | 2.34 | 0.6 | 0.2 | 0.3 | 0.4 | 4.86 | 1 | 0.81 | 1.02 |  |  |  | 880.37 | 880.35 | 878.21 | 878.21 | 878.19 | 878.19 | 878.19 | 878.19 | 878.19 | 878.37 | 0.1 | 0.1 | 0.3 | 0.2 | 5.77
| 24B5D04011 | 240404011 | 2024-04-04 | 1:31 | 1:39 | 8 | 5 | 1 | 227.1 | 33 | 70 | 0.1 | 1 | 0.34 | 0.3 | 0.1 | 2.34 | 0.6 | 0.2 | 0.3 | 0.4 | 4.86 | 1 | 0.81 | 1.02 |  |  |  | 883.82 | 883.79 | 881.65 | 881.65 | 881.63 | 881.63 | 881.64 | 881.63 | 881.63 | 881.82 | 0.1 | 0.1 | 0.3 | 0.2 | 5.77
| 24B5D04012 | 240404012 | 2024-04-04 | 1:39 | 1:47 | 8 | 5 | 1 | 227.1 | 33 | 70 | 0.1 | 1 | 0.34 | 0.3 | 0.1 | 2.34 | 0.6 | 0.2 | 0.3 | 0.4 | 4.86 | 1 | 0.81 | 1.02 |  |  |  | 887.28 | 887.25 | 885.11 | 885.11 | 885.09 | 885.09 | 885.09 | 885.09 | 885.09 | 885.28 | 0.1 | 0.1 | 0.3 | 0.2 | 5.77
| 24B5D04013 | 240404013 | 2024-04-04 | 1:47 | 1:55 | 8 | 5 | 1 | 226 | 33 | 102 | 0.1 | 1 | 0.34 | 0.3 | 0.1 | 2.34 | 0.6 | 0.2 | 0.3 | 0.4 | 4.86 | 1 | 0.81 | 1.02 |  |  |  | 890.73 | 890.71 | 888.57 | 888.57 | 888.55 | 888.55 | 888.55 | 888.55 | 888.55 | 888.73 | 0.1 | 0.1 | 0.3 | 0.2 | 5.77
| 24B5D04014 | 240404014 | 2024-04-04 | 1:55 | 2:04 | 8 | 5 | 1 | 226 | 33 | 102 | 0.1 | 1 | 0.34 | 0.3 | 0.1 | 2.34 | 0.6 | 0.2 | 0.3 | 0.4 | 4.86 | 1 | 0.81 | 1.02 |  |  |  | 894.33 | 894.3 | 892.17 | 892.16 | 892.15 | 892.15 | 892.15 | 892.14 | 892.14 | 892.33 | 0.1 | 0.1 | 0.3 | 0.2 | 5.77
| 24B5D04015 | 240404015 | 2024-04-04 | 2:04 | 2:12 | 8 | 5 | 1 | 269 | 33 | 48 | 0.1 | 1 | 0.35 | 0.3 | 0.1 | 2.48 | 0.6 | 0.25 | 0.3 | 0.4 | 4.84 | 1 | 0.91 | 1.27 |  |  |  | 897.94 | 897.92 | 895.78 | 895.78 | 895.76 | 895.76 | 895.76 | 895.76 | 895.76 | 895.94 | 0.1 | 0.1 | 0.3 | 0.2 | 5.92
| 24B5D04016 | 240404016 | 2024-04-04 | 2:12 | 2:21 | 8 | 5 | 1 | 269 | 33 | 48 | 0.1 | 1 | 0.35 | 0.3 | 0.1 | 2.48 | 0.6 | 0.25 | 0.3 | 0.4 | 4.84 | 1 | 0.91 | 1.27 |  |  |  | 901.41 | 901.38 | 899.24 | 899.24 | 899.22 | 899.22 | 899.23 | 899.22 | 899.22 | 899.41 | 0.1 | 0.1 | 0.3 | 0.2 | 5.92
| 24B5D04017 | 240404017 | 2024-04-04 | 2:21 | 2:29 | 8 | 5 | 1 | 264 | 33 | 64 | 0.1 | 1 | 0.35 | 0.3 | 0.1 | 2.48 | 0.6 | 0.25 | 0.3 | 0.4 | 4.84 | 1 | 0.91 | 1.27 |  |  |  | 904.96 | 904.93 | 902.79 | 902.79 | 902.77 | 902.77 | 902.77 | 902.77 | 902.77 | 902.96 | 0.1 | 0.1 | 0.3 | 0.2 | 5.92
| 24B5D04018 | 240404018 | 2024-04-04 | 2:29 | 2:38 | 8 | 5 | 1 | 264 | 33 | 64 | 0.1 | 1 | 0.35 | 0.3 | 0.1 | 2.48 | 0.6 | 0.25 | 0.3 | 0.4 | 4.84 | 1 | 0.91 | 1.27 |  |  |  | 908.57 | 908.54 | 906.4 | 906.4 | 906.38 | 906.38 | 906.39 | 906.38 | 906.38 | 906.57 | 0.1 | 0.1 | 0.3 | 0.2 | 5.92
| 24B5D04019 | 240404019 | 2024-04-04 | 2:38 | 2:48 | 8 | 5 | 1 | 265.4 | 33 | 46 | 0.1 | 1 | 0.35 | 0.3 | 0.1 | 2.48 | 0.6 | 0.25 | 0.3 | 0.4 | 4.84 | 1 | 0.91 | 1.27 |  |  |  | 912.73 | 912.7 | 910.56 | 910.56 | 910.54 | 910.54 | 910.55 | 910.54 | 910.54 | 910.73 | 0.1 | 0.1 | 0.3 | 0.2 | 5.92
| 24B5D04020 | 240404020 | 2024-04-04 | 2:48 | 2:58 | 8 | 5 | 1 | 265.4 | 33 | 46 | 0.1 | 1 | 0.35 | 0.3 | 0.1 | 2.48 | 0.6 | 0.25 | 0.3 | 0.4 | 4.84 | 1 | 0.91 | 1.27 |  |  |  | 917.01 | 916.99 | 914.85 | 914.85 | 914.83 | 914.83 | 914.83 | 914.83 | 914.83 | 915.01 | 0.1 | 0.1 | 0.3 | 0.2 | 5.92
| 24B5D04021 | 240404021 | 2024-04-04 | 2:58 | 3:08 | 8 | 4 | 1 | 260.5 | 33 | 51 | 0.1 | 1 | 0.3 | 0.3 | 0.1 | 1.91 | 0.6 | 0.21 | 0.3 | 0.4 | 4.97 | 1 | 1.38 | 8 |  |  |  | 921.33 | 921.31 | 919.17 | 919.17 | 919.15 | 919.15 | 919.15 | 919.15 | 919.15 | 919.34 | 0.1 | 0.1 | 0.3 | 0.2 | 6.54
| 24B5D04022 | 240404022 | 2024-04-04 | 3:08 | 3:18 | 8 | 4 | 1 | 260.5 | 33 | 51 | 0.1 | 1 | 0.3 | 0.3 | 0.1 | 1.91 | 0.6 | 0.21 | 0.3 | 0.4 | 4.97 | 1 | 1.38 | 8 |  |  |  | 925.51 | 925.48 | 923.35 | 923.34 | 923.33 | 923.33 | 923.33 | 923.32 | 923.32 | 923.51 | 0.1 | 0.1 | 0.3 | 0.2 | 6.54
| 24B5D04023 | 240404023 | 2024-04-04 | 3:18 | 3:28 | 8 | 4 | 1 | 262.2 | 33 | 76 | 0.1 | 1 | 0.3 | 0.3 | 0.1 | 1.91 | 0.6 | 0.21 | 0.3 | 0.4 | 4.97 | 1 | 1.38 | 8 |  |  |  | 929.65 | 929.62 | 927.49 | 927.48 | 927.47 | 927.47 | 927.47 | 927.46 | 927.46 | 927.65 | 0.1 | 0.1 | 0.3 | 0.2 | 6.54
| 24B5D04024 | 240404024 | 2024-04-04 | 3:28 | 3:38 | 8 | 4 | 1 | 262.2 | 33 | 76 | 0.1 | 1 | 0.3 | 0.3 | 0.1 | 1.91 | 0.6 | 0.21 | 0.3 | 0.4 | 4.97 | 1 | 1.38 | 8 |  |  |  | 933.79 | 933.76 | 931.63 | 931.62 | 931.61 | 931.61 | 931.61 | 931.6 | 931.6 | 931.79 | 0.1 | 0.1 | 0.3 | 0.2 | 6.54
| 24B5D04025 | 240404025 | 2024-04-04 | 3:38 | 3:48 | 8 | 4 | 1 | 260.4 | 33 | 70 | 0.1 | 1 | 0.3 | 0.3 | 0.1 | 2.17 | 0.6 | 0.24 | 0.3 | 0.44 | 4.98 | 1 | 1.02 | 6.29 |  |  |  | 937.93 | 937.9 | 935.77 | 935.76 | 935.75 | 935.75 | 935.75 | 935.74 | 935.74 | 935.93 | 0.1 | 0.1 | 0.3 | 0.2 | 6.34
| 24B5D04026 | 240404026 | 2024-04-04 | 3:48 | 3:58 | 8 | 4 | 1 | 260.4 | 33 | 70 | 0.1 | 1 | 0.3 | 0.3 | 0.1 | 2.17 | 0.6 | 0.24 | 0.3 | 0.44 | 4.98 | 1 | 1.02 | 6.29 |  |  |  | 942.06 | 942.04 | 939.9 | 939.9 | 939.88 | 939.88 | 939.88 | 939.88 | 939.88 | 940.06 | 0.1 | 0.1 | 0.3 | 0.2 | 6.34
| 24B5D04027 | 240404027 | 2024-04-04 | 3:58 | 4:08 | 8 | 5 | 1 | 266.7 | 33 | 79 | 0.1 | 1 | 0.43 | 0.3 | 0.1 | 1.9 | 0.6 | 0.2 | 0.3 | 0.4 | 4.77 | 1 | 0.71 | 3.38 |  |  |  | 946.2 | 946.18 | 944.04 | 944.04 | 944.02 | 944.02 | 944.02 | 944.02 | 944.02 | 944.2 | 0.1 | 0.1 | 0.3 | 0.2 | 5.89
| 24B5D04028 | 240404028 | 2024-04-04 | 4:08 | 4:18 | 8 | 5 | 1 | 266.7 | 33 | 79 | 0.1 | 1 | 0.43 | 0.3 | 0.1 | 1.9 | 0.6 | 0.2 | 0.3 | 0.4 | 4.77 | 1 | 0.71 | 3.38 |  |  |  | 950.34 | 950.31 | 948.17 | 948.17 | 948.15 | 948.15 | 948.15 | 948.15 | 948.15 | 948.34 | 0.1 | 0.1 | 0.3 | 0.2 | 5.89
| 24B5D04029 | 240404029 | 2024-04-04 | 4:18 | 4:28 | 8 | 5 | 1 | 273.6 | 33 | 66 | 0.1 | 1 | 0.43 | 0.3 | 0.1 | 1.9 | 0.6 | 0.2 | 0.3 | 0.4 | 4.77 | 1 | 0.71 | 3.38 |  |  |  | 954.48 | 954.46 | 952.32 | 952.32 | 952.3 | 952.3 | 952.3 | 952.3 | 952.3 | 952.48 | 0.1 | 0.1 | 0.3 | 0.2 | 5.89
| 24B5D04030 | 240404030 | 2024-04-04 | 4:28 | 4:38 | 8 | 5 | 1 | 273.6 | 33 | 66 | 0.1 | 1 | 0.43 | 0.3 | 0.1 | 1.9 | 0.6 | 0.2 | 0.3 | 0.4 | 4.77 | 1 | 0.71 | 3.38 |  |  |  | 958.62 | 958.6 | 956.46 | 956.46 | 956.44 | 956.44 | 956.44 | 956.44 | 956.44 | 956.62 | 0.1 | 0.1 | 0.3 | 0.2 | 5.89
| 24B5D04031 | 240404031 | 2024-04-04 | 4:38 | 4:48 | 8 | 5 | 1 | 267.4 | 33 | 62 | 0.1 | 1 | 0.43 | 0.3 | 0.1 | 1.9 | 0.6 | 0.2 | 0.3 | 0.4 | 4.77 | 1 | 0.71 | 3.38 |  |  |  | 962.76 | 962.74 | 960.6 | 960.6 | 960.58 | 960.58 | 960.58 | 960.58 | 960.58 | 960.76 | 0.1 | 0.1 | 0.3 | 0.2 | 5.89
| 24B5D04032 | 240404032 | 2024-04-04 | 4:48 | 4:58 | 8 | 5 | 1 | 267.4 | 33 | 62 | 0.1 | 1 | 0.43 | 0.3 | 0.1 | 1.9 | 0.6 | 0.2 | 0.3 | 0.4 | 4.77 | 1 | 0.71 | 3.38 |  |  |  | 966.91 | 966.88 | 964.75 | 964.74 | 964.73 | 964.73 | 964.73 | 964.72 | 964.72 | 964.91 | 0.1 | 0.1 | 0.3 | 0.2 | 5.89
| 24B5D04033 | 240404033 | 2024-04-04 | 4:58 | 5:08 | 8 | 5 | 1 | 266.1 | 33 | 67 | 0.1 | 1 | 0.3 | 0.3 | 0.1 | 2.99 | 0.6 | 0.62 | 0.3 | 0.4 | 4.88 | 1.05 | 2.62 | 2.12 |  |  |  | 971.06 | 971.03 | 968.89 | 968.89 | 968.87 | 968.87 | 968.88 | 968.87 | 968.87 | 969.06 | 0.1 | 0.1 | 0.3 | 0.2 | 6.33
| 24B5D04034 | 240404034 | 2024-04-04 | 5:08 | 5:17 | 8 | 5 | 1 | 266.1 | 33 | 67 | 0.1 | 1 | 0.3 | 0.3 | 0.1 | 2.99 | 0.6 | 0.62 | 0.3 | 0.4 | 4.88 | 1.05 | 2.62 | 2.12 |  |  |  | 975.2 | 975.17 | 973.03 | 973.03 | 973.01 | 973.01 | 973.02 | 973.01 | 973.01 | 973.2 | 0.1 | 0.1 | 0.3 | 0.2 | 6.33
| 24B5D04035 | 240404035 | 2024-04-04 | 5:17 | 5:28 | 8 | 5 | 1 | 281.2 | 33 | 48 | 0.1 | 1 | 0.3 | 0.3 | 0.1 | 2.99 | 0.6 | 0.62 | 0.3 | 0.4 | 4.88 | 1.05 | 2.62 | 2.12 |  |  |  | 979.49 | 979.46 | 977.33 | 977.32 | 977.31 | 977.31 | 977.31 | 977.3 | 977.3 | 977.49 | 0.1 | 0.1 | 0.3 | 0.2 | 6.33
| 24B5D04036 | 240404036 | 2024-04-04 | 5:28 | 5:38 | 8 | 5 | 1 | 281.2 | 33 | 48 | 0.1 | 1 | 0.3 | 0.3 | 0.1 | 2.99 | 0.6 | 0.62 | 0.3 | 0.4 | 4.88 | 1.05 | 2.62 | 2.12 |  |  |  | 983.66 | 983.64 | 981.5 | 981.5 | 981.48 | 981.48 | 981.48 | 981.48 | 981.48 | 981.67 | 0.1 | 0.1 | 0.3 | 0.2 | 6.33
| 24B5D04037 | 240404037 | 2024-04-04 | 5:38 | 5:48 | 8 | 4 | 2 | 273.4 | 33 | 99 | 0.1 | 1 | 0.3 | 0.3 | 0.1 | 2.99 | 0.6 | 0.62 | 0.3 | 0.4 | 4.88 | 1.05 | 2.62 | 2.12 |  |  |  | 987.97 | 987.94 | 985.81 | 985.81 | 985.79 | 985.79 | 985.79 | 985.79 | 985.79 | 985.97 | 0.1 | 0.1 | 0.3 | 0.2 | 6.33
| 24B5D04038 | 240404038 | 2024-04-04 | 5:48 | 5:58 | 8 | 5 | 1 | 273.4 | 33 | 99 | 0.1 | 1 | 0.3 | 0.3 | 0.1 | 2.99 | 0.6 | 0.62 | 0.3 | 0.4 | 4.88 | 1.05 | 2.62 | 2.12 |  |  |  | 992.15 | 992.13 | 989.99 | 989.99 | 989.97 | 989.97 | 989.97 | 989.97 | 989.97 | 990.15 | 0.1 | 0.1 | 0.3 | 0.2 | 6.33
| 24B5D04039 | 240404039 | 2024-04-04 | 5:58 | 6:08 | 8 | 5 | 1 | 250.6 | 33 | 68 | 0.1 | 1 | 0.3 | 0.3 | 0.1 | 3.19 | 0.6 | 0.42 | 0.3 | 0.4 | 4.7 | 1 | 1.62 | 1.47 |  |  |  | 996.31 | 996.28 | 994.14 | 994.14 | 994.12 | 994.12 | 994.13 | 994.12 | 994.12 | 994.31 | 0.1 | 0.1 | 0.3 | 0.2 | 6.42
| 24B5D04040 | 240404040 | 2024-04-04 | 6:08 | 6:18 | 8 | 5 | 1 | 250.6 | 33 | 68 | 0.1 | 1 | 0.3 | 0.3 | 0.1 | 3.19 | 0.6 | 0.42 | 0.3 | 0.4 | 4.7 | 1 | 1.62 | 1.47 |  |  |  | 1000.45 | 1000.42 | 998.28 | 998.28 | 998.26 | 998.26 | 998.27 | 998.26 | 998.26 | 998.45 | 0.1 | 0.1 | 0.3 | 0.2 | 6.42
| 24B5D04041 | 240404041 | 2024-04-04 | 6:18 | 6:28 | 8 | 5 | 1 | 248.2 | 33 | 117 | 0.1 | 1 | 0.3 | 0.3 | 0.1 | 3.19 | 0.6 | 0.42 | 0.3 | 0.4 | 4.7 | 1 | 1.62 | 1.47 |  |  |  | 1004.61 | 1004.58 | 1002.45 | 1002.44 | 1002.43 | 1002.43 | 1002.43 | 1002.42 | 1002.42 | 1002.61 | 0.1 | 0.1 | 0.3 | 0.2 | 6.42
| 24B5D04042 | 240404042 | 2024-04-04 | 6:28 | 6:38 | 8 | 5 | 1 | 248.2 | 33 | 117 | 0.1 | 1 | 0.3 | 0.3 | 0.1 | 3.19 | 0.6 | 0.42 | 0.3 | 0.4 | 4.7 | 1 | 1.62 | 1.47 |  |  |  | 1008.76 | 1008.74 | 1006.6 | 1006.6 | 1006.58 | 1006.58 | 1006.58 | 1006.58 | 1006.58 | 1006.76 | 0.1 | 0.1 | 0.3 | 0.2 | 6.42
| 24B5D04043 | 240404043 | 2024-04-04 | 6:38 | 6:48 | 8 | 5 | 1 | 339.7 | 33 | 57 | 0.1 | 1 | 0.3 | 0.3 | 0.1 | 3.19 | 0.6 | 0.42 | 0.3 | 0.4 | 4.7 | 1 | 1.62 | 1.47 |  |  |  | 1012.89 | 1012.87 | 1010.73 | 1010.73 | 1010.71 | 1010.71 | 1010.71 | 1010.71 | 1010.71 | 1010.9 | 0.1 | 0.1 | 0.3 | 0.2 | 6.42
| 24B5D04044 | 240404044 | 2024-04-04 | 6:48 | 6:58 | 8 | 5 | 1 | 337 | 33 | 57 | 0.1 | 1 | 0.3 | 0.3 | 0.1 | 3.19 | 0.6 | 0.42 | 0.3 | 0.4 | 4.7 | 1 | 1.62 | 1.47 |  |  |  | 1017.04 | 1017.02 | 1014.88 | 1014.88 | 1014.86 | 1014.86 | 1014.86 | 1014.86 | 1014.86 | 1015.04 | 0.1 | 0.1 | 0.3 | 0.2 | 6.42
| 24B5D04045 | 240404045 | 2024-04-04 | 6:58 | 7:08 | 8 | 4 | 1 | 277.4 | 33 | 72 | 0.1 | 1 | 0.3 | 0.3 | 0.1 | 3.23 | 0.6 | 0.95 | 0.3 | 0.4 | 4.77 | 1 | 1.23 | 3.21 |  |  |  | 1021.18 | 1021.16 | 1019.02 | 1019.02 | 1019 | 1019 | 1019 | 1019 | 1019 | 1019.18 | 0.1 | 0.1 | 0.3 | 0.2 | 6.95
| 24B5D04046 | 240404046 | 2024-04-04 | 7:08 | 7:17 | 8 | 5 | 1 | 277 | 33 | 72 | 0.1 | 1 | 0.3 | 0.3 | 0.1 | 3.23 | 0.6 | 0.95 | 0.3 | 0.4 | 4.77 | 1 | 1.23 | 3.21 |  |  |  | 1025.31 | 1025.29 | 1023.15 | 1023.15 | 1023.13 | 1023.13 | 1023.13 | 1023.13 | 1023.13 | 1023.32 | 0.1 | 0.1 | 0.3 | 0.2 | 6.95
| 24B5D04047 | 240404047 | 2024-04-04 | 7:17 | 7:28 | 8 | 5 | 1 | 302 | 33 | 68 | 0.1 | 1 | 0.3 | 0.3 | 0.1 | 3.23 | 0.6 | 0.95 | 0.3 | 0.4 | 4.77 | 1 | 1.23 | 3.21 |  |  |  | 1029.59 | 1029.56 | 1027.42 | 1027.42 | 1027.4 | 1027.4 | 1027.41 | 1027.4 | 1027.4 | 1027.59 | 0.1 | 0.1 | 0.3 | 0.2 | 6.95
| 24B5D04048 | 240404048 | 2024-04-04 | 7:28 | 7:38 | 8 | 5 | 1 | 302 | 33 | 68 | 0.1 | 1 | 0.3 | 0.3 | 0.1 | 3.23 | 0.6 | 0.95 | 0.3 | 0.4 | 4.77 | 1 | 1.23 | 3.21 |  |  |  | 1033.76 | 1033.74 | 1031.6 | 1031.6 | 1031.58 | 1031.58 | 1031.58 | 1031.58 | 1031.58 | 1031.76 | 0.1 | 0.1 | 0.3 | 0.2 | 6.95
| 24B5D04049 | 240404049 | 2024-04-04 | 7:38 | 7:48 | 8 | 5 | 1 | 228 | 33 | 51 | 0.1 | 1 | 0.3 | 0.3 | 0.1 | 3.23 | 0.6 | 0.95 | 0.3 | 0.4 | 4.77 | 1 | 1.23 | 3.21 |  |  |  | 1037.92 | 1037.89 | 1035.75 | 1035.75 | 1035.73 | 1035.73 | 1035.74 | 1035.73 | 1035.73 | 1035.92 | 0.1 | 0.1 | 0.3 | 0.2 | 6.95
| 24B5D04050 | 240404050 | 2024-04-04 | 7:48 | 7:58 | 8 | 5 | 1 | 228 | 33 | 51 | 0.1 | 1 | 0.3 | 0.3 | 0.1 | 3.23 | 0.6 | 0.95 | 0.3 | 0.4 | 4.77 | 1 | 1.23 | 3.21 |  |  |  | 1042.07 | 1042.04 | 1039.91 | 1039.9 | 1039.89 | 1039.89 | 1039.89 | 1039.88 | 1039.88 | 1040.07 | 0.1 | 0.1 | 0.3 | 0.2 | 6.95
| 24B5D04051 | 240404051 | 2024-04-04 | 7:58 | 8:08 | 8 | 4 | 1 | 215.4 | 33 | 68 | 0.1 | 1 | 0.3 | 0.3 | 0.1 | 3.34 | 0.6 | 1.27 | 0.3 | 0.4 | 4.79 | 1 | 2.27 | 3.98 |  |  |  | 1046.22 | 1046.2 | 1044.06 | 1044.06 | 1044.04 | 1044.04 | 1044.04 | 1044.04 | 1044.04 | 1044.22 | 0.1 | 0.1 | 0.3 | 0.2 | 7.33
| 24B5D04052 | 240404052 | 2024-04-04 | 8:08 | 8:17 | 8 | 4 | 1 | 215.4 | 33 | 68 | 0.1 | 1 | 0.3 | 0.3 | 0.1 | 3.34 | 0.6 | 1.27 | 0.3 | 0.4 | 4.79 | 1 | 2.27 | 3.98 |  |  |  | 1050.36 | 1050.34 | 1048.2 | 1048.2 | 1048.18 | 1048.18 | 1048.18 | 1048.18 | 1048.18 | 1048.36 | 0.1 | 0.1 | 0.3 | 0.2 | 7.33
| 24B5D04053 | 240404053 | 2024-04-04 | 8:17 | 8:27 | 8 | 5 | 1 | 228 | 33 | 84 | 0.1 | 1 | 0.3 | 0.3 | 0.1 | 3.34 | 0.6 | 1.27 | 0.3 | 0.4 | 4.79 | 1 | 2.27 | 3.98 |  |  |  | 1054.51 | 1054.48 | 1052.35 | 1052.34 | 1052.33 | 1052.33 | 1052.33 | 1052.32 | 1052.32 | 1052.51 | 0.1 | 0.1 | 0.3 | 0.2 | 7.33
| 24B5D04054 | 240404054 | 2024-04-04 | 8:27 | 8:37 | 8 | 5 | 1 | 228 | 33 | 84 | 0.1 | 1 | 0.3 | 0.3 | 0.1 | 3.34 | 0.6 | 1.27 | 0.3 | 0.4 | 4.79 | 1 | 2.27 | 3.98 |  |  |  | 1058.66 | 1058.64 | 1056.5 | 1056.5 | 1056.48 | 1056.48 | 1056.48 | 1056.48 | 1056.48 | 1056.67 | 0.1 | 0.1 | 0.3 | 0.2 | 7.33
| 24B5D04055 | 240404055 | 2024-04-04 | 8:37 | 8:47 | 8 | 4 | 1 | 207.1 | 33 | 95 | 0.1 | 1 | 0.3 | 0.3 | 0.1 | 3.34 | 0.6 | 1.27 | 0.3 | 0.4 | 4.79 | 1 | 2.27 | 3.98 |  |  |  | 1062.83 | 1062.8 | 1060.66 | 1060.66 | 1060.64 | 1060.64 | 1060.65 | 1060.64 | 1060.64 | 1060.83 | 0.1 | 0.1 | 0.3 | 0.2 | 7.33
| 24B5D04056 | 240404056 | 2024-04-04 | 8:47 | 8:57 | 8 | 4 | 1 | 207.1 | 33 | 95 | 0.1 | 1 | 0.3 | 0.3 | 0.1 | 3.34 | 0.6 | 1.27 | 0.3 | 0.4 | 4.79 | 1 | 2.27 | 3.98 |  |  |  | 1066.98 | 1066.95 | 1064.82 | 1064.81 | 1064.8 | 1064.8 | 1064.8 | 1064.79 | 1064.79 | 1064.98 | 0.1 | 0.1 | 0.3 | 0.2 | 7.33
| 24B5D04057 | 240404057 | 2024-04-04 | 8:57 | 9:07 | 8 | 4 | 1 | 204 | 33 | 70 | 0.1 | 1 | 0.3 | 0.3 | 0.1 | 3.86 | 0.6 | 0.84 | 0.3 | 0.4 | 4.65 | 1 | 1.42 | 2.13 |  |  |  | 1071.15 | 1071.12 | 1068.98 | 1068.98 | 1068.96 | 1068.96 | 1068.97 | 1068.96 | 1068.96 | 1069.15 | 0.1 | 0.1 | 0.3 | 0.2 | 5.85
| 24B5D04058 | 240404058 | 2024-04-04 | 9:07 | 9:17 | 8 | 4 | 1 | 204 | 33 | 70 | 0.1 | 1 | 0.3 | 0.3 | 0.1 | 3.86 | 0.6 | 0.84 | 0.3 | 0.4 | 4.65 | 1 | 1.42 | 2.13 |  |  |  | 1075.31 | 1075.28 | 1073.15 | 1073.14 | 1073.13 | 1073.13 | 1073.13 | 1073.12 | 1073.12 | 1073.31 | 0.1 | 0.1 | 0.3 | 0.2 | 5.85
| 24B5D04059 | 240404059 | 2024-04-04 | 9:17 | 9:27 | 8 | 4 | 1 | 211.6 | 33 | 72 | 0.1 | 1 | 0.3 | 0.3 | 0.1 | 3.86 | 0.6 | 0.84 | 0.3 | 0.4 | 4.65 | 1 | 1.42 | 2.13 |  |  |  | 1079.47 | 1079.44 | 1077.31 | 1077.3 | 1077.29 | 1077.29 | 1077.29 | 1077.28 | 1077.28 | 1077.47 | 0.1 | 0.1 | 0.3 | 0.2 | 5.85
| 24B5D04060 | 240404060 | 2024-04-04 | 9:27 | 9:37 | 8 | 4 | 1 | 211.6 | 33 | 72 | 0.1 | 1 | 0.3 | 0.3 | 0.1 | 3.86 | 0.6 | 0.84 | 0.3 | 0.4 | 4.65 | 1 | 1.42 | 2.13 |  |  | 1 | 1083.62 | 1083.6 | 1081.46 | 1081.46 | 1081.44 | 1081.44 | 1081.44 | 1081.44 | 1081.44 | 1081.62 | 0.1 | 0.1 | 0.3 | 0.2 | 5.85
| 24B5D04061 | 240404061 | 2024-04-04 | 9:37 | 9:47 | 8 | 5 | 1 | 256.2 | 33 | 66 | 0.1 | 1 | 0.3 | 0.3 | 0.1 | 3.86 | 0.6 | 0.84 | 0.3 | 0.4 | 4.65 | 1 | 1.42 | 2.13 |  |  |  | 1087.78 | 1087.75 | 1085.61 | 1085.61 | 1085.59 | 1085.59 | 1085.6 | 1085.59 | 1085.59 | 1085.78 | 0.1 | 0.1 | 0.3 | 0.2 | 5.85
| 24B5D04062 | 240404062 | 2024-04-04 | 9:47 | 9:57 | 8 | 5 | 1 | 256.2 | 33 | 66 | 0.1 | 1 | 0.3 | 0.3 | 0.1 | 3.86 | 0.6 | 0.84 | 0.3 | 0.4 | 4.65 | 1 | 1.42 | 2.13 |  |  |  | 1091.93 | 1091.9 | 1089.77 | 1089.76 | 1089.75 | 1089.75 | 1089.75 | 1089.74 | 1089.74 | 1089.93 | 0.1 | 0.1 | 0.3 | 0.2 | 5.85
| 24B5D04063 | 240404063 | 2024-04-04 | 9:57 | 10:07 | 8 | 5 | 1 | 295 | 33 | 94 | 0.1 | 1 | 0.3 | 0.3 | 0.1 | 3.09 | 0.6 | 0.78 | 0.3 | 0.4 | 4.74 | 1 | 1.16 | 1.7 |  | 1 | 1 | 1096.08 | 1096.05 | 1093.92 | 1093.91 | 1093.9 | 1093.9 | 1093.9 | 1093.89 | 1093.89 | 1094.08 | 0.1 | 0.1 | 0.3 | 0.2 | 5.81
| 24B5D04064 | 240404064 | 2024-04-04 | 10:07 | 10:17 | 8 | 5 | 1 | 295 | 33 | 94 | 0.1 | 1 | 0.3 | 0.3 | 0.1 | 3.09 | 0.6 | 0.78 | 0.3 | 0.4 | 4.74 | 1 | 1.16 | 1.7 |  |  |  | 1100.22 | 1100.2 | 1098.06 | 1098.06 | 1098.04 | 1098.04 | 1098.04 | 1098.04 | 1098.04 | 1098.23 | 0.1 | 0.1 | 0.3 | 0.2 | 5.81
| 24B5D04065 | 240404065 | 2024-04-04 | 10:17 | 10:27 | 8 | 5 | 1 | 337.3 | 33 | 75 | 0.1 | 1 | 0.3 | 0.3 | 0.1 | 3.09 | 0.6 | 0.78 | 0.3 | 0.4 | 4.74 | 1 | 1.16 | 1.7 |  |  |  | 1104.5 | 1104.48 | 1102.34 | 1102.34 | 1102.32 | 1102.32 | 1102.32 | 1102.32 | 1102.32 | 1102.51 | 0.1 | 0.1 | 0.3 | 0.2 | 5.81
| 24B5D04066 | 240404066 | 2024-04-04 | 10:27 | 10:37 | 8 | 4 | 1 | 365.3 | 33 | 75 | 0.1 | 1 | 0.3 | 0.3 | 0.1 | 3.09 | 0.6 | 0.78 | 0.3 | 0.4 | 4.74 | 1 | 1.16 | 1.7 |  |  |  | 1108.66 | 1108.64 | 1106.5 | 1106.5 | 1106.48 | 1106.48 | 1106.48 | 1106.48 | 1106.48 | 1106.67 | 0.1 | 0.1 | 0.3 | 0.2 | 5.81
| 24B5D04067 | 240404067 | 2024-04-04 | 10:37 | 10:47 | 8 | 5 | 1 | 250 | 33 | 61 | 0.1 | 1 | 0.3 | 0.3 | 0.1 | 3.09 | 0.6 | 0.78 | 0.3 | 0.4 | 4.74 | 1 | 1.16 | 1.7 |  |  |  | 1112.92 | 1112.89 | 1110.75 | 1110.75 | 1110.73 | 1110.73 | 1110.74 | 1110.73 | 1110.73 | 1110.92 | 0.1 | 0.1 | 0.3 | 0.2 | 5.81
| 24B5D04068 | 240404068 | 2024-04-04 | 10:47 | 10:57 | 8 | 5 | 1 | 250 | 33 | 61 | 0.1 | 1 | 0.3 | 0.3 | 0.1 | 3.09 | 0.6 | 0.78 | 0.3 | 0.4 | 4.74 | 1 | 1.16 | 1.7 |  |  |  | 1117.05 | 1117.02 | 1114.89 | 1114.88 | 1114.87 | 1114.87 | 1114.87 | 1114.86 | 1114.86 | 1115.05 | 0.1 | 0.1 | 0.3 | 0.2 | 5.81
| 24B5D04069 | 240404069 | 2024-04-04 | 10:57 | 11:07 | 8 | 5 | 1 | 301.9 | 33 | 55 | 0.1 | 1 | 0.39 | 0.3 | 0.1 | 3.92 | 0.6 | 0.83 | 0.3 | 0.4 | 4.8 | 1 | 1.56 | 1.82 |  |  |  | 1121.33 | 1121.3 | 1119.17 | 1119.16 | 1119.15 | 1119.15 | 1119.15 | 1119.14 | 1119.14 | 1119.33 | 0.1 | 0.1 | 0.3 | 0.2 | 5.85
| 24B5D04070 | 240404070 | 2024-04-04 | 11:07 | 11:17 | 8 | 5 | 1 | 301.9 | 33 | 55 | 0.1 | 1 | 0.39 | 0.3 | 0.1 | 3.92 | 0.6 | 0.83 | 0.3 | 0.4 | 4.8 | 1 | 1.56 | 1.82 |  |  |  | 1125.48 | 1125.45 | 1123.31 | 1123.31 | 1123.29 | 1123.29 | 1123.29 | 1123.29 | 1123.29 | 1123.48 | 0.1 | 0.1 | 0.3 | 0.2 | 5.85
| 24B5D04071 | 240404071 | 2024-04-04 | 11:17 | 11:28 | 8 | 5 | 1 | 285.1 | 33 | 70 | 0.1 | 1 | 0.39 | 0.3 | 0.1 | 3.92 | 0.6 | 0.83 | 0.3 | 0.4 | 4.8 | 1 | 1.56 | 1.82 |  |  |  | 1129.77 | 1129.74 | 1127.61 | 1127.6 | 1127.59 | 1127.59 | 1127.59 | 1127.58 | 1127.58 | 1127.77 | 0.1 | 0.1 | 0.3 | 0.2 | 5.85
| 24B5D04072 | 240404072 | 2024-04-04 | 11:28 | 11:38 | 8 | 5 | 1 | 285.1 | 33 | 70 | 0.1 | 1 | 0.39 | 0.3 | 0.1 | 3.92 | 0.6 | 0.83 | 0.3 | 0.4 | 4.8 | 1 | 1.56 | 1.82 |  |  |  | 1133.94 | 1133.91 | 1131.77 | 1131.77 | 1131.75 | 1131.75 | 1131.76 | 1131.75 | 1131.75 | 1131.94 | 0.1 | 0.1 | 0.3 | 0.2 | 5.85
| 24B5D04073 | 240404073 | 2024-04-04 | 11:38 | 11:48 | 8 | 5 | 1 | 272.2 | 33 | 57 | 0.1 | 1 | 0.39 | 0.3 | 0.1 | 3.92 | 0.6 | 0.83 | 0.3 | 0.4 | 4.8 | 1 | 1.56 | 1.82 |  |  |  | 1138.2 | 1138.18 | 1136.04 | 1136.04 | 1136.02 | 1136.02 | 1136.02 | 1136.02 | 1136.02 | 1136.2 | 0.1 | 0.1 | 0.3 | 0.2 | 5.85
| 24B5D04074 | 240404074 | 2024-04-04 | 11:48 | 11:58 | 8 | 5 | 1 | 268.9 | 33 | 57 | 0.1 | 1 | 0.39 | 0.3 | 0.1 | 3.92 | 0.6 | 0.83 | 0.3 | 0.4 | 4.8 | 1 | 1.56 | 1.82 |  |  |  | 1142.37 | 1142.34 | 1140.21 | 1140.2 | 1140.19 | 1140.19 | 1140.19 | 1140.18 | 1140.18 | 1140.37 | 0.1 | 0.1 | 0.3 | 0.2 | 5.85
| 24B5D04075 | 240404075 | 2024-04-04 | 11:58 | 12:08 | 8 | 5 | 1 | 268.9 | 33 | 88 | 0.1 | 1 | 0.3 | 0.3 | 0.1 | 4.94 | 0.6 | 0.66 | 0.3 | 0.4 | 4.94 | 1 | 1.54 | 2.12 |  |  |  | 1146.52 | 1146.49 | 1144.35 | 1144.35 | 1144.33 | 1144.33 | 1144.34 | 1144.33 | 1144.33 | 1144.52 | 0.1 | 0.1 | 0.3 | 0.2 | 6.01
| 24B5D04076 | 240404076 | 2024-04-04 | 12:08 | 12:18 | 8 | 5 | 1 | 268.9 | 33 | 88 | 0.1 | 1 | 0.3 | 0.3 | 0.1 | 4.94 | 0.6 | 0.66 | 0.3 | 0.4 | 4.94 | 1 | 1.54 | 2.12 |  |  |  | 1150.8 | 1150.77 | 1148.63 | 1148.63 | 1148.61 | 1148.61 | 1148.62 | 1148.61 | 1148.61 | 1148.8 | 0.1 | 0.1 | 0.3 | 0.2 | 6.01
| 24B5D04077 | 240404077 | 2024-04-04 | 12:18 | 12:28 | 8 | 5 | 1 | 228 | 33 | 77 | 0.1 | 1 | 0.3 | 0.3 | 0.1 | 4.94 | 0.6 | 0.66 | 0.3 | 0.4 | 4.94 | 1 | 1.54 | 2.12 |  |  |  | 1154.97 | 1154.94 | 1152.81 | 1152.8 | 1152.79 | 1152.79 | 1152.79 | 1152.78 | 1152.78 | 1152.97 | 0.1 | 0.1 | 0.3 | 0.2 | 6.01
| 24B5D04078 | 240404078 | 2024-04-04 | 12:28 | 12:38 | 8 | 5 | 1 | 228 | 33 | 77 | 0.1 | 1 | 0.3 | 0.3 | 0.1 | 4.94 | 0.6 | 0.66 | 0.3 | 0.4 | 4.94 | 1 | 1.54 | 2.12 |  |  |  | 1159.13 | 1159.1 | 1156.97 | 1156.97 | 1156.95 | 1156.95 | 1156.95 | 1156.95 | 1156.95 | 1157.13 | 0.1 | 0.1 | 0.3 | 0.2 | 6.01
| 24B5D04079 | 240404079 | 2024-04-04 | 12:38 | 12:48 | 8 | 5 | 1 | 235.1 | 33 | 64 | 0.1 | 1 | 0.3 | 0.3 | 0.1 | 4.94 | 0.6 | 0.66 | 0.3 | 0.4 | 4.94 | 1 | 1.54 | 2.12 |  |  |  | 1163.28 | 1163.25 | 1161.12 | 1161.11 | 1161.1 | 1161.1 | 1161.1 | 1161.09 | 1161.09 | 1161.28 | 0.1 | 0.1 | 0.3 | 0.2 | 6.01
| 24B5D04080 | 240404080 | 2024-04-04 | 12:48 | 12:58 | 8 | 5 | 1 | 235.1 | 33 | 64 | 0.1 | 1 | 0.3 | 0.3 | 0.1 | 4.94 | 0.6 | 0.66 | 0.3 | 0.4 | 4.94 | 1 | 1.54 | 2.12 |  |  |  | 1167.44 | 1167.41 | 1165.28 | 1165.27 | 1165.26 | 1165.26 | 1165.26 | 1165.25 | 1165.25 | 1165.44 | 0.1 | 0.1 | 0.3 | 0.2 | 6.01
| 24B5D04081 | 240404081 | 2024-04-04 | 12:58 | 13:08 | 8 | 5 | 1 | 240 | 33 | 71 | 0.1 | 1 | 0.3 | 0.3 | 0.1 | 9.09 | 0.6 | 0.43 | 0.3 | 0.4 | 4.94 | 1 | 2.12 | 3.6 |  |  |  | 1171.59 | 1171.56 | 1169.42 | 1169.42 | 1169.4 | 1169.4 | 1169.41 | 1169.4 | 1169.4 | 1169.59 | 0.1 | 0.1 | 0.3 | 0.2 | 5.24
| 24B5D04082 | 240404082 | 2024-04-04 | 13:08 | 13:18 | 8 | 5 | 1 | 240.5 | 33 | 71 | 0.1 | 1 | 0.3 | 0.3 | 0.1 | 9.09 | 0.6 | 0.43 | 0.3 | 0.4 | 4.94 | 1 | 2.12 | 3.6 |  |  | 2 | 1175.74 | 1175.71 | 1173.58 | 1173.57 | 1173.56 | 1173.56 | 1173.56 | 1173.55 | 1173.55 | 1173.74 | 0.1 | 0.1 | 0.3 | 0.2 | 5.24
| 24B5D04083 | 240404083 | 2024-04-04 | 13:18 | 13:28 | 8 | 5 | 1 | 252.5 | 33 | 68 | 0.1 | 1 | 0.3 | 0.3 | 0.1 | 9.09 | 0.6 | 0.43 | 0.3 | 0.4 | 4.94 | 1 | 2.12 | 3.6 |  |  |  | 1179.89 | 1179.86 | 1177.72 | 1177.72 | 1177.7 | 1177.7 | 1177.71 | 1177.7 | 1177.7 | 1177.89 | 0.1 | 0.1 | 0.3 | 0.2 | 5.24
| 24B5D04084 | 240404084 | 2024-04-04 | 13:28 | 13:38 | 8 | 5 | 1 | 252.5 | 33 | 68 | 0.1 | 1 | 0.3 | 0.3 | 0.1 | 9.09 | 0.6 | 0.43 | 0.3 | 0.4 | 4.94 | 1 | 2.12 | 3.6 |  | 1 | 3 | 1184.15 | 1184.13 | 1181.99 | 1181.99 | 1181.97 | 1181.97 | 1181.97 | 1181.97 | 1181.97 | 1182.15 | 0.1 | 0.1 | 0.3 | 0.2 | 5.24
| 24B5D04085 | 240404085 | 2024-04-04 | 13:38 | 13:48 | 8 | 5 | 1 | 268.3 | 33 | 49 | 0.1 | 1 | 0.3 | 0.3 | 0.1 | 9.09 | 0.6 | 0.43 | 0.3 | 0.4 | 4.94 | 1 | 2.12 | 3.6 |  |  |  | 1188.31 | 1188.29 | 1186.15 | 1186.15 | 1186.13 | 1186.13 | 1186.13 | 1186.13 | 1186.13 | 1186.31 | 0.1 | 0.1 | 0.3 | 0.2 | 5.24
| 24B5D04086 | 240404086 | 2024-04-04 | 13:48 | 13:58 | 8 | 5 | 1 | 268.3 | 33 | 49 | 0.1 | 1 | 0.3 | 0.3 | 0.1 | 9.09 | 0.6 | 0.43 | 0.3 | 0.4 | 4.94 | 1 | 2.12 | 3.6 |  | 1 | 1 | 1192.46 | 1192.43 | 1190.3 | 1190.29 | 1190.28 | 1190.28 | 1190.28 | 1190.27 | 1190.27 | 1190.46 | 0.1 | 0.1 | 0.3 | 0.2 | 5.24
| 24B5D04087 | 240404087 | 2024-04-04 | 13:58 | 14:08 | 8 | 4 | 1 | 259 | 33 | 59 | 0.1 | 1 | 0.3 | 0.3 | 0.1 | 8.25 | 1.12 | 0.33 | 0.3 | 0.4 | 4.97 | 1 | 1.55 | 6.31 | 1 | 1 | 1 | 1196.73 | 1196.71 | 1194.57 | 1194.57 | 1194.55 | 1194.55 | 1194.55 | 1194.55 | 1194.55 | 1194.73 | 0.1 | 0.1 | 0.3 | 0.2 | 5.51
| 24B5D04088 | 240404088 | 2024-04-04 | 14:08 | 14:18 | 8 | 4 | 1 | 259 | 33 | 59 | 0.1 | 1 | 0.3 | 0.3 | 0.1 | 8.25 | 1.12 | 0.33 | 0.3 | 0.4 | 4.97 | 1 | 1.55 | 6.31 |  |  | 1 | 1200.92 | 1200.89 | 1198.76 | 1198.76 | 1198.74 | 1198.74 | 1198.74 | 1198.73 | 1198.73 | 1198.92 | 0.1 | 0.1 | 0.3 | 0.2 | 5.51
| 24B5D04089 | 240404089 | 2024-04-04 | 14:18 | 15:03 | 8 | 0 | 3 | 391.4 | 33 | 59 | 0.1 | 1 | 0.3 | 0.3 | 0.1 | 8.25 | 1.12 | 0.33 | 0.3 | 0.4 | 4.97 | 1 | 1.55 | 6.31 | 4 | 5 | 6 | 1203.75 | 1203.72 | 1201.05 | 1201.05 | 1201.03 | 1201.03 | 1201.04 | 1201.03 | 1.99 | 1.99 | 0.1 | 0.1 | 0.3 | 0.2 | 5.51
| 24B5D04090 | 240404090 | 2024-04-04 | 15:03 | 15:13 | 8 | 4 | 1 | 232.9 | 33 | 59 | 0.1 | 1 | 0.35 | 0.3 | 0.1 | 11.8 | 0.6 | 0.32 | 0.3 | 0.49 | 4.93 | 1 | 1.17 | 3.05 |  |  |  | 1207.93 | 1207.9 | 1205.23 | 1205.23 | 1205.21 | 1205.21 | 1205.22 | 1205.21 | 6.16 | 6.16 | 0.1 | 0.1 | 0.3 | 0.2 | 4.65
| 24B5D04091 | 240404091 | 2024-04-04 | 15:13 | 15:23 | 8 | 3 | 1 | 186.5 | 33 | 80 | 0.1 | 1 | 0.35 | 0.3 | 0.1 | 11.8 | 0.6 | 0.32 | 0.3 | 0.49 | 4.93 | 1 | 1.17 | 3.05 |  |  |  | 1212.1 | 1212.07 | 1209.4 | 1209.4 | 1209.38 | 1209.38 | 1209.39 | 1209.38 | 10.32 | 10.32 | 0.1 | 0.1 | 0.3 | 0.2 | 4.65
| 24B5D04092 | 240404092 | 2024-04-04 | 15:23 | 15:33 | 8 | 4 | 1 | 254.4 | 33 | 80 | 0.1 | 1 | 0.35 | 0.3 | 0.1 | 11.8 | 0.6 | 0.32 | 0.3 | 0.49 | 4.93 | 1 | 1.17 | 3.05 |  |  |  | 1216.28 | 1216.25 | 1213.58 | 1213.57 | 1213.56 | 1213.55 | 1213.56 | 1213.55 | 14.49 | 14.49 | 0.1 | 0.1 | 0.3 | 0.2 | 4.65
| 24B5D04093 | 240404093 | 2024-04-04 | 15:33 | 15:43 | 8 | 2 | 1 | 304.7 | 33 | 64 | 0.1 | 1 | 0.38 | 0.3 | 0.1 | 15.2 | 0.6 | 0.45 | 0.3 | 0.4 | 5.23 | 1 | 2.8 | 2.49 |  |  |  | 1220.44 | 1220.41 | 1217.74 | 1217.73 | 1217.72 | 1217.71 | 1217.72 | 1217.72 | 18.64 | 18.64 | 0.1 | 0.1 | 0.3 | 0.2 | 5.07
| 24B5D04094 | 240404094 | 2024-04-04 | 15:43 | 15:53 | 8 | 2 | 1 | 304.7 | 33 | 64 | 0.1 | 1 | 0.38 | 0.3 | 0.1 | 15.2 | 0.6 | 0.45 | 0.3 | 0.4 | 5.23 | 1 | 2.8 | 2.49 |  |  |  | 1224.62 | 1224.59 | 1221.92 | 1221.92 | 1221.9 | 1221.9 | 1221.91 | 1221.9 | 22.82 | 22.82 | 0.1 | 0.1 | 0.3 | 0.2 | 5.07
| 24B5D04095 | 240404095 | 2024-04-04 | 15:53 | 16:04 | 8 | 4 | 1 | 295.9 | 33 | 117 | 0.1 | 1 | 0.36 | 0.3 | 0.1 | 13.8 | 0.6 | 0.43 | 0.3 | 0.4 | 5.4 | 1.05 | 2.23 | 2.48 |  |  |  | 1228.82 | 1228.79 | 1226.12 | 1226.11 | 1226.1 | 1226.09 | 1226.1 | 1226.1 | 27.03 | 27.03 | 0.1 | 0.1 | 0.3 | 0.2 | 4.54
| 24B5D04096 | 240404096 | 2024-04-04 | 16:04 | 16:15 | 8 | 4 | 1 | 295.9 | 33 | 117 | 0.1 | 1 | 0.36 | 0.3 | 0.1 | 13.8 | 0.6 | 0.43 | 0.3 | 0.4 | 5.4 | 1.05 | 2.23 | 2.48 |  |  |  | 1233.02 | 1233 | 1230.33 | 1230.32 | 1230.31 | 1230.3 | 1230.31 | 1230.3 | 31.23 | 31.23 | 0.1 | 0.1 | 0.3 | 0.2 | 4.54
| 24B5D04097 | 240404097 | 2024-04-04 | 16:15 | 16:26 | 8 | 4 | 1 | 341.4 | 33 | 92 | 0.1 | 1 | 0.36 | 0.3 | 0.1 | 13.8 | 0.6 | 0.43 | 0.3 | 0.4 | 5.4 | 1.05 | 2.23 | 2.48 |  |  | 1 | 1237.25 | 1237.22 | 1234.55 | 1234.55 | 1234.53 | 1234.52 | 1234.53 | 1234.53 | 35.41 | 35.41 | 0.1 | 0.1 | 0.3 | 0.2 | 4.54
| 24B5D04098 | 240404098 | 2024-04-04 | 16:26 | 16:36 | 8 | 4 | 1 | 341.4 | 33 | 92 | 0.1 | 1 | 0.36 | 0.3 | 0.1 | 13.8 | 0.6 | 0.43 | 0.3 | 0.4 | 5.4 | 1.05 | 2.23 | 2.48 |  |  | 1 | 1241.48 | 1241.46 | 1238.79 | 1238.78 | 1238.77 | 1238.76 | 1238.77 | 1238.76 | 39.61 | 39.61 | 0.1 | 0.1 | 0.3 | 0.2 | 4.54
| 24B5D04099 | 240404099 | 2024-04-04 | 16:36 | 16:47 | 8 | 4 | 1 | 275 | 33 | 79 | 0.1 | 1 | 0.3 | 0.3 | 0.1 | 9.61 | 0.6 | 0.69 | 0.3 | 0.4 | 4.82 | 1 | 1.51 | 1.84 |  |  |  | 1245.71 | 1245.69 | 1243.01 | 1243.01 | 1243 | 1242.99 | 1243 | 1242.99 | 43.81 | 43.81 | 0.1 | 0.1 | 0.3 | 0.2 | 4.97
| 24B5D04100 | 240404100 | 2024-04-04 | 16:47 | 16:57 | 8 | 4 | 1 | 275 | 33 | 79 | 0.1 | 1 | 0.3 | 0.3 | 0.1 | 9.61 | 0.6 | 0.69 | 0.3 | 0.4 | 4.82 | 1 | 1.51 | 1.84 |  |  |  | 1249.94 | 1249.91 | 1247.24 | 1247.24 | 1247.23 | 1247.22 | 1247.23 | 1247.22 | 48 | 48 | 0.1 | 0.1 | 0.3 | 0.2 | 4.97
| 24B5D04101 | 240404101 | 2024-04-04 | 16:57 | 17:08 | 8 | 5 | 1 | 245.1 | 33 | 79 | 0.1 | 1 | 0.3 | 0.3 | 0.1 | 9.61 | 0.6 | 0.69 | 0.3 | 0.4 | 4.82 | 1 | 1.51 | 1.84 |  |  |  | 1254.17 | 1254.14 | 1251.47 | 1251.47 | 1251.46 | 1251.45 | 1251.46 | 1251.45 | 52.19 | 52.19 | 0.1 | 0.1 | 0.3 | 0.2 | 4.97
| 24B5D04102 | 240404102 | 2024-04-04 | 17:08 | 17:18 | 8 | 5 | 1 | 245.1 | 33 | 79 | 0.1 | 1 | 0.3 | 0.3 | 0.1 | 9.61 | 0.6 | 0.69 | 0.3 | 0.4 | 4.82 | 1 | 1.51 | 1.84 |  |  |  | 1258.4 | 1258.37 | 1255.7 | 1255.7 | 1255.68 | 1255.68 | 1255.69 | 1255.68 | 56.39 | 56.39 | 0.1 | 0.1 | 0.3 | 0.2 | 4.97
| 24B5D04103 | 240404103 | 2024-04-04 | 17:18 | 17:29 | 8 | 5 | 1 | 247.6 | 33 | 83 | 0.1 | 1 | 0.38 | 0.3 | 0.1 | 8.34 | 0.6 | 1.13 | 0.3 | 0.4 | 5.35 | 1 | 4.08 | 3.86 |  |  |  | 1262.63 | 1262.6 | 1259.93 | 1259.92 | 1259.91 | 1259.9 | 1259.91 | 1259.91 | 60.57 | 60.57 | 0.1 | 0.1 | 0.35 | 0.2 | 4.67
| 24B5D04104 | 240404104 | 2024-04-04 | 17:29 | 17:39 | 8 | 5 | 1 | 247.6 | 33 | 83 | 0.1 | 1 | 0.38 | 0.3 | 0.1 | 8.34 | 0.6 | 1.13 | 0.3 | 0.4 | 5.35 | 1 | 4.08 | 3.86 |  |  |  | 1266.86 | 1266.83 | 1264.16 | 1264.16 | 1264.14 | 1264.14 | 1264.15 | 1264.14 | 64.77 | 64.77 | 0.1 | 0.1 | 0.35 | 0.2 | 4.67
| 24B5D04105 | 240404105 | 2024-04-04 | 17:39 | 17:50 | 8 | 5 | 1 | 249.3 | 33 | 134 | 0.1 | 1 | 0.38 | 0.3 | 0.1 | 8.34 | 0.6 | 1.13 | 0.3 | 0.4 | 5.35 | 1 | 4.08 | 3.86 |  |  |  | 1271.09 | 1271.06 | 1268.39 | 1268.39 | 1268.37 | 1268.37 | 1268.38 | 1268.37 | 68.97 | 68.97 | 0.1 | 0.1 | 0.35 | 0.2 | 4.67
| 24B5D04106 | 240404106 | 2024-04-04 | 17:50 | 18:00 | 8 | 5 | 1 | 249.3 | 33 | 134 | 0.1 | 1 | 0.38 | 0.3 | 0.1 | 8.34 | 0.6 | 1.13 | 0.3 | 0.4 | 5.35 | 1 | 4.08 | 3.86 |  |  |  | 1275.32 | 1275.29 | 1272.62 | 1272.62 | 1272.6 | 1272.6 | 1272.61 | 1272.6 | 73.16 | 73.16 | 0.1 | 0.1 | 0.35 | 0.2 | 4.67
| 24B5D04107 | 240404107 | 2024-04-04 | 18:00 | 18:11 | 8 | 4 | 1 | 240.6 | 33 | 147 | 0.1 | 1 | 0.3 | 0.3 | 0.1 | 7.3 | 0.6 | 0.66 | 0.3 | 0.4 | 4.83 | 1 | 1.46 | 7.45 |  |  |  | 1279.56 | 1279.53 | 1276.86 | 1276.86 | 1276.84 | 1276.83 | 1276.84 | 1276.84 | 77.35 | 77.35 | 0.1 | 0.1 | 0.3 | 0.2 | 4.05
| 24B5D04108 | 240404108 | 2024-04-04 | 18:11 | 18:21 | 8 | 4 | 1 | 240.6 | 33 | 147 | 0.1 | 1 | 0.3 | 0.3 | 0.1 | 7.3 | 0.6 | 0.66 | 0.3 | 0.4 | 4.83 | 1 | 1.46 | 7.45 |  |  |  | 1283.79 | 1283.76 | 1281.09 | 1281.09 | 1281.07 | 1281.06 | 1281.07 | 1281.07 | 81.55 | 81.55 | 0.1 | 0.1 | 0.3 | 0.2 | 4.05
| 24B5D04109 | 240404109 | 2024-04-04 | 18:21 | 18:32 | 8 | 4 | 1 | 209.3 | 33 | 90 | 0.1 | 1 | 0.3 | 0.3 | 0.1 | 7.3 | 0.6 | 0.66 | 0.3 | 0.4 | 4.83 | 1 | 1.46 | 7.45 |  |  | 1 | 1288.04 | 1288.02 | 1285.35 | 1285.34 | 1285.33 | 1285.32 | 1285.33 | 1285.32 | 85.76 | 85.76 | 0.1 | 0.1 | 0.3 | 0.2 | 4.05
| 24B5D04110 | 240404110 | 2024-04-04 | 18:32 | 18:42 | 8 | 4 | 1 | 209.3 | 33 | 90 | 0.1 | 1 | 0.3 | 0.3 | 0.1 | 7.3 | 0.6 | 0.66 | 0.3 | 0.4 | 4.83 | 1 | 1.46 | 7.45 |  |  |  | 1292.29 | 1292.27 | 1289.6 | 1289.59 | 1289.58 | 1289.57 | 1289.58 | 1289.57 | 89.97 | 89.97 | 0.1 | 0.1 | 0.3 | 0.2 | 4.05
| 24B5D04111 | 240404111 | 2024-04-04 | 18:42 | 18:53 | 8 | 5 | 1 | 256.9 | 33 | 115 | 0.1 | 1 | 0.38 | 0.3 | 0.1 | 8.37 | 0.6 | 0.58 | 0.3 | 0.44 | 4.82 | 1 | 1.28 | 3.35 |  |  |  | 1296.53 | 1296.5 | 1293.83 | 1293.82 | 1293.81 | 1293.8 | 1293.81 | 1293.81 | 94.18 | 94.18 | 0.1 | 0.1 | 0.3 | 0.2 | 5.26
| 24B5D04112 | 240404112 | 2024-04-04 | 18:53 | 19:03 | 8 | 5 | 1 | 256.9 | 33 | 115 | 0.1 | 1 | 0.38 | 0.3 | 0.1 | 8.37 | 0.6 | 0.58 | 0.3 | 0.44 | 4.82 | 1 | 1.28 | 3.35 |  |  |  | 1300.74 | 1300.71 | 1298.04 | 1298.03 | 1298.02 | 1298.01 | 1298.02 | 1298.02 | 98.38 | 98.38 | 0.1 | 0.1 | 0.3 | 0.2 | 5.26
| 24B5D04113 | 240404113 | 2024-04-04 | 19:03 | 19:13 | 8 | 5 | 1 | 268 | 33 | 61 | 0.1 | 1 | 0.38 | 0.3 | 0.1 | 8.37 | 0.6 | 0.58 | 0.3 | 0.44 | 4.82 | 1 | 1.28 | 3.35 |  |  |  | 1304.9 | 1304.87 | 1302.2 | 1302.19 | 1302.18 | 1302.17 | 1302.18 | 1302.18 | 102.53 | 102.53 | 0.1 | 0.1 | 0.3 | 0.2 | 5.26
| 24B5D04114 | 240404114 | 2024-04-04 | 19:13 | 19:23 | 8 | 5 | 1 | 268 | 33 | 61 | 0.1 | 1 | 0.38 | 0.3 | 0.1 | 8.37 | 0.6 | 0.58 | 0.3 | 0.44 | 4.82 | 1 | 1.28 | 3.35 |  |  |  | 1309.05 | 1309.02 | 1306.35 | 1306.35 | 1306.33 | 1306.33 | 1306.34 | 1306.33 | 106.67 | 106.67 | 0.1 | 0.1 | 0.3 | 0.2 | 5.26
| 24B5D04115 | 240404115 | 2024-04-04 | 19:23 | 19:33 | 8 | 5 | 1 | 318.7 | 33 | 69 | 0.1 | 1 | 0.38 | 0.3 | 0.1 | 8.37 | 0.6 | 0.58 | 0.3 | 0.44 | 4.82 | 1 | 1.28 | 3.35 |  |  |  | 1313.34 | 1313.31 | 1310.64 | 1310.64 | 1310.63 | 1310.62 | 1310.63 | 1310.62 | 110.96 | 110.96 | 0.1 | 0.1 | 0.3 | 0.2 | 5.26
| 24B5D04116 | 240404116 | 2024-04-04 | 19:33 | 19:43 | 8 | 5 | 1 | 318.7 | 33 | 69 | 0.1 | 1 | 0.38 | 0.3 | 0.1 | 8.37 | 0.6 | 0.58 | 0.3 | 0.44 | 4.82 | 1 | 1.28 | 3.35 |  |  |  | 1317.5 | 1317.48 | 1314.81 | 1314.8 | 1314.79 | 1314.78 | 1314.79 | 1314.78 | 115.11 | 115.11 | 0.1 | 0.1 | 0.3 | 0.2 | 5.26
| 24B5D04117 | 240404117 | 2024-04-04 | 19:43 | 19:53 | 8 | 5 | 1 | 260.1 | 33 | 112 | 0.1 | 1 | 0.3 | 0.3 | 0.33 | 4.34 | 0.6 | 0.93 | 0.3 | 0.4 | 4.81 | 1 | 0.78 | 1.68 |  |  |  | 1321.8 | 1321.77 | 1319.1 | 1319.1 | 1319.08 | 1319.07 | 1319.08 | 1319.08 | 119.39 | 119.39 | 0.1 | 0.1 | 0.3 | 0.2 | 6.18
| 24B5D04118 | 240404118 | 2024-04-04 | 19:53 | 20:03 | 8 | 5 | 1 | 259.4 | 33 | 112 | 0.1 | 1 | 0.3 | 0.3 | 0.33 | 4.34 | 0.6 | 0.93 | 0.3 | 0.4 | 4.81 | 1 | 0.78 | 1.68 |  |  |  | 1325.98 | 1325.95 | 1323.28 | 1323.28 | 1323.26 | 1323.26 | 1323.26 | 1323.26 | 123.57 | 123.57 | 0.1 | 0.1 | 0.3 | 0.2 | 6.18
| 24B5D04119 | 240404119 | 2024-04-04 | 20:03 | 20:13 | 8 | 5 | 1 | 293 | 33 | 53 | 0.1 | 1 | 0.3 | 0.3 | 0.33 | 4.34 | 0.6 | 0.93 | 0.3 | 0.4 | 4.81 | 1 | 0.78 | 1.68 |  |  |  | 1330.13 | 1330.1 | 1327.43 | 1327.43 | 1327.41 | 1327.41 | 1327.42 | 1327.41 | 127.71 | 127.71 | 0.1 | 0.1 | 0.3 | 0.2 | 6.18
| 24B5D04120 | 240404120 | 2024-04-04 | 20:13 | 20:23 | 8 | 5 | 1 | 293 | 33 | 53 | 0.1 | 1 | 0.3 | 0.3 | 0.33 | 4.34 | 0.6 | 0.93 | 0.3 | 0.4 | 4.81 | 1 | 0.78 | 1.68 |  |  |  | 1334.26 | 1334.23 | 1331.56 | 1331.56 | 1331.54 | 1331.54 | 1331.54 | 1331.54 | 131.83 | 131.83 | 0.1 | 0.1 | 0.3 | 0.2 | 6.18
| 24B5D04121 | 240404121 | 2024-04-04 | 20:23 | 20:33 | 8 | 5 | 1 | 292 | 33 | 51 | 0.1 | 1 | 0.3 | 0.3 | 0.33 | 4.34 | 0.6 | 0.93 | 0.3 | 0.4 | 4.81 | 1 | 0.78 | 1.68 |  |  |  | 1338.41 | 1338.38 | 1335.71 | 1335.7 | 1335.69 | 1335.68 | 1335.69 | 1335.69 | 135.97 | 135.97 | 0.1 | 0.1 | 0.3 | 0.2 | 6.18
| 24B5D04122 | 240404122 | 2024-04-04 | 20:33 | 20:41 | 8 | 0 | 1 | 291.6 | 33 | 51 | 0.1 | 1 | 0.3 | 0.3 | 0.33 | 4.34 | 0.6 | 0.93 | 0.3 | 0.4 | 4.81 | 1 | 0.78 | 1.68 | 1 | 1 | 1 | 1340.52 | 1340.52 | 1337.77 | 1337.77 | 1337.76 | 1337.76 | 1337.77 | 1337.76 | 138.05 | 138.05 | 0.1 | 0.1 | 0.3 | 0.2 | 6.18
| 24B5D04123 | 240404123 | 2024-04-04 | 20:41 | 21:35 | 8 | 0 | 2 | 249 | 33 | 50 | 0.1 | 1 | 0.31 | 0.3 | 0.1 | 4.82 | 0.6 | 0.41 | 0.3 | 0.4 | 4.73 | 1 | 1.08 | 1.41 | 1 | 1 | 1 | 1343.08 | 1343.05 | 1339.89 | 1339.89 | 1339.88 | 1339.87 | 1339.88 | 1339.87 | 140.15 | 140.15 | 0.1 | 0.1 | 0.3 | 0.2 | 6.05
| 24B5D04124 | 240404124 | 2024-04-04 | 21:35 | 21:45 | 8 | 5 | 1 | 249 | 33 | 50 | 0.1 | 1 | 0.31 | 0.3 | 0.1 | 4.82 | 0.6 | 0.41 | 0.3 | 0.4 | 4.73 | 1 | 1.08 | 1.41 |  |  |  | 1347.32 | 1347.28 | 1344.12 | 1344.12 | 1344.11 | 1344.1 | 1344.11 | 1344.1 | 144.38 | 144.38 | 0.1 | 0.1 | 0.3 | 0.2 | 6.05
| 24B5D04125 | 240404125 | 2024-04-04 | 21:45 | 21:56 | 8 | 4 | 1 | 204.6 | 33 | 70 | 0.1 | 1 | 0.31 | 0.3 | 0.1 | 4.82 | 0.6 | 0.41 | 0.3 | 0.4 | 4.73 | 1 | 1.08 | 1.41 |  | 1 | 2 | 1351.59 | 1351.56 | 1348.4 | 1348.4 | 1348.39 | 1348.38 | 1348.39 | 1348.38 | 148.65 | 148.65 | 0.1 | 0.1 | 0.3 | 0.2 | 6.05
| 24B5D04126 | 240404126 | 2024-04-04 | 21:56 | 22:06 | 8 | 4 | 1 | 203 | 33 | 70 | 0.1 | 1 | 0.31 | 0.3 | 0.1 | 4.82 | 0.6 | 0.41 | 0.3 | 0.4 | 4.73 | 1 | 1.08 | 1.41 |  |  |  | 1355.75 | 1355.72 | 1352.56 | 1352.56 | 1352.55 | 1352.54 | 1352.55 | 1352.54 | 152.8 | 152.8 | 0.1 | 0.1 | 0.3 | 0.2 | 6.05
| 24B5D04127 | 240404127 | 2024-04-04 | 22:06 | 22:16 | 8 | 5 | 1 | 227 | 33 | 36 | 0.1 | 1 | 0.31 | 0.3 | 0.1 | 4.82 | 0.6 | 0.41 | 0.3 | 0.4 | 4.73 | 1 | 1.08 | 1.41 |  |  |  | 1360.02 | 1359.98 | 1356.83 | 1356.82 | 1356.81 | 1356.8 | 1356.81 | 1356.81 | 157.06 | 157.06 | 0.1 | 0.1 | 0.3 | 0.2 | 6.05
| 24B5D04128 | 240404128 | 2024-04-04 | 22:16 | 22:27 | 8 | 5 | 1 | 227 | 33 | 36 | 0.1 | 1 | 0.31 | 0.3 | 0.1 | 4.82 | 0.6 | 0.41 | 0.3 | 0.4 | 4.73 | 1 | 1.08 | 1.41 |  |  |  | 1364.29 | 1364.25 | 1361.1 | 1361.1 | 1361.09 | 1361.07 | 1361.08 | 1361.08 | 161.32 | 161.32 | 0.1 | 0.1 | 0.3 | 0.2 | 6.05
| 24B5D04129 | 240404129 | 2024-04-04 | 22:27 | 22:37 | 8 | 5 | 1 | 238 | 33 | 59 | 0.1 | 1 | 0.35 | 0.3 | 0.1 | 4.6 | 0.6 | 0.25 | 0.3 | 0.4 | 4.83 | 1 | 0.6 | 1.64 |  |  |  | 1368.45 | 1368.41 | 1365.25 | 1365.25 | 1365.24 | 1365.23 | 1365.24 | 1365.23 | 165.47 | 165.47 | 0.1 | 0.1 | 0.3 | 0.2 | 5.04
| 24B5D04130 | 240404130 | 2024-04-04 | 22:37 | 22:47 | 8 | 5 | 1 | 238.3 | 33 | 59 | 0.1 | 1 | 0.35 | 0.3 | 0.1 | 4.6 | 0.6 | 0.25 | 0.3 | 0.4 | 4.83 | 1 | 0.6 | 1.64 |  |  |  | 1372.72 | 1372.68 | 1369.52 | 1369.52 | 1369.51 | 1369.5 | 1369.51 | 1369.5 | 169.73 | 169.73 | 0.1 | 0.1 | 0.3 | 0.2 | 5.04
| 24B5D04131 | 240404131 | 2024-04-04 | 22:47 | 22:57 | 8 | 2 | 1 | 248.7 | 33 | 40 | 0.1 | 1 | 0.35 | 0.3 | 0.1 | 4.6 | 0.6 | 0.25 | 0.3 | 0.4 | 4.83 | 1 | 0.6 | 1.64 | 7 | 13 | 17 | 1376.87 | 1376.83 | 1373.67 | 1373.67 | 1373.66 | 1373.65 | 1373.66 | 1373.65 | 173.87 | 173.87 | 0.1 | 0.1 | 0.3 | 0.2 | 5.04
| 24B5D04132 | 240404132 | 2024-04-04 | 22:57 | 23:07 | 8 | 5 | 1 | 248.7 | 33 | 40 | 0.1 | 1 | 0.35 | 0.3 | 0.1 | 4.6 | 0.6 | 0.25 | 0.3 | 0.4 | 4.83 | 1 | 0.6 | 1.64 | 1 | 1 | 2 | 1381.12 | 1381.09 | 1377.93 | 1377.93 | 1377.92 | 1377.91 | 1377.92 | 1377.91 | 178.12 | 178.12 | 0.1 | 0.1 | 0.3 | 0.2 | 5.04
| 24B5D04133 | 240404133 | 2024-04-04 | 23:07 | 23:17 | 8 | 5 | 1 | 246 | 33 | 53 | 0.1 | 1 | 0.35 | 0.3 | 0.1 | 4.6 | 0.6 | 0.25 | 0.3 | 0.4 | 4.83 | 1 | 0.6 | 1.64 |  |  |  | 1385.28 | 1385.24 | 1382.08 | 1382.08 | 1382.07 | 1382.06 | 1382.07 | 1382.06 | 182.26 | 182.26 | 0.1 | 0.1 | 0.3 | 0.2 | 5.04
| 24B5D04134 | 240404134 | 2024-04-04 | 23:17 | 23:27 | 8 | 5 | 1 | 246.5 | 33 | 53 | 0.1 | 1 | 0.35 | 0.3 | 0.1 | 4.6 | 0.6 | 0.25 | 0.3 | 0.4 | 4.83 | 1 | 0.6 | 1.64 |  |  |  | 1389.54 | 1389.51 | 1386.35 | 1386.35 | 1386.34 | 1386.33 | 1386.33 | 1386.33 | 186.52 | 186.52 | 0.1 | 0.1 | 0.3 | 0.2 | 5.04
| 24B5D04135 | 240404135 | 2024-04-04 | 23:27 | 23:37 | 8 | 5 | 1 | 285.1 | 33 | 74 | 0.1 | 1 | 0.36 | 0.3 | 0.13 | 3.49 | 0.6 | 0.21 | 0.3 | 0.4 | 4.72 | 1 | 0.6 | 1.37 |  |  |  | 1393.69 | 1393.65 | 1390.5 | 1390.49 | 1390.48 | 1390.47 | 1390.48 | 1390.48 | 190.66 | 190.66 | 0.1 | 0.1 | 0.3 | 0.2 | 4.53
| 24B5D04136 | 240404136 | 2024-04-04 | 23:37 | 23:47 | 8 | 5 | 1 | 285.1 | 33 | 74 | 0.1 | 1 | 0.36 | 0.3 | 0.13 | 3.49 | 0.6 | 0.21 | 0.3 | 0.4 | 4.72 | 1 | 0.6 | 1.37 |  |  |  | 1397.95 | 1397.92 | 1394.76 | 1394.76 | 1394.75 | 1394.74 | 1394.75 | 1394.74 | 194.91 | 194.91 | 0.1 | 0.1 | 0.3 | 0.2 | 4.53
| 24B5D04137 | 240404137 | 2024-04-04 | 23:47 | 23:57 | 8 | 5 | 1 | 263.2 | 33 | 75 | 0.1 | 1 | 0.36 | 0.3 | 0.13 | 3.49 | 0.6 | 0.21 | 0.3 | 0.4 | 4.72 | 1 | 0.6 | 1.37 |  |  |  | 1402.11 | 1402.07 | 1398.91 | 1398.91 | 1398.9 | 1398.89 | 1398.9 | 1398.89 | 199.06 | 199.06 | 0.1 | 0.1 | 0.3 | 0.2 | 4.53
| 24B5D04138 | 240404138 | 2024-04-04 | 23:57 | 0:07 | 8 | 5 | 1 | 263.2 | 33 | 75 | 0.1 | 1 | 0.36 | 0.3 | 0.13 | 3.49 | 0.6 | 0.21 | 0.3 | 0.4 | 4.72 | 1 | 0.6 | 1.37 |  | 1 | 1 | 1406.35 | 1406.31 | 1403.15 | 1403.15 | 1403.14 | 1403.13 | 1403.14 | 1403.13 | 203.28 | 203.28 | 0.1 | 0.1 | 0.3 | 0.2 | 4.53
| 24B5D05001 | 240405001 | 2024-04-05 | 0:07 | 0:17 | 8 | 5 | 1 | 291.3 | 33 | 44 | 0.1 | 1 | 0.36 | 0.3 | 0.13 | 3.49 | 0.6 | 0.21 | 0.3 | 0.4 | 4.72 | 1 | 0.6 | 1.37 |  |  |  | 1410.48 | 1410.44 | 1407.28 | 1407.28 | 1407.27 | 1407.26 | 1407.27 | 1407.27 | 207.41 | 207.41 | 0.1 | 0.1 | 0.3 | 0.2 | 4.53
| 24B5D05002 | 240405002 | 2024-04-05 | 0:17 | 0:27 | 8 | 5 | 1 | 291.3 | 33 | 44 | 0.1 | 1 | 0.36 | 0.3 | 0.13 | 3.49 | 0.6 | 0.21 | 0.3 | 0.4 | 4.72 | 1 | 0.6 | 1.37 |  | 1 | 2 | 1414.61 | 1414.58 | 1411.42 | 1411.42 | 1411.41 | 1411.4 | 1411.4 | 1411.4 | 211.53 | 211.53 | 0.1 | 0.1 | 0.3 | 0.2 | 4.53
| 24B5D05003 | 240405003 | 2024-04-05 | 0:27 | 0:37 | 8 | 5 | 1 | 281.7 | 33 | 40 | 0.1 | 1 | 0.39 | 0.3 | 0.1 | 2.88 | 0.6 | 0.91 | 0.3 | 0.4 | 4.77 | 1 | 2.85 | 2.09 |  |  |  | 1418.74 | 1418.7 | 1415.54 | 1415.54 | 1415.53 | 1415.52 | 1415.53 | 1415.52 | 215.65 | 215.65 | 0.1 | 0.1 | 0.3 | 0.2 | 5.33
| 24B5D05004 | 240405004 | 2024-04-05 | 0:37 | 0:47 | 8 | 5 | 1 | 281.7 | 33 | 40 | 0.1 | 1 | 0.39 | 0.3 | 0.1 | 2.88 | 0.6 | 0.91 | 0.3 | 0.4 | 4.77 | 1 | 2.85 | 2.09 |  |  |  | 1422.87 | 1422.83 | 1419.68 | 1419.68 | 1419.67 | 1419.65 | 1419.66 | 1419.66 | 219.77 | 219.77 | 0.1 | 0.1 | 0.3 | 0.2 | 5.33
| 24B5D05005 | 240405005 | 2024-04-05 | 0:47 | 0:57 | 8 | 5 | 1 | 313.6 | 33 | 48 | 0.1 | 1 | 0.39 | 0.3 | 0.1 | 2.88 | 0.6 | 0.91 | 0.3 | 0.4 | 4.77 | 1 | 2.85 | 2.09 |  |  | 1 | 1427.14 | 1427.11 | 1423.95 | 1423.95 | 1423.94 | 1423.93 | 1423.94 | 1423.93 | 224.04 | 224.04 | 0.1 | 0.1 | 0.3 | 0.2 | 5.33
| 24B5D05006 | 240405006 | 2024-04-05 | 0:57 | 1:07 | 8 | 5 | 1 | 314 | 33 | 48 | 0.1 | 1 | 0.39 | 0.3 | 0.1 | 2.88 | 0.6 | 0.91 | 0.3 | 0.4 | 4.77 | 1 | 2.85 | 2.09 |  |  |  | 1431.3 | 1431.26 | 1428.1 | 1428.1 | 1428.09 | 1428.08 | 1428.09 | 1428.08 | 228.18 | 228.18 | 0.1 | 0.1 | 0.3 | 0.2 | 5.33
| 24B5D05007 | 240405007 | 2024-04-05 | 1:07 | 1:17 | 8 | 5 | 1 | 343.4 | 33 | 46 | 0.1 | 1 | 0.39 | 0.3 | 0.1 | 2.88 | 0.6 | 0.91 | 0.3 | 0.4 | 4.77 | 1 | 2.85 | 2.09 |  |  |  | 1435.56 | 1435.52 | 1432.36 | 1432.36 | 1432.35 | 1432.34 | 1432.35 | 1432.34 | 232.43 | 232.43 | 0.1 | 0.1 | 0.3 | 0.2 | 5.33
| 24B5D05008 | 240405008 | 2024-04-05 | 1:17 | 1:27 | 8 | 5 | 1 | 343.4 | 33 | 46 | 0.1 | 1 | 0.39 | 0.3 | 0.1 | 2.88 | 0.6 | 0.91 | 0.3 | 0.4 | 4.77 | 1 | 2.85 | 2.09 |  |  |  | 1439.7 | 1439.67 | 1436.51 | 1436.51 | 1436.5 | 1436.49 | 1436.49 | 1436.49 | 236.57 | 236.57 | 0.1 | 0.1 | 0.3 | 0.2 | 5.33
| 24B5D05009 | 240405009 | 2024-04-05 | 1:27 | 1:37 | 8 | 5 | 1 | 350 | 33 | 54 | 0.1 | 1 | 0.34 | 0.3 | 0.1 | 2.76 | 0.6 | 0.6 | 0.3 | 0.43 | 4.62 | 1 | 1.27 | 1.82 |  |  |  | 1443.84 | 1443.8 | 1440.64 | 1440.64 | 1440.63 | 1440.62 | 1440.63 | 1440.62 | 240.69 | 240.69 | 0.1 | 0.1 | 0.3 | 0.2 | 5.14
| 24B5D05010 | 240405010 | 2024-04-05 | 1:37 | 1:47 | 8 | 5 | 1 | 350 | 33 | 54 | 0.1 | 1 | 0.34 | 0.3 | 0.1 | 2.76 | 0.6 | 0.6 | 0.3 | 0.43 | 4.62 | 1 | 1.27 | 1.82 |  |  | 3 | 1448.11 | 1448.07 | 1444.91 | 1444.91 | 1444.9 | 1444.89 | 1444.9 | 1444.89 | 244.95 | 244.95 | 0.1 | 0.1 | 0.3 | 0.2 | 5.14
| 24B5D05011 | 240405011 | 2024-04-05 | 1:47 | 1:58 | 8 | 5 | 1 | 271 | 33 | 70 | 0.1 | 1 | 0.34 | 0.3 | 0.1 | 2.76 | 0.6 | 0.6 | 0.3 | 0.43 | 4.62 | 1 | 1.27 | 1.82 |  |  |  | 1452.28 | 1452.25 | 1449.09 | 1449.09 | 1449.08 | 1449.07 | 1449.07 | 1449.07 | 249.12 | 249.12 | 0.1 | 0.1 | 0.3 | 0.2 | 5.14
| 24B5D05012 | 240405012 | 2024-04-05 | 1:58 | 2:08 | 8 | 5 | 1 | 271 | 33 | 70 | 0.1 | 1 | 0.34 | 0.3 | 0.1 | 2.76 | 0.6 | 0.6 | 0.3 | 0.43 | 4.62 | 1 | 1.27 | 1.82 |  |  |  | 1456.48 | 1456.44 | 1453.28 | 1453.28 | 1453.27 | 1453.26 | 1453.27 | 1453.26 | 253.31 | 253.31 | 0.1 | 0.1 | 0.3 | 0.2 | 5.14
| 24B5D05013 | 240405013 | 2024-04-05 | 2:08 | 2:18 | 8 | 5 | 1 | 227 | 33 | 52 | 0.1 | 1 | 0.34 | 0.3 | 0.1 | 2.76 | 0.6 | 0.6 | 0.3 | 0.43 | 4.62 | 1 | 1.27 | 1.82 | 1 | 1 | 5 | 1460.65 | 1460.61 | 1457.45 | 1457.45 | 1457.44 | 1457.43 | 1457.44 | 1457.43 | 257.47 | 257.47 | 0.1 | 0.1 | 0.3 | 0.2 | 5.14
| 24B5D05014 | 240405014 | 2024-04-05 | 2:18 | 2:28 | 8 | 5 | 1 | 227 | 33 | 52 | 0.1 | 1 | 0.34 | 0.3 | 0.1 | 2.76 | 0.6 | 0.6 | 0.3 | 0.43 | 4.62 | 1 | 1.27 | 1.82 |  |  | 10 | 1464.83 | 1464.79 | 1461.63 | 1461.63 | 1461.62 | 1461.61 | 1461.62 | 1461.61 | 261.65 | 261.65 | 0.1 | 0.1 | 0.3 | 0.2 | 5.14
| 24B5D05015 | 240405015 | 2024-04-05 | 2:28 | 2:38 | 8 | 4 | 1 | 247.1 | 33 | 41 | 0.1 | 1 | 0.35 | 0.3 | 0.1 | 4.14 | 0.6 | 0.44 | 0.3 | 0.4 | 4.68 | 1 | 1.5 | 1.6 | 1 | 2 | 36 | 1469.02 | 1468.99 | 1465.83 | 1465.83 | 1465.82 | 1465.81 | 1465.82 | 1465.81 | 265.85 | 265.85 | 0.1 | 0.1 | 0.3 | 0.2 | 4.02
| 24B5D05016 | 240405016 | 2024-04-05 | 2:38 | 2:48 | 8 | 5 | 1 | 247.1 | 33 | 41 | 0.1 | 1 | 0.35 | 0.3 | 0.1 | 4.14 | 0.6 | 0.44 | 0.3 | 0.4 | 4.68 | 1 | 1.5 | 1.6 |  | 1 | 12 | 1473.23 | 1473.2 | 1470.04 | 1470.04 | 1470.03 | 1470.02 | 1470.03 | 1470.02 | 270.06 | 270.06 | 0.1 | 0.1 | 0.3 | 0.2 | 4.02
| 24B5D05017 | 240405017 | 2024-04-05 | 2:48 | 2:58 | 8 | 5 | 1 | 246 | 33 | 68 | 0.1 | 1 | 0.35 | 0.3 | 0.1 | 4.14 | 0.6 | 0.44 | 0.3 | 0.4 | 4.68 | 1 | 1.5 | 1.6 |  |  |  | 1477.43 | 1477.39 | 1474.23 | 1474.23 | 1474.22 | 1474.21 | 1474.22 | 1474.22 | 274.25 | 274.25 | 0.1 | 0.1 | 0.3 | 0.2 | 4.02
| 24B5D05018 | 240405018 | 2024-04-05 | 2:58 | 3:08 | 8 | 5 | 1 | 246 | 33 | 68 | 0.1 | 1 | 0.35 | 0.3 | 0.1 | 4.14 | 0.6 | 0.44 | 0.3 | 0.4 | 4.68 | 1 | 1.5 | 1.6 |  |  |  | 1481.63 | 1481.59 | 1478.44 | 1478.44 | 1478.43 | 1478.41 | 1478.42 | 1478.42 | 278.45 | 278.45 | 0.1 | 0.1 | 0.3 | 0.2 | 4.02
| 24B5D05019 | 240405019 | 2024-04-05 | 3:08 | 3:18 | 8 | 5 | 1 | 250 | 33 | 35 | 0.1 | 1 | 0.35 | 0.3 | 0.1 | 4.14 | 0.6 | 0.44 | 0.3 | 0.4 | 4.68 | 1 | 1.5 | 1.6 |  |  |  | 1485.83 | 1485.79 | 1482.63 | 1482.63 | 1482.62 | 1482.61 | 1482.62 | 1482.61 | 282.65 | 282.65 | 0.1 | 0.1 | 0.3 | 0.2 | 4.02
| 24B5D05020 | 240405020 | 2024-04-05 | 3:18 | 3:28 | 8 | 5 | 1 | 249.9 | 33 | 35 | 0.1 | 1 | 0.35 | 0.3 | 0.1 | 4.14 | 0.6 | 0.44 | 0.3 | 0.4 | 4.68 | 1 | 1.5 | 1.6 |  |  |  | 1490.04 | 1490 | 1486.84 | 1486.84 | 1486.83 | 1486.82 | 1486.83 | 1486.82 | 286.86 | 286.86 | 0.1 | 0.1 | 0.3 | 0.2 | 4.02
| 24B5D05021 | 240405021 | 2024-04-05 | 3:28 | 3:38 | 8 | 5 | 1 | 255.6 | 33 | 61 | 0.1 | 1 | 0.3 | 0.3 | 0.1 | 3.64 | 0.6 | 0.38 | 0.3 | 0.4 | 4.72 | 1 | 1.08 | 1.28 |  |  |  | 1494.23 | 1494.2 | 1491.04 | 1491.04 | 1491.03 | 1491.02 | 1491.02 | 1491.02 | 291.05 | 291.05 | 0.1 | 0.1 | 0.3 | 0.2 | 3.8
| 24B5D05022 | 240405022 | 2024-04-05 | 3:38 | 3:48 | 8 | 5 | 1 | 255.6 | 33 | 61 | 0.1 | 1 | 0.3 | 0.3 | 0.1 | 3.64 | 0.6 | 0.38 | 0.3 | 0.4 | 4.72 | 1 | 1.08 | 1.28 |  |  |  | 1498.44 | 1498.4 | 1495.24 | 1495.24 | 1495.23 | 1495.22 | 1495.23 | 1495.22 | 295.26 | 295.26 | 0.1 | 0.1 | 0.3 | 0.2 | 3.8
| 24B5D05023 | 240405023 | 2024-04-05 | 3:48 | 3:58 | 8 | 5 | 1 | 243.1 | 33 | 66 | 0.1 | 1 | 0.3 | 0.3 | 0.1 | 3.64 | 0.6 | 0.38 | 0.3 | 0.4 | 4.72 | 1 | 1.08 | 1.28 |  |  |  | 1502.65 | 1502.61 | 1499.45 | 1499.45 | 1499.44 | 1499.43 | 1499.44 | 1499.43 | 299.47 | 299.47 | 0.1 | 0.1 | 0.3 | 0.2 | 3.8
| 24B5D05024 | 240405024 | 2024-04-05 | 3:58 | 4:08 | 8 | 5 | 1 | 243.1 | 33 | 66 | 0.1 | 1 | 0.3 | 0.3 | 0.1 | 3.64 | 0.6 | 0.38 | 0.3 | 0.4 | 4.72 | 1 | 1.08 | 1.28 |  |  |  | 1506.84 | 1506.8 | 1503.65 | 1503.64 | 1503.63 | 1503.62 | 1503.63 | 1503.63 | 303.66 | 303.66 | 0.1 | 0.1 | 0.3 | 0.2 | 3.8
| 24B5D05025 | 240405025 | 2024-04-05 | 4:08 | 4:18 | 8 | 5 | 1 | 258 | 33 | 62 | 0.1 | 1 | 0.3 | 0.3 | 0.1 | 3.64 | 0.6 | 0.38 | 0.3 | 0.4 | 4.72 | 1 | 1.08 | 1.28 |  |  |  | 1511.05 | 1511.01 | 1507.86 | 1507.85 | 1507.84 | 1507.83 | 1507.84 | 1507.84 | 307.87 | 307.87 | 0.1 | 0.1 | 0.3 | 0.2 | 3.8
| 24B5D05026 | 240405026 | 2024-04-05 | 4:18 | 4:28 | 8 | 5 | 1 | 258 | 33 | 62 | 0.1 | 1 | 0.3 | 0.3 | 0.1 | 3.64 | 0.6 | 0.38 | 0.3 | 0.4 | 4.72 | 1 | 1.08 | 1.28 |  |  |  | 1515.25 | 1515.22 | 1512.06 | 1512.06 | 1512.05 | 1512.04 | 1512.04 | 1512.04 | 312.07 | 312.07 | 0.1 | 0.1 | 0.3 | 0.2 | 3.8
| 24B5D05027 | 240405027 | 2024-04-05 | 4:28 | 4:38 | 8 | 5 | 1 | 267.6 | 33 | 51 | 0.1 | 1 | 0.34 | 0.3 | 0.16 | 3.67 | 0.6 | 0.9 | 0.3 | 0.4 | 4.68 | 1 | 1.77 | 1.94 |  |  |  | 1519.45 | 1519.41 | 1516.25 | 1516.25 | 1516.24 | 1516.23 | 1516.24 | 1516.23 | 316.27 | 316.27 | 0.1 | 0.1 | 0.3 | 0.2 | 4.57
| 24B5D05028 | 240405028 | 2024-04-05 | 4:38 | 4:48 | 8 | 5 | 1 | 267.6 | 33 | 51 | 0.1 | 1 | 0.34 | 0.3 | 0.16 | 3.67 | 0.6 | 0.9 | 0.3 | 0.4 | 4.68 | 1 | 1.77 | 1.94 |  |  |  | 1523.64 | 1523.6 | 1520.44 | 1520.44 | 1520.43 | 1520.42 | 1520.43 | 1520.42 | 320.46 | 320.46 | 0.1 | 0.1 | 0.3 | 0.2 | 4.57
| 24B5D05029 | 240405029 | 2024-04-05 | 4:48 | 4:58 | 8 | 5 | 1 | 273.9 | 33 | 68 | 0.1 | 1 | 0.34 | 0.3 | 0.16 | 3.67 | 0.6 | 0.9 | 0.3 | 0.4 | 4.68 | 1 | 1.77 | 1.94 |  |  |  | 1527.83 | 1527.8 | 1524.64 | 1524.64 | 1524.63 | 1524.62 | 1524.62 | 1524.62 | 324.65 | 324.65 | 0.1 | 0.1 | 0.3 | 0.2 | 4.57
| 24B5D05030 | 240405030 | 2024-04-05 | 4:58 | 5:08 | 8 | 5 | 1 | 273.9 | 33 | 68 | 0.1 | 1 | 0.34 | 0.3 | 0.16 | 3.67 | 0.6 | 0.9 | 0.3 | 0.4 | 4.68 | 1 | 1.77 | 1.94 |  |  |  | 1532.03 | 1531.99 | 1528.83 | 1528.83 | 1528.82 | 1528.81 | 1528.82 | 1528.81 | 328.85 | 328.85 | 0.1 | 0.1 | 0.3 | 0.2 | 4.57
| 24B5D05031 | 240405031 | 2024-04-05 | 5:08 | 5:19 | 8 | 5 | 1 | 299.2 | 33 | 67 | 0.1 | 1 | 0.34 | 0.3 | 0.16 | 3.67 | 0.6 | 0.9 | 0.3 | 0.4 | 4.68 | 1 | 1.77 | 1.94 |  |  |  | 1536.22 | 1536.19 | 1533.03 | 1533.03 | 1533.02 | 1533.01 | 1533.02 | 1533.01 | 333.05 | 333.05 | 0.1 | 0.1 | 0.3 | 0.2 | 4.57
| 24B5D05032 | 240405032 | 2024-04-05 | 5:19 | 5:29 | 8 | 5 | 1 | 299.2 | 33 | 67 | 0.1 | 1 | 0.34 | 0.3 | 0.16 | 3.67 | 0.6 | 0.9 | 0.3 | 0.4 | 4.68 | 1 | 1.77 | 1.94 |  |  |  | 1540.42 | 1540.38 | 1537.23 | 1537.22 | 1537.21 | 1537.2 | 1537.21 | 1537.21 | 337.24 | 337.24 | 0.1 | 0.1 | 0.3 | 0.2 | 4.57
| 24B5D05033 | 240405033 | 2024-04-05 | 5:29 | 5:39 | 8 | 5 | 1 | 279.7 | 33 | 48 | 0.1 | 1 | 0.33 | 0.3 | 0.11 | 4.91 | 0.6 | 0.61 | 0.3 | 0.4 | 4.79 | 1 | 0.95 | 3.09 |  |  |  | 1544.63 | 1544.59 | 1541.44 | 1541.43 | 1541.42 | 1541.41 | 1541.42 | 1541.42 | 341.45 | 341.45 | 0.1 | 0.1 | 0.3 | 0.2 | 4.46
| 24B5D05034 | 240405034 | 2024-04-05 | 5:39 | 5:49 | 8 | 5 | 1 | 279.7 | 33 | 48 | 0.1 | 1 | 0.33 | 0.3 | 0.11 | 4.91 | 0.6 | 0.61 | 0.3 | 0.4 | 4.79 | 1 | 0.95 | 3.09 |  |  |  | 1548.81 | 1548.77 | 1545.62 | 1545.62 | 1545.61 | 1545.59 | 1545.6 | 1545.6 | 345.63 | 345.63 | 0.1 | 0.1 | 0.3 | 0.2 | 4.46
| 24B5D05035 | 240405035 | 2024-04-05 | 5:49 | 6:00 | 8 | 5 | 1 | 264.6 | 33 | 64 | 0.1 | 1 | 0.33 | 0.3 | 0.11 | 4.91 | 0.6 | 0.61 | 0.3 | 0.4 | 4.79 | 1 | 0.95 | 3.09 | 1 | 1 | 2 | 1553.03 | 1552.99 | 1549.83 | 1549.83 | 1549.82 | 1549.81 | 1549.82 | 1549.81 | 349.85 | 349.85 | 0.1 | 0.1 | 0.3 | 0.2 | 4.46
| 24B5D05036 | 240405036 | 2024-04-05 | 6:00 | 6:09 | 8 | 5 | 1 | 264.6 | 33 | 64 | 0.1 | 1 | 0.33 | 0.3 | 0.11 | 4.91 | 0.6 | 0.61 | 0.3 | 0.4 | 4.79 | 1 | 0.95 | 3.09 |  |  | 1 | 1557.22 | 1557.19 | 1554.03 | 1554.03 | 1554.02 | 1554.01 | 1554.02 | 1554.01 | 354.05 | 354.05 | 0.1 | 0.1 | 0.3 | 0.2 | 4.46
| 24B5D05037 | 240405037 | 2024-04-05 | 6:09 | 6:19 | 8 | 5 | 1 | 257.7 | 33 | 53 | 0.1 | 1 | 0.33 | 0.3 | 0.11 | 4.91 | 0.6 | 0.61 | 0.3 | 0.4 | 4.79 | 1 | 0.95 | 3.09 |  |  | 1 | 1561.43 | 1561.4 | 1558.24 | 1558.24 | 1558.23 | 1558.22 | 1558.22 | 1558.22 | 358.26 | 358.26 | 0.1 | 0.1 | 0.3 | 0.2 | 4.46
| 24B5D05038 | 240405038 | 2024-04-05 | 6:19 | 6:29 | 8 | 5 | 1 | 257.7 | 33 | 53 | 0.1 | 1 | 0.33 | 0.3 | 0.11 | 4.91 | 0.6 | 0.61 | 0.3 | 0.4 | 4.79 | 1 | 0.95 | 3.09 |  |  | 1 | 1565.64 | 1565.61 | 1562.45 | 1562.45 | 1562.44 | 1562.43 | 1562.43 | 1562.43 | 362.46 | 362.46 | 0.1 | 0.1 | 0.3 | 0.2 | 4.46
| 24B5D05039 | 240405039 | 2024-04-05 | 6:29 | 6:39 | 8 | 5 | 1 | 268.8 | 33 | 51 | 0.1 | 1 | 0.35 | 0.3 | 0.1 | 4.71 | 0.6 | 0.52 | 0.3 | 0.4 | 4.88 | 1 | 1.26 | 2.36 |  | 1 | 1 | 1569.7 | 1569.66 | 1566.51 | 1566.5 | 1566.49 | 1566.48 | 1566.49 | 1566.49 | 366.52 | 366.52 | 0.1 | 0.1 | 0.3 | 0.2 | 4.78
| 24B5D05040 | 240405040 | 2024-04-05 | 6:39 | 6:49 | 8 | 5 | 1 | 268.8 | 33 | 51 | 0.1 | 1 | 0.35 | 0.3 | 0.1 | 4.71 | 0.6 | 0.52 | 0.3 | 0.4 | 4.88 | 1 | 1.26 | 2.36 |  |  |  | 1573.88 | 1573.84 | 1570.69 | 1570.69 | 1570.68 | 1570.66 | 1570.67 | 1570.67 | 370.7 | 370.7 | 0.1 | 0.1 | 0.3 | 0.2 | 4.78
| 24B5D05041 | 240405041 | 2024-04-05 | 6:49 | 6:58 | 8 | 5 | 1 | 257.3 | 33 | 70 | 0.1 | 1 | 0.35 | 0.3 | 0.1 | 4.71 | 0.6 | 0.52 | 0.3 | 0.4 | 4.88 | 1 | 1.26 | 2.36 |  |  |  | 1577.94 | 1577.9 | 1574.74 | 1574.74 | 1574.73 | 1574.72 | 1574.73 | 1574.72 | 374.76 | 374.76 | 0.1 | 0.1 | 0.3 | 0.2 | 4.78
| 24B5D05042 | 240405042 | 2024-04-05 | 6:58 | 7:08 | 8 | 5 | 1 | 257.3 | 33 | 70 | 0.1 | 1 | 0.35 | 0.3 | 0.1 | 4.71 | 0.6 | 0.52 | 0.3 | 0.4 | 4.88 | 1 | 1.26 | 2.36 |  |  |  | 1582.12 | 1582.08 | 1578.93 | 1578.92 | 1578.91 | 1578.9 | 1578.91 | 1578.91 | 378.94 | 378.94 | 0.1 | 0.1 | 0.3 | 0.2 | 4.78
| 24B5D05043 | 240405043 | 2024-04-05 | 7:08 | 7:18 | 8 | 5 | 1 | 280.6 | 33 | 73 | 0.1 | 1 | 0.35 | 0.3 | 0.1 | 4.71 | 0.6 | 0.52 | 0.3 | 0.4 | 4.88 | 1 | 1.26 | 2.36 |  |  |  | 1586.18 | 1586.15 | 1582.99 | 1582.99 | 1582.98 | 1582.97 | 1582.97 | 1582.97 | 383 | 383 | 0.1 | 0.1 | 0.3 | 0.2 | 4.78
| 24B5D05044 | 240405044 | 2024-04-05 | 7:18 | 7:28 | 8 | 5 | 1 | 280.6 | 33 | 73 | 0.1 | 1 | 0.35 | 0.3 | 0.1 | 4.71 | 0.6 | 0.52 | 0.3 | 0.4 | 4.88 | 1 | 1.26 | 2.36 |  |  |  | 1590.36 | 1590.32 | 1587.16 | 1587.16 | 1587.15 | 1587.14 | 1587.15 | 1587.14 | 387.18 | 387.18 | 0.1 | 0.1 | 0.3 | 0.2 | 4.78
| 24B5D05045 | 240405045 | 2024-04-05 | 7:28 | 7:38 | 8 | 5 | 1 | 284.3 | 33 | 94 | 0.1 | 1 | 0.3 | 0.3 | 0.18 | 4.31 | 0.6 | 0.62 | 0.3 | 0.4 | 4.97 | 1 | 0.69 | 1.69 |  |  |  | 1594.41 | 1594.38 | 1591.22 | 1591.22 | 1591.21 | 1591.2 | 1591.21 | 1591.2 | 391.24 | 391.24 | 0.1 | 0.1 | 0.3 | 0.23 | 4.52
| 24B5D05046 | 240405046 | 2024-04-05 | 7:38 | 7:48 | 8 | 5 | 1 | 284.3 | 33 | 94 | 0.1 | 1 | 0.3 | 0.3 | 0.18 | 4.31 | 0.6 | 0.62 | 0.3 | 0.4 | 4.97 | 1 | 0.69 | 1.69 |  |  |  | 1598.59 | 1598.55 | 1595.39 | 1595.39 | 1595.38 | 1595.37 | 1595.38 | 1595.38 | 395.41 | 395.41 | 0.1 | 0.1 | 0.3 | 0.23 | 4.52
| 24B5D05047 | 240405047 | 2024-04-05 | 7:48 | 7:58 | 8 | 5 | 1 | 268 | 33 | 74 | 0.1 | 1 | 0.3 | 0.3 | 0.18 | 4.31 | 0.6 | 0.62 | 0.3 | 0.4 | 4.97 | 1 | 0.69 | 1.69 |  |  |  | 1602.65 | 1602.62 | 1599.46 | 1599.46 | 1599.45 | 1599.44 | 1599.44 | 1599.44 | 399.47 | 399.47 | 0.1 | 0.1 | 0.3 | 0.23 | 4.52
| 24B5D05048 | 240405048 | 2024-04-05 | 7:58 | 8:08 | 8 | 5 | 1 | 268 | 33 | 74 | 0.1 | 1 | 0.3 | 0.3 | 0.18 | 4.31 | 0.6 | 0.62 | 0.3 | 0.4 | 4.97 | 1 | 0.69 | 1.69 |  |  |  | 1606.83 | 1606.8 | 1603.64 | 1603.64 | 1603.63 | 1603.62 | 1603.63 | 1603.62 | 403.66 | 403.66 | 0.1 | 0.1 | 0.3 | 0.23 | 4.52
| 24B5D05049 | 240405049 | 2024-04-05 | 8:08 | 8:18 | 8 | 5 | 1 | 304.3 | 33 | 62 | 0.1 | 1 | 0.3 | 0.3 | 0.18 | 4.31 | 0.6 | 0.62 | 0.3 | 0.4 | 4.97 | 1 | 0.69 | 1.69 |  |  |  | 1611.02 | 1610.99 | 1607.83 | 1607.83 | 1607.82 | 1607.81 | 1607.81 | 1607.81 | 407.84 | 407.84 | 0.1 | 0.1 | 0.3 | 0.23 | 4.52
| 24B5D05050 | 240405050 | 2024-04-05 | 8:18 | 8:29 | 8 | 5 | 1 | 304.3 | 33 | 62 | 0.1 | 1 | 0.3 | 0.3 | 0.18 | 4.31 | 0.6 | 0.62 | 0.3 | 0.4 | 4.97 | 1 | 0.69 | 1.69 |  |  |  | 1615.09 | 1615.06 | 1611.9 | 1611.9 | 1611.89 | 1611.88 | 1611.89 | 1611.88 | 411.92 | 411.92 | 0.1 | 0.1 | 0.3 | 0.23 | 4.52
| 24B5D05051 | 240405051 | 2024-04-05 | 8:29 | 8:37 | 8 | 5 | 1 | 246 | 33 | 90 | 0.1 | 1 | 0.3 | 0.3 | 0.15 | 3.47 | 0.6 | 0.41 | 0.3 | 0.4 | 4.83 | 1 | 1.08 | 1.77 |  |  |  | 1619.28 | 1619.24 | 1616.09 | 1616.09 | 1616.08 | 1616.06 | 1616.07 | 1616.07 | 416.1 | 416.1 | 0.1 | 0.1 | 0.3 | 0.2 | 4.64
| 24B5D05052 | 240405052 | 2024-04-05 | 8:37 | 8:47 | 8 | 5 | 1 | 246 | 33 | 90 | 0.1 | 1 | 0.3 | 0.3 | 0.15 | 3.47 | 0.6 | 0.41 | 0.3 | 0.4 | 4.83 | 1 | 1.08 | 1.77 |  |  |  | 1623.35 | 1623.32 | 1620.16 | 1620.16 | 1620.15 | 1620.14 | 1620.14 | 1620.14 | 420.17 | 420.17 | 0.1 | 0.1 | 0.3 | 0.2 | 4.64
| 24B5D05053 | 240405053 | 2024-04-05 | 8:47 | 8:57 | 8 | 5 | 1 | 257.4 | 33 | 54 | 0.1 | 1 | 0.3 | 0.3 | 0.15 | 3.47 | 0.6 | 0.41 | 0.3 | 0.4 | 4.83 | 1 | 1.08 | 1.77 |  |  |  | 1627.53 | 1627.5 | 1624.34 | 1624.34 | 1624.33 | 1624.32 | 1624.33 | 1624.32 | 424.36 | 424.36 | 0.1 | 0.1 | 0.3 | 0.2 | 4.64
| 24B5D05054 | 240405054 | 2024-04-05 | 8:57 | 9:07 | 8 | 5 | 1 | 257.4 | 33 | 54 | 0.1 | 1 | 0.3 | 0.3 | 0.15 | 3.47 | 0.6 | 0.41 | 0.3 | 0.4 | 4.83 | 1 | 1.08 | 1.77 |  |  |  | 1631.6 | 1631.57 | 1628.41 | 1628.41 | 1628.4 | 1628.39 | 1628.4 | 1628.39 | 428.43 | 428.43 | 0.1 | 0.1 | 0.3 | 0.2 | 4.64
| 24B5D05055 | 240405055 | 2024-04-05 | 9:07 | 9:17 | 8 | 5 | 1 | 235 | 33 | 53 | 0.1 | 1 | 0.3 | 0.3 | 0.15 | 3.47 | 0.6 | 0.41 | 0.3 | 0.4 | 4.83 | 1 | 1.08 | 1.77 |  |  |  | 1635.8 | 1635.76 | 1632.61 | 1632.6 | 1632.59 | 1632.58 | 1632.59 | 1632.59 | 432.62 | 432.62 | 0.1 | 0.1 | 0.3 | 0.2 | 4.64
| 24B5D05056 | 240405056 | 2024-04-05 | 9:17 | 9:27 | 8 | 5 | 1 | 235 | 33 | 53 | 0.1 | 1 | 0.3 | 0.3 | 0.15 | 3.47 | 0.6 | 0.41 | 0.3 | 0.4 | 4.83 | 1 | 1.08 | 1.77 |  |  |  | 1640.03 | 1639.99 | 1636.84 | 1636.84 | 1636.82 | 1636.81 | 1636.82 | 1636.82 | 436.85 | 436.85 | 0.1 | 0.1 | 0.3 | 0.2 | 4.64
| 24B5D05057 | 240405057 | 2024-04-05 | 9:27 | 9:37 | 8 | 5 | 1 | 228 | 33 | 66 | 0.1 | 1 | 0.3 | 0.3 | 0.13 | 3.16 | 0.6 | 0.28 | 0.3 | 0.4 | 4.83 | 1 | 1.05 | 1.67 |  |  |  | 1644.25 | 1644.21 | 1641.05 | 1641.05 | 1641.04 | 1641.03 | 1641.04 | 1641.03 | 441.07 | 441.07 | 0.1 | 0.1 | 0.3 | 0.2 | 4.47
| 24B5D05058 | 240405058 | 2024-04-05 | 9:37 | 9:47 | 8 | 5 | 1 | 228 | 33 | 66 | 0.1 | 1 | 0.3 | 0.3 | 0.13 | 3.16 | 0.6 | 0.28 | 0.3 | 0.4 | 4.83 | 1 | 1.05 | 1.67 |  |  |  | 1648.47 | 1648.43 | 1645.28 | 1645.28 | 1645.26 | 1645.25 | 1645.26 | 1645.26 | 445.29 | 445.29 | 0.1 | 0.1 | 0.3 | 0.2 | 4.47
| 24B5D05059 | 240405059 | 2024-04-05 | 9:47 | 9:58 | 8 | 4 | 1 | 215 | 33 | 101 | 0.1 | 1 | 0.3 | 0.3 | 0.13 | 3.16 | 0.6 | 0.28 | 0.3 | 0.4 | 4.83 | 1 | 1.05 | 1.67 |  |  |  | 1652.69 | 1652.66 | 1649.5 | 1649.5 | 1649.49 | 1649.48 | 1649.49 | 1649.48 | 449.52 | 449.52 | 0.1 | 0.1 | 0.3 | 0.2 | 4.47
| 24B5D05060 | 240405060 | 2024-04-05 | 9:58 | 10:07 | 8 | 4 | 1 | 215 | 33 | 101 | 0.1 | 1 | 0.3 | 0.3 | 0.13 | 3.16 | 0.6 | 0.28 | 0.3 | 0.4 | 4.83 | 1 | 1.05 | 1.67 |  |  |  | 1656.76 | 1656.72 | 1653.56 | 1653.56 | 1653.55 | 1653.54 | 1653.55 | 1653.54 | 453.58 | 453.58 | 0.1 | 0.1 | 0.3 | 0.2 | 4.47
| 24B5D05061 | 240405061 | 2024-04-05 | 10:07 | 10:43 | 8 | 0 | 1 | 201 | 33 | 52 | 0.1 | 1 | 0.3 | 0.3 | 0.13 | 3.16 | 0.6 | 0.28 | 0.3 | 0.4 | 4.83 | 1 | 1.05 | 1.67 | 3 | 3 | 23 | 1661.81 | 1661.78 | 1658.17 | 1658.17 | 1658.15 | 1658.15 | 1658.15 | 1658.14 | 458.18 | 458.18 | 0.1 | 0.1 | 0.3 | 0.2 | 4.47
| 24B5D05062 | 240405062 | 2024-04-05 | 10:43 | 10:49 | 8 | 4 | 1 | 206 | 33 | 52 | 0.1 | 1 | 0.3 | 0.3 | 0.13 | 3.16 | 0.6 | 0.28 | 0.3 | 0.4 | 4.83 | 1 | 1.05 | 1.67 | 1 | 1 | 2 | 1664.39 | 1664.36 | 1660.51 | 1660.52 | 1660.5 | 1660.51 | 1660.51 | 1660.51 | 460.54 | 460.54 | 0.1 | 0.1 | 0.3 | 0.2 | 4.47
| 24B5D05063 | 240405063 | 2024-04-05 | 10:49 | 12:19 | 8 | 0 | 1 | 253 | 33 | 50 | 0.1 | 1 | 0.3 | 0.3 | 0.1 | 13.3 | 0.6 | 0.95 | 0.3 | 0.4 | 4.88 | 1 | 2.11 | 3.1 | 1 | 1 | 2 | 1667.27 | 1667.24 | 1662.7 | 1662.7 | 1662.68 | 1662.68 | 1662.68 | 1662.68 | 462.7 | 462.7 | 0.1 | 0.1 | 0.3 | 0.2 | 6.47
| 24B5D05064 | 240405064 | 2024-04-05 | 12:19 | 12:29 | 8 | 4 | 1 | 240.5 | 33 | 50 | 0.1 | 1 | 0.3 | 0.3 | 0.1 | 13.3 | 0.6 | 0.95 | 0.3 | 0.4 | 4.88 | 1 | 2.11 | 3.1 |  |  |  | 1671.39 | 1671.36 | 1666.82 | 1666.82 | 1666.8 | 1666.8 | 1666.8 | 1666.8 | 466.82 | 466.82 | 0.1 | 0.1 | 0.3 | 0.2 | 6.47
| 24B5D05065 | 240405065 | 2024-04-05 | 12:29 | 12:38 | 8 | 4 | 1 | 242.5 | 33 | 79 | 0.1 | 1 | 0.3 | 0.3 | 0.1 | 13.3 | 0.6 | 0.95 | 0.3 | 0.4 | 4.88 | 1 | 2.11 | 3.1 |  |  |  | 1675.45 | 1675.42 | 1670.88 | 1670.88 | 1670.86 | 1670.86 | 1670.87 | 1670.86 | 470.89 | 470.89 | 0.1 | 0.1 | 0.3 | 0.2 | 6.47
| 24B5D05066 | 240405066 | 2024-04-05 | 12:38 | 12:48 | 8 | 4 | 1 | 242.5 | 33 | 79 | 0.1 | 1 | 0.3 | 0.3 | 0.1 | 13.3 | 0.6 | 0.95 | 0.3 | 0.4 | 4.88 | 1 | 2.11 | 3.1 |  |  |  | 1679.52 | 1679.48 | 1674.94 | 1674.94 | 1674.92 | 1674.93 | 1674.93 | 1674.92 | 474.95 | 474.95 | 0.1 | 0.1 | 0.3 | 0.2 | 6.47
| 24B5D05067 | 240405067 | 2024-04-05 | 12:48 | 12:58 | 8 | 4 | 1 | 244.6 | 33 | 75 | 0.1 | 1 | 0.47 | 0.3 | 0.1 | 13.5 | 0.6 | 1.03 | 0.3 | 0.4 | 5.03 | 1 | 2.48 | 3.17 |  |  |  | 1683.57 | 1683.54 | 1679 | 1679 | 1678.98 | 1678.98 | 1678.99 | 1678.98 | 479.01 | 479.01 | 0.1 | 0.1 | 0.3 | 0.2 | 5.99
| 24B5D05068 | 240405068 | 2024-04-05 | 12:58 | 13:08 | 8 | 4 | 1 | 244.6 | 33 | 75 | 0.1 | 1 | 0.47 | 0.3 | 0.1 | 13.5 | 0.6 | 1.03 | 0.3 | 0.4 | 5.03 | 1 | 2.48 | 3.17 |  |  |  | 1687.8 | 1687.76 | 1683.22 | 1683.22 | 1683.2 | 1683.21 | 1683.21 | 1683.2 | 483.23 | 483.23 | 0.1 | 0.1 | 0.3 | 0.2 | 5.99
| 24B5D05069 | 240405069 | 2024-04-05 | 13:08 | 13:18 | 8 | 4 | 1 | 253.9 | 33 | 79 | 0.1 | 1 | 0.3 | 0.3 | 0.25 | 13 | 0.6 | 1.27 | 0.3 | 0.4 | 4.92 | 1 | 2.35 | 3.02 |  |  |  | 1692.04 | 1692 | 1687.46 | 1687.46 | 1687.44 | 1687.44 | 1687.45 | 1687.44 | 487.47 | 487.47 | 0.1 | 0.1 | 0.3 | 0.2 | 6.01
| 24B5D05070 | 240405070 | 2024-04-05 | 13:18 | 13:28 | 8 | 4 | 1 | 253.9 | 33 | 79 | 0.1 | 1 | 0.3 | 0.3 | 0.25 | 13 | 0.6 | 1.27 | 0.3 | 0.4 | 4.92 | 1 | 2.35 | 3.02 |  |  |  | 1696.28 | 1696.25 | 1691.71 | 1691.71 | 1691.69 | 1691.69 | 1691.69 | 1691.69 | 491.71 | 491.71 | 0.1 | 0.1 | 0.3 | 0.2 | 6.01
| 24B5D05071 | 240405071 | 2024-04-05 | 13:28 | 13:39 | 8 | 4 | 1 | 243.4 | 33 | 92 | 0.1 | 1 | 0.3 | 0.3 | 0.25 | 13 | 0.6 | 1.27 | 0.3 | 0.4 | 4.92 | 1 | 2.35 | 3.02 |  |  |  | 1700.53 | 1700.5 | 1695.96 | 1695.96 | 1695.94 | 1695.94 | 1695.94 | 1695.94 | 495.96 | 495.96 | 0.1 | 0.1 | 0.3 | 0.2 | 6.01
| 24B5D05072 | 240405072 | 2024-04-05 | 13:39 | 13:49 | 8 | 4 | 1 | 243.4 | 33 | 92 | 0.1 | 1 | 0.35 | 0.3 | 0.1 | 6.4 | 0.6 | 0.45 | 0.3 | 0.4 | 4.76 | 1 | 1.68 | 1.72 |  |  |  | 1704.78 | 1704.75 | 1700.21 | 1700.21 | 1700.19 | 1700.19 | 1700.19 | 1700.19 | 500.21 | 500.21 | 0.1 | 0.1 | 0.3 | 0.2 | 4.38
| 24B5D05073 | 240405073 | 2024-04-05 | 13:49 | 13:59 | 8 | 4 | 1 | 242.5 | 33 | 72 | 0.1 | 1 | 0.35 | 0.3 | 0.1 | 6.4 | 0.6 | 0.45 | 0.3 | 0.4 | 4.76 | 1 | 1.68 | 1.72 |  |  |  | 1709.02 | 1708.99 | 1704.45 | 1704.45 | 1704.43 | 1704.43 | 1704.43 | 1704.43 | 504.45 | 504.45 | 0.1 | 0.1 | 0.3 | 0.2 | 4.38
| 24B5D05074 | 240405074 | 2024-04-05 | 13:59 | 14:09 | 8 | 4 | 1 | 242.5 | 33 | 72 | 0.1 | 1 | 0.35 | 0.3 | 0.1 | 6.4 | 0.6 | 0.45 | 0.3 | 0.4 | 4.76 | 1 | 1.68 | 1.72 |  |  |  | 1713.26 | 1713.22 | 1708.68 | 1708.68 | 1708.66 | 1708.66 | 1708.67 | 1708.66 | 508.69 | 508.69 | 0.1 | 0.1 | 0.3 | 0.2 | 4.38
| 24B5D05075 | 240405075 | 2024-04-05 | 14:09 | 14:19 | 8 | 4 | 1 | 259.8 | 33 | 72 | 0.1 | 1 | 0.32 | 0.3 | 0.15 | 5.01 | 0.6 | 0.43 | 0.3 | 0.4 | 4.81 | 1 | 0.98 | 1.65 |  |  |  | 1717.5 | 1717.46 | 1712.92 | 1712.92 | 1712.9 | 1712.9 | 1712.91 | 1712.9 | 512.93 | 512.93 | 0.1 | 0.1 | 0.3 | 0.2 | 4.26
| 24B5D05076 | 240405076 | 2024-04-05 | 14:19 | 14:29 | 8 | 4 | 1 | 259.8 | 33 | 72 | 0.1 | 1 | 0.32 | 0.3 | 0.15 | 5.01 | 0.6 | 0.43 | 0.3 | 0.4 | 4.81 | 1 | 0.98 | 1.65 |  |  |  | 1721.73 | 1721.69 | 1717.15 | 1717.15 | 1717.13 | 1717.13 | 1717.14 | 1717.13 | 517.16 | 517.16 | 0.1 | 0.1 | 0.3 | 0.2 | 4.26
| 24B5D05077 | 240405077 | 2024-04-05 | 14:29 | 14:39 | 8 | 4 | 1 | 255.9 | 33 | 59 | 0.1 | 1 | 0.32 | 0.3 | 0.15 | 5.01 | 0.6 | 0.43 | 0.3 | 0.4 | 4.81 | 1 | 0.98 | 1.65 |  |  |  | 1725.78 | 1725.74 | 1721.2 | 1721.2 | 1721.18 | 1721.18 | 1721.19 | 1721.18 | 521.21 | 521.21 | 0.1 | 0.1 | 0.3 | 0.2 | 4.26
| 24B5D05078 | 240405078 | 2024-04-05 | 14:39 | 14:49 | 8 | 4 | 1 | 255.9 | 33 | 59 | 0.1 | 1 | 0.32 | 0.3 | 0.15 | 5.01 | 0.6 | 0.43 | 0.3 | 0.4 | 4.81 | 1 | 0.98 | 1.65 |  |  |  | 1729.82 | 1729.79 | 1725.25 | 1725.25 | 1725.23 | 1725.23 | 1725.24 | 1725.23 | 525.26 | 525.26 | 0.1 | 0.1 | 0.3 | 0.2 | 4.26
| 24B5D05079 | 240405079 | 2024-04-05 | 14:49 | 14:59 | 8 | 5 | 1 | 268.3 | 33 | 83 | 0.1 | 1 | 0.32 | 0.3 | 0.15 | 5.01 | 0.6 | 0.43 | 0.3 | 0.4 | 4.81 | 1 | 0.98 | 1.65 |  |  |  | 1733.9 | 1733.86 | 1729.32 | 1729.32 | 1729.3 | 1729.3 | 1729.31 | 1729.3 | 529.33 | 529.33 | 0.1 | 0.1 | 0.3 | 0.2 | 4.26
| 24B5D05080 | 240405080 | 2024-04-05 | 14:59 | 15:08 | 8 | 5 | 1 | 268.3 | 33 | 83 | 0.1 | 1 | 0.32 | 0.3 | 0.15 | 5.01 | 0.6 | 0.43 | 0.3 | 0.4 | 4.81 | 1 | 0.98 | 1.65 |  |  |  | 1737.96 | 1737.92 | 1733.38 | 1733.38 | 1733.36 | 1733.37 | 1733.37 | 1733.36 | 533.39 | 533.39 | 0.1 | 0.1 | 0.3 | 0.2 | 4.26
| 24B5D05081 | 240405081 | 2024-04-05 | 15:08 | 15:18 | 8 | 5 | 1 | 246.5 | 33 | 109 | 0.1 | 1 | 0.3 | 0.3 | 0.1 | 4.5 | 0.6 | 0.3 | 0.3 | 0.4 | 4.7 | 1 | 0.94 | 1.21 | 1 | 1 | 1 | 1742.16 | 1742.13 | 1737.59 | 1737.59 | 1737.57 | 1737.57 | 1737.57 | 1737.57 | 537.59 | 537.59 | 0.1 | 0.1 | 0.3 | 0.2 | 4.08
| 24B5D05082 | 240405082 | 2024-04-05 | 15:18 | 15:28 | 8 | 5 | 1 | 246.5 | 33 | 109 | 0.1 | 1 | 0.3 | 0.3 | 0.1 | 4.5 | 0.6 | 0.3 | 0.3 | 0.4 | 4.7 | 1 | 0.94 | 1.21 |  |  |  | 1746.41 | 1746.37 | 1741.83 | 1741.83 | 1741.81 | 1741.81 | 1741.82 | 1741.81 | 541.84 | 541.84 | 0.1 | 0.1 | 0.3 | 0.2 | 4.08
| 24B5D05083 | 240405083 | 2024-04-05 | 15:28 | 15:38 | 8 | 5 | 1 | 250.3 | 33 | 83 | 0.1 | 1 | 0.3 | 0.3 | 0.1 | 4.5 | 0.6 | 0.3 | 0.3 | 0.4 | 4.7 | 1 | 0.94 | 1.21 |  |  |  | 1750.49 | 1750.46 | 1745.92 | 1745.92 | 1745.89 | 1745.9 | 1745.9 | 1745.9 | 545.92 | 545.92 | 0.1 | 0.1 | 0.3 | 0.2 | 4.08
| 24B5D05084 | 240405084 | 2024-04-05 | 15:38 | 15:48 | 8 | 5 | 1 | 250.3 | 33 | 83 | 0.1 | 1 | 0.3 | 0.3 | 0.1 | 4.5 | 0.6 | 0.3 | 0.3 | 0.4 | 4.7 | 1 | 0.94 | 1.21 |  |  |  | 1754.7 | 1754.66 | 1750.12 | 1750.13 | 1750.1 | 1750.11 | 1750.11 | 1750.1 | 550.13 | 550.13 | 0.1 | 0.1 | 0.3 | 0.2 | 4.08
| 24B5D05085 | 240405085 | 2024-04-05 | 15:48 | 15:58 | 8 | 5 | 1 | 275 | 33 | 57 | 0.1 | 1 | 0.3 | 0.3 | 0.1 | 4.5 | 0.6 | 0.3 | 0.3 | 0.4 | 4.7 | 1 | 0.94 | 1.21 |  |  |  | 1758.78 | 1758.75 | 1754.21 | 1754.21 | 1754.19 | 1754.19 | 1754.19 | 1754.19 | 554.22 | 554.22 | 0.1 | 0.1 | 0.3 | 0.2 | 4.08
| 24B5D05086 | 240405086 | 2024-04-05 | 15:58 | 16:08 | 8 | 5 | 1 | 275 | 33 | 57 | 0.1 | 1 | 0.3 | 0.3 | 0.1 | 4.5 | 0.6 | 0.3 | 0.3 | 0.4 | 4.7 | 1 | 0.94 | 1.21 |  |  |  | 1762.99 | 1762.96 | 1758.42 | 1758.42 | 1758.4 | 1758.4 | 1758.4 | 1758.4 | 558.43 | 558.43 | 0.1 | 0.1 | 0.3 | 0.2 | 4.08
| 24B5D05087 | 240405087 | 2024-04-05 | 16:08 | 16:18 | 8 | 5 | 1 | 295.8 | 33 | 58 | 0.1 | 1 | 0.32 | 0.3 | 0.27 | 4.13 | 0.6 | 0.61 | 0.3 | 0.4 | 4.73 | 1 | 0.75 | 1.34 |  |  |  | 1767.07 | 1767.04 | 1762.5 | 1762.5 | 1762.48 | 1762.48 | 1762.48 | 1762.48 | 562.5 | 562.5 | 0.1 | 0.1 | 0.3 | 0.2 | 4.27
| 24B5D05088 | 240405088 | 2024-04-05 | 16:18 | 16:28 | 8 | 5 | 1 | 295.8 | 33 | 58 | 0.1 | 1 | 0.32 | 0.3 | 0.27 | 4.13 | 0.6 | 0.61 | 0.3 | 0.4 | 4.73 | 1 | 0.75 | 1.34 |  |  |  | 1771.27 | 1771.23 | 1766.69 | 1766.69 | 1766.67 | 1766.67 | 1766.68 | 1766.67 | 566.7 | 566.7 | 0.1 | 0.1 | 0.3 | 0.2 | 4.27
| 24B5D05089 | 240405089 | 2024-04-05 | 16:28 | 16:38 | 8 | 5 | 1 | 295.8 | 33 | 78 | 0.1 | 1 | 0.32 | 0.3 | 0.27 | 4.13 | 0.6 | 0.61 | 0.3 | 0.4 | 4.73 | 1 | 0.75 | 1.34 |  |  |  | 1775.35 | 1775.32 | 1770.78 | 1770.78 | 1770.76 | 1770.76 | 1770.76 | 1770.76 | 570.78 | 570.78 | 0.1 | 0.1 | 0.3 | 0.2 | 4.27
| 24B5D05090 | 240405090 | 2024-04-05 | 16:38 | 16:48 | 8 | 5 | 1 | 284.1 | 33 | 78 | 0.1 | 1 | 0.32 | 0.3 | 0.27 | 4.13 | 0.6 | 0.61 | 0.3 | 0.4 | 4.73 | 1 | 0.75 | 1.34 |  |  |  | 1779.56 | 1779.53 | 1774.99 | 1774.99 | 1774.97 | 1774.97 | 1774.97 | 1774.97 | 574.99 | 574.99 | 0.1 | 0.1 | 0.3 | 0.2 | 4.27
| 24B5D05091 | 240405091 | 2024-04-05 | 16:48 | 16:58 | 8 | 5 | 1 | 268.3 | 33 | 91 | 0.1 | 1 | 0.32 | 0.3 | 0.27 | 4.13 | 0.6 | 0.61 | 0.3 | 0.4 | 4.73 | 1 | 0.75 | 1.34 |  |  |  | 1783.64 | 1783.6 | 1779.06 | 1779.06 | 1779.04 | 1779.05 | 1779.05 | 1779.04 | 579.07 | 579.07 | 0.1 | 0.1 | 0.3 | 0.2 | 4.27
| 24B5D05092 | 240405092 | 2024-04-05 | 16:58 | 17:08 | 8 | 5 | 1 | 268.3 | 33 | 91 | 0.1 | 1 | 0.32 | 0.3 | 0.27 | 4.13 | 0.6 | 0.61 | 0.3 | 0.4 | 4.73 | 1 | 0.75 | 1.34 |  |  |  | 1787.85 | 1787.82 | 1783.28 | 1783.28 | 1783.26 | 1783.26 | 1783.27 | 1783.26 | 583.29 | 583.29 | 0.1 | 0.1 | 0.3 | 0.2 | 4.27
| 24B5D05093 | 240405093 | 2024-04-05 | 17:08 | 18:17 | 8 | 0 | 1 | 234.9 | 33 | 86 | 0.1 | 1 | 0.3 | 0.3 | 0.1 | 3.59 | 0.6 | 0.2 | 0.3 | 0.4 | 4.8 | 1 | 0.6 | 1.29 | 2 | 2 | 7 | 0.41 | 0.4 | 0.39 | 0.39 | 0.38 | 0.38 | 0.38 | 0.37 | 585.62 | 585.63 | 0.1 | 0.1 | 0.3 | 0.2 | 3.23
| 24B5D05094 | 240405094 | 2024-04-05 | 18:17 | 18:27 | 8 | 5 | 1 | 233.7 | 33 | 86 | 0.1 | 1 | 0.3 | 0.3 | 0.1 | 3.59 | 0.6 | 0.2 | 0.3 | 0.4 | 4.8 | 1 | 0.6 | 1.29 |  |  |  | 4.49 | 4.48 | 4.47 | 4.47 | 4.47 | 4.47 | 4.46 | 4.45 | 589.72 | 589.72 | 0.1 | 0.1 | 0.3 | 0.2 | 3.23
| 24B5D05095 | 240405095 | 2024-04-05 | 18:27 | 18:37 | 8 | 5 | 1 | 251.2 | 33 | 73 | 0.1 | 1 | 0.3 | 0.3 | 0.1 | 3.59 | 0.6 | 0.2 | 0.3 | 0.4 | 4.8 | 1 | 0.6 | 1.29 |  |  |  | 8.66 | 8.65 | 8.64 | 8.64 | 8.63 | 8.63 | 8.63 | 8.62 | 593.89 | 593.9 | 0.1 | 0.1 | 0.3 | 0.2 | 3.23
| 24B5D05096 | 240405096 | 2024-04-05 | 18:37 | 18:47 | 8 | 5 | 1 | 251.2 | 33 | 73 | 0.1 | 1 | 0.3 | 0.3 | 0.1 | 3.59 | 0.6 | 0.2 | 0.3 | 0.4 | 4.8 | 1 | 0.6 | 1.29 |  |  |  | 12.87 | 12.86 | 12.85 | 12.85 | 12.85 | 12.85 | 12.84 | 12.83 | 598.11 | 598.12 | 0.1 | 0.1 | 0.3 | 0.2 | 3.23
| 24B5D05097 | 240405097 | 2024-04-05 | 18:47 | 18:57 | 8 | 5 | 1 | 270.9 | 33 | 83 | 0.1 | 1 | 0.3 | 0.3 | 0.1 | 3.59 | 0.6 | 0.2 | 0.3 | 0.4 | 4.8 | 1 | 0.6 | 1.29 |  |  | 1 | 17.05 | 17.03 | 17.03 | 17.03 | 17.02 | 17.02 | 17.01 | 17.01 | 602.3 | 602.3 | 0.1 | 0.1 | 0.3 | 0.2 | 3.23
| 24B5D05098 | 240405098 | 2024-04-05 | 18:57 | 19:07 | 8 | 5 | 1 | 270.9 | 33 | 83 | 0.1 | 1 | 0.3 | 0.3 | 0.1 | 3.59 | 0.6 | 0.2 | 0.3 | 0.4 | 4.8 | 1 | 0.6 | 1.29 |  |  |  | 21.26 | 21.24 | 21.23 | 21.23 | 21.23 | 21.23 | 21.22 | 21.21 | 606.51 | 606.52 | 0.1 | 0.1 | 0.3 | 0.2 | 3.23
| 24B5D05099 | 240405099 | 2024-04-05 | 19:07 | 19:17 | 8 | 5 | 1 | 261.6 | 33 | 68 | 0.1 | 1 | 0.31 | 0.3 | 0.34 | 3.51 | 0.6 | 0.4 | 0.3 | 0.4 | 4.84 | 1 | 0.93 | 1.85 |  |  |  | 25.33 | 25.32 | 25.31 | 25.31 | 25.3 | 25.3 | 25.3 | 25.29 | 610.6 | 610.6 | 0.1 | 0.1 | 0.3 | 0.32 | 4.21
| 24B5D05100 | 240405100 | 2024-04-05 | 19:17 | 19:26 | 8 | 5 | 1 | 261.6 | 33 | 68 | 0.1 | 1 | 0.31 | 0.3 | 0.34 | 3.51 | 0.6 | 0.4 | 0.3 | 0.4 | 4.84 | 1 | 0.93 | 1.85 |  |  |  | 29.39 | 29.38 | 29.37 | 29.37 | 29.36 | 29.36 | 29.36 | 29.35 | 614.67 | 614.67 | 0.1 | 0.1 | 0.3 | 0.32 | 4.21
| 24B5D05101 | 240405101 | 2024-04-05 | 19:26 | 19:36 | 8 | 5 | 1 | 242.8 | 33 | 75 | 0.1 | 1 | 0.31 | 0.3 | 0.34 | 3.51 | 0.6 | 0.4 | 0.3 | 0.4 | 4.84 | 1 | 0.93 | 1.85 |  |  |  | 33.45 | 33.43 | 33.43 | 33.43 | 33.42 | 33.42 | 33.41 | 33.41 | 618.73 | 618.74 | 0.1 | 0.1 | 0.3 | 0.32 | 4.21
| 24B5D05102 | 240405102 | 2024-04-05 | 19:36 | 19:46 | 8 | 5 | 1 | 242.8 | 33 | 75 | 0.1 | 1 | 0.31 | 0.3 | 0.34 | 3.51 | 0.6 | 0.4 | 0.3 | 0.4 | 4.84 | 1 | 0.93 | 1.85 |  |  | 3 | 37.51 | 37.5 | 37.49 | 37.49 | 37.49 | 37.49 | 37.48 | 37.47 | 622.81 | 622.81 | 0.1 | 0.1 | 0.3 | 0.32 | 4.21
| 24B5D05103 | 240405103 | 2024-04-05 | 19:46 | 19:56 | 8 | 5 | 1 | 233.1 | 33 | 77 | 0.1 | 1 | 0.31 | 0.3 | 0.34 | 3.51 | 0.6 | 0.4 | 0.3 | 0.4 | 4.84 | 1 | 0.93 | 1.85 |  |  |  | 41.59 | 41.58 | 41.57 | 41.57 | 41.56 | 41.56 | 41.56 | 41.55 | 626.89 | 626.9 | 0.1 | 0.1 | 0.3 | 0.32 | 4.21
| 24B5D05104 | 240405104 | 2024-04-05 | 19:56 | 20:05 | 8 | 5 | 1 | 233.1 | 33 | 77 | 0.1 | 1 | 0.31 | 0.3 | 0.34 | 3.51 | 0.6 | 0.4 | 0.3 | 0.4 | 4.84 | 1 | 0.93 | 1.85 |  |  | 1 | 45.66 | 45.65 | 45.64 | 45.64 | 45.63 | 45.63 | 45.63 | 45.62 | 630.97 | 630.97 | 0.1 | 0.1 | 0.3 | 0.32 | 4.21
| 24B5D05105 | 240405105 | 2024-04-05 | 20:05 | 20:15 | 8 | 5 | 1 | 233 | 33 | 81 | 0.1 | 1 | 0.32 | 0.3 | 0.1 | 2.95 | 0.6 | 0.26 | 0.3 | 0.4 | 4.81 | 1 | 0.75 | 1.77 |  |  |  | 49.73 | 49.72 | 49.71 | 49.71 | 49.71 | 49.71 | 49.7 | 49.69 | 635.05 | 635.06 | 0.1 | 0.1 | 0.3 | 0.2 | 4.19
| 24B5D05106 | 240405106 | 2024-04-05 | 20:15 | 20:25 | 8 | 5 | 1 | 233 | 33 | 81 | 0.1 | 1 | 0.32 | 0.3 | 0.1 | 2.95 | 0.6 | 0.26 | 0.3 | 0.4 | 4.81 | 1 | 0.75 | 1.77 |  |  | 2 | 53.81 | 53.8 | 53.79 | 53.79 | 53.78 | 53.78 | 53.78 | 53.77 | 639.14 | 639.14 | 0.1 | 0.1 | 0.3 | 0.2 | 4.19
| 24B5D05107 | 240405107 | 2024-04-05 | 20:25 | 20:35 | 8 | 5 | 1 | 228 | 33 | 64 | 0.1 | 1 | 0.32 | 0.3 | 0.1 | 2.95 | 0.6 | 0.26 | 0.3 | 0.4 | 4.81 | 1 | 0.75 | 1.77 |  |  | 5 | 58.04 | 58.03 | 58.02 | 58.02 | 58.02 | 58.02 | 58.01 | 58 | 643.38 | 643.39 | 0.1 | 0.1 | 0.3 | 0.2 | 4.19
| 24B5D05108 | 240405108 | 2024-04-05 | 20:35 | 20:45 | 8 | 5 | 1 | 228 | 33 | 64 | 0.1 | 1 | 0.32 | 0.3 | 0.1 | 2.95 | 0.6 | 0.26 | 0.3 | 0.4 | 4.81 | 1 | 0.75 | 1.77 |  |  |  | 62.14 | 62.13 | 62.12 | 62.12 | 62.11 | 62.11 | 62.11 | 62.1 | 647.49 | 647.49 | 0.1 | 0.1 | 0.3 | 0.2 | 4.19
| 24B5D05109 | 240405109 | 2024-04-05 | 20:45 | 20:55 | 8 | 5 | 1 | 235.2 | 33 | 84 | 0.1 | 1 | 0.32 | 0.3 | 0.1 | 2.95 | 0.6 | 0.26 | 0.3 | 0.4 | 4.81 | 1 | 0.75 | 1.77 |  |  | 1 | 66.36 | 66.35 | 66.34 | 66.34 | 66.34 | 66.34 | 66.33 | 66.32 | 651.72 | 651.72 | 0.1 | 0.1 | 0.3 | 0.2 | 4.19
| 24B5D05110 | 240405110 | 2024-04-05 | 20:55 | 21:05 | 8 | 5 | 1 | 235.2 | 33 | 84 | 0.1 | 1 | 0.32 | 0.3 | 0.1 | 2.95 | 0.6 | 0.26 | 0.3 | 0.4 | 4.81 | 1 | 0.75 | 1.77 |  | 1 | 8 | 70.47 | 70.45 | 70.44 | 70.44 | 70.44 | 70.44 | 70.43 | 70.42 | 655.83 | 655.84 | 0.1 | 0.1 | 0.3 | 0.2 | 4.19
| 24B5D05111 | 240405111 | 2024-04-05 | 21:05 | 21:15 | 8 | 5 | 1 | 248.6 | 33 | 103 | 0.1 | 1 | 0.3 | 0.3 | 0.14 | 2.99 | 0.6 | 0.4 | 0.3 | 0.4 | 4.82 | 1 | 1.28 | 1.54 |  |  | 3 | 74.69 | 74.68 | 74.67 | 74.67 | 74.67 | 74.67 | 74.66 | 74.65 | 660.07 | 660.07 | 0.1 | 0.1 | 0.3 | 0.2 | 4.55
| 24B5D05112 | 240405112 | 2024-04-05 | 21:15 | 21:25 | 8 | 5 | 1 | 248.6 | 33 | 103 | 0.1 | 1 | 0.3 | 0.3 | 0.14 | 2.99 | 0.6 | 0.4 | 0.3 | 0.4 | 4.82 | 1 | 1.28 | 1.54 |  |  | 3 | 78.93 | 78.91 | 78.91 | 78.91 | 78.9 | 78.9 | 78.89 | 78.89 | 664.31 | 664.32 | 0.1 | 0.1 | 0.3 | 0.2 | 4.55
| 24B5D05113 | 240405113 | 2024-04-05 | 21:25 | 21:35 | 8 | 5 | 1 | 292.5 | 33 | 99 | 0.1 | 1 | 0.3 | 0.3 | 0.14 | 2.99 | 0.6 | 0.4 | 0.3 | 0.4 | 4.82 | 1 | 1.28 | 1.54 |  |  | 3 | 83.17 | 83.16 | 83.15 | 83.15 | 83.14 | 83.14 | 83.14 | 83.13 | 668.56 | 668.57 | 0.1 | 0.1 | 0.3 | 0.2 | 4.55
| 24B5D05114 | 240405114 | 2024-04-05 | 21:35 | 21:46 | 8 | 5 | 1 | 292.5 | 33 | 99 | 0.1 | 1 | 0.3 | 0.3 | 0.14 | 2.99 | 0.6 | 0.4 | 0.3 | 0.4 | 4.82 | 1 | 1.28 | 1.54 |  |  | 3 | 87.43 | 87.41 | 87.41 | 87.41 | 87.4 | 87.4 | 87.39 | 87.39 | 672.83 | 672.83 | 0.1 | 0.1 | 0.3 | 0.2 | 4.55
| 24B5D05115 | 240405115 | 2024-04-05 | 21:46 | 21:55 | 8 | 5 | 1 | 339 | 33 | 89 | 0.1 | 1 | 0.3 | 0.3 | 0.14 | 2.99 | 0.6 | 0.4 | 0.3 | 0.4 | 4.82 | 1 | 1.28 | 1.54 |  | 1 | 13 | 91.54 | 91.52 | 91.52 | 91.52 | 91.51 | 91.51 | 91.5 | 91.5 | 676.95 | 676.95 | 0.1 | 0.1 | 0.3 | 0.2 | 4.55
| 24B5D05116 | 240405116 | 2024-04-05 | 21:55 | 22:06 | 8 | 5 | 1 | 339 | 33 | 89 | 0.1 | 1 | 0.3 | 0.3 | 0.14 | 2.99 | 0.6 | 0.4 | 0.3 | 0.4 | 4.82 | 1 | 1.28 | 1.54 |  | 1 | 7 | 95.78 | 95.76 | 95.76 | 95.76 | 95.75 | 95.75 | 95.74 | 95.74 | 681.2 | 681.2 | 0.1 | 0.1 | 0.3 | 0.2 | 4.55
| 24B5D05117 | 240405117 | 2024-04-05 | 22:06 | 22:16 | 8 | 3 | 1 | 445 | 33 | 79 | 0.1 | 1 | 0.3 | 0.3 | 0.11 | 2.31 | 0.6 | 0.3 | 0.3 | 0.41 | 4.82 | 1 | 1.45 | 1.47 |  | 1 | 7 | 99.89 | 99.88 | 99.87 | 99.87 | 99.86 | 99.86 | 99.85 | 99.85 | 685.32 | 685.32 | 0.1 | 0.1 | 0.3 | 0.31 | 2.84
| 24B5D05118 | 240405118 | 2024-04-05 | 22:16 | 22:26 | 8 | 3 | 1 | 445 | 33 | 79 | 0.1 | 1 | 0.3 | 0.3 | 0.11 | 2.31 | 0.6 | 0.3 | 0.3 | 0.41 | 4.82 | 1 | 1.45 | 1.47 |  | 2 | 23 | 104.12 | 104.1 | 104.1 | 104.1 | 104.09 | 104.09 | 104.08 | 104.08 | 689.56 | 689.56 | 0.1 | 0.1 | 0.3 | 0.31 | 2.84
| 24B5D05119 | 240405119 | 2024-04-05 | 22:26 | 22:36 | 8 | 4 | 1 | 400 | 33 | 75 | 0.1 | 1 | 0.3 | 0.3 | 0.11 | 2.31 | 0.6 | 0.3 | 0.3 | 0.41 | 4.82 | 1 | 1.45 | 1.47 |  | 2 | 12 | 108.23 | 108.22 | 108.21 | 108.21 | 108.21 | 108.21 | 108.2 | 108.19 | 693.68 | 693.69 | 0.1 | 0.1 | 0.3 | 0.31 | 2.84
| 24B5D05120 | 240405120 | 2024-04-05 | 22:36 | 22:46 | 8 | 4 | 1 | 400 | 33 | 75 | 0.1 | 1 | 0.3 | 0.3 | 0.11 | 2.31 | 0.6 | 0.3 | 0.3 | 0.41 | 4.82 | 1 | 1.45 | 1.47 |  | 1 | 9 | 112.47 | 112.46 | 112.45 | 112.45 | 112.44 | 112.44 | 112.44 | 112.43 | 697.93 | 697.93 | 0.1 | 0.1 | 0.3 | 0.31 | 2.84
| 24B5D05121 | 240405121 | 2024-04-05 | 22:46 | 22:56 | 8 | 4 | 1 | 310.9 | 33 | 79 | 0.1 | 1 | 0.3 | 0.3 | 0.14 | 1.84 | 0.6 | 0.31 | 0.3 | 0.4 | 4.79 | 1.7 | 0.6 | 1.75 | 2 | 4 | 11 | 116.59 | 116.57 | 116.57 | 116.57 | 116.56 | 116.56 | 116.55 | 116.55 | 702.05 | 702.06 | 0.1 | 0.1 | 0.3 | 0.35 | 3.38
| 24B5D05122 | 240405122 | 2024-04-05 | 22:56 | 23:06 | 8 | 4 | 1 | 310.9 | 33 | 79 | 0.1 | 1 | 0.3 | 0.3 | 0.14 | 1.84 | 0.6 | 0.31 | 0.3 | 0.4 | 4.79 | 1.7 | 0.6 | 1.75 |  | 2 | 10 | 120.84 | 120.83 | 120.82 | 120.82 | 120.81 | 120.81 | 120.81 | 120.8 | 706.32 | 706.32 | 0.1 | 0.1 | 0.3 | 0.35 | 3.38
| 24B5D05123 | 240405123 | 2024-04-05 | 23:06 | 23:16 | 8 | 4 | 1 | 285 | 33 | 108 | 0.1 | 1 | 0.3 | 0.3 | 0.14 | 1.84 | 0.6 | 0.31 | 0.3 | 0.4 | 4.79 | 1.7 | 0.6 | 1.75 |  | 1 | 8 | 124.96 | 124.95 | 124.94 | 124.94 | 124.93 | 124.93 | 124.93 | 124.92 | 710.44 | 710.45 | 0.1 | 0.1 | 0.3 | 0.35 | 3.38
| 24B5D05124 | 240405124 | 2024-04-05 | 23:16 | 23:26 | 8 | 4 | 1 | 285 | 33 | 108 | 0.1 | 1 | 0.3 | 0.3 | 0.14 | 1.84 | 0.6 | 0.31 | 0.3 | 0.4 | 4.79 | 1.7 | 0.6 | 1.75 |  |  | 2 | 129.2 | 129.19 | 129.18 | 129.18 | 129.17 | 129.17 | 129.17 | 129.16 | 714.69 | 714.7 | 0.1 | 0.1 | 0.3 | 0.35 | 3.38
| 24B5D05125 | 240405125 | 2024-04-05 | 23:26 | 0:11 | 8 | 0 | 1 | 273 | 33 | 42 | 0.1 | 1 | 0.3 | 0.3 | 0.15 | 3.11 | 0.6 | 0.31 | 0.3 | 0.4 | 4.81 | 1.48 | 0.92 | 1.7 | 3 | 4 | 17 | 132.2 | 132.18 | 131.51 | 131.51 | 131.5 | 131.51 | 131.5 | 131.49 | 717.02 | 717.03 | 0.1 | 0.1 | 0.3 | 0.26 | 3.62
| 24B5D06001 | 240406001 | 2024-04-06 | 0:11 | 0:21 | 8 | 4 | 1 | 273 | 33 | 42 | 0.1 | 1 | 0.3 | 0.3 | 0.15 | 3.11 | 0.6 | 0.31 | 0.3 | 0.4 | 4.81 | 1.48 | 0.92 | 1.7 |  |  | 1 | 136.32 | 136.31 | 135.64 | 135.64 | 135.62 | 135.63 | 135.62 | 135.61 | 721.16 | 721.16 | 0.1 | 0.1 | 0.3 | 0.26 | 3.62
| 24B5D06002 | 240406002 | 2024-04-06 | 0:21 | 0:31 | 8 | 4 | 1 | 248.4 | 33 | 58 | 0.1 | 1 | 0.3 | 0.3 | 0.15 | 3.11 | 0.6 | 0.31 | 0.3 | 0.4 | 4.81 | 1.48 | 0.92 | 1.7 |  |  | 4 | 140.51 | 140.49 | 139.82 | 139.82 | 139.81 | 139.82 | 139.81 | 139.8 | 725.35 | 725.36 | 0.1 | 0.1 | 0.3 | 0.26 | 3.62
| 24B5D06003 | 240406003 | 2024-04-06 | 0:31 | 0:41 | 8 | 4 | 1 | 248.4 | 33 | 58 | 0.1 | 1 | 0.3 | 0.3 | 0.15 | 3.11 | 0.6 | 0.31 | 0.3 | 0.4 | 4.81 | 1.48 | 0.92 | 1.7 |  | 1 | 4 | 144.73 | 144.71 | 144.04 | 144.04 | 144.03 | 144.04 | 144.03 | 144.02 | 729.58 | 729.59 | 0.1 | 0.1 | 0.3 | 0.26 | 3.62
| 24B5D06004 | 240406004 | 2024-04-06 | 0:41 | 0:51 | 8 | 4 | 1 | 250 | 33 | 87 | 0.1 | 1 | 0.3 | 0.3 | 0.13 | 4.35 | 0.6 | 0.32 | 0.3 | 0.47 | 4.79 | 1 | 0.61 | 1.57 |  | 1 | 11 | 148.96 | 148.94 | 148.27 | 148.27 | 148.26 | 148.27 | 148.26 | 148.25 | 733.82 | 733.83 | 0.1 | 0.1 | 0.3 | 0.2 | 3.54
| 24B5D06005 | 240406005 | 2024-04-06 | 0:51 | 1:02 | 8 | 4 | 1 | 250 | 33 | 87 | 0.1 | 1 | 0.3 | 0.3 | 0.13 | 4.35 | 0.6 | 0.32 | 0.3 | 0.47 | 4.79 | 1 | 0.61 | 1.57 |  | 1 | 6 | 153.19 | 153.17 | 152.5 | 152.5 | 152.49 | 152.5 | 152.49 | 152.48 | 738.06 | 738.06 | 0.1 | 0.1 | 0.3 | 0.2 | 3.54
| 24B5D06006 | 240406006 | 2024-04-06 | 1:02 | 1:11 | 8 | 4 | 1 | 237 | 33 | 66 | 0.1 | 1 | 0.3 | 0.3 | 0.13 | 4.35 | 0.6 | 0.32 | 0.3 | 0.47 | 4.79 | 1 | 0.61 | 1.57 |  | 1 | 11 | 157.25 | 157.24 | 156.57 | 156.57 | 156.56 | 156.56 | 156.56 | 156.54 | 742.14 | 742.14 | 0.1 | 0.1 | 0.3 | 0.2 | 3.54
| 24B5D06007 | 240406007 | 2024-04-06 | 1:11 | 1:21 | 8 | 4 | 1 | 237 | 33 | 66 | 0.1 | 1 | 0.3 | 0.3 | 0.13 | 4.35 | 0.6 | 0.32 | 0.3 | 0.47 | 4.79 | 1 | 0.61 | 1.57 |  |  | 10 | 161.45 | 161.43 | 160.76 | 160.76 | 160.75 | 160.76 | 160.75 | 160.74 | 746.34 | 746.34 | 0.1 | 0.1 | 0.3 | 0.2 | 3.54
| 24B5D06008 | 240406008 | 2024-04-06 | 1:21 | 1:31 | 8 | 4 | 1 | 223.1 | 33 | 63 | 0.1 | 1 | 0.32 | 0.3 | 0.11 | 4.25 | 0.6 | 0.24 | 0.3 | 0.4 | 4.82 | 1 | 0.66 | 1.4 |  |  |  | 165.5 | 165.48 | 164.81 | 164.81 | 164.8 | 164.8 | 164.8 | 164.79 | 750.4 | 750.4 | 0.1 | 0.1 | 0.3 | 0.2 | 3.39
| 24B5D06009 | 240406009 | 2024-04-06 | 1:31 | 1:41 | 8 | 4 | 1 | 267.3 | 33 | 63 | 0.1 | 1 | 0.32 | 0.3 | 0.11 | 4.25 | 0.6 | 0.24 | 0.3 | 0.4 | 4.82 | 1 | 0.66 | 1.4 |  |  | 5 | 169.54 | 169.52 | 168.85 | 168.85 | 168.84 | 168.85 | 168.84 | 168.83 | 754.44 | 754.45 | 0.1 | 0.1 | 0.3 | 0.2 | 3.39
| 24B5D06010 | 240406010 | 2024-04-06 | 1:41 | 1:50 | 8 | 4 | 1 | 267 | 33 | 66 | 0.1 | 1 | 0.32 | 0.3 | 0.11 | 4.25 | 0.6 | 0.24 | 0.3 | 0.4 | 4.82 | 1 | 0.66 | 1.4 |  |  | 9 | 173.58 | 173.56 | 172.89 | 172.89 | 172.88 | 172.89 | 172.88 | 172.87 | 758.49 | 758.5 | 0.1 | 0.1 | 0.3 | 0.2 | 3.39
| 24B5D06011 | 240406011 | 2024-04-06 | 1:50 | 2:00 | 8 | 4 | 1 | 267 | 33 | 66 | 0.1 | 1 | 0.32 | 0.3 | 0.11 | 4.25 | 0.6 | 0.24 | 0.3 | 0.4 | 4.82 | 1 | 0.66 | 1.4 |  | 1 | 3 | 177.61 | 177.59 | 176.92 | 176.93 | 176.91 | 176.92 | 176.91 | 176.9 | 762.54 | 762.54 | 0.1 | 0.1 | 0.3 | 0.2 | 3.39
| 24B5D06012 | 240406012 | 2024-04-06 | 2:00 | 2:10 | 8 | 4 | 1 | 275 | 33 | 70 | 0.1 | 1 | 0.33 | 0.3 | 0.12 | 3.62 | 0.6 | 0.28 | 0.3 | 0.4 | 4.87 | 1 | 0.6 | 1.34 |  |  |  | 181.64 | 181.63 | 180.96 | 180.96 | 180.95 | 180.95 | 180.95 | 180.93 | 766.58 | 766.59 | 0.1 | 0.1 | 0.3 | 0.2 | 2.95
| 24B5D06013 | 240406013 | 2024-04-06 | 2:10 | 2:20 | 8 | 4 | 1 | 275 | 33 | 70 | 0.1 | 1 | 0.33 | 0.3 | 0.12 | 3.62 | 0.6 | 0.28 | 0.3 | 0.4 | 4.87 | 1 | 0.6 | 1.34 |  |  | 7 | 185.68 | 185.67 | 185 | 185 | 184.99 | 184.99 | 184.99 | 184.98 | 770.63 | 770.63 | 0.1 | 0.1 | 0.3 | 0.2 | 2.95
| 24B5D06014 | 240406014 | 2024-04-06 | 2:20 | 2:29 | 8 | 4 | 1 | 285 | 33 | 73 | 0.1 | 1 | 0.33 | 0.3 | 0.12 | 3.62 | 0.6 | 0.28 | 0.3 | 0.4 | 4.87 | 1 | 0.6 | 1.34 |  |  | 2 | 189.75 | 189.73 | 189.06 | 189.06 | 189.05 | 189.06 | 189.05 | 189.04 | 774.7 | 774.71 | 0.1 | 0.1 | 0.3 | 0.2 | 2.95
| 24B5D06015 | 240406015 | 2024-04-06 | 2:29 | 2:39 | 8 | 4 | 1 | 285 | 33 | 73 | 0.1 | 1 | 0.33 | 0.3 | 0.12 | 3.62 | 0.6 | 0.28 | 0.3 | 0.4 | 4.87 | 1 | 0.6 | 1.34 |  |  | 5 | 193.97 | 193.95 | 193.28 | 193.28 | 193.27 | 193.28 | 193.27 | 193.26 | 778.93 | 778.94 | 0.1 | 0.1 | 0.3 | 0.2 | 2.95
| 24B5D06016 | 240406016 | 2024-04-06 | 2:39 | 2:50 | 8 | 4 | 1 | 299.3 | 33 | 60 | 0.1 | 1 | 0.35 | 0.3 | 0.18 | 3.95 | 0.6 | 0.41 | 0.3 | 0.41 | 4.82 | 1 | 1.32 | 2.27 |  |  | 5 | 198.17 | 198.15 | 197.48 | 197.48 | 197.47 | 197.48 | 197.47 | 197.46 | 783.14 | 783.15 | 0.1 | 0.1 | 0.3 | 0.2 | 3.46
| 24B5D06017 | 240406017 | 2024-04-06 | 2:50 | 3:00 | 8 | 4 | 1 | 299.3 | 33 | 60 | 0.1 | 1 | 0.35 | 0.3 | 0.18 | 3.95 | 0.6 | 0.41 | 0.3 | 0.41 | 4.82 | 1 | 1.32 | 2.27 |  |  | 2 | 202.38 | 202.37 | 201.7 | 201.7 | 201.69 | 201.69 | 201.68 | 201.67 | 787.36 | 787.37 | 0.1 | 0.1 | 0.3 | 0.2 | 3.46
| 24B5D06018 | 240406018 | 2024-04-06 | 3:00 | 3:10 | 8 | 4 | 1 | 245 | 33 | 71 | 0.1 | 1 | 0.35 | 0.3 | 0.18 | 3.95 | 0.6 | 0.41 | 0.3 | 0.41 | 4.82 | 1 | 1.32 | 2.27 |  |  | 1 | 206.62 | 206.6 | 205.93 | 205.93 | 205.92 | 205.93 | 205.92 | 205.91 | 791.61 | 791.61 | 0.1 | 0.1 | 0.3 | 0.2 | 3.46
| 24B5D06019 | 240406019 | 2024-04-06 | 3:10 | 3:20 | 8 | 4 | 1 | 245 | 33 | 71 | 0.1 | 1 | 0.35 | 0.3 | 0.18 | 3.95 | 0.6 | 0.41 | 0.3 | 0.41 | 4.82 | 1 | 1.32 | 2.27 |  |  | 4 | 210.85 | 210.84 | 210.17 | 210.17 | 210.16 | 210.16 | 210.15 | 210.14 | 795.85 | 795.86 | 0.1 | 0.1 | 0.3 | 0.2 | 3.46
| 24B5D06020 | 240406020 | 2024-04-06 | 3:20 | 3:30 | 8 | 4 | 1 | 207 | 33 | 62 | 0.1 | 1 | 0.3 | 0.3 | 0.12 | 7.74 | 0.6 | 1.26 | 0.3 | 0.45 | 5.09 | 1 | 4.9 | 6.64 |  |  | 2 | 215.07 | 215.06 | 214.39 | 214.39 | 214.38 | 214.38 | 214.38 | 214.36 | 800.08 | 800.09 | 0.1 | 0.1 | 0.3 | 0.2 | 4.76
| 24B5D06021 | 240406021 | 2024-04-06 | 3:30 | 3:40 | 8 | 4 | 1 | 207 | 33 | 62 | 0.1 | 1 | 0.3 | 0.3 | 0.12 | 7.74 | 0.6 | 1.26 | 0.3 | 0.45 | 5.09 | 1 | 4.9 | 6.64 |  |  | 2 | 219.29 | 219.28 | 218.61 | 218.61 | 218.6 | 218.6 | 218.6 | 218.59 | 804.31 | 804.32 | 0.1 | 0.1 | 0.3 | 0.2 | 4.76
| 24B5D06022 | 240406022 | 2024-04-06 | 3:40 | 3:50 | 8 | 4 | 1 | 236.3 | 33 | 96 | 0.1 | 1 | 0.3 | 0.3 | 0.12 | 7.74 | 0.6 | 1.26 | 0.3 | 0.45 | 5.09 | 1 | 4.9 | 6.64 |  |  |  | 223.52 | 223.5 | 222.83 | 222.83 | 222.82 | 222.83 | 222.82 | 222.81 | 808.54 | 808.55 | 0.1 | 0.1 | 0.3 | 0.2 | 4.76
| 24B5D06023 | 240406023 | 2024-04-06 | 3:50 | 4:00 | 8 | 4 | 1 | 236.3 | 33 | 96 | 0.1 | 1 | 0.3 | 0.3 | 0.12 | 7.74 | 0.6 | 1.26 | 0.3 | 0.45 | 5.09 | 1 | 4.9 | 6.64 |  | 1 | 7 | 227.73 | 227.71 | 227.04 | 227.05 | 227.03 | 227.04 | 227.03 | 227.02 | 812.77 | 812.77 | 0.1 | 0.1 | 0.3 | 0.2 | 4.76
| 24B5D06024 | 240406024 | 2024-04-06 | 4:00 | 4:11 | 8 | 4 | 1 | 259.2 | 33 | 108 | 0.1 | 1 | 0.3 | 0.3 | 0.21 | 5.86 | 0.6 | 0.59 | 0.3 | 0.4 | 5.18 | 1 | 2.43 | 4.8 |  | 1 | 6 | 231.93 | 231.91 | 231.25 | 231.25 | 231.23 | 231.24 | 231.23 | 231.22 | 816.98 | 816.98 | 0.1 | 0.1 | 0.33 | 0.21 | 3.96
| 24B5D06025 | 240406025 | 2024-04-06 | 4:11 | 4:21 | 8 | 4 | 1 | 259.2 | 33 | 108 | 0.1 | 1 | 0.3 | 0.3 | 0.21 | 5.86 | 0.6 | 0.59 | 0.3 | 0.4 | 5.18 | 1 | 2.43 | 4.8 |  |  | 2 | 236.14 | 236.12 | 235.45 | 235.45 | 235.44 | 235.45 | 235.44 | 235.43 | 821.19 | 821.2 | 0.1 | 0.1 | 0.33 | 0.21 | 3.96
| 24B5D06026 | 240406026 | 2024-04-06 | 4:21 | 4:31 | 8 | 4 | 1 | 258.1 | 33 | 75 | 0.1 | 1 | 0.3 | 0.3 | 0.21 | 5.86 | 0.6 | 0.59 | 0.3 | 0.4 | 5.18 | 1 | 2.43 | 4.8 |  |  | 1 | 240.34 | 240.33 | 239.66 | 239.66 | 239.65 | 239.65 | 239.65 | 239.64 | 825.41 | 825.42 | 0.1 | 0.1 | 0.33 | 0.21 | 3.96
| 24B5D06027 | 240406027 | 2024-04-06 | 4:31 | 4:41 | 8 | 4 | 1 | 277.5 | 33 | 75 | 0.1 | 1 | 0.3 | 0.3 | 0.21 | 5.86 | 0.6 | 0.59 | 0.3 | 0.4 | 5.18 | 1 | 2.43 | 4.8 |  |  |  | 244.55 | 244.53 | 243.86 | 243.86 | 243.85 | 243.85 | 243.85 | 243.84 | 829.62 | 829.62 | 0.1 | 0.1 | 0.33 | 0.21 | 3.96
| 24B5D06028 | 240406028 | 2024-04-06 | 4:41 | 4:51 | 8 | 4 | 1 | 277.5 | 33 | 70 | 0.1 | 1 | 0.3 | 0.3 | 0.14 | 4.06 | 0.6 | 0.55 | 0.3 | 0.4 | 5.16 | 1 | 1.68 | 4.42 |  |  | 3 | 248.75 | 248.74 | 248.07 | 248.07 | 248.06 | 248.06 | 248.06 | 248.04 | 833.84 | 833.84 | 0.1 | 0.1 | 0.3 | 0.24 | 3.15
| 24B5D06029 | 240406029 | 2024-04-06 | 4:51 | 5:01 | 8 | 4 | 1 | 277.5 | 33 | 70 | 0.1 | 1 | 0.3 | 0.3 | 0.14 | 4.06 | 0.6 | 0.55 | 0.3 | 0.4 | 5.16 | 1 | 1.68 | 4.42 |  |  | 2 | 252.96 | 252.94 | 252.27 | 252.28 | 252.26 | 252.27 | 252.26 | 252.25 | 838.05 | 838.06 | 0.1 | 0.1 | 0.3 | 0.24 | 3.15
| 24B5D06030 | 240406030 | 2024-04-06 | 5:01 | 5:11 | 8 | 4 | 1 | 304 | 33 | 70 | 0.1 | 1 | 0.3 | 0.3 | 0.14 | 4.06 | 0.6 | 0.55 | 0.3 | 0.4 | 5.16 | 1 | 1.68 | 4.42 |  |  | 1 | 257.16 | 257.15 | 256.48 | 256.48 | 256.46 | 256.47 | 256.46 | 256.45 | 842.26 | 842.27 | 0.1 | 0.1 | 0.3 | 0.24 | 3.15
| 24B5D06031 | 240406031 | 2024-04-06 | 5:11 | 5:21 | 8 | 4 | 1 | 304 | 33 | 70 | 0.1 | 1 | 0.3 | 0.3 | 0.14 | 4.06 | 0.6 | 0.55 | 0.3 | 0.4 | 5.16 | 1 | 1.68 | 4.42 |  |  | 2 | 261.37 | 261.35 | 260.68 | 260.68 | 260.67 | 260.67 | 260.67 | 260.65 | 846.46 | 846.47 | 0.1 | 0.1 | 0.3 | 0.24 | 3.15
| 24B5D06032 | 240406032 | 2024-04-06 | 5:21 | 5:31 | 8 | 4 | 1 | 322.1 | 33 | 86 | 0.1 | 1 | 0.3 | 0.3 | 0.16 | 3.53 | 0.6 | 0.53 | 0.3 | 0.4 | 5.05 | 1 | 1.66 | 3.61 |  |  |  | 265.57 | 265.55 | 264.88 | 264.88 | 264.87 | 264.88 | 264.87 | 264.86 | 850.67 | 850.67 | 0.1 | 0.1 | 0.3 | 0.32 | 3.18
| 24B5D06033 | 240406033 | 2024-04-06 | 5:31 | 5:41 | 8 | 4 | 1 | 322.1 | 33 | 86 | 0.1 | 1 | 0.3 | 0.3 | 0.16 | 3.53 | 0.6 | 0.53 | 0.3 | 0.4 | 5.05 | 1 | 1.66 | 3.61 |  |  | 1 | 269.77 | 269.75 | 269.08 | 269.08 | 269.07 | 269.08 | 269.07 | 269.06 | 854.87 | 854.88 | 0.1 | 0.1 | 0.3 | 0.32 | 3.18
| 24B5D06034 | 240406034 | 2024-04-06 | 5:41 | 5:51 | 8 | 4 | 1 | 270.6 | 33 | 75 | 0.1 | 1 | 0.3 | 0.3 | 0.16 | 3.53 | 0.6 | 0.53 | 0.3 | 0.4 | 5.05 | 1 | 1.66 | 3.61 |  |  | 3 | 273.99 | 273.97 | 273.3 | 273.3 | 273.29 | 273.3 | 273.29 | 273.28 | 859.09 | 859.09 | 0.1 | 0.1 | 0.3 | 0.32 | 3.18
| 24B5D06035 | 240406035 | 2024-04-06 | 5:51 | 6:01 | 8 | 4 | 1 | 270.6 | 33 | 75 | 0.1 | 1 | 0.3 | 0.3 | 0.16 | 3.53 | 0.6 | 0.53 | 0.3 | 0.4 | 5.05 | 1 | 1.66 | 3.61 |  |  | 4 | 278.2 | 278.18 | 277.51 | 277.51 | 277.5 | 277.5 | 277.5 | 277.49 | 863.3 | 863.3 | 0.1 | 0.1 | 0.3 | 0.32 | 3.18
| 24B5D06036 | 240406036 | 2024-04-06 | 6:01 | 6:12 | 8 | 4 | 1 | 233.9 | 33 | 75 | 0.1 | 1 | 0.3 | 0.3 | 0.18 | 7.45 | 2.12 | 0.43 | 0.3 | 0.4 | 5.06 | 1 | 2.35 | 6.8 |  | 1 | 12 | 282.41 | 282.4 | 281.73 | 281.73 | 281.72 | 281.72 | 281.71 | 281.7 | 867.51 | 867.52 | 0.1 | 0.11 | 0.3 | 0.33 | 3.39
| 24B5D06037 | 240406037 | 2024-04-06 | 6:12 | 6:22 | 8 | 4 | 1 | 232 | 33 | 75 | 0.1 | 1 | 0.3 | 0.3 | 0.18 | 7.45 | 2.12 | 0.43 | 0.3 | 0.4 | 5.06 | 1 | 2.35 | 6.8 |  | 2 | 8 | 286.62 | 286.61 | 285.94 | 285.94 | 285.92 | 285.93 | 285.92 | 285.91 | 871.72 | 871.73 | 0.1 | 0.11 | 0.3 | 0.33 | 3.39
| 24B5D06038 | 240406038 | 2024-04-06 | 6:22 | 6:32 | 8 | 4 | 1 | 222.9 | 33 | 120 | 0.1 | 1 | 0.3 | 0.3 | 0.18 | 7.45 | 2.12 | 0.43 | 0.3 | 0.4 | 5.06 | 1 | 2.35 | 6.8 |  | 2 | 13 | 290.85 | 290.83 | 290.16 | 290.16 | 290.15 | 290.15 | 290.15 | 290.14 | 875.95 | 875.95 | 0.1 | 0.11 | 0.3 | 0.33 | 3.39
| 24B5D06039 | 240406039 | 2024-04-06 | 6:32 | 6:42 | 8 | 4 | 1 | 222.9 | 33 | 120 | 0.1 | 1 | 0.3 | 0.3 | 0.18 | 7.45 | 2.12 | 0.43 | 0.3 | 0.4 | 5.06 | 1 | 2.35 | 6.8 |  | 2 | 10 | 295.07 | 295.05 | 294.38 | 294.38 | 294.37 | 294.38 | 294.37 | 294.36 | 880.17 | 880.17 | 0.1 | 0.11 | 0.3 | 0.33 | 3.39
| 24B5D06040 | 240406040 | 2024-04-06 | 6:42 | 6:52 | 8 | 4 | 1 | 210.1 | 33 | 83 | 0.1 | 1 | 0.3 | 0.3 | 0.2 | 6.44 | 1.25 | 0.62 | 0.3 | 0.4 | 4.97 | 1.1 | 1.45 | 3.54 |  |  | 7 | 299.31 | 299.29 | 298.62 | 298.62 | 298.61 | 298.62 | 298.61 | 298.6 | 884.41 | 884.41 | 0.1 | 0.1 | 0.3 | 0.47 | 3.18
| 24B5D06041 | 240406041 | 2024-04-06 | 6:52 | 7:02 | 8 | 4 | 1 | 210.1 | 33 | 83 | 0.1 | 1 | 0.3 | 0.3 | 0.2 | 6.44 | 1.25 | 0.62 | 0.3 | 0.4 | 4.97 | 1.1 | 1.45 | 3.54 |  | 1 | 8 | 303.54 | 303.52 | 302.85 | 302.85 | 302.84 | 302.85 | 302.84 | 302.83 | 888.64 | 888.64 | 0.1 | 0.1 | 0.3 | 0.47 | 3.18
| 24B5D06042 | 240406042 | 2024-04-06 | 7:02 | 7:12 | 8 | 4 | 1 | 232.7 | 33 | 55 | 0.1 | 1 | 0.3 | 0.3 | 0.2 | 6.44 | 1.25 | 0.62 | 0.3 | 0.4 | 4.97 | 1.1 | 1.45 | 3.54 |  | 1 | 5 | 307.78 | 307.76 | 307.09 | 307.09 | 307.08 | 307.08 | 307.08 | 307.06 | 892.87 | 892.88 | 0.1 | 0.1 | 0.3 | 0.47 | 3.18
| 24B5D06043 | 240406043 | 2024-04-06 | 7:12 | 7:22 | 8 | 4 | 1 | 232.7 | 33 | 55 | 0.1 | 1 | 0.3 | 0.3 | 0.2 | 6.44 | 1.25 | 0.62 | 0.3 | 0.4 | 4.97 | 1.1 | 1.45 | 3.54 |  |  | 6 | 312.01 | 312 | 311.33 | 311.33 | 311.31 | 311.32 | 311.31 | 311.3 | 897.11 | 897.12 | 0.1 | 0.1 | 0.3 | 0.47 | 3.18
| 24B5D06044 | 240406044 | 2024-04-06 | 7:22 | 7:33 | 8 | 4 | 1 | 241.1 | 33 | 62 | 0.1 | 1 | 0.36 | 0.3 | 0.13 | 5.52 | 0.6 | 0.38 | 0.3 | 0.44 | 4.9 | 1 | 1.31 | 2.43 |  | 1 | 6 | 316.25 | 316.23 | 315.56 | 315.56 | 315.55 | 315.56 | 315.55 | 315.54 | 901.35 | 901.35 | 0.1 | 0.1 | 0.3 | 0.27 | 3.12
| 24B5D06045 | 240406045 | 2024-04-06 | 7:33 | 7:43 | 8 | 4 | 1 | 241.1 | 33 | 62 | 0.1 | 1 | 0.36 | 0.3 | 0.13 | 5.52 | 0.6 | 0.38 | 0.3 | 0.44 | 4.9 | 1 | 1.31 | 2.43 |  | 1 | 9 | 320.49 | 320.47 | 319.8 | 319.8 | 319.79 | 319.8 | 319.79 | 319.78 | 905.59 | 905.59 | 0.1 | 0.1 | 0.3 | 0.27 | 3.12
| 24B5D06046 | 240406046 | 2024-04-06 | 7:43 | 7:53 | 8 | 4 | 1 | 255.7 | 33 | 76 | 0.1 | 1 | 0.36 | 0.3 | 0.13 | 5.52 | 0.6 | 0.38 | 0.3 | 0.44 | 4.9 | 1 | 1.31 | 2.43 |  | 1 | 6 | 324.72 | 324.7 | 324.03 | 324.03 | 324.02 | 324.03 | 324.02 | 324.01 | 909.82 | 909.82 | 0.1 | 0.1 | 0.3 | 0.27 | 3.12
| 24B5D06047 | 240406047 | 2024-04-06 | 7:53 | 8:03 | 8 | 4 | 1 | 255.7 | 33 | 76 | 0.1 | 1 | 0.36 | 0.3 | 0.13 | 5.52 | 0.6 | 0.38 | 0.3 | 0.44 | 4.9 | 1 | 1.31 | 2.43 |  | 1 | 3 | 328.96 | 328.94 | 328.27 | 328.27 | 328.26 | 328.26 | 328.26 | 328.24 | 914.05 | 914.06 | 0.1 | 0.1 | 0.3 | 0.27 | 3.12
| 24B5D06048 | 240406048 | 2024-04-06 | 8:03 | 8:13 | 8 | 4 | 1 | 264 | 33 | 100 | 0.1 | 1 | 0.31 | 0.3 | 0.3 | 6.07 | 0.6 | 0.83 | 0.3 | 0.4 | 5.04 | 1 | 1.2 | 2.5 |  |  | 1 | 333.19 | 333.17 | 332.5 | 332.5 | 332.49 | 332.49 | 332.49 | 332.47 | 918.28 | 918.29 | 0.1 | 0.1 | 0.3 | 0.62 | 3.64
| 24B5D06049 | 240406049 | 2024-04-06 | 8:13 | 8:23 | 8 | 4 | 1 | 264 | 33 | 100 | 0.1 | 1 | 0.31 | 0.3 | 0.3 | 6.07 | 0.6 | 0.83 | 0.3 | 0.4 | 5.04 | 1 | 1.2 | 2.5 |  |  | 6 | 337.41 | 337.39 | 336.72 | 336.72 | 336.71 | 336.72 | 336.71 | 336.7 | 922.51 | 922.51 | 0.1 | 0.1 | 0.3 | 0.62 | 3.64
| 24B5D06050 | 240406050 | 2024-04-06 | 8:23 | 8:33 | 8 | 4 | 1 | 248.8 | 33 | 88 | 0.1 | 1 | 0.31 | 0.3 | 0.3 | 6.07 | 0.6 | 0.83 | 0.3 | 0.4 | 5.04 | 1 | 1.2 | 2.5 |  |  | 7 | 341.63 | 341.62 | 340.95 | 340.95 | 340.93 | 340.94 | 340.93 | 340.92 | 926.73 | 926.74 | 0.1 | 0.1 | 0.3 | 0.62 | 3.64
| 24B5D06051 | 240406051 | 2024-04-06 | 8:33 | 8:44 | 8 | 4 | 1 | 248.8 | 33 | 88 | 0.1 | 1 | 0.31 | 0.3 | 0.3 | 6.07 | 0.6 | 0.83 | 0.3 | 0.4 | 5.04 | 1 | 1.2 | 2.5 |  | 1 | 3 | 345.86 | 345.85 | 345.18 | 345.18 | 345.17 | 345.17 | 345.16 | 345.15 | 930.96 | 930.97 | 0.1 | 0.1 | 0.3 | 0.62 | 3.64
| 24B5D06052 | 240406052 | 2024-04-06 | 8:44 | 8:54 | 8 | 4 | 1 | 246.3 | 33 | 73 | 0.1 | 1 | 0.3 | 0.44 | 0.43 | 6.86 | 0.6 | 0.9 | 0.3 | 0.4 | 5.11 | 1 | 3.57 | 2.38 |  |  | 1 | 350.09 | 350.08 | 349.41 | 349.41 | 349.4 | 349.4 | 349.4 | 349.38 | 935.19 | 935.2 | 0.12 | 0.18 | 0.3 | 0.89 | 3.46
| 24B5D06053 | 240406053 | 2024-04-06 | 8:54 | 9:04 | 8 | 4 | 1 | 246.3 | 33 | 73 | 0.1 | 1 | 0.3 | 0.44 | 0.43 | 6.86 | 0.6 | 0.9 | 0.3 | 0.4 | 5.11 | 1 | 3.57 | 2.38 |  |  | 1 | 354.33 | 354.31 | 353.64 | 353.65 | 353.63 | 353.64 | 353.63 | 353.62 | 939.43 | 939.44 | 0.12 | 0.18 | 0.3 | 0.89 | 3.46
| 24B5D06054 | 240406054 | 2024-04-06 | 9:04 | 9:14 | 8 | 4 | 1 | 248.5 | 33 | 91 | 0.1 | 1 | 0.3 | 0.44 | 0.43 | 6.86 | 0.6 | 0.9 | 0.3 | 0.4 | 5.11 | 1 | 3.57 | 2.38 |  |  | 3 | 358.55 | 358.53 | 357.86 | 357.86 | 357.85 | 357.86 | 357.85 | 357.84 | 943.65 | 943.65 | 0.12 | 0.18 | 0.3 | 0.89 | 3.46
| 24B5D06055 | 240406055 | 2024-04-06 | 9:14 | 9:24 | 8 | 4 | 1 | 248.5 | 33 | 91 | 0.1 | 1 | 0.3 | 0.44 | 0.43 | 6.86 | 0.6 | 0.9 | 0.3 | 0.4 | 5.11 | 1 | 3.57 | 2.38 |  |  | 2 | 362.78 | 362.76 | 362.09 | 362.09 | 362.08 | 362.09 | 362.08 | 362.07 | 947.88 | 947.88 | 0.12 | 0.18 | 0.3 | 0.89 | 3.46
| 24B5D06056 | 240406056 | 2024-04-06 | 9:24 | 9:34 | 8 | 4 | 1 | 246.7 | 33 | 79 | 0.1 | 1 | 0.3 | 0.3 | 0.33 | 6.62 | 0.6 | 0.47 | 0.3 | 0.4 | 4.92 | 1 | 0.93 | 1.98 |  |  |  | 367 | 366.99 | 366.32 | 366.32 | 366.3 | 366.31 | 366.3 | 366.29 | 952.1 | 952.11 | 0.1 | 0.11 | 0.3 | 0.37 | 3.47
| 24B5D06057 | 240406057 | 2024-04-06 | 9:34 | 9:44 | 8 | 4 | 1 | 246.7 | 33 | 79 | 0.1 | 1 | 0.3 | 0.3 | 0.33 | 6.62 | 0.6 | 0.47 | 0.3 | 0.4 | 4.92 | 1 | 0.93 | 1.98 |  |  | 6 | 371.23 | 371.21 | 370.54 | 370.54 | 370.53 | 370.53 | 370.53 | 370.51 | 956.32 | 956.33 | 0.1 | 0.11 | 0.3 | 0.37 | 3.47
| 24B5D06058 | 240406058 | 2024-04-06 | 9:44 | 9:54 | 8 | 4 | 1 | 247.8 | 33 | 96 | 0.1 | 1 | 0.3 | 0.3 | 0.33 | 6.62 | 0.6 | 0.47 | 0.3 | 0.4 | 4.92 | 1 | 0.93 | 1.98 |  |  | 6 | 375.45 | 375.43 | 374.76 | 374.76 | 374.75 | 374.76 | 374.75 | 374.74 | 960.55 | 960.55 | 0.1 | 0.11 | 0.3 | 0.37 | 3.47
| 24B5D06059 | 240406059 | 2024-04-06 | 9:54 | 10:05 | 8 | 4 | 1 | 247.8 | 33 | 96 | 0.1 | 1 | 0.3 | 0.3 | 0.33 | 6.62 | 0.6 | 0.47 | 0.3 | 0.4 | 4.92 | 1 | 0.93 | 1.98 |  |  | 7 | 379.68 | 379.66 | 378.99 | 378.99 | 378.98 | 378.99 | 378.98 | 378.97 | 964.78 | 964.78 | 0.1 | 0.11 | 0.3 | 0.37 | 3.47
| 24B5D06060 | 240406060 | 2024-04-06 | 10:05 | 10:15 | 8 | 4 | 1 | 247.4 | 33 | 111 | 0.1 | 1 | 0.33 | 0.3 | 0.22 | 5.8 | 0.6 | 0.8 | 0.3 | 0.42 | 4.93 | 1 | 1.34 | 1.84 |  |  | 1 | 383.91 | 383.89 | 383.22 | 383.22 | 383.21 | 383.22 | 383.21 | 383.2 | 969.01 | 969.01 | 0.1 | 0.12 | 0.3 | 0.2 | 3.62
| 24B5D06061 | 240406061 | 2024-04-06 | 10:15 | 10:25 | 8 | 4 | 1 | 247.4 | 33 | 111 | 0.1 | 1 | 0.33 | 0.3 | 0.22 | 5.8 | 0.6 | 0.8 | 0.3 | 0.42 | 4.93 | 1 | 1.34 | 1.84 |  |  | 1 | 388.13 | 388.12 | 387.45 | 387.45 | 387.44 | 387.44 | 387.43 | 387.42 | 973.23 | 973.24 | 0.1 | 0.12 | 0.3 | 0.2 | 3.62
| 24B5D06062 | 240406062 | 2024-04-06 | 10:25 | 10:35 | 8 | 4 | 1 | 238.4 | 33 | 95 | 0.1 | 1 | 0.33 | 0.3 | 0.22 | 5.8 | 0.6 | 0.8 | 0.3 | 0.42 | 4.93 | 1 | 1.34 | 1.84 |  |  | 1 | 392.36 | 392.35 | 391.68 | 391.68 | 391.67 | 391.67 | 391.67 | 391.65 | 977.46 | 977.47 | 0.1 | 0.12 | 0.3 | 0.2 | 3.62
| 24B5D06063 | 240406063 | 2024-04-06 | 10:35 | 10:45 | 8 | 4 | 1 | 238.4 | 33 | 95 | 0.1 | 1 | 0.33 | 0.3 | 0.22 | 5.8 | 0.6 | 0.8 | 0.3 | 0.42 | 4.93 | 1 | 1.34 | 1.84 |  |  |  | 396.6 | 396.58 | 395.91 | 395.92 | 395.9 | 395.91 | 395.9 | 395.89 | 981.7 | 981.71 | 0.1 | 0.12 | 0.3 | 0.2 | 3.62
| 24B5D06064 | 240406064 | 2024-04-06 | 10:45 | 10:55 | 8 | 4 | 1 | 238.2 | 33 | 125 | 0.1 | 1 | 0.3 | 0.3 | 0.18 | 5.21 | 0.6 | 0.42 | 0.3 | 0.4 | 4.79 | 1 | 0.71 | 1.51 |  |  | 2 | 400.84 | 400.82 | 400.15 | 400.15 | 400.14 | 400.15 | 400.14 | 400.13 | 985.94 | 985.94 | 0.1 | 0.1 | 0.3 | 0.2 | 2.87
| 24B5D06065 | 240406065 | 2024-04-06 | 10:55 | 11:05 | 8 | 4 | 1 | 238.2 | 33 | 125 | 0.1 | 1 | 0.3 | 0.3 | 0.18 | 5.21 | 0.6 | 0.42 | 0.3 | 0.4 | 4.79 | 1 | 0.71 | 1.51 |  |  |  | 405.05 | 405.03 | 404.36 | 404.36 | 404.35 | 404.36 | 404.35 | 404.34 | 990.15 | 990.15 | 0.1 | 0.1 | 0.3 | 0.2 | 2.87
| 24B5D06066 | 240406066 | 2024-04-06 | 11:05 | 11:15 | 8 | 4 | 1 | 249.9 | 33 | 60 | 0.1 | 1 | 0.3 | 0.3 | 0.18 | 5.21 | 0.6 | 0.42 | 0.3 | 0.4 | 4.79 | 1 | 0.71 | 1.51 |  |  |  | 409.27 | 409.26 | 408.59 | 408.59 | 408.57 | 408.58 | 408.57 | 408.56 | 994.37 | 994.38 | 0.1 | 0.1 | 0.3 | 0.2 | 2.87
| 24B5D06067 | 240406067 | 2024-04-06 | 11:15 | 11:26 | 8 | 4 | 1 | 249.9 | 33 | 60 | 0.1 | 1 | 0.3 | 0.3 | 0.18 | 5.21 | 0.6 | 0.42 | 0.3 | 0.4 | 4.79 | 1 | 0.71 | 1.51 |  |  |  | 413.51 | 413.49 | 412.82 | 412.82 | 412.81 | 412.82 | 412.81 | 412.8 | 998.61 | 998.61 | 0.1 | 0.1 | 0.3 | 0.2 | 2.87
| 24B5D06068 | 240406068 | 2024-04-06 | 11:26 | 11:36 | 8 | 4 | 1 | 251.1 | 33 | 81 | 0.1 | 1 | 0.35 | 0.3 | 0.14 | 5.19 | 0.6 | 0.26 | 0.3 | 0.4 | 4.8 | 1 | 0.61 | 1.35 |  |  | 1 | 417.73 | 417.72 | 417.05 | 417.05 | 417.03 | 417.04 | 417.03 | 417.02 | 1002.83 | 1002.84 | 0.1 | 0.1 | 0.3 | 0.2 | 2.61
| 24B5D06069 | 240406069 | 2024-04-06 | 11:36 | 11:46 | 8 | 4 | 1 | 251.1 | 33 | 81 | 0.1 | 1 | 0.35 | 0.3 | 0.14 | 5.19 | 0.6 | 0.26 | 0.3 | 0.4 | 4.8 | 1 | 0.61 | 1.35 |  |  |  | 421.96 | 421.95 | 421.28 | 421.28 | 421.26 | 421.27 | 421.26 | 421.25 | 1007.06 | 1007.07 | 0.1 | 0.1 | 0.3 | 0.2 | 2.61
| 24B5D06070 | 240406070 | 2024-04-06 | 11:46 | 11:56 | 8 | 4 | 1 | 264.7 | 33 | 81 | 0.1 | 1 | 0.35 | 0.3 | 0.14 | 5.19 | 0.6 | 0.26 | 0.3 | 0.4 | 4.8 | 1 | 0.61 | 1.35 |  | 1 | 4 | 426.19 | 426.17 | 425.5 | 425.5 | 425.49 | 425.49 | 425.49 | 425.48 | 1011.29 | 1011.29 | 0.1 | 0.1 | 0.3 | 0.2 | 2.61
| 24B5D06071 | 240406071 | 2024-04-06 | 11:56 | 12:06 | 8 | 4 | 1 | 264.7 | 33 | 97 | 0.1 | 1 | 0.35 | 0.3 | 0.14 | 5.19 | 0.6 | 0.26 | 0.3 | 0.4 | 4.8 | 1 | 0.61 | 1.35 |  |  | 3 | 430.42 | 430.4 | 429.73 | 429.73 | 429.72 | 429.73 | 429.72 | 429.71 | 1015.52 | 1015.52 | 0.1 | 0.1 | 0.3 | 0.2 | 2.61
| 24B5D06072 | 240406072 | 2024-04-06 | 12:06 | 12:16 | 8 | 4 | 1 | 271.4 | 33 | 51 | 0.1 | 1 | 0.34 | 0.3 | 0.21 | 5.02 | 0.6 | 0.48 | 0.3 | 0.48 | 4.87 | 1 | 0.62 | 1.37 |  |  | 1 | 434.65 | 434.64 | 433.97 | 433.97 | 433.96 | 433.96 | 433.96 | 433.94 | 1019.75 | 1019.76 | 0.1 | 0.1 | 0.3 | 0.28 | 3.71
| 24B5D06073 | 240406073 | 2024-04-06 | 12:16 | 12:26 | 8 | 4 | 1 | 271.4 | 33 | 51 | 0.1 | 1 | 0.34 | 0.3 | 0.21 | 5.02 | 0.6 | 0.48 | 0.3 | 0.48 | 4.87 | 1 | 0.62 | 1.37 |  |  |  | 438.86 | 438.85 | 438.18 | 438.18 | 438.17 | 438.17 | 438.17 | 438.15 | 1023.96 | 1023.97 | 0.1 | 0.1 | 0.3 | 0.28 | 3.71
| 24B5D06074 | 240406074 | 2024-04-06 | 12:26 | 12:36 | 8 | 4 | 1 | 282 | 33 | 56 | 0.1 | 1 | 0.34 | 0.3 | 0.21 | 5.02 | 0.6 | 0.48 | 0.3 | 0.48 | 4.87 | 1 | 0.62 | 1.37 |  |  | 1 | 443.08 | 443.06 | 442.39 | 442.39 | 442.38 | 442.39 | 442.38 | 442.37 | 1028.18 | 1028.19 | 0.1 | 0.1 | 0.3 | 0.28 | 3.71
| 24B5D06075 | 240406075 | 2024-04-06 | 12:36 | 12:47 | 8 | 4 | 1 | 282.3 | 33 | 56 | 0.1 | 1 | 0.34 | 0.3 | 0.21 | 5.02 | 0.6 | 0.48 | 0.3 | 0.48 | 4.87 | 1 | 0.62 | 1.37 |  |  | 1 | 447.28 | 447.27 | 446.6 | 446.6 | 446.59 | 446.59 | 446.58 | 446.57 | 1032.38 | 1032.39 | 0.1 | 0.1 | 0.3 | 0.28 | 3.71
| 24B5D06076 | 240406076 | 2024-04-06 | 12:47 | 12:57 | 8 | 4 | 1 | 307.4 | 33 | 82 | 0.1 | 1 | 0.3 | 0.33 | 0.31 | 3.59 | 0.6 | 0.23 | 0.3 | 0.46 | 4.79 | 1.13 | 0.76 | 1.29 |  |  | 1 | 451.49 | 451.48 | 450.81 | 450.81 | 450.79 | 450.8 | 450.79 | 450.78 | 1036.59 | 1036.6 | 0.1 | 0.1 | 0.3 | 0.23 | 4.13
| 24B5D06077 | 240406077 | 2024-04-06 | 12:57 | 13:07 | 8 | 4 | 1 | 307.4 | 33 | 82 | 0.1 | 1 | 0.3 | 0.33 | 0.31 | 3.59 | 0.6 | 0.23 | 0.3 | 0.46 | 4.79 | 1.13 | 0.76 | 1.29 |  |  |  | 455.7 | 455.69 | 455.02 | 455.02 | 455 | 455.01 | 455 | 454.99 | 1040.8 | 1040.81 | 0.1 | 0.1 | 0.3 | 0.23 | 4.13
| 24B5D06078 | 240406078 | 2024-04-06 | 13:07 | 13:17 | 8 | 4 | 1 | 243 | 33 | 95 | 0.1 | 1 | 0.3 | 0.33 | 0.31 | 3.59 | 0.6 | 0.23 | 0.3 | 0.46 | 4.79 | 1.13 | 0.76 | 1.29 |  |  | 1 | 459.91 | 459.89 | 459.22 | 459.22 | 459.21 | 459.21 | 459.21 | 459.19 | 1045 | 1045.01 | 0.1 | 0.1 | 0.3 | 0.23 | 4.13
| 24B5D06079 | 240406079 | 2024-04-06 | 13:17 | 13:27 | 8 | 4 | 1 | 243 | 33 | 95 | 0.1 | 1 | 0.3 | 0.33 | 0.31 | 3.59 | 0.6 | 0.23 | 0.3 | 0.46 | 4.79 | 1.13 | 0.76 | 1.29 |  |  |  | 464.11 | 464.1 | 463.43 | 463.43 | 463.42 | 463.42 | 463.42 | 463.4 | 1049.21 | 1049.22 | 0.1 | 0.1 | 0.3 | 0.23 | 4.13
| 24B5D06080 | 240406080 | 2024-04-06 | 13:27 | 13:38 | 8 | 1 | 1 | 705.4 | 33 | 159 | 0.1 | 1 | 0.3 | 0.3 | 0.37 | 3.4 | 0.6 | 0.24 | 0.3 | 0.4 | 4.72 | 1 | 0.9 | 1.45 |  |  |  | 468.24 | 468.22 | 467.55 | 467.55 | 467.54 | 467.55 | 467.54 | 467.53 | 1053.33 | 1053.34 | 0.1 | 0.16 | 0.3 | 0.2 | 4.95
| 24B5D06081 | 240406081 | 2024-04-06 | 13:38 | 13:49 | 8 | 2 | 1 | 453.8 | 33 | 76 | 0.1 | 1 | 0.3 | 0.3 | 0.37 | 3.4 | 0.6 | 0.24 | 0.3 | 0.4 | 4.72 | 1 | 0.9 | 1.45 |  | 1 | 2 | 472.46 | 472.44 | 471.77 | 471.77 | 471.76 | 471.77 | 471.76 | 471.75 | 1057.54 | 1057.55 | 0.1 | 0.16 | 0.3 | 0.2 | 4.95
| 24B5D06082 | 240406082 | 2024-04-06 | 13:49 | 15:32 | 8 | 0 | 1 | 364.9 | 33 | 59 | 0.1 | 1 | 0.3 | 0.3 | 0.37 | 3.4 | 0.6 | 0.24 | 0.3 | 0.4 | 4.72 | 1 | 0.9 | 1.45 | 2 | 2 | 3 | 475.43 | 475.41 | 474.24 | 474.24 | 474.23 | 474.24 | 474.23 | 474.21 | 2.09 | 2.09 | 0.1 | 0.16 | 0.3 | 0.2 | 4.95
| 24B5D06083 | 240406083 | 2024-04-06 | 15:32 | 15:42 | 8 | 1 | 1 | 239.1 | 33 | 59 | 0.1 | 1 | 0.3 | 0.3 | 0.37 | 3.4 | 0.6 | 0.24 | 0.3 | 0.4 | 4.72 | 1 | 0.9 | 1.45 |  |  |  | 479.59 | 479.58 | 478.4 | 478.4 | 478.39 | 478.4 | 478.39 | 478.38 | 6.24 | 6.24 | 0.1 | 0.16 | 0.3 | 0.2 | 4.95
| 24B5D06084 | 240406084 | 2024-04-06 | 15:42 | 15:52 | 8 | 4 | 1 | 305 | 33 | 84 | 0.1 | 1 | 0.3 | 0.3 | 0.24 | 2.62 | 0.6 | 0.25 | 0.3 | 0.4 | 4.69 | 1 | 0.6 | 1.23 |  |  |  | 483.86 | 483.84 | 482.67 | 482.67 | 482.65 | 482.67 | 482.65 | 482.64 | 10.5 | 10.5 | 0.1 | 0.1 | 0.3 | 0.2 | 5.45
| 24B5D06085 | 240406085 | 2024-04-06 | 15:52 | 16:02 | 8 | 4 | 1 | 317 | 33 | 84 | 0.1 | 1 | 0.3 | 0.3 | 0.24 | 2.62 | 0.6 | 0.25 | 0.3 | 0.4 | 4.69 | 1 | 0.6 | 1.23 |  |  |  | 488.03 | 488.01 | 486.83 | 486.83 | 486.82 | 486.83 | 486.82 | 486.81 | 14.66 | 14.66 | 0.1 | 0.1 | 0.3 | 0.2 | 5.45
| 24B5D06086 | 240406086 | 2024-04-06 | 16:02 | 16:12 | 8 | 4 | 1 | 333.4 | 33 | 112 | 0.1 | 1 | 0.3 | 0.3 | 0.24 | 2.62 | 0.6 | 0.25 | 0.3 | 0.4 | 4.69 | 1 | 0.6 | 1.23 |  | 1 | 1 | 492.17 | 492.15 | 490.97 | 490.97 | 490.96 | 490.97 | 490.96 | 490.95 | 18.79 | 18.79 | 0.1 | 0.1 | 0.3 | 0.2 | 5.45
| 24B5D06087 | 240406087 | 2024-04-06 | 16:12 | 16:22 | 8 | 5 | 1 | 333.4 | 33 | 112 | 0.1 | 1 | 0.3 | 0.3 | 0.24 | 2.62 | 0.6 | 0.25 | 0.3 | 0.4 | 4.69 | 1 | 0.6 | 1.23 |  |  | 1 | 496.29 | 496.27 | 495.1 | 495.1 | 495.09 | 495.1 | 495.09 | 495.07 | 22.91 | 22.91 | 0.1 | 0.1 | 0.3 | 0.2 | 5.45
| 24B5D06088 | 240406088 | 2024-04-06 | 16:22 | 16:32 | 8 | 5 | 1 | 259.9 | 33 | 107 | 0.1 | 1 | 0.3 | 0.3 | 0.1 | 2.08 | 0.6 | 0.2 | 0.3 | 0.4 | 4.72 | 1 | 0.6 | 0.99 |  |  |  | 500.44 | 500.42 | 499.25 | 499.25 | 499.23 | 499.25 | 499.23 | 499.22 | 27.04 | 27.04 | 0.1 | 0.1 | 0.3 | 0.2 | 4.71
| 24B5D06089 | 240406089 | 2024-04-06 | 16:32 | 16:42 | 8 | 5 | 1 | 259.9 | 33 | 107 | 0.1 | 1 | 0.3 | 0.3 | 0.1 | 2.08 | 0.6 | 0.2 | 0.3 | 0.4 | 4.72 | 1 | 0.6 | 0.99 |  |  |  | 504.59 | 504.58 | 503.4 | 503.4 | 503.39 | 503.4 | 503.39 | 503.38 | 31.19 | 31.19 | 0.1 | 0.1 | 0.3 | 0.2 | 4.71
| 24B5D06090 | 240406090 | 2024-04-06 | 16:42 | 16:52 | 8 | 5 | 1 | 265.1 | 33 | 106 | 0.1 | 1 | 0.3 | 0.3 | 0.1 | 2.08 | 0.6 | 0.2 | 0.3 | 0.4 | 4.72 | 1 | 0.6 | 0.99 |  |  |  | 508.78 | 508.76 | 507.58 | 507.58 | 507.57 | 507.58 | 507.57 | 507.56 | 35.36 | 35.36 | 0.1 | 0.1 | 0.3 | 0.2 | 4.71
| 24B5D06091 | 240406091 | 2024-04-06 | 16:52 | 17:02 | 8 | 5 | 1 | 265.1 | 33 | 106 | 0.1 | 1 | 0.3 | 0.3 | 0.1 | 1.95 | 0.6 | 0.2 | 0.3 | 0.4 | 4.67 | 1 | 0.6 | 1.01 |  |  |  | 512.96 | 512.94 | 511.76 | 511.76 | 511.75 | 511.76 | 511.75 | 511.74 | 39.53 | 39.53 | 0.1 | 0.1 | 0.3 | 0.2 | 4.55
| 24B5D06092 | 240406092 | 2024-04-06 | 17:02 | 17:12 | 8 | 5 | 1 | 267.1 | 33 | 105 | 0.1 | 1 | 0.3 | 0.3 | 0.1 | 1.95 | 0.6 | 0.2 | 0.3 | 0.4 | 4.67 | 1 | 0.6 | 1.01 |  |  | 1 | 517.14 | 517.12 | 515.95 | 515.95 | 515.93 | 515.95 | 515.93 | 515.92 | 43.71 | 43.71 | 0.1 | 0.1 | 0.3 | 0.2 | 4.55
| 24B5D06093 | 240406093 | 2024-04-06 | 17:12 | 17:22 | 8 | 5 | 1 | 267.1 | 33 | 105 | 0.1 | 1 | 0.3 | 0.3 | 0.1 | 1.95 | 0.6 | 0.2 | 0.3 | 0.4 | 4.67 | 1 | 0.6 | 1.01 |  |  |  | 521.32 | 521.3 | 520.13 | 520.13 | 520.12 | 520.13 | 520.11 | 520.1 | 47.88 | 47.88 | 0.1 | 0.1 | 0.3 | 0.2 | 4.55
| 24B5D06094 | 240406094 | 2024-04-06 | 17:22 | 17:32 | 8 | 5 | 1 | 273.2 | 33 | 73 | 0.1 | 1 | 0.35 | 0.3 | 0.27 | 1.94 | 0.6 | 0.21 | 0.3 | 0.4 | 4.66 | 1 | 0.6 | 1.28 |  |  |  | 525.5 | 525.48 | 524.31 | 524.31 | 524.3 | 524.31 | 524.3 | 524.28 | 52.05 | 52.05 | 0.1 | 0.12 | 0.3 | 0.2 | 4.7
| 24B5D06095 | 240406095 | 2024-04-06 | 17:32 | 17:42 | 8 | 5 | 1 | 273.2 | 33 | 73 | 0.1 | 1 | 0.35 | 0.3 | 0.27 | 1.94 | 0.6 | 0.21 | 0.3 | 0.4 | 4.66 | 1 | 0.6 | 1.28 |  |  |  | 529.69 | 529.67 | 528.5 | 528.5 | 528.49 | 528.5 | 528.49 | 528.47 | 56.23 | 56.23 | 0.1 | 0.12 | 0.3 | 0.2 | 4.7
| 24B5D06096 | 240406096 | 2024-04-06 | 17:42 | 17:52 | 8 | 5 | 1 | 279 | 33 | 80 | 0.1 | 1 | 0.35 | 0.3 | 0.27 | 1.94 | 0.6 | 0.21 | 0.3 | 0.4 | 4.66 | 1 | 0.6 | 1.28 |  |  | 1 | 533.89 | 533.87 | 532.69 | 532.69 | 532.68 | 532.69 | 532.68 | 532.67 | 60.42 | 60.42 | 0.1 | 0.12 | 0.3 | 0.2 | 4.7
| 24B5D06097 | 240406097 | 2024-04-06 | 17:52 | 18:02 | 8 | 5 | 1 | 279 | 33 | 80 | 0.1 | 1 | 0.35 | 0.3 | 0.27 | 1.94 | 0.6 | 0.21 | 0.3 | 0.4 | 4.66 | 1 | 0.6 | 1.28 |  |  | 1 | 538.08 | 538.06 | 536.89 | 536.89 | 536.88 | 536.89 | 536.88 | 536.86 | 64.6 | 64.6 | 0.1 | 0.12 | 0.3 | 0.2 | 4.7
| 24B5D06098 | 240406098 | 2024-04-06 | 18:02 | 18:12 | 8 | 5 | 1 | 258.9 | 33 | 101 | 0.1 | 1 | 0.35 | 0.3 | 0.27 | 1.94 | 0.6 | 0.21 | 0.3 | 0.4 | 4.66 | 1 | 0.6 | 1.28 |  |  | 1 | 542.27 | 542.25 | 541.08 | 541.08 | 541.07 | 541.08 | 541.07 | 541.05 | 68.78 | 68.78 | 0.1 | 0.12 | 0.3 | 0.2 | 4.7
| 24B5D06099 | 240406099 | 2024-04-06 | 18:12 | 18:22 | 8 | 6 | 1 | 258.9 | 33 | 101 | 0.1 | 1 | 0.35 | 0.3 | 0.27 | 1.94 | 0.6 | 0.21 | 0.3 | 0.4 | 4.66 | 1 | 0.6 | 1.28 |  |  | 1 | 546.3 | 546.28 | 545.11 | 545.11 | 545.09 | 545.11 | 545.09 | 545.08 | 72.8 | 72.8 | 0.1 | 0.12 | 0.3 | 0.2 | 4.7
| 24B5D06100 | 240406100 | 2024-04-06 | 18:22 | 18:31 | 8 | 6 | 1 | 244.8 | 33 | 100 | 0.1 | 1 | 0.3 | 0.3 | 0.15 | 2.22 | 0.6 | 0.2 | 0.3 | 0.4 | 4.69 | 1 | 0.6 | 1.19 |  |  |  | 550.32 | 550.3 | 549.13 | 549.13 | 549.12 | 549.13 | 549.12 | 549.1 | 76.82 | 76.82 | 0.1 | 0.1 | 0.3 | 0.2 | 5.3
| 24B5D06101 | 240406101 | 2024-04-06 | 18:31 | 18:41 | 8 | 6 | 1 | 244.8 | 33 | 100 | 0.1 | 1 | 0.3 | 0.3 | 0.15 | 2.22 | 0.6 | 0.2 | 0.3 | 0.4 | 4.69 | 1 | 0.6 | 1.19 |  |  | 2 | 554.34 | 554.33 | 553.15 | 553.15 | 553.14 | 553.15 | 553.14 | 553.13 | 80.83 | 80.83 | 0.1 | 0.1 | 0.3 | 0.2 | 5.3
| 24B5D06102 | 240406102 | 2024-04-06 | 18:41 | 18:51 | 8 | 6 | 1 | 246.2 | 33 | 81 | 0.1 | 1 | 0.3 | 0.3 | 0.15 | 2.22 | 0.6 | 0.2 | 0.3 | 0.4 | 4.69 | 1 | 0.6 | 1.19 |  |  |  | 558.35 | 558.33 | 557.16 | 557.16 | 557.15 | 557.16 | 557.15 | 557.13 | 84.83 | 84.83 | 0.1 | 0.1 | 0.3 | 0.2 | 5.3
| 24B5D06103 | 240406103 | 2024-04-06 | 18:51 | 19:00 | 8 | 6 | 1 | 246.2 | 33 | 81 | 0.1 | 1 | 0.3 | 0.3 | 0.15 | 2.22 | 0.6 | 0.2 | 0.3 | 0.4 | 4.69 | 1 | 0.6 | 1.19 |  |  | 2 | 562.35 | 562.33 | 561.16 | 561.16 | 561.15 | 561.16 | 561.15 | 561.13 | 88.82 | 88.82 | 0.1 | 0.1 | 0.3 | 0.2 | 5.3
| 24B5D06104 | 240406104 | 2024-04-06 | 19:00 | 19:10 | 8 | 6 | 1 | 237.5 | 33 | 72 | 0.1 | 1 | 0.3 | 0.3 | 0.15 | 2.22 | 0.6 | 0.2 | 0.3 | 0.4 | 4.69 | 1 | 0.6 | 1.19 |  |  | 1 | 566.37 | 566.35 | 565.17 | 565.17 | 565.16 | 565.17 | 565.16 | 565.15 | 92.83 | 92.83 | 0.1 | 0.1 | 0.3 | 0.2 | 5.3
| 24B5D06105 | 240406105 | 2024-04-06 | 19:10 | 19:20 | 8 | 6 | 1 | 237.5 | 33 | 72 | 0.1 | 1 | 0.3 | 0.3 | 0.15 | 2.22 | 0.6 | 0.2 | 0.3 | 0.4 | 4.69 | 1 | 0.6 | 1.19 |  |  |  | 570.38 | 570.36 | 569.19 | 569.19 | 569.18 | 569.19 | 569.18 | 569.16 | 96.83 | 96.83 | 0.1 | 0.1 | 0.3 | 0.2 | 5.3
| 24B5D06106 | 240406106 | 2024-04-06 | 19:20 | 19:29 | 8 | 5 | 1 | 262 | 33 | 108 | 0.1 | 1 | 0.31 | 0.38 | 0.26 | 2.63 | 0.6 | 0.31 | 0.3 | 0.4 | 4.8 | 1 | 0.6 | 0.85 | 1 | 1 | 1 | 574.4 | 574.39 | 573.21 | 573.21 | 573.2 | 573.21 | 573.2 | 573.18 | 100.84 | 100.84 | 0.1 | 0.1 | 0.3 | 0.2 | 5.86
| 24B5D06107 | 240406107 | 2024-04-06 | 19:29 | 19:39 | 8 | 6 | 1 | 262 | 33 | 108 | 0.1 | 1 | 0.31 | 0.38 | 0.26 | 2.63 | 0.6 | 0.31 | 0.3 | 0.4 | 4.8 | 1 | 0.6 | 0.85 |  |  |  | 578.43 | 578.41 | 577.24 | 577.24 | 577.23 | 577.24 | 577.23 | 577.21 | 104.86 | 104.86 | 0.1 | 0.1 | 0.3 | 0.2 | 5.86
| 24B5D06108 | 240406108 | 2024-04-06 | 19:39 | 19:48 | 8 | 6 | 1 | 261.5 | 33 | 129 | 0.1 | 1 | 0.31 | 0.38 | 0.26 | 2.63 | 0.6 | 0.31 | 0.3 | 0.4 | 4.8 | 1 | 0.6 | 0.85 |  |  |  | 582.45 | 582.44 | 581.26 | 581.26 | 581.25 | 581.26 | 581.25 | 581.24 | 108.88 | 108.88 | 0.1 | 0.1 | 0.3 | 0.2 | 5.86
| 24B5D06109 | 240406109 | 2024-04-06 | 19:48 | 19:58 | 8 | 6 | 1 | 261.5 | 33 | 129 | 0.1 | 1 | 0.31 | 0.38 | 0.26 | 2.63 | 0.6 | 0.31 | 0.3 | 0.4 | 4.8 | 1 | 0.6 | 0.85 |  |  |  | 586.48 | 586.46 | 585.29 | 585.29 | 585.28 | 585.29 | 585.28 | 585.26 | 112.9 | 112.9 | 0.1 | 0.1 | 0.3 | 0.2 | 5.86
| 24B5D06110 | 240406110 | 2024-04-06 | 19:58 | 20:08 | 8 | 6 | 1 | 268 | 33 | 75 | 0.1 | 1 | 0.31 | 0.38 | 0.26 | 2.63 | 0.6 | 0.31 | 0.3 | 0.4 | 4.8 | 1 | 0.6 | 0.85 |  |  | 1 | 590.5 | 590.49 | 589.31 | 589.31 | 589.3 | 589.31 | 589.3 | 589.29 | 116.91 | 116.91 | 0.1 | 0.1 | 0.3 | 0.2 | 5.86
| 24B5D06111 | 240406111 | 2024-04-06 | 20:08 | 20:17 | 8 | 6 | 1 | 268 | 33 | 75 | 0.1 | 1 | 0.31 | 0.38 | 0.26 | 2.63 | 0.6 | 0.31 | 0.3 | 0.4 | 4.8 | 1 | 0.6 | 0.85 |  |  |  | 594.53 | 594.51 | 593.34 | 593.34 | 593.33 | 593.34 | 593.33 | 593.31 | 120.93 | 120.93 | 0.1 | 0.1 | 0.3 | 0.2 | 5.86
| 24B5D06112 | 240406112 | 2024-04-06 | 20:17 | 20:28 | 8 | 6 | 1 | 282 | 33 | 157 | 0.1 | 1 | 0.49 | 0.3 | 0.18 | 2.24 | 0.6 | 0.2 | 0.3 | 0.41 | 4.88 | 1 | 0.6 | 0.79 |  |  |  | 598.61 | 598.59 | 597.42 | 597.42 | 597.41 | 597.42 | 597.41 | 597.39 | 125 | 125 | 0.1 | 0.1 | 0.3 | 0.2 | 5.88
| 24B5D06113 | 240406113 | 2024-04-06 | 20:28 | 20:36 | 8 | 6 | 1 | 282 | 33 | 157 | 0.1 | 1 | 0.49 | 0.3 | 0.18 | 2.24 | 0.6 | 0.2 | 0.3 | 0.41 | 4.88 | 1 | 0.6 | 0.79 |  |  | 1 | 601.64 | 601.62 | 600.45 | 600.45 | 600.44 | 600.45 | 600.44 | 600.42 | 128.02 | 128.02 | 0.1 | 0.1 | 0.3 | 0.2 | 5.88
| 24B5D06114 | 240406114 | 2024-04-06 | 20:36 | 20:44 | 8 | 6 | 1 | 287 | 33 | 170 | 0.1 | 1 | 0.49 | 0.3 | 0.18 | 2.24 | 0.6 | 0.2 | 0.3 | 0.41 | 4.88 | 1 | 0.6 | 0.79 |  |  | 1 | 604.8 | 604.78 | 603.6 | 603.6 | 603.59 | 603.6 | 603.59 | 603.58 | 131.17 | 131.17 | 0.1 | 0.1 | 0.3 | 0.2 | 5.88
| 24B5D06115 | 240406115 | 2024-04-06 | 20:44 | 20:52 | 8 | 6 | 1 | 287 | 33 | 170 | 0.1 | 1 | 0.49 | 0.3 | 0.18 | 2.24 | 0.6 | 0.2 | 0.3 | 0.41 | 4.88 | 1 | 0.6 | 0.79 |  |  | 1 | 607.98 | 607.96 | 606.79 | 606.79 | 606.78 | 606.79 | 606.78 | 606.76 | 134.35 | 134.35 | 0.1 | 0.1 | 0.3 | 0.2 | 5.88
| 24B5D06116 | 240406116 | 2024-04-06 | 20:52 | 21:00 | 8 | 6 | 1 | 315 | 33 | 145 | 0.1 | 1 | 0.49 | 0.3 | 0.18 | 2.24 | 0.6 | 0.2 | 0.3 | 0.41 | 4.88 | 1 | 0.6 | 0.79 |  |  |  | 611.17 | 611.15 | 609.97 | 609.97 | 609.96 | 609.97 | 609.96 | 609.95 | 137.52 | 137.52 | 0.1 | 0.1 | 0.3 | 0.2 | 5.88
| 24B5D06117 | 240406117 | 2024-04-06 | 21:00 | 21:09 | 8 | 6 | 1 | 315 | 33 | 145 | 0.1 | 1 | 0.49 | 0.3 | 0.18 | 2.24 | 0.6 | 0.2 | 0.3 | 0.41 | 4.88 | 1 | 0.6 | 0.79 | 1 | 1 | 5 | 614.35 | 614.33 | 613.16 | 613.16 | 613.15 | 613.16 | 613.15 | 613.13 | 140.7 | 140.7 | 0.1 | 0.1 | 0.3 | 0.2 | 5.88
| 24B5D06118 | 240406118 | 2024-04-06 | 21:09 | 21:17 | 8 | 6 | 1 | 282 | 33 | 178 | 0.1 | 1 | 0.38 | 0.3 | 0.31 | 2.78 | 0.6 | 0.28 | 0.3 | 0.4 | 4.96 | 1 | 0.6 | 0.97 |  |  | 2 | 617.39 | 617.37 | 616.2 | 616.2 | 616.18 | 616.2 | 616.18 | 616.17 | 143.73 | 143.73 | 0.1 | 0.11 | 0.3 | 0.2 | 6.3
| 24B5D06119 | 240406119 | 2024-04-06 | 21:17 | 21:25 | 8 | 6 | 1 | 282 | 33 | 178 | 0.1 | 1 | 0.38 | 0.3 | 0.31 | 2.78 | 0.6 | 0.28 | 0.3 | 0.4 | 4.96 | 1 | 0.6 | 0.97 |  |  | 2 | 620.54 | 620.52 | 619.34 | 619.34 | 619.33 | 619.34 | 619.33 | 619.32 | 146.87 | 146.87 | 0.1 | 0.11 | 0.3 | 0.2 | 6.3
| 24B5D06120 | 240406120 | 2024-04-06 | 21:25 | 21:33 | 8 | 6 | 1 | 280 | 33 | 175 | 0.1 | 1 | 0.38 | 0.3 | 0.31 | 2.78 | 0.6 | 0.28 | 0.3 | 0.4 | 4.96 | 1 | 0.6 | 0.97 |  |  |  | 623.57 | 623.55 | 622.37 | 622.37 | 622.36 | 622.37 | 622.36 | 622.35 | 149.9 | 149.9 | 0.1 | 0.11 | 0.3 | 0.2 | 6.3
| 24B5D06121 | 240406121 | 2024-04-06 | 21:33 | 21:41 | 8 | 6 | 1 | 280 | 33 | 175 | 0.1 | 1 | 0.38 | 0.3 | 0.31 | 2.78 | 0.6 | 0.28 | 0.3 | 0.4 | 4.96 | 1 | 0.6 | 0.97 |  |  |  | 626.71 | 626.7 | 625.52 | 625.52 | 625.51 | 625.52 | 625.51 | 625.5 | 153.04 | 153.04 | 0.1 | 0.11 | 0.3 | 0.2 | 6.3
| 24B5D06122 | 240406122 | 2024-04-06 | 21:41 | 21:49 | 8 | 6 | 1 | 292.2 | 33 | 169 | 0.1 | 1 | 0.38 | 0.3 | 0.31 | 2.78 | 0.6 | 0.28 | 0.3 | 0.4 | 4.96 | 1 | 0.6 | 0.97 |  |  |  | 629.74 | 629.72 | 628.55 | 628.55 | 628.53 | 628.54 | 628.53 | 628.52 | 156.05 | 156.05 | 0.1 | 0.11 | 0.3 | 0.2 | 6.3
| 24B5D06123 | 240406123 | 2024-04-06 | 21:49 | 21:57 | 8 | 6 | 1 | 292.2 | 33 | 169 | 0.1 | 1 | 0.38 | 0.3 | 0.31 | 2.78 | 0.6 | 0.28 | 0.3 | 0.4 | 4.96 | 1 | 0.6 | 0.97 |  |  |  | 632.88 | 632.86 | 631.69 | 631.69 | 631.67 | 631.69 | 631.67 | 631.66 | 159.19 | 159.19 | 0.1 | 0.11 | 0.3 | 0.2 | 6.3
| 24B5D06124 | 240406124 | 2024-04-06 | 21:57 | 22:05 | 8 | 6 | 1 | 280 | 33 | 127 | 0.1 | 1 | 0.39 | 0.3 | 0.28 | 1.68 | 0.6 | 0.21 | 0.3 | 0.4 | 4.97 | 1 | 0.6 | 1.12 |  |  |  | 635.9 | 635.89 | 634.71 | 634.71 | 634.7 | 634.71 | 634.7 | 634.69 | 162.2 | 162.2 | 0.1 | 0.12 | 0.3 | 0.2 | 6.49
| 24B5D06125 | 240406125 | 2024-04-06 | 22:05 | 22:13 | 8 | 6 | 1 | 280.2 | 33 | 127 | 0.1 | 1 | 0.39 | 0.3 | 0.28 | 1.68 | 0.6 | 0.21 | 0.3 | 0.4 | 4.97 | 1 | 0.6 | 1.12 |  |  | 1 | 639.06 | 639.04 | 637.86 | 637.86 | 637.85 | 637.86 | 637.85 | 637.84 | 165.35 | 165.35 | 0.1 | 0.12 | 0.3 | 0.2 | 6.49
| 24B5D06126 | 240406126 | 2024-04-06 | 22:13 | 22:21 | 8 | 6 | 1 | 294.4 | 33 | 164 | 0.1 | 1 | 0.39 | 0.3 | 0.28 | 1.68 | 0.6 | 0.21 | 0.3 | 0.4 | 4.97 | 1 | 0.6 | 1.12 |  |  |  | 642.09 | 642.07 | 640.9 | 640.9 | 640.88 | 640.89 | 640.88 | 640.87 | 168.37 | 168.37 | 0.1 | 0.12 | 0.3 | 0.2 | 6.49
| 24B5D06127 | 240406127 | 2024-04-06 | 22:21 | 22:29 | 8 | 6 | 1 | 294.4 | 33 | 164 | 0.1 | 1 | 0.39 | 0.3 | 0.28 | 1.68 | 0.6 | 0.21 | 0.3 | 0.4 | 4.97 | 1 | 0.6 | 1.12 |  |  |  | 645.25 | 645.23 | 644.05 | 644.06 | 644.04 | 644.05 | 644.04 | 644.03 | 171.52 | 171.52 | 0.1 | 0.12 | 0.3 | 0.2 | 6.49
| 24B5D06128 | 240406128 | 2024-04-06 | 22:29 | 22:37 | 8 | 6 | 1 | 282 | 33 | 101 | 0.1 | 1 | 0.39 | 0.3 | 0.28 | 1.68 | 0.6 | 0.21 | 0.3 | 0.4 | 4.97 | 1 | 0.6 | 1.12 |  |  |  | 648.44 | 648.42 | 647.25 | 647.25 | 647.23 | 647.25 | 647.23 | 647.22 | 174.71 | 174.71 | 0.1 | 0.12 | 0.3 | 0.2 | 6.49
| 24B5D06129 | 240406129 | 2024-04-06 | 22:37 | 22:46 | 8 | 6 | 1 | 282 | 33 | 101 | 0.1 | 1 | 0.39 | 0.3 | 0.28 | 1.68 | 0.6 | 0.21 | 0.3 | 0.4 | 4.97 | 1 | 0.6 | 1.12 |  |  |  | 651.64 | 651.62 | 650.44 | 650.44 | 650.43 | 650.44 | 650.43 | 650.42 | 177.9 | 177.9 | 0.1 | 0.12 | 0.3 | 0.2 | 6.49
| 24B5D06130 | 240406130 | 2024-04-06 | 22:46 | 22:54 | 8 | 6 | 1 | 285 | 33 | 112 | 0.1 | 1 | 0.38 | 0.3 | 0.34 | 2.25 | 0.6 | 0.27 | 0.3 | 0.42 | 4.81 | 1 | 0.85 | 1.12 |  |  |  | 654.82 | 654.8 | 653.62 | 653.62 | 653.61 | 653.62 | 653.61 | 653.6 | 181.07 | 181.07 | 0.1 | 0.1 | 0.3 | 0.2 | 6.4
| 24B5D06131 | 240406131 | 2024-04-06 | 22:54 | 23:02 | 8 | 6 | 1 | 285 | 33 | 112 | 0.1 | 1 | 0.38 | 0.3 | 0.34 | 2.25 | 0.6 | 0.27 | 0.3 | 0.42 | 4.81 | 1 | 0.85 | 1.12 |  |  |  | 657.98 | 657.96 | 656.79 | 656.79 | 656.78 | 656.79 | 656.78 | 656.76 | 184.23 | 184.23 | 0.1 | 0.1 | 0.3 | 0.2 | 6.4
| 24B5D06132 | 240406132 | 2024-04-06 | 23:02 | 23:10 | 8 | 6 | 1 | 269 | 33 | 119 | 0.1 | 1 | 0.38 | 0.3 | 0.34 | 2.25 | 0.6 | 0.27 | 0.3 | 0.42 | 4.81 | 1 | 0.85 | 1.12 |  |  | 1 | 661.15 | 661.14 | 659.96 | 659.96 | 659.95 | 659.96 | 659.95 | 659.94 | 187.39 | 187.39 | 0.1 | 0.1 | 0.3 | 0.2 | 6.4
| 24B5D06133 | 240406133 | 2024-04-06 | 23:10 | 23:19 | 8 | 6 | 1 | 269 | 33 | 119 | 0.1 | 1 | 0.38 | 0.3 | 0.34 | 2.25 | 0.6 | 0.27 | 0.3 | 0.42 | 4.81 | 1 | 0.85 | 1.12 |  |  | 1 | 664.33 | 664.31 | 663.13 | 663.13 | 663.12 | 663.13 | 663.12 | 663.11 | 190.56 | 190.56 | 0.1 | 0.1 | 0.3 | 0.2 | 6.4
| 24B5D06134 | 240406134 | 2024-04-06 | 23:19 | 23:27 | 8 | 6 | 1 | 279.9 | 33 | 108 | 0.1 | 1 | 0.38 | 0.3 | 0.34 | 2.25 | 0.6 | 0.27 | 0.3 | 0.42 | 4.81 | 1 | 0.85 | 1.12 |  |  |  | 667.49 | 667.47 | 666.3 | 666.3 | 666.29 | 666.3 | 666.29 | 666.27 | 193.72 | 193.72 | 0.1 | 0.1 | 0.3 | 0.2 | 6.4
| 24B5D06135 | 240406135 | 2024-04-06 | 23:27 | 23:35 | 8 | 6 | 1 | 283 | 33 | 108 | 0.1 | 1 | 0.38 | 0.3 | 0.34 | 2.25 | 0.6 | 0.27 | 0.3 | 0.42 | 4.81 | 1 | 0.85 | 1.12 |  |  | 3 | 670.67 | 670.65 | 669.47 | 669.47 | 669.46 | 669.47 | 669.46 | 669.45 | 196.88 | 196.88 | 0.1 | 0.1 | 0.3 | 0.2 | 6.4
| 24B5D06136 | 240406136 | 2024-04-06 | 23:35 | 23:43 | 8 | 6 | 1 | 293.3 | 33 | 150 | 0.1 | 1 | 0.33 | 0.3 | 0.4 | 1.63 | 0.6 | 0.34 | 0.3 | 0.4 | 4.84 | 1 | 0.6 | 0.94 |  |  | 2 | 673.82 | 673.81 | 672.63 | 672.63 | 672.62 | 672.63 | 672.62 | 672.61 | 200.03 | 200.03 | 0.1 | 0.1 | 0.3 | 0.2 | 6.61
| 24B5D06137 | 240406137 | 2024-04-06 | 23:43 | 23:52 | 8 | 6 | 1 | 293.3 | 33 | 150 | 0.1 | 1 | 0.33 | 0.3 | 0.4 | 1.63 | 0.6 | 0.34 | 0.3 | 0.4 | 4.84 | 1 | 0.6 | 0.94 |  |  |  | 676.98 | 676.97 | 675.79 | 675.79 | 675.78 | 675.79 | 675.78 | 675.77 | 203.19 | 203.19 | 0.1 | 0.1 | 0.3 | 0.2 | 6.61
| 24B5D06138 | 240406138 | 2024-04-06 | 23:52 | 24:00 | 8 | 6 | 1 | 293.3 | 33 | 153 | 0.1 | 1 | 0.33 | 0.3 | 0.4 | 1.63 | 0.6 | 0.34 | 0.3 | 0.4 | 4.84 | 1 | 0.6 | 0.94 |  |  |  | 680.16 | 680.14 | 678.96 | 678.96 | 678.95 | 678.96 | 678.95 | 678.94 | 206.35 | 206.35 | 0.1 | 0.1 | 0.3 | 0.2 | 6.61
| 24B5D07001 | 240407001 | 2024-04-06 | 24:00 | 0:09 | 8 | 6 | 1 | 293.2 | 33 | 153 | 0.1 | 1 | 0.33 | 0.3 | 0.4 | 1.63 | 0.6 | 0.34 | 0.3 | 0.4 | 4.84 | 1 | 0.6 | 0.94 |  |  |  | 683.69 | 683.67 | 682.5 | 682.5 | 682.48 | 682.5 | 682.48 | 682.47 | 209.88 | 209.88 | 0.1 | 0.1 | 0.3 | 0.2 | 6.61
| 24B5D07002 | 240407002 | 2024-04-07 | 0:09 | 0:17 | 8 | 6 | 1 | 259.9 | 33 | 60 | 0.1 | 1 | 0.33 | 0.3 | 0.4 | 1.63 | 0.6 | 0.34 | 0.3 | 0.4 | 4.84 | 1 | 0.6 | 0.94 |  |  | 1 | 687.29 | 687.28 | 686.1 | 686.1 | 686.09 | 686.1 | 686.09 | 686.08 | 213.47 | 213.47 | 0.1 | 0.1 | 0.3 | 0.2 | 6.61
| 24B5D07003 | 240407003 | 2024-04-07 | 0:17 | 0:26 | 8 | 6 | 1 | 260 | 33 | 60 | 0.1 | 1 | 0.33 | 0.3 | 0.4 | 1.63 | 0.6 | 0.34 | 0.3 | 0.4 | 4.84 | 1 | 0.6 | 0.94 |  |  |  | 690.79 | 690.77 | 689.59 | 689.59 | 689.58 | 689.59 | 689.58 | 689.57 | 216.96 | 216.96 | 0.1 | 0.1 | 0.3 | 0.2 | 6.61
| 24B5D07004 | 240407004 | 2024-04-07 | 0:26 | 0:34 | 8 | 6 | 1 | 251 | 33 | 70 | 0.1 | 1 | 0.33 | 0.3 | 0.4 | 1.63 | 0.6 | 0.34 | 0.3 | 0.4 | 4.84 | 1 | 0.6 | 0.94 |  |  |  | 694.39 | 694.37 | 693.2 | 693.2 | 693.19 | 693.2 | 693.18 | 693.17 | 220.55 | 220.55 | 0.1 | 0.1 | 0.3 | 0.2 | 6.61
| 24B5D07005 | 240407005 | 2024-04-07 | 0:34 | 0:43 | 8 | 6 | 1 | 251 | 33 | 70 | 0.1 | 1 | 0.47 | 0.35 | 0.34 | 1.41 | 0.6 | 0.31 | 0.3 | 0.4 | 4.91 | 1 | 0.6 | 1.12 |  |  |  | 698.02 | 698 | 696.82 | 696.82 | 696.81 | 696.82 | 696.81 | 696.8 | 224.17 | 224.17 | 0.1 | 0.11 | 0.3 | 0.2 | 6.42
| 24B5D07006 | 240407006 | 2024-04-07 | 0:43 | 0:51 | 8 | 6 | 1 | 260 | 33 | 82 | 0.1 | 1 | 0.47 | 0.35 | 0.34 | 1.41 | 0.6 | 0.31 | 0.3 | 0.4 | 4.91 | 1 | 0.6 | 1.12 |  |  |  | 701.49 | 701.47 | 700.29 | 700.3 | 700.28 | 700.29 | 700.28 | 700.27 | 227.64 | 227.64 | 0.1 | 0.11 | 0.3 | 0.2 | 6.42
| 24B5D07007 | 240407007 | 2024-04-07 | 0:51 | 1:00 | 8 | 6 | 1 | 260 | 33 | 82 | 0.1 | 1 | 0.47 | 0.35 | 0.34 | 1.41 | 0.6 | 0.31 | 0.3 | 0.4 | 4.91 | 1 | 0.6 | 1.12 |  |  |  | 705.07 | 705.05 | 703.88 | 703.88 | 703.87 | 703.88 | 703.87 | 703.85 | 231.21 | 231.21 | 0.1 | 0.11 | 0.3 | 0.2 | 6.42
| 24B5D07008 | 240407008 | 2024-04-07 | 1:00 | 1:08 | 8 | 6 | 1 | 263.4 | 33 | 92 | 0.1 | 1 | 0.47 | 0.35 | 0.34 | 1.41 | 0.6 | 0.31 | 0.3 | 0.4 | 4.91 | 1 | 0.6 | 1.12 |  |  |  | 708.55 | 708.53 | 707.36 | 707.36 | 707.35 | 707.36 | 707.34 | 707.33 | 234.68 | 234.68 | 0.1 | 0.11 | 0.3 | 0.2 | 6.42
| 24B5D07009 | 240407009 | 2024-04-07 | 1:08 | 1:17 | 8 | 6 | 1 | 263.4 | 33 | 92 | 0.1 | 1 | 0.47 | 0.35 | 0.34 | 1.41 | 0.6 | 0.31 | 0.3 | 0.4 | 4.91 | 1 | 0.6 | 1.12 |  |  |  | 712.13 | 712.12 | 710.94 | 710.94 | 710.93 | 710.94 | 710.93 | 710.92 | 238.26 | 238.26 | 0.1 | 0.11 | 0.3 | 0.2 | 6.42
| 24B5D07010 | 240407010 | 2024-04-07 | 1:17 | 1:25 | 8 | 6 | 1 | 247.4 | 33 | 126 | 0.1 | 1 | 0.31 | 0.3 | 0.15 | 0.99 | 0.6 | 0.2 | 0.3 | 0.4 | 4.82 | 1 | 0.73 | 0.88 |  |  |  | 715.61 | 715.59 | 714.41 | 714.41 | 714.4 | 714.41 | 714.4 | 714.39 | 241.72 | 241.72 | 0.1 | 0.1 | 0.3 | 0.2 | 5.53
| 24B5D07011 | 240407011 | 2024-04-07 | 1:25 | 1:34 | 8 | 6 | 1 | 247.4 | 33 | 126 | 0.1 | 1 | 0.31 | 0.3 | 0.15 | 0.99 | 0.6 | 0.2 | 0.3 | 0.4 | 4.82 | 1 | 0.73 | 0.88 |  |  |  | 719.2 | 719.18 | 718.01 | 718.01 | 718 | 718.01 | 718 | 717.98 | 245.31 | 245.31 | 0.1 | 0.1 | 0.3 | 0.2 | 5.53
| 24B5D07012 | 240407012 | 2024-04-07 | 1:34 | 1:42 | 8 | 6 | 1 | 242 | 33 | 57 | 0.1 | 1 | 0.31 | 0.3 | 0.15 | 0.99 | 0.6 | 0.2 | 0.3 | 0.4 | 4.82 | 1 | 0.73 | 0.88 |  |  |  | 722.68 | 722.66 | 721.49 | 721.49 | 721.48 | 721.49 | 721.48 | 721.46 | 248.78 | 248.78 | 0.1 | 0.1 | 0.3 | 0.2 | 5.53
| 24B5D07013 | 240407013 | 2024-04-07 | 1:42 | 1:51 | 8 | 6 | 1 | 242 | 33 | 57 | 0.1 | 1 | 0.31 | 0.3 | 0.15 | 0.99 | 0.6 | 0.2 | 0.3 | 0.4 | 4.82 | 1 | 0.73 | 0.88 |  |  |  | 726.29 | 726.27 | 725.09 | 725.09 | 725.08 | 725.09 | 725.08 | 725.07 | 252.38 | 252.38 | 0.1 | 0.1 | 0.3 | 0.2 | 5.53
| 24B5D07014 | 240407014 | 2024-04-07 | 1:51 | 1:59 | 8 | 6 | 1 | 227 | 33 | 66 | 0.1 | 1 | 0.31 | 0.3 | 0.15 | 0.99 | 0.6 | 0.2 | 0.3 | 0.4 | 4.82 | 1 | 0.73 | 0.88 |  |  |  | 729.77 | 729.75 | 728.58 | 728.58 | 728.57 | 728.58 | 728.57 | 728.55 | 255.86 | 255.86 | 0.1 | 0.1 | 0.3 | 0.2 | 5.53
| 24B5D07015 | 240407015 | 2024-04-07 | 1:59 | 2:07 | 8 | 6 | 1 | 227 | 33 | 66 | 0.1 | 1 | 0.31 | 0.3 | 0.15 | 0.99 | 0.6 | 0.2 | 0.3 | 0.4 | 4.82 | 1 | 0.73 | 0.88 |  |  |  | 733.23 | 733.21 | 732.04 | 732.04 | 732.03 | 732.04 | 732.02 | 732.01 | 259.32 | 259.32 | 0.1 | 0.1 | 0.3 | 0.2 | 5.53
| 24B5D07016 | 240407016 | 2024-04-07 | 2:07 | 2:16 | 8 | 6 | 1 | 235 | 33 | 64 | 0.1 | 1 | 0.35 | 0.3 | 0.33 | 1.05 | 0.6 | 0.29 | 0.3 | 0.4 | 4.79 | 1 | 0.62 | 1 |  |  |  | 736.69 | 736.67 | 735.5 | 735.5 | 735.48 | 735.49 | 735.48 | 735.47 | 262.77 | 262.77 | 0.1 | 0.1 | 0.3 | 0.2 | 6.12
| 24B5D07017 | 240407017 | 2024-04-07 | 2:16 | 2:24 | 8 | 6 | 1 | 235 | 33 | 64 | 0.1 | 1 | 0.35 | 0.3 | 0.33 | 1.05 | 0.6 | 0.29 | 0.3 | 0.4 | 4.79 | 1 | 0.62 | 1 |  |  |  | 740.14 | 740.12 | 738.95 | 738.95 | 738.93 | 738.95 | 738.93 | 738.92 | 266.22 | 266.22 | 0.1 | 0.1 | 0.3 | 0.2 | 6.12
| 24B5D07018 | 240407018 | 2024-04-07 | 2:24 | 2:32 | 8 | 6 | 1 | 241 | 33 | 77 | 0.1 | 1 | 0.35 | 0.3 | 0.33 | 1.05 | 0.6 | 0.29 | 0.3 | 0.4 | 4.79 | 1 | 0.62 | 1 |  |  |  | 743.59 | 743.57 | 742.4 | 742.4 | 742.39 | 742.4 | 742.38 | 742.37 | 269.68 | 269.68 | 0.1 | 0.1 | 0.3 | 0.2 | 6.12
| 24B5D07019 | 240407019 | 2024-04-07 | 2:32 | 2:40 | 8 | 6 | 1 | 241 | 33 | 77 | 0.1 | 1 | 0.35 | 0.3 | 0.33 | 1.05 | 0.6 | 0.29 | 0.3 | 0.4 | 4.79 | 1 | 0.62 | 1 |  |  |  | 747.04 | 747.02 | 745.85 | 745.85 | 745.84 | 745.85 | 745.84 | 745.82 | 273.13 | 273.13 | 0.1 | 0.1 | 0.3 | 0.2 | 6.12
| 24B5D07020 | 240407020 | 2024-04-07 | 2:40 | 2:49 | 8 | 6 | 1 | 252 | 33 | 44 | 0.1 | 1 | 0.35 | 0.3 | 0.33 | 1.05 | 0.6 | 0.29 | 0.3 | 0.4 | 4.79 | 1 | 0.62 | 1 |  |  |  | 750.49 | 750.47 | 749.3 | 749.3 | 749.29 | 749.3 | 749.29 | 749.27 | 276.58 | 276.58 | 0.1 | 0.1 | 0.3 | 0.2 | 6.12
| 24B5D07021 | 240407021 | 2024-04-07 | 2:49 | 2:57 | 8 | 6 | 1 | 252 | 33 | 44 | 0.1 | 1 | 0.35 | 0.3 | 0.33 | 1.05 | 0.6 | 0.29 | 0.3 | 0.4 | 4.79 | 1 | 0.62 | 1 |  |  | 1 | 753.94 | 753.92 | 752.74 | 752.74 | 752.73 | 752.74 | 752.73 | 752.72 | 280.02 | 280.02 | 0.1 | 0.1 | 0.3 | 0.2 | 6.12
| 24B5D07022 | 240407022 | 2024-04-07 | 2:57 | 3:07 | 8 | 6 | 1 | 264 | 33 | 59 | 0.1 | 1 | 0.31 | 0.3 | 0.35 | 1.1 | 0.6 | 0.32 | 0.3 | 0.52 | 4.97 | 1 | 0.76 | 1.07 |  |  | 1 | 758.08 | 758.06 | 756.88 | 756.88 | 756.87 | 756.88 | 756.87 | 756.86 | 284.16 | 284.16 | 0.1 | 0.11 | 0.3 | 0.2 | 6.34
| 24B5D07023 | 240407023 | 2024-04-07 | 3:07 | 3:16 | 8 | 6 | 1 | 263.9 | 33 | 59 | 0.1 | 1 | 0.31 | 0.3 | 0.35 | 1.1 | 0.6 | 0.32 | 0.3 | 0.52 | 4.97 | 1 | 0.76 | 1.07 |  |  | 1 | 762.09 | 762.07 | 760.89 | 760.89 | 760.88 | 760.89 | 760.88 | 760.87 | 288.17 | 288.17 | 0.1 | 0.11 | 0.3 | 0.2 | 6.34
| 24B5D07024 | 240407024 | 2024-04-07 | 3:16 | 3:26 | 8 | 6 | 1 | 243.4 | 33 | 68 | 0.1 | 1 | 0.31 | 0.3 | 0.35 | 1.1 | 0.6 | 0.32 | 0.3 | 0.52 | 4.97 | 1 | 0.76 | 1.07 |  |  | 3 | 766.07 | 766.05 | 764.87 | 764.87 | 764.86 | 764.87 | 764.86 | 764.85 | 292.15 | 292.15 | 0.1 | 0.11 | 0.3 | 0.2 | 6.34
| 24B5D07025 | 240407025 | 2024-04-07 | 3:26 | 3:35 | 8 | 6 | 1 | 243.4 | 33 | 68 | 0.1 | 1 | 0.31 | 0.3 | 0.35 | 1.1 | 0.6 | 0.32 | 0.3 | 0.52 | 4.97 | 1 | 0.76 | 1.07 |  |  | 1 | 770.05 | 770.03 | 768.85 | 768.85 | 768.84 | 768.85 | 768.84 | 768.83 | 296.13 | 296.13 | 0.1 | 0.11 | 0.3 | 0.2 | 6.34
| 24B5D07026 | 240407026 | 2024-04-07 | 3:35 | 3:45 | 8 | 6 | 1 | 254.5 | 33 | 64 | 0.1 | 1 | 0.31 | 0.3 | 0.35 | 1.1 | 0.6 | 0.32 | 0.3 | 0.52 | 4.97 | 1 | 0.76 | 1.07 |  |  | 1 | 774.03 | 774.01 | 772.84 | 772.84 | 772.83 | 772.84 | 772.83 | 772.81 | 300.12 | 300.12 | 0.1 | 0.11 | 0.3 | 0.2 | 6.34
| 24B5D07027 | 240407027 | 2024-04-07 | 3:45 | 3:55 | 8 | 6 | 1 | 254.5 | 33 | 64 | 0.1 | 1 | 0.31 | 0.3 | 0.35 | 1.1 | 0.6 | 0.32 | 0.3 | 0.52 | 4.97 | 1 | 0.76 | 1.07 |  |  | 1 | 778.01 | 777.99 | 776.82 | 776.82 | 776.81 | 776.82 | 776.81 | 776.79 | 304.1 | 304.1 | 0.1 | 0.11 | 0.3 | 0.2 | 6.34
| 24B5D07028 | 240407028 | 2024-04-07 | 3:55 | 4:04 | 8 | 6 | 1 | 249.8 | 33 | 81 | 0.1 | 1 | 0.32 | 0.3 | 0.26 | 0.43 | 0.6 | 0.2 | 0.3 | 0.4 | 5.15 | 1 | 0.6 | 1.14 |  |  |  | 781.99 | 781.97 | 780.8 | 780.8 | 780.79 | 780.8 | 780.79 | 780.77 | 308.08 | 308.08 | 0.1 | 0.12 | 0.3 | 0.2 | 6.37
| 24B5D07029 | 240407029 | 2024-04-07 | 4:04 | 4:14 | 8 | 6 | 1 | 249.8 | 33 | 81 | 0.1 | 1 | 0.32 | 0.3 | 0.26 | 0.43 | 0.6 | 0.2 | 0.3 | 0.4 | 5.15 | 1 | 0.6 | 1.14 |  |  |  | 785.97 | 785.95 | 784.78 | 784.78 | 784.77 | 784.78 | 784.77 | 784.75 | 312.06 | 312.06 | 0.1 | 0.12 | 0.3 | 0.2 | 6.37
| 24B5D07030 | 240407030 | 2024-04-07 | 4:14 | 4:23 | 8 | 6 | 1 | 253.3 | 33 | 109 | 0.1 | 1 | 0.32 | 0.3 | 0.26 | 0.43 | 0.6 | 0.2 | 0.3 | 0.4 | 5.15 | 1 | 0.6 | 1.14 |  |  |  | 789.96 | 789.94 | 788.77 | 788.77 | 788.75 | 788.77 | 788.75 | 788.74 | 316.04 | 316.04 | 0.1 | 0.12 | 0.3 | 0.2 | 6.37
| 24B5D07031 | 240407031 | 2024-04-07 | 4:23 | 4:33 | 8 | 6 | 1 | 253.3 | 33 | 109 | 0.1 | 1 | 0.32 | 0.3 | 0.26 | 0.43 | 0.6 | 0.2 | 0.3 | 0.4 | 5.15 | 1 | 0.6 | 1.14 |  |  |  | 793.93 | 793.91 | 792.74 | 792.74 | 792.73 | 792.74 | 792.73 | 792.71 | 320.02 | 320.02 | 0.1 | 0.12 | 0.3 | 0.2 | 6.37
| 24B5D07032 | 240407032 | 2024-04-07 | 4:33 | 4:42 | 8 | 6 | 1 | 271 | 33 | 119 | 0.1 | 1 | 0.32 | 0.3 | 0.26 | 0.43 | 0.6 | 0.2 | 0.3 | 0.4 | 5.15 | 1 | 0.6 | 1.14 |  |  |  | 797.91 | 797.89 | 796.72 | 796.72 | 796.71 | 796.72 | 796.71 | 796.69 | 324 | 324 | 0.1 | 0.12 | 0.3 | 0.2 | 6.37
| 24B5D07033 | 240407033 | 2024-04-07 | 4:42 | 4:52 | 8 | 6 | 1 | 271 | 33 | 119 | 0.1 | 1 | 0.32 | 0.3 | 0.26 | 0.43 | 0.6 | 0.2 | 0.3 | 0.4 | 5.15 | 1 | 0.6 | 1.14 |  |  |  | 801.9 | 801.88 | 800.71 | 800.71 | 800.69 | 800.71 | 800.69 | 800.68 | 327.98 | 327.98 | 0.1 | 0.12 | 0.3 | 0.2 | 6.37
| 24B5D07034 | 240407034 | 2024-04-07 | 4:52 | 5:01 | 8 | 6 | 1 | 268.6 | 33 | 70 | 0.1 | 1 | 0.3 | 0.3 | 0.26 | 0.49 | 0.6 | 0.2 | 0.3 | 0.4 | 5.07 | 1 | 0.6 | 1.15 |  |  |  | 805.88 | 805.86 | 804.69 | 804.69 | 804.67 | 804.69 | 804.67 | 804.66 | 331.96 | 331.96 | 0.1 | 0.1 | 0.3 | 0.2 | 5.88
| 24B5D07035 | 240407035 | 2024-04-07 | 5:01 | 5:11 | 8 | 6 | 1 | 268.6 | 33 | 70 | 0.1 | 1 | 0.3 | 0.3 | 0.26 | 0.49 | 0.6 | 0.2 | 0.3 | 0.4 | 5.07 | 1 | 0.6 | 1.15 |  |  |  | 809.85 | 809.83 | 808.66 | 808.66 | 808.65 | 808.66 | 808.65 | 808.63 | 335.94 | 335.94 | 0.1 | 0.1 | 0.3 | 0.2 | 5.88
| 24B5D07036 | 240407036 | 2024-04-07 | 5:11 | 5:21 | 8 | 6 | 1 | 263.3 | 33 | 111 | 0.1 | 1 | 0.3 | 0.3 | 0.26 | 0.49 | 0.6 | 0.2 | 0.3 | 0.4 | 5.07 | 1 | 0.6 | 1.15 |  |  |  | 813.97 | 813.95 | 812.78 | 812.78 | 812.77 | 812.78 | 812.76 | 812.75 | 340.06 | 340.06 | 0.1 | 0.1 | 0.3 | 0.2 | 5.88
| 24B5D07037 | 240407037 | 2024-04-07 | 5:21 | 5:30 | 8 | 6 | 1 | 263.3 | 33 | 111 | 0.1 | 1 | 0.3 | 0.3 | 0.26 | 0.49 | 0.6 | 0.2 | 0.3 | 0.4 | 5.07 | 1 | 0.6 | 1.15 |  |  |  | 817.99 | 817.97 | 816.8 | 816.8 | 816.79 | 816.8 | 816.79 | 816.77 | 344.08 | 344.08 | 0.1 | 0.1 | 0.3 | 0.2 | 5.88
| 24B5D07038 | 240407038 | 2024-04-07 | 5:30 | 5:40 | 8 | 6 | 1 | 271.1 | 33 | 111 | 0.1 | 1 | 0.3 | 0.3 | 0.26 | 0.49 | 0.6 | 0.2 | 0.3 | 0.4 | 5.07 | 1 | 0.6 | 1.15 |  |  |  | 821.99 | 821.97 | 820.79 | 820.79 | 820.78 | 820.79 | 820.78 | 820.77 | 348.07 | 348.07 | 0.1 | 0.1 | 0.3 | 0.2 | 5.88
| 24B5D07039 | 240407039 | 2024-04-07 | 5:40 | 5:49 | 8 | 6 | 1 | 271.1 | 33 | 111 | 0.1 | 1 | 0.3 | 0.3 | 0.26 | 0.49 | 0.6 | 0.2 | 0.3 | 0.4 | 5.07 | 1 | 0.6 | 1.15 |  |  |  | 826 | 825.98 | 824.81 | 824.81 | 824.8 | 824.81 | 824.8 | 824.78 | 352.09 | 352.09 | 0.1 | 0.1 | 0.3 | 0.2 | 5.88
| 24B5D07040 | 240407040 | 2024-04-07 | 5:49 | 5:59 | 8 | 6 | 1 | 271.5 | 33 | 59 | 0.1 | 1 | 0.41 | 0.3 | 0.33 | 0.34 | 0.6 | 0.26 | 0.3 | 0.4 | 4.8 | 1 | 0.6 | 1.19 |  |  |  | 830.01 | 829.99 | 828.82 | 828.82 | 828.8 | 828.82 | 828.8 | 828.79 | 356.09 | 356.09 | 0.1 | 0.1 | 0.3 | 0.2 | 6.35
| 24B5D07041 | 240407041 | 2024-04-07 | 5:59 | 6:09 | 8 | 6 | 1 | 271.5 | 33 | 59 | 0.1 | 1 | 0.41 | 0.3 | 0.33 | 0.34 | 0.6 | 0.26 | 0.3 | 0.4 | 4.8 | 1 | 0.6 | 1.19 |  |  |  | 834.01 | 833.99 | 832.82 | 832.82 | 832.8 | 832.82 | 832.8 | 832.79 | 360.1 | 360.1 | 0.1 | 0.1 | 0.3 | 0.2 | 6.35
| 24B5D07042 | 240407042 | 2024-04-07 | 6:09 | 6:18 | 8 | 6 | 1 | 270.5 | 33 | 48 | 0.1 | 1 | 0.41 | 0.3 | 0.33 | 0.34 | 0.6 | 0.26 | 0.3 | 0.4 | 4.8 | 1 | 0.6 | 1.19 |  |  |  | 838.02 | 838 | 836.82 | 836.83 | 836.81 | 836.82 | 836.81 | 836.8 | 364.1 | 364.1 | 0.1 | 0.1 | 0.3 | 0.2 | 6.35
| 24B5D07043 | 240407043 | 2024-04-07 | 6:18 | 6:28 | 8 | 6 | 1 | 270.5 | 33 | 48 | 0.1 | 1 | 0.41 | 0.3 | 0.33 | 0.34 | 0.6 | 0.26 | 0.3 | 0.4 | 4.8 | 1 | 0.6 | 1.19 |  |  |  | 842.02 | 842 | 840.83 | 840.83 | 840.81 | 840.82 | 840.81 | 840.8 | 368.1 | 368.1 | 0.1 | 0.1 | 0.3 | 0.2 | 6.35
| 24B5D07044 | 240407044 | 2024-04-07 | 6:28 | 6:37 | 8 | 6 | 1 | 256.7 | 33 | 88 | 0.1 | 1 | 0.41 | 0.3 | 0.33 | 0.34 | 0.6 | 0.26 | 0.3 | 0.4 | 4.8 | 1 | 0.6 | 1.19 |  |  |  | 846.03 | 846.02 | 844.84 | 844.84 | 844.83 | 844.84 | 844.83 | 844.82 | 372.12 | 372.12 | 0.1 | 0.1 | 0.3 | 0.2 | 6.35
| 24B5D07045 | 240407045 | 2024-04-07 | 6:37 | 6:47 | 8 | 6 | 1 | 256.7 | 33 | 88 | 0.1 | 1 | 0.41 | 0.3 | 0.33 | 0.34 | 0.6 | 0.26 | 0.3 | 0.4 | 4.8 | 1 | 0.6 | 1.19 |  |  |  | 850.03 | 850.02 | 848.84 | 848.84 | 848.83 | 848.84 | 848.83 | 848.82 | 376.12 | 376.12 | 0.1 | 0.1 | 0.3 | 0.2 | 6.35
| 24B5D07046 | 240407046 | 2024-04-07 | 6:47 | 6:57 | 8 | 6 | 1 | 269.7 | 33 | 68 | 0.1 | 1 | 0.41 | 0.3 | 0.33 | 0.34 | 0.6 | 0.26 | 0.3 | 0.4 | 4.8 | 1 | 0.6 | 1.19 |  |  |  | 854.05 | 854.03 | 852.86 | 852.86 | 852.84 | 852.86 | 852.84 | 852.83 | 380.13 | 380.13 | 0.1 | 0.1 | 0.3 | 0.2 | 6.35
| 24B5D07047 | 240407047 | 2024-04-07 | 6:57 | 7:06 | 8 | 6 | 1 | 269.7 | 33 | 68 | 0.1 | 1 | 0.35 | 0.32 | 0.42 | 0.48 | 0.6 | 0.35 | 0.3 | 0.4 | 4.77 | 1 | 0.6 | 1 |  |  |  | 858.06 | 858.05 | 856.87 | 856.87 | 856.86 | 856.87 | 856.86 | 856.85 | 384.15 | 384.15 | 0.1 | 0.1 | 0.3 | 0.2 | 6.27
| 24B5D07048 | 240407048 | 2024-04-07 | 7:06 | 7:16 | 8 | 6 | 1 | 277.6 | 33 | 51 | 0.1 | 1 | 0.35 | 0.32 | 0.42 | 0.48 | 0.6 | 0.35 | 0.3 | 0.4 | 4.77 | 1 | 0.6 | 1 |  |  | 1 | 862.08 | 862.06 | 860.89 | 860.89 | 860.87 | 860.88 | 860.87 | 860.86 | 388.16 | 388.16 | 0.1 | 0.1 | 0.3 | 0.2 | 6.27
| 24B5D07049 | 240407049 | 2024-04-07 | 7:16 | 7:26 | 8 | 6 | 1 | 277.6 | 33 | 51 | 0.1 | 1 | 0.35 | 0.32 | 0.42 | 0.48 | 0.6 | 0.35 | 0.3 | 0.4 | 4.77 | 1 | 0.6 | 1 |  |  |  | 866.09 | 866.07 | 864.89 | 864.89 | 864.88 | 864.89 | 864.88 | 864.87 | 392.17 | 392.17 | 0.1 | 0.1 | 0.3 | 0.2 | 6.27
| 24B5D07050 | 240407050 | 2024-04-07 | 7:26 | 7:35 | 8 | 6 | 1 | 288.3 | 33 | 92 | 0.1 | 1 | 0.35 | 0.32 | 0.42 | 0.48 | 0.6 | 0.35 | 0.3 | 0.4 | 4.77 | 1 | 0.6 | 1 |  |  |  | 870.09 | 870.07 | 868.89 | 868.89 | 868.88 | 868.89 | 868.88 | 868.87 | 396.17 | 396.17 | 0.1 | 0.1 | 0.3 | 0.2 | 6.27
| 24B5D07051 | 240407051 | 2024-04-07 | 7:35 | 7:45 | 8 | 6 | 1 | 288.3 | 33 | 92 | 0.1 | 1 | 0.35 | 0.32 | 0.42 | 0.48 | 0.6 | 0.35 | 0.3 | 0.4 | 4.77 | 1 | 0.6 | 1 |  |  |  | 874.09 | 874.07 | 872.9 | 872.9 | 872.88 | 872.89 | 872.88 | 872.87 | 400.17 | 400.17 | 0.1 | 0.1 | 0.3 | 0.2 | 6.27
| 24B5D07052 | 240407052 | 2024-04-07 | 7:45 | 7:54 | 8 | 6 | 1 | 267.2 | 33 | 62 | 0.1 | 1 | 0.33 | 0.36 | 0.44 | 0.56 | 0.6 | 0.31 | 0.3 | 0.4 | 4.73 | 1 | 0.6 | 1.06 |  |  |  | 878.09 | 878.07 | 876.9 | 876.9 | 876.88 | 876.9 | 876.88 | 876.87 | 404.17 | 404.17 | 0.1 | 0.1 | 0.43 | 0.2 | 6.51
| 24B5D07053 | 240407053 | 2024-04-07 | 7:54 | 8:04 | 8 | 6 | 1 | 267.2 | 33 | 62 | 0.1 | 1 | 0.33 | 0.36 | 0.44 | 0.56 | 0.6 | 0.31 | 0.3 | 0.4 | 4.73 | 1 | 0.6 | 1.06 |  |  |  | 882.09 | 882.07 | 880.9 | 880.9 | 880.88 | 880.9 | 880.88 | 880.87 | 408.18 | 408.18 | 0.1 | 0.1 | 0.43 | 0.2 | 6.51
| 24B5D07054 | 240407054 | 2024-04-07 | 8:04 | 8:13 | 8 | 6 | 1 | 296.8 | 33 | 50 | 0.1 | 1 | 0.33 | 0.36 | 0.44 | 0.56 | 0.6 | 0.31 | 0.3 | 0.4 | 4.73 | 1 | 0.6 | 1.06 |  |  | 3 | 886.08 | 886.07 | 884.89 | 884.89 | 884.88 | 884.89 | 884.88 | 884.87 | 412.17 | 412.17 | 0.1 | 0.1 | 0.43 | 0.2 | 6.51
| 24B5D07055 | 240407055 | 2024-04-07 | 8:13 | 8:23 | 8 | 6 | 1 | 296.8 | 33 | 50 | 0.1 | 1 | 0.33 | 0.36 | 0.44 | 0.56 | 0.6 | 0.31 | 0.3 | 0.4 | 4.73 | 1 | 0.6 | 1.06 |  |  |  | 890.06 | 890.05 | 888.87 | 888.87 | 888.86 | 888.87 | 888.86 | 888.85 | 416.15 | 416.15 | 0.1 | 0.1 | 0.43 | 0.2 | 6.51
| 24B5D07056 | 240407056 | 2024-04-07 | 8:23 | 8:33 | 8 | 6 | 1 | 243.1 | 33 | 72 | 0.1 | 1 | 0.33 | 0.36 | 0.44 | 0.56 | 0.6 | 0.31 | 0.3 | 0.4 | 4.73 | 1 | 0.6 | 1.06 |  |  |  | 894.06 | 894.04 | 892.86 | 892.87 | 892.85 | 892.86 | 892.85 | 892.84 | 420.14 | 420.14 | 0.1 | 0.1 | 0.43 | 0.2 | 6.51
| 24B5D07057 | 240407057 | 2024-04-07 | 8:33 | 8:42 | 8 | 6 | 1 | 243.1 | 33 | 72 | 0.1 | 1 | 0.33 | 0.36 | 0.44 | 0.56 | 0.6 | 0.31 | 0.3 | 0.4 | 4.73 | 1 | 0.6 | 1.06 |  |  |  | 898.06 | 898.04 | 896.87 | 896.87 | 896.85 | 896.86 | 896.85 | 896.84 | 424.14 | 424.14 | 0.1 | 0.1 | 0.43 | 0.2 | 6.51
| 24B5D07058 | 240407058 | 2024-04-07 | 8:42 | 8:52 | 8 | 6 | 1 | 237 | 33 | 62 | 0.1 | 1 | 0.3 | 0.3 | 0.17 | 0.42 | 0.6 | 0.2 | 0.3 | 0.49 | 4.84 | 1 | 0.61 | 1.14 |  |  |  | 902.05 | 902.03 | 900.86 | 900.86 | 900.85 | 900.86 | 900.85 | 900.83 | 428.14 | 428.14 | 0.1 | 0.1 | 0.3 | 0.2 | 6.32
| 24B5D07059 | 240407059 | 2024-04-07 | 8:52 | 9:01 | 8 | 6 | 1 | 237 | 33 | 62 | 0.1 | 1 | 0.3 | 0.3 | 0.17 | 0.42 | 0.6 | 0.2 | 0.3 | 0.49 | 4.84 | 1 | 0.61 | 1.14 |  |  |  | 906.05 | 906.03 | 904.85 | 904.85 | 904.84 | 904.85 | 904.84 | 904.83 | 432.13 | 432.13 | 0.1 | 0.1 | 0.3 | 0.2 | 6.32
| 24B5D07060 | 240407060 | 2024-04-07 | 9:01 | 9:10 | 8 | 6 | 1 | 251.4 | 33 | 62 | 0.1 | 1 | 0.3 | 0.3 | 0.17 | 0.42 | 0.6 | 0.2 | 0.3 | 0.49 | 4.84 | 1 | 0.61 | 1.14 |  |  |  | 909.89 | 909.87 | 908.69 | 908.69 | 908.68 | 908.69 | 908.68 | 908.67 | 435.97 | 435.97 | 0.1 | 0.1 | 0.3 | 0.2 | 6.32
| 24B5D07061 | 240407061 | 2024-04-07 | 9:10 | 9:20 | 8 | 6 | 1 | 251.4 | 33 | 62 | 0.1 | 1 | 0.3 | 0.3 | 0.17 | 0.42 | 0.6 | 0.2 | 0.3 | 0.49 | 4.84 | 1 | 0.61 | 1.14 |  |  |  | 913.83 | 913.81 | 912.63 | 912.63 | 912.62 | 912.63 | 912.62 | 912.61 | 439.91 | 439.91 | 0.1 | 0.1 | 0.3 | 0.2 | 6.32
| 24B5D07062 | 240407062 | 2024-04-07 | 9:20 | 9:29 | 8 | 6 | 1 | 250 | 33 | 59 | 0.1 | 1 | 0.3 | 0.3 | 0.17 | 0.42 | 0.6 | 0.2 | 0.3 | 0.49 | 4.84 | 1 | 0.61 | 1.14 |  |  |  | 917.85 | 917.83 | 916.65 | 916.65 | 916.64 | 916.65 | 916.64 | 916.63 | 443.93 | 443.93 | 0.1 | 0.1 | 0.3 | 0.2 | 6.32
| 24B5D07063 | 240407063 | 2024-04-07 | 9:29 | 9:39 | 8 | 5 | 1 | 249.6 | 33 | 59 | 0.1 | 1 | 0.3 | 0.3 | 0.17 | 0.42 | 0.6 | 0.2 | 0.3 | 0.49 | 4.84 | 1 | 0.61 | 1.14 |  |  |  | 922.01 | 921.99 | 920.82 | 920.82 | 920.8 | 920.81 | 920.8 | 920.79 | 448.09 | 448.09 | 0.1 | 0.1 | 0.3 | 0.2 | 6.32
| 24B5D07064 | 240407064 | 2024-04-07 | 9:39 | 9:49 | 8 | 5 | 1 | 261 | 33 | 68 | 0.1 | 1 | 0.35 | 0.39 | 0.25 | 0.45 | 0.6 | 0.31 | 0.3 | 0.48 | 4.75 | 1 | 0.78 | 1.05 |  |  |  | 926.16 | 926.14 | 924.97 | 924.97 | 924.96 | 924.97 | 924.96 | 924.94 | 452.25 | 452.25 | 0.1 | 0.1 | 0.3 | 0.2 | 6.18
| 24B5D07065 | 240407065 | 2024-04-07 | 9:49 | 10:00 | 8 | 6 | 1 | 261 | 33 | 68 | 0.1 | 1 | 0.35 | 0.39 | 0.25 | 0.45 | 0.6 | 0.31 | 0.3 | 0.48 | 4.75 | 1 | 0.78 | 1.05 |  |  |  | 930.33 | 930.31 | 929.14 | 929.14 | 929.12 | 929.14 | 929.12 | 929.11 | 456.41 | 456.41 | 0.1 | 0.1 | 0.3 | 0.2 | 6.18
| 24B5D07066 | 240407066 | 2024-04-07 | 10:00 | 10:09 | 8 | 5 | 1 | 264.9 | 33 | 82 | 0.1 | 1 | 0.35 | 0.39 | 0.25 | 0.45 | 0.6 | 0.31 | 0.3 | 0.48 | 4.75 | 1 | 0.78 | 1.05 |  |  |  | 934.48 | 934.47 | 933.29 | 933.29 | 933.28 | 933.29 | 933.28 | 933.27 | 460.57 | 460.57 | 0.1 | 0.1 | 0.3 | 0.2 | 6.18
| 24B5D07067 | 240407067 | 2024-04-07 | 10:09 | 10:19 | 8 | 5 | 1 | 264.9 | 33 | 82 | 0.1 | 1 | 0.35 | 0.39 | 0.25 | 0.45 | 0.6 | 0.31 | 0.3 | 0.48 | 4.75 | 1 | 0.78 | 1.05 |  |  |  | 938.64 | 938.62 | 937.44 | 937.45 | 937.43 | 937.44 | 937.43 | 937.42 | 464.72 | 464.72 | 0.1 | 0.1 | 0.3 | 0.2 | 6.18
| 24B5D07068 | 240407068 | 2024-04-07 | 10:19 | 10:29 | 8 | 5 | 1 | 270.1 | 33 | 99 | 0.1 | 1 | 0.35 | 0.39 | 0.25 | 0.45 | 0.6 | 0.31 | 0.3 | 0.48 | 4.75 | 1 | 0.78 | 1.05 |  |  |  | 942.79 | 942.77 | 941.6 | 941.6 | 941.59 | 941.6 | 941.59 | 941.57 | 468.88 | 468.88 | 0.1 | 0.1 | 0.3 | 0.2 | 6.18
| 24B5D07069 | 240407069 | 2024-04-07 | 10:29 | 10:39 | 8 | 5 | 1 | 270.1 | 33 | 99 | 0.1 | 1 | 0.35 | 0.39 | 0.25 | 0.45 | 0.6 | 0.31 | 0.3 | 0.48 | 4.75 | 1 | 0.78 | 1.05 |  |  |  | 946.95 | 946.93 | 945.75 | 945.75 | 945.74 | 945.75 | 945.74 | 945.73 | 473.03 | 473.03 | 0.1 | 0.1 | 0.3 | 0.2 | 6.18
| 24B5D07070 | 240407070 | 2024-04-07 | 10:39 | 10:49 | 8 | 5 | 1 | 280.5 | 33 | 77 | 0.1 | 1 | 0.31 | 0.3 | 0.1 | 0.55 | 0.6 | 0.22 | 0.3 | 0.41 | 4.67 | 1 | 0.62 | 1.21 |  |  | 1 | 951.11 | 951.09 | 949.91 | 949.91 | 949.9 | 949.91 | 949.9 | 949.89 | 477.19 | 477.19 | 0.1 | 0.1 | 0.3 | 0.2 | 6.03
| 24B5D07071 | 240407071 | 2024-04-07 | 10:49 | 10:59 | 8 | 5 | 1 | 280.5 | 33 | 77 | 0.1 | 1 | 0.31 | 0.3 | 0.1 | 0.55 | 0.6 | 0.22 | 0.3 | 0.41 | 4.67 | 1 | 0.62 | 1.21 |  |  |  | 955.41 | 955.39 | 954.21 | 954.21 | 954.2 | 954.21 | 954.2 | 954.19 | 481.49 | 481.49 | 0.1 | 0.1 | 0.3 | 0.2 | 6.03
| 24B5D07072 | 240407072 | 2024-04-07 | 10:59 | 11:09 | 8 | 5 | 1 | 299.6 | 33 | 62 | 0.1 | 1 | 0.31 | 0.3 | 0.1 | 0.55 | 0.6 | 0.22 | 0.3 | 0.41 | 4.67 | 1 | 0.62 | 1.21 |  |  |  | 959.59 | 959.57 | 958.4 | 958.4 | 958.38 | 958.39 | 958.38 | 958.37 | 485.67 | 485.67 | 0.1 | 0.1 | 0.3 | 0.2 | 6.03
| 24B5D07073 | 240407073 | 2024-04-07 | 11:09 | 11:19 | 8 | 5 | 1 | 299.6 | 33 | 62 | 0.1 | 1 | 0.31 | 0.3 | 0.1 | 0.55 | 0.6 | 0.22 | 0.3 | 0.41 | 4.67 | 1 | 0.62 | 1.21 |  |  |  | 963.74 | 963.72 | 962.55 | 962.55 | 962.54 | 962.55 | 962.54 | 962.52 | 489.83 | 489.83 | 0.1 | 0.1 | 0.3 | 0.2 | 6.03
| 24B5D07074 | 240407074 | 2024-04-07 | 11:19 | 11:29 | 8 | 5 | 1 | 282 | 33 | 79 | 0.1 | 1 | 0.31 | 0.3 | 0.1 | 0.55 | 0.6 | 0.22 | 0.3 | 0.41 | 4.67 | 1 | 0.62 | 1.21 |  |  |  | 967.89 | 967.87 | 966.7 | 966.7 | 966.68 | 966.7 | 966.68 | 966.67 | 493.97 | 493.97 | 0.1 | 0.1 | 0.3 | 0.2 | 6.03
| 24B5D07075 | 240407075 | 2024-04-07 | 11:29 | 11:39 | 8 | 5 | 1 | 282.3 | 33 | 79 | 0.1 | 1 | 0.31 | 0.3 | 0.1 | 0.55 | 0.6 | 0.22 | 0.3 | 0.41 | 4.67 | 1 | 0.62 | 1.21 |  |  | 1 | 972.05 | 972.03 | 970.86 | 970.86 | 970.84 | 970.86 | 970.84 | 970.83 | 498.14 | 498.14 | 0.1 | 0.1 | 0.3 | 0.2 | 6.03
| 24B5D07076 | 240407076 | 2024-04-07 | 11:39 | 11:49 | 8 | 5 | 1 | 283.3 | 33 | 57 | 0.1 | 1 | 0.31 | 0.3 | 0.1 | 0.55 | 0.6 | 0.22 | 0.3 | 0.41 | 4.67 | 1 | 0.62 | 1.21 |  |  | 1 | 976.21 | 976.19 | 975.02 | 975.02 | 975.01 | 975.02 | 975 | 974.99 | 502.3 | 502.3 | 0.1 | 0.1 | 0.3 | 0.2 | 6.03
| 24B5D07077 | 240407077 | 2024-04-07 | 11:49 | 12:00 | 8 | 5 | 1 | 283.3 | 33 | 57 | 0.1 | 1 | 0.31 | 0.3 | 0.1 | 0.55 | 0.6 | 0.22 | 0.3 | 0.41 | 4.67 | 1 | 0.62 | 1.21 |  |  | 1 | 980.5 | 980.49 | 979.31 | 979.31 | 979.3 | 979.31 | 979.3 | 979.29 | 506.59 | 506.59 | 0.1 | 0.1 | 0.3 | 0.2 | 6.03
| 24B5D07078 | 240407078 | 2024-04-07 | 12:00 | 12:10 | 8 | 5 | 1 | 324.8 | 33 | 107 | 0.1 | 1 | 0.31 | 0.3 | 0.1 | 0.55 | 0.6 | 0.22 | 0.3 | 0.41 | 4.67 | 1 | 0.62 | 1.21 |  |  |  | 984.68 | 984.66 | 983.49 | 983.49 | 983.47 | 983.48 | 983.47 | 983.46 | 510.76 | 510.76 | 0.1 | 0.1 | 0.3 | 0.2 | 6.03
| 24B5D07079 | 240407079 | 2024-04-07 | 12:10 | 12:20 | 8 | 5 | 1 | 324.8 | 33 | 107 | 0.1 | 1 | 0.31 | 0.3 | 0.1 | 0.55 | 0.6 | 0.22 | 0.3 | 0.41 | 4.67 | 1 | 0.62 | 1.21 |  |  |  | 988.98 | 988.96 | 987.79 | 987.79 | 987.77 | 987.79 | 987.77 | 987.76 | 515.06 | 515.06 | 0.1 | 0.1 | 0.3 | 0.2 | 6.03
| 24B5D07080 | 240407080 | 2024-04-07 | 12:20 | 12:30 | 8 | 5 | 1 | 286.9 | 33 | 94 | 0.1 | 1 | 0.31 | 0.3 | 0.1 | 0.55 | 0.6 | 0.22 | 0.3 | 0.41 | 4.67 | 1 | 0.62 | 1.21 |  |  |  | 993.16 | 993.14 | 991.97 | 991.97 | 991.96 | 991.97 | 991.95 | 991.94 | 519.25 | 519.25 | 0.1 | 0.1 | 0.3 | 0.2 | 6.03
| 24B5D07081 | 240407081 | 2024-04-07 | 12:30 | 12:40 | 8 | 5 | 1 | 286.9 | 33 | 94 | 0.1 | 1 | 0.31 | 0.3 | 0.1 | 0.55 | 0.6 | 0.22 | 0.3 | 0.41 | 4.67 | 1 | 0.62 | 1.21 |  |  |  | 997.31 | 997.3 | 996.12 | 996.12 | 996.11 | 996.12 | 996.11 | 996.1 | 523.4 | 523.4 | 0.1 | 0.1 | 0.3 | 0.2 | 6.03
| 24B5D07082 | 240407082 | 2024-04-07 | 12:40 | 12:50 | 8 | 5 | 1 | 253.2 | 33 | 94 | 0.1 | 1 | 0.3 | 0.39 | 0.5 | 7.43 | 0.6 | 1.1 | 0.3 | 0.4 | 4.83 | 1 | 1.77 | 1.81 |  |  |  | 1001.47 | 1001.45 | 1000.28 | 1000.28 | 1000.26 | 1000.27 | 1000.26 | 1000.25 | 527.55 | 527.55 | 0.1 | 0.1 | 0.3 | 0.25 | 5.14
| 24B5D07083 | 240407083 | 2024-04-07 | 12:50 | 13:00 | 8 | 5 | 1 | 253.2 | 33 | 94 | 0.1 | 1 | 0.3 | 0.39 | 0.5 | 7.43 | 0.6 | 1.1 | 0.3 | 0.4 | 4.83 | 1 | 1.77 | 1.81 |  |  |  | 1005.63 | 1005.61 | 1004.44 | 1004.44 | 1004.42 | 1004.44 | 1004.42 | 1004.41 | 531.71 | 531.71 | 0.1 | 0.1 | 0.3 | 0.25 | 5.14
| 24B5D07084 | 240407084 | 2024-04-07 | 13:00 | 13:10 | 8 | 5 | 1 | 246.5 | 33 | 113 | 0.1 | 1 | 0.3 | 0.39 | 0.5 | 7.43 | 0.6 | 1.1 | 0.3 | 0.4 | 4.83 | 1 | 1.77 | 1.81 |  |  |  | 1009.8 | 1009.79 | 1008.61 | 1008.61 | 1008.6 | 1008.61 | 1008.6 | 1008.59 | 535.89 | 535.89 | 0.1 | 0.1 | 0.3 | 0.25 | 5.14
| 24B5D07085 | 240407085 | 2024-04-07 | 13:10 | 13:20 | 8 | 5 | 1 | 246.5 | 33 | 113 | 0.1 | 1 | 0.3 | 0.39 | 0.5 | 7.43 | 0.6 | 1.1 | 0.3 | 0.4 | 4.83 | 1 | 1.77 | 1.81 |  | 1 | 1 | 1013.98 | 1013.96 | 1012.79 | 1012.79 | 1012.77 | 1012.79 | 1012.77 | 1012.76 | 540.06 | 540.06 | 0.1 | 0.1 | 0.3 | 0.25 | 5.14
| 24B5D07086 | 240407086 | 2024-04-07 | 13:20 | 13:30 | 8 | 5 | 1 | 247.1 | 33 | 100 | 0.1 | 1 | 0.3 | 0.39 | 0.5 | 7.43 | 0.6 | 1.1 | 0.3 | 0.4 | 4.83 | 1 | 1.77 | 1.81 |  |  |  | 1018.15 | 1018.13 | 1016.95 | 1016.95 | 1016.94 | 1016.95 | 1016.94 | 1016.93 | 544.23 | 544.23 | 0.1 | 0.1 | 0.3 | 0.25 | 5.14
| 24B5D07087 | 240407087 | 2024-04-07 | 13:30 | 13:40 | 8 | 5 | 1 | 247.1 | 33 | 100 | 0.1 | 1 | 0.3 | 0.39 | 0.5 | 7.43 | 0.6 | 1.1 | 0.3 | 0.4 | 4.83 | 1 | 1.77 | 1.81 |  |  |  | 1022.31 | 1022.29 | 1021.11 | 1021.12 | 1021.1 | 1021.11 | 1021.1 | 1021.09 | 548.39 | 548.39 | 0.1 | 0.1 | 0.3 | 0.25 | 5.14
| 24B5D07088 | 240407088 | 2024-04-07 | 13:40 | 13:50 | 8 | 5 | 1 | 256.4 | 33 | 90 | 0.1 | 1 | 0.3 | 0.3 | 0.37 | 5.99 | 0.6 | 1.07 | 0.3 | 0.4 | 4.96 | 1 | 1.16 | 2.22 |  |  |  | 1026.48 | 1026.46 | 1025.28 | 1025.28 | 1025.27 | 1025.28 | 1025.27 | 1025.26 | 552.56 | 552.56 | 0.1 | 0.12 | 0.3 | 0.43 | 3.53
| 24B5D07089 | 240407089 | 2024-04-07 | 13:50 | 14:00 | 8 | 5 | 1 | 256.4 | 33 | 90 | 0.1 | 1 | 0.3 | 0.3 | 0.37 | 5.99 | 0.6 | 1.07 | 0.3 | 0.4 | 4.96 | 1 | 1.16 | 2.22 |  |  |  | 1030.64 | 1030.62 | 1029.44 | 1029.44 | 1029.43 | 1029.44 | 1029.43 | 1029.42 | 556.72 | 556.72 | 0.1 | 0.12 | 0.3 | 0.43 | 3.53
| 24B5D07090 | 240407090 | 2024-04-07 | 14:00 | 14:10 | 8 | 5 | 1 | 249 | 33 | 103 | 0.1 | 1 | 0.3 | 0.3 | 0.37 | 5.99 | 0.6 | 1.07 | 0.3 | 0.4 | 4.96 | 1 | 1.16 | 2.22 |  |  |  | 1034.8 | 1034.79 | 1033.61 | 1033.61 | 1033.6 | 1033.61 | 1033.6 | 1033.59 | 560.89 | 560.89 | 0.1 | 0.12 | 0.3 | 0.43 | 3.53
| 24B5D07091 | 240407091 | 2024-04-07 | 14:10 | 14:20 | 8 | 5 | 1 | 249 | 33 | 103 | 0.1 | 1 | 0.3 | 0.3 | 0.37 | 5.99 | 0.6 | 1.07 | 0.3 | 0.4 | 4.96 | 1 | 1.16 | 2.22 |  |  |  | 1038.97 | 1038.95 | 1037.77 | 1037.77 | 1037.76 | 1037.77 | 1037.76 | 1037.75 | 565.05 | 565.05 | 0.1 | 0.12 | 0.3 | 0.43 | 3.53
| 24B5D07092 | 240407092 | 2024-04-07 | 14:20 | 14:30 | 8 | 5 | 1 | 269.2 | 33 | 115 | 0.1 | 1 | 0.3 | 0.3 | 0.37 | 5.99 | 0.6 | 1.07 | 0.3 | 0.4 | 4.96 | 1 | 1.16 | 2.22 |  |  |  | 1043.14 | 1043.12 | 1041.95 | 1041.95 | 1041.93 | 1041.95 | 1041.93 | 1041.92 | 569.23 | 569.23 | 0.1 | 0.12 | 0.3 | 0.43 | 3.53
| 24B5D07093 | 240407093 | 2024-04-07 | 14:30 | 14:40 | 8 | 5 | 1 | 269.2 | 33 | 115 | 0.1 | 1 | 0.3 | 0.3 | 0.37 | 5.99 | 0.6 | 1.07 | 0.3 | 0.4 | 4.96 | 1 | 1.16 | 2.22 |  |  |  | 1047.31 | 1047.29 | 1046.11 | 1046.12 | 1046.1 | 1046.11 | 1046.1 | 1046.09 | 573.39 | 573.39 | 0.1 | 0.12 | 0.3 | 0.43 | 3.53
| 24B5D07094 | 240407094 | 2024-04-07 | 14:40 | 14:50 | 8 | 5 | 1 | 249.9 | 33 | 79 | 0.1 | 1 | 0.4 | 0.3 | 0.18 | 8.71 | 0.6 | 0.85 | 0.3 | 0.41 | 4.92 | 1 | 1.72 | 2.7 |  |  |  | 1051.48 | 1051.46 | 1050.29 | 1050.29 | 1050.28 | 1050.29 | 1050.28 | 1050.26 | 577.57 | 577.57 | 0.1 | 0.1 | 0.3 | 0.32 | 4.17
| 24B5D07095 | 240407095 | 2024-04-07 | 14:50 | 15:00 | 8 | 5 | 1 | 249.9 | 33 | 79 | 0.1 | 1 | 0.4 | 0.3 | 0.18 | 8.71 | 0.6 | 0.85 | 0.3 | 0.41 | 4.92 | 1 | 1.72 | 2.7 |  |  |  | 1055.66 | 1055.64 | 1054.46 | 1054.46 | 1054.45 | 1054.46 | 1054.45 | 1054.44 | 581.74 | 581.74 | 0.1 | 0.1 | 0.3 | 0.32 | 4.17
| 24B5D07096 | 240407096 | 2024-04-07 | 15:00 | 15:10 | 8 | 5 | 1 | 254 | 33 | 74 | 0.1 | 1 | 0.4 | 0.3 | 0.18 | 8.71 | 0.6 | 0.85 | 0.3 | 0.41 | 4.92 | 1 | 1.72 | 2.7 |  |  |  | 1059.84 | 1059.82 | 1058.65 | 1058.65 | 1058.63 | 1058.65 | 1058.63 | 1058.62 | 585.92 | 585.92 | 0.1 | 0.1 | 0.3 | 0.32 | 4.17
| 24B5D07097 | 240407097 | 2024-04-07 | 15:10 | 15:20 | 8 | 5 | 1 | 253.8 | 33 | 74 | 0.1 | 1 | 0.4 | 0.3 | 0.18 | 8.71 | 0.6 | 0.85 | 0.3 | 0.41 | 4.92 | 1 | 1.72 | 2.7 |  |  |  | 1064.01 | 1064 | 1062.82 | 1062.82 | 1062.81 | 1062.82 | 1062.81 | 1062.8 | 590.1 | 590.1 | 0.1 | 0.1 | 0.3 | 0.32 | 4.17
| 24B5D07098 | 240407098 | 2024-04-07 | 15:20 | 15:30 | 8 | 5 | 1 | 245.4 | 33 | 64 | 0.1 | 1 | 0.4 | 0.3 | 0.18 | 8.71 | 0.6 | 0.85 | 0.3 | 0.41 | 4.92 | 1 | 1.72 | 2.7 |  |  |  | 1068.19 | 1068.17 | 1067 | 1067 | 1066.98 | 1066.99 | 1066.98 | 1066.97 | 594.27 | 594.27 | 0.1 | 0.1 | 0.3 | 0.32 | 4.17
| 24B5D07099 | 240407099 | 2024-04-07 | 15:30 | 15:40 | 8 | 5 | 1 | 245.4 | 33 | 64 | 0.1 | 1 | 0.4 | 0.3 | 0.18 | 8.71 | 0.6 | 0.85 | 0.3 | 0.41 | 4.92 | 1 | 1.72 | 2.7 |  |  |  | 1072.36 | 1072.34 | 1071.16 | 1071.16 | 1071.15 | 1071.16 | 1071.15 | 1071.14 | 598.44 | 598.44 | 0.1 | 0.1 | 0.3 | 0.32 | 4.17
| 24B5D07100 | 240407100 | 2024-04-07 | 15:40 | 15:50 | 8 | 5 | 1 | 259.2 | 33 | 68 | 0.1 | 1 | 0.41 | 0.32 | 0.47 | 9.88 | 0.6 | 0.63 | 0.3 | 0.45 | 4.8 | 1 | 1.9 | 3.17 |  |  |  | 1076.53 | 1076.51 | 1075.34 | 1075.34 | 1075.33 | 1075.34 | 1075.33 | 1075.31 | 602.62 | 602.62 | 0.1 | 0.19 | 0.3 | 0.59 | 3.36
| 24B5D07101 | 240407101 | 2024-04-07 | 15:50 | 16:00 | 8 | 5 | 1 | 259.2 | 33 | 68 | 0.1 | 1 | 0.41 | 0.32 | 0.47 | 9.88 | 0.6 | 0.63 | 0.3 | 0.45 | 4.8 | 1 | 1.9 | 3.17 |  |  |  | 1080.71 | 1080.69 | 1079.51 | 1079.51 | 1079.5 | 1079.51 | 1079.5 | 1079.49 | 606.79 | 606.79 | 0.1 | 0.19 | 0.3 | 0.59 | 3.36
| 24B5D07102 | 240407102 | 2024-04-07 | 16:00 | 16:10 | 8 | 5 | 1 | 264 | 33 | 80 | 0.1 | 1 | 0.41 | 0.32 | 0.47 | 9.88 | 0.6 | 0.63 | 0.3 | 0.45 | 4.8 | 1 | 1.9 | 3.17 |  |  |  | 1084.87 | 1084.86 | 1083.68 | 1083.68 | 1083.67 | 1083.68 | 1083.67 | 1083.66 | 610.96 | 610.96 | 0.1 | 0.19 | 0.3 | 0.59 | 3.36
| 24B5D07103 | 240407103 | 2024-04-07 | 16:10 | 16:20 | 8 | 5 | 1 | 264 | 33 | 80 | 0.1 | 1 | 0.41 | 0.32 | 0.47 | 9.88 | 0.6 | 0.63 | 0.3 | 0.45 | 4.8 | 1 | 1.9 | 3.17 |  |  |  | 1089.04 | 1089.02 | 1087.85 | 1087.85 | 1087.84 | 1087.85 | 1087.84 | 1087.82 | 615.13 | 615.13 | 0.1 | 0.19 | 0.3 | 0.59 | 3.36
| 24B5D07104 | 240407104 | 2024-04-07 | 16:20 | 16:30 | 8 | 5 | 1 | 253.2 | 33 | 97 | 0.1 | 1 | 0.41 | 0.32 | 0.47 | 9.88 | 0.6 | 0.63 | 0.3 | 0.45 | 4.8 | 1 | 1.9 | 3.17 |  |  |  | 1093.2 | 1093.18 | 1092.01 | 1092.01 | 1092 | 1092.01 | 1092 | 1091.98 | 619.29 | 619.29 | 0.1 | 0.19 | 0.3 | 0.59 | 3.36
| 24B5D07105 | 240407105 | 2024-04-07 | 16:30 | 16:40 | 8 | 5 | 1 | 253.2 | 33 | 97 | 0.1 | 1 | 0.41 | 0.32 | 0.47 | 9.88 | 0.6 | 0.63 | 0.3 | 0.45 | 4.8 | 1 | 1.9 | 3.17 |  |  |  | 1097.38 | 1097.36 | 1096.18 | 1096.19 | 1096.17 | 1096.18 | 1096.17 | 1096.16 | 623.46 | 623.46 | 0.1 | 0.19 | 0.3 | 0.59 | 3.36
| 24B5D07106 | 240407106 | 2024-04-07 | 16:40 | 16:50 | 8 | 5 | 1 | 255.5 | 33 | 94 | 0.1 | 1 | 0.3 | 0.3 | 0.19 | 7.1 | 0.6 | 0.4 | 0.3 | 0.4 | 4.81 | 1 | 1.33 | 2.28 |  |  | 1 | 1101.54 | 1101.52 | 1100.35 | 1100.35 | 1100.33 | 1100.34 | 1100.33 | 1100.32 | 627.62 | 627.62 | 0.1 | 0.1 | 0.3 | 0.27 | 3.43
| 24B5D07107 | 240407107 | 2024-04-07 | 16:50 | 17:00 | 8 | 5 | 1 | 255.5 | 33 | 94 | 0.1 | 1 | 0.3 | 0.3 | 0.19 | 7.1 | 0.6 | 0.4 | 0.3 | 0.4 | 4.81 | 1 | 1.33 | 2.28 |  |  |  | 1105.72 | 1105.7 | 1104.53 | 1104.53 | 1104.52 | 1104.53 | 1104.51 | 1104.5 | 631.81 | 631.81 | 0.1 | 0.1 | 0.3 | 0.27 | 3.43
| 24B5D07108 | 240407108 | 2024-04-07 | 17:00 | 17:09 | 8 | 5 | 1 | 283.3 | 33 | 70 | 0.1 | 1 | 0.3 | 0.3 | 0.19 | 7.1 | 0.6 | 0.4 | 0.3 | 0.4 | 4.81 | 1 | 1.33 | 2.28 |  |  |  | 1109.88 | 1109.86 | 1108.69 | 1108.69 | 1108.68 | 1108.69 | 1108.68 | 1108.66 | 635.97 | 635.97 | 0.1 | 0.1 | 0.3 | 0.27 | 3.43
| 24B5D07109 | 240407109 | 2024-04-07 | 17:09 | 17:19 | 8 | 5 | 1 | 283.3 | 33 | 70 | 0.1 | 1 | 0.3 | 0.3 | 0.19 | 7.1 | 0.6 | 0.4 | 0.3 | 0.4 | 4.81 | 1 | 1.33 | 2.28 |  |  |  | 1114.06 | 1114.04 | 1112.86 | 1112.86 | 1112.85 | 1112.86 | 1112.85 | 1112.84 | 640.14 | 640.14 | 0.1 | 0.1 | 0.3 | 0.27 | 3.43
| 24B5D07110 | 240407110 | 2024-04-07 | 17:19 | 17:29 | 8 | 5 | 1 | 238 | 33 | 70 | 0.1 | 1 | 0.3 | 0.3 | 0.19 | 7.1 | 0.6 | 0.4 | 0.3 | 0.4 | 4.81 | 1 | 1.33 | 2.28 |  |  |  | 1118.22 | 1118.2 | 1117.02 | 1117.02 | 1117.01 | 1117.02 | 1117.01 | 1117 | 644.3 | 644.3 | 0.1 | 0.1 | 0.3 | 0.27 | 3.43
| 24B5D07111 | 240407111 | 2024-04-07 | 17:29 | 17:39 | 8 | 5 | 1 | 229 | 33 | 70 | 0.1 | 1 | 0.3 | 0.3 | 0.19 | 7.1 | 0.6 | 0.4 | 0.3 | 0.4 | 4.81 | 1 | 1.33 | 2.28 |  |  |  | 1122.4 | 1122.38 | 1121.21 | 1121.21 | 1121.19 | 1121.2 | 1121.19 | 1121.18 | 648.48 | 648.48 | 0.1 | 0.1 | 0.3 | 0.27 | 3.43
| 24B5D07112 | 240407112 | 2024-04-07 | 17:39 | 17:49 | 8 | 5 | 1 | 225.9 | 33 | 101 | 0.1 | 1 | 0.3 | 0.3 | 0.33 | 5.14 | 0.6 | 0.38 | 0.3 | 0.4 | 4.73 | 1 | 1.31 | 2.02 |  |  |  | 1126.57 | 1126.56 | 1125.38 | 1125.38 | 1125.37 | 1125.38 | 1125.37 | 1125.35 | 652.66 | 652.66 | 0.1 | 0.1 | 0.3 | 0.24 | 3.47
| 24B5D07113 | 240407113 | 2024-04-07 | 17:49 | 17:59 | 8 | 5 | 1 | 225.9 | 33 | 101 | 0.1 | 1 | 0.3 | 0.3 | 0.33 | 5.14 | 0.6 | 0.38 | 0.3 | 0.4 | 4.73 | 1 | 1.31 | 2.02 |  |  |  | 1130.74 | 1130.72 | 1129.55 | 1129.55 | 1129.54 | 1129.55 | 1129.54 | 1129.52 | 656.83 | 656.83 | 0.1 | 0.1 | 0.3 | 0.24 | 3.47
| 24B5D07114 | 240407114 | 2024-04-07 | 17:59 | 18:09 | 8 | 5 | 1 | 273.4 | 33 | 119 | 0.1 | 1 | 0.3 | 0.3 | 0.33 | 5.14 | 0.6 | 0.38 | 0.3 | 0.4 | 4.73 | 1 | 1.31 | 2.02 |  |  |  | 1134.9 | 1134.88 | 1133.71 | 1133.71 | 1133.7 | 1133.71 | 1133.7 | 1133.68 | 660.99 | 660.99 | 0.1 | 0.1 | 0.3 | 0.24 | 3.47
| 24B5D07115 | 240407115 | 2024-04-07 | 18:09 | 18:19 | 8 | 5 | 1 | 273.4 | 33 | 119 | 0.1 | 1 | 0.3 | 0.3 | 0.33 | 5.14 | 0.6 | 0.38 | 0.3 | 0.4 | 4.73 | 1 | 1.31 | 2.02 |  |  |  | 1139.07 | 1139.05 | 1137.88 | 1137.88 | 1137.86 | 1137.88 | 1137.86 | 1137.85 | 665.16 | 665.16 | 0.1 | 0.1 | 0.3 | 0.24 | 3.47
| 24B5D07116 | 240407116 | 2024-04-07 | 18:19 | 18:29 | 8 | 5 | 1 | 252.1 | 33 | 69 | 0.1 | 1 | 0.3 | 0.3 | 0.33 | 5.14 | 0.6 | 0.38 | 0.3 | 0.4 | 4.73 | 1 | 1.31 | 2.02 |  |  |  | 1143.24 | 1143.22 | 1142.04 | 1142.05 | 1142.03 | 1142.04 | 1142.03 | 1142.02 | 669.32 | 669.32 | 0.1 | 0.1 | 0.3 | 0.24 | 3.47
| 24B5D07117 | 240407117 | 2024-04-07 | 18:29 | 18:39 | 8 | 5 | 1 | 252.1 | 33 | 69 | 0.1 | 1 | 0.3 | 0.3 | 0.33 | 5.14 | 0.6 | 0.38 | 0.3 | 0.4 | 4.73 | 1 | 1.31 | 2.02 |  |  |  | 1147.41 | 1147.39 | 1146.22 | 1146.22 | 1146.21 | 1146.22 | 1146.21 | 1146.19 | 673.5 | 673.5 | 0.1 | 0.1 | 0.3 | 0.24 | 3.47
| 24B5D07118 | 240407118 | 2024-04-07 | 18:39 | 18:49 | 8 | 5 | 1 | 237 | 33 | 62 | 0.1 | 1 | 0.3 | 0.3 | 0.19 | 3.67 | 0.6 | 0.36 | 0.3 | 0.41 | 4.7 | 1 | 1.24 | 1.74 |  |  |  | 1151.59 | 1151.57 | 1150.39 | 1150.39 | 1150.38 | 1150.39 | 1150.38 | 1150.37 | 677.67 | 677.67 | 0.1 | 0.11 | 0.3 | 0.2 | 3.19
| 24B5D07119 | 240407119 | 2024-04-07 | 18:49 | 18:59 | 8 | 5 | 1 | 237 | 33 | 62 | 0.1 | 1 | 0.3 | 0.3 | 0.19 | 3.67 | 0.6 | 0.36 | 0.3 | 0.41 | 4.7 | 1 | 1.24 | 1.74 |  |  |  | 1155.76 | 1155.74 | 1154.56 | 1154.56 | 1154.55 | 1154.56 | 1154.55 | 1154.54 | 681.84 | 681.84 | 0.1 | 0.11 | 0.3 | 0.2 | 3.19
| 24B5D07120 | 240407120 | 2024-04-07 | 18:59 | 19:09 | 8 | 5 | 1 | 272.7 | 33 | 116 | 0.1 | 1 | 0.3 | 0.3 | 0.19 | 3.67 | 0.6 | 0.36 | 0.3 | 0.41 | 4.7 | 1 | 1.24 | 1.74 |  |  |  | 1159.92 | 1159.9 | 1158.73 | 1158.73 | 1158.72 | 1158.73 | 1158.72 | 1158.7 | 686.01 | 686.01 | 0.1 | 0.11 | 0.3 | 0.2 | 3.19
| 24B5D07121 | 240407121 | 2024-04-07 | 19:09 | 19:19 | 8 | 5 | 1 | 272.7 | 33 | 116 | 0.1 | 1 | 0.3 | 0.3 | 0.19 | 3.67 | 0.6 | 0.36 | 0.3 | 0.41 | 4.7 | 1 | 1.24 | 1.74 |  |  |  | 1164.08 | 1164.07 | 1162.89 | 1162.89 | 1162.88 | 1162.89 | 1162.88 | 1162.87 | 690.17 | 690.17 | 0.1 | 0.11 | 0.3 | 0.2 | 3.19
| 24B5D07122 | 240407122 | 2024-04-07 | 19:19 | 19:29 | 8 | 5 | 1 | 233.3 | 33 | 141 | 0.1 | 1 | 0.3 | 0.3 | 0.19 | 3.67 | 0.6 | 0.36 | 0.3 | 0.41 | 4.7 | 1 | 1.24 | 1.74 |  |  |  | 1168.25 | 1168.23 | 1167.06 | 1167.06 | 1167.05 | 1167.06 | 1167.05 | 1167.03 | 694.34 | 694.34 | 0.1 | 0.11 | 0.3 | 0.2 | 3.19
| 24B5D07123 | 240407123 | 2024-04-07 | 19:29 | 19:39 | 8 | 5 | 1 | 233.3 | 33 | 141 | 0.1 | 1 | 0.3 | 0.3 | 0.19 | 3.67 | 0.6 | 0.36 | 0.3 | 0.41 | 4.7 | 1 | 1.24 | 1.74 |  |  |  | 1172.43 | 1172.41 | 1171.23 | 1171.23 | 1171.22 | 1171.23 | 1171.22 | 1171.21 | 698.51 | 698.51 | 0.1 | 0.11 | 0.3 | 0.2 | 3.19
| 24B5D07124 | 240407124 | 2024-04-07 | 19:39 | 19:49 | 8 | 5 | 1 | 248.2 | 33 | 110 | 0.1 | 1 | 0.3 | 0.31 | 0.5 | 6.84 | 0.6 | 0.77 | 0.3 | 0.4 | 4.74 | 1 | 1.85 | 2.21 |  |  | 1 | 1176.59 | 1176.58 | 1175.4 | 1175.4 | 1175.39 | 1175.4 | 1175.39 | 1175.38 | 702.68 | 702.68 | 0.1 | 0.13 | 0.3 | 0.28 | 3.73
| 24B5D07125 | 240407125 | 2024-04-07 | 19:49 | 19:59 | 8 | 5 | 1 | 248.2 | 33 | 110 | 0.1 | 1 | 0.3 | 0.31 | 0.5 | 6.84 | 0.6 | 0.77 | 0.3 | 0.4 | 4.74 | 1 | 1.85 | 2.21 |  |  |  | 1180.76 | 1180.74 | 1179.57 | 1179.57 | 1179.56 | 1179.57 | 1179.56 | 1179.54 | 706.85 | 706.85 | 0.1 | 0.13 | 0.3 | 0.28 | 3.73
| 24B5D07126 | 240407126 | 2024-04-07 | 19:59 | 20:09 | 8 | 5 | 1 | 314.2 | 33 | 55 | 0.1 | 1 | 0.3 | 0.31 | 0.5 | 6.84 | 0.6 | 0.77 | 0.3 | 0.4 | 4.74 | 1 | 1.85 | 2.21 |  |  |  | 1184.92 | 1184.9 | 1183.73 | 1183.73 | 1183.72 | 1183.73 | 1183.72 | 1183.7 | 711.01 | 711.01 | 0.1 | 0.13 | 0.3 | 0.28 | 3.73
| 24B5D07127 | 240407127 | 2024-04-07 | 20:09 | 20:19 | 8 | 5 | 1 | 314 | 33 | 55 | 0.1 | 1 | 0.3 | 0.31 | 0.5 | 6.84 | 0.6 | 0.77 | 0.3 | 0.4 | 4.74 | 1 | 1.85 | 2.21 |  |  |  | 1189.08 | 1189.07 | 1187.89 | 1187.89 | 1187.88 | 1187.89 | 1187.88 | 1187.87 | 715.17 | 715.17 | 0.1 | 0.13 | 0.3 | 0.28 | 3.73
| 24B5D07128 | 240407128 | 2024-04-07 | 20:19 | 20:29 | 8 | 5 | 1 | 274.4 | 33 | 94 | 0.1 | 1 | 0.3 | 0.31 | 0.5 | 6.84 | 0.6 | 0.77 | 0.3 | 0.4 | 4.74 | 1 | 1.85 | 2.21 |  |  |  | 1193.25 | 1193.23 | 1192.05 | 1192.05 | 1192.04 | 1192.05 | 1192.04 | 1192.03 | 719.33 | 719.33 | 0.1 | 0.13 | 0.3 | 0.28 | 3.73
| 24B5D07129 | 240407129 | 2024-04-07 | 20:29 | 20:39 | 8 | 5 | 1 | 274.4 | 33 | 94 | 0.1 | 1 | 0.3 | 0.31 | 0.5 | 6.84 | 0.6 | 0.77 | 0.3 | 0.4 | 4.74 | 1 | 1.85 | 2.21 |  |  |  | 1197.41 | 1197.39 | 1196.22 | 1196.22 | 1196.21 | 1196.22 | 1196.21 | 1196.19 | 723.5 | 723.5 | 0.1 | 0.13 | 0.3 | 0.28 | 3.73
| 24B5D07130 | 240407130 | 2024-04-07 | 20:39 | 20:49 | 8 | 5 | 1 | 247.1 | 33 | 73 | 0.1 | 1 | 0.3 | 0.3 | 0.15 | 5.92 | 0.6 | 0.63 | 0.3 | 0.4 | 4.9 | 1 | 1.87 | 2.19 |  |  |  | 1201.57 | 1201.56 | 1200.38 | 1200.38 | 1200.37 | 1200.38 | 1200.37 | 1200.36 | 727.66 | 727.66 | 0.1 | 0.1 | 0.3 | 0.2 | 4.01
| 24B5D07131 | 240407131 | 2024-04-07 | 20:49 | 20:59 | 8 | 5 | 1 | 247 | 33 | 73 | 0.1 | 1 | 0.3 | 0.3 | 0.15 | 5.92 | 0.6 | 0.63 | 0.3 | 0.4 | 4.9 | 1 | 1.87 | 2.19 |  |  |  | 1205.74 | 1205.72 | 1204.55 | 1204.55 | 1204.54 | 1204.55 | 1204.54 | 1204.52 | 731.83 | 731.83 | 0.1 | 0.1 | 0.3 | 0.2 | 4.01
| 24B5D07132 | 240407132 | 2024-04-07 | 20:59 | 21:09 | 8 | 5 | 1 | 277.9 | 33 | 71 | 0.1 | 1 | 0.3 | 0.3 | 0.15 | 5.92 | 0.6 | 0.63 | 0.3 | 0.4 | 4.9 | 1 | 1.87 | 2.19 |  |  |  | 1209.92 | 1209.91 | 1208.73 | 1208.73 | 1208.72 | 1208.73 | 1208.72 | 1208.7 | 736.01 | 736.01 | 0.1 | 0.1 | 0.3 | 0.2 | 4.01
| 24B5D07133 | 240407133 | 2024-04-07 | 21:09 | 21:19 | 8 | 5 | 1 | 285 | 33 | 71 | 0.1 | 1 | 0.3 | 0.3 | 0.15 | 5.92 | 0.6 | 0.63 | 0.3 | 0.4 | 4.9 | 1 | 1.87 | 2.19 |  |  |  | 1214.09 | 1214.07 | 1212.9 | 1212.9 | 1212.89 | 1212.9 | 1212.89 | 1212.87 | 740.18 | 740.18 | 0.1 | 0.1 | 0.3 | 0.2 | 4.01
| 24B5D07134 | 240407134 | 2024-04-07 | 21:19 | 21:29 | 8 | 5 | 1 | 277.9 | 33 | 70 | 0.1 | 1 | 0.3 | 0.3 | 0.15 | 5.92 | 0.6 | 0.63 | 0.3 | 0.4 | 4.9 | 1 | 1.87 | 2.19 |  |  | 1 | 1218.27 | 1218.25 | 1217.07 | 1217.07 | 1217.06 | 1217.07 | 1217.06 | 1217.05 | 744.35 | 744.35 | 0.1 | 0.1 | 0.3 | 0.2 | 4.01
| 24B5D07135 | 240407135 | 2024-04-07 | 21:29 | 21:39 | 8 | 5 | 1 | 248 | 33 | 70 | 0.1 | 1 | 0.3 | 0.3 | 0.15 | 5.92 | 0.6 | 0.63 | 0.3 | 0.4 | 4.9 | 1 | 1.87 | 2.19 |  |  | 1 | 1222.29 | 1222.27 | 1221.09 | 1221.1 | 1221.08 | 1221.09 | 1221.08 | 1221.07 | 748.37 | 748.37 | 0.1 | 0.1 | 0.3 | 0.2 | 4.01
| 24B5D07136 | 240407136 | 2024-04-07 | 21:39 | 21:48 | 8 | 4 | 1 | 247 | 33 | 79 | 0.1 | 1 | 0.33 | 0.3 | 0.42 | 4.96 | 0.6 | 0.62 | 0.3 | 0.4 | 4.87 | 1 | 8.02 | 2.07 |  |  | 1 | 1226.29 | 1226.27 | 1225.1 | 1225.1 | 1225.08 | 1225.09 | 1225.08 | 1225.07 | 752.37 | 752.37 | 0.1 | 0.1 | 0.3 | 0.26 | 4.6
| 24B5D07137 | 240407137 | 2024-04-07 | 21:48 | 21:58 | 8 | 4 | 1 | 247 | 33 | 79 | 0.1 | 1 | 0.33 | 0.3 | 0.42 | 4.96 | 0.6 | 0.62 | 0.3 | 0.4 | 4.87 | 1 | 8.02 | 2.07 |  |  | 2 | 1230.29 | 1230.27 | 1229.1 | 1229.1 | 1229.08 | 1229.1 | 1229.08 | 1229.07 | 756.37 | 756.37 | 0.1 | 0.1 | 0.3 | 0.26 | 4.6
| 24B5D07138 | 240407138 | 2024-04-07 | 21:58 | 22:07 | 8 | 4 | 1 | 227.5 | 33 | 82 | 0.1 | 1 | 0.3 | 0.3 | 0.47 | 4.42 | 0.6 | 0.77 | 0.3 | 0.4 | 4.8 | 1 | 8.29 | 2.21 |  |  | 8 | 1234.28 | 1234.27 | 1233.09 | 1233.09 | 1233.08 | 1233.09 | 1233.08 | 1233.06 | 760.37 | 760.37 | 0.1 | 0.11 | 0.3 | 0.28 | 4.97
| 24B5D07139 | 240407139 | 2024-04-07 | 22:07 | 22:17 | 8 | 4 | 1 | 227.5 | 33 | 82 | 0.1 | 1 | 0.3 | 0.3 | 0.47 | 4.42 | 0.6 | 0.77 | 0.3 | 0.4 | 4.8 | 1 | 8.29 | 2.21 |  |  | 21 | 1238.46 | 1238.44 | 1237.27 | 1237.27 | 1237.25 | 1237.26 | 1237.25 | 1237.24 | 764.54 | 764.54 | 0.1 | 0.11 | 0.3 | 0.28 | 4.97
| 24B5D07140 | 240407140 | 2024-04-07 | 22:17 | 22:27 | 8 | 4 | 1 | 242.3 | 33 | 132 | 0.1 | 1 | 0.3 | 0.3 | 0.47 | 4.42 | 0.6 | 0.77 | 0.3 | 0.4 | 4.8 | 1 | 8.29 | 2.21 |  |  | 23 | 1242.62 | 1242.6 | 1241.43 | 1241.43 | 1241.41 | 1241.43 | 1241.41 | 1241.4 | 768.7 | 768.7 | 0.1 | 0.11 | 0.3 | 0.28 | 4.97
| 24B5D07141 | 240407141 | 2024-04-07 | 22:27 | 22:37 | 8 | 4 | 1 | 242.3 | 33 | 132 | 0.1 | 1 | 0.3 | 0.3 | 0.47 | 4.42 | 0.6 | 0.77 | 0.3 | 0.4 | 4.8 | 1 | 8.29 | 2.21 |  | 7 | 37 | 1246.78 | 1246.76 | 1245.59 | 1245.59 | 1245.57 | 1245.59 | 1245.57 | 1245.56 | 772.87 | 772.87 | 0.1 | 0.11 | 0.3 | 0.28 | 4.97
| 24B5D07142 | 240407142 | 2024-04-07 | 22:37 | 22:47 | 8 | 3 | 1 | 249.1 | 33 | 46 | 0.1 | 1 | 0.35 | 0.39 | 0.55 | 4.58 | 1.26 | 0.98 | 0.3 | 0.42 | 4.86 | 1 | 7.57 | 2.39 |  | 4 | 66 | 1250.98 | 1250.96 | 1249.78 | 1249.78 | 1249.77 | 1249.78 | 1249.77 | 1249.76 | 777.06 | 777.06 | 0.1 | 0.11 | 0.3 | 0.37 | 5.02
| 24B5D07143 | 240407143 | 2024-04-07 | 22:47 | 22:57 | 8 | 3 | 1 | 249.1 | 33 | 46 | 0.1 | 1 | 0.35 | 0.39 | 0.55 | 4.58 | 1.26 | 0.98 | 0.3 | 0.42 | 4.86 | 1 | 7.57 | 2.39 | 1 | 7 | 78 | 1255.16 | 1255.14 | 1253.96 | 1253.96 | 1253.95 | 1253.96 | 1253.95 | 1253.94 | 781.24 | 781.24 | 0.1 | 0.11 | 0.3 | 0.37 | 5.02
| 24B5D07144 | 240407144 | 2024-04-07 | 22:57 | 23:08 | 8 | 1 | 1 | 245.1 | 33 | 68 | 0.1 | 1 | 0.35 | 0.39 | 0.55 | 4.58 | 1.26 | 0.98 | 0.3 | 0.42 | 4.86 | 1 | 7.57 | 2.39 | 4 | 23 | 165 | 1259.35 | 1259.33 | 1258.16 | 1258.16 | 1258.15 | 1258.16 | 1258.15 | 1258.13 | 785.44 | 785.44 | 0.1 | 0.11 | 0.3 | 0.37 | 5.02
| 24B5D07145 | 240407145 | 2024-04-07 | 23:08 | 0:00 | 8 | 0 | 1 | 245 | 33 | 68 | 0.1 | 1 | 0.38 | 0.3 | 0.21 | 5.1 | 0.6 | 0.69 | 0.3 | 0.4 | 5.27 | 1 | 2.78 | 2.65 | 4 | 10 | 74 | 1262.27 | 1262.25 | 1260.48 | 1260.48 | 1260.47 | 1260.48 | 1.97 | 1260.45 | 1.96 | 1.96 | 0.1 | 0.1 | 0.3 | 0.31 | 3.93
| 24B5D08001 | 240408001 | 2024-04-08 | 0:00 | 0:10 | 8 | 5 | 1 | 262 | 33 | 72 | 0.1 | 1 | 0.38 | 0.3 | 0.21 | 5.1 | 0.6 | 0.69 | 0.3 | 0.4 | 5.27 | 1 | 2.78 | 2.65 |  |  |  | 1266.44 | 1266.41 | 1264.64 | 1264.65 | 1264.63 | 1264.65 | 6.12 | 1264.62 | 6.12 | 6.12 | 0.1 | 0.1 | 0.3 | 0.31 | 3.93
| 24B5D08002 | 240408002 | 2024-04-08 | 0:10 | 0:20 | 8 | 5 | 1 | 262 | 33 | 72 | 0.1 | 1 | 0.38 | 0.3 | 0.21 | 5.1 | 0.6 | 0.69 | 0.3 | 0.4 | 5.27 | 1 | 2.78 | 2.65 |  |  |  | 1270.45 | 1270.42 | 1268.66 | 1268.66 | 1268.64 | 1268.66 | 10.13 | 1268.63 | 10.12 | 10.12 | 0.1 | 0.1 | 0.3 | 0.31 | 3.93
| 24B5D08003 | 240408003 | 2024-04-08 | 0:20 | 0:29 | 8 | 4 | 1 | 250 | 33 | 80 | 0.1 | 1 | 0.3 | 0.3 | 0.17 | 5.42 | 0.6 | 0.63 | 0.3 | 0.4 | 5.08 | 1.06 | 1.75 | 2.14 |  |  |  | 1274.44 | 1274.41 | 1272.65 | 1272.65 | 1272.63 | 1272.65 | 14.11 | 1272.62 | 14.1 | 14.1 | 0.13 | 0.1 | 0.3 | 0.63 | 3.18
| 24B5D08004 | 240408004 | 2024-04-08 | 0:29 | 0:39 | 8 | 4 | 1 | 250 | 33 | 80 | 0.1 | 1 | 0.3 | 0.3 | 0.17 | 5.42 | 0.6 | 0.63 | 0.3 | 0.4 | 5.08 | 1.06 | 1.75 | 2.14 |  |  | 2 | 1278.43 | 1278.41 | 1276.64 | 1276.64 | 1276.62 | 1276.64 | 18.09 | 1276.61 | 18.09 | 18.09 | 0.13 | 0.1 | 0.3 | 0.63 | 3.18
| 24B5D08005 | 240408005 | 2024-04-08 | 0:39 | 0:48 | 8 | 4 | 1 | 246 | 33 | 66 | 0.1 | 1 | 0.3 | 0.3 | 0.17 | 5.42 | 0.6 | 0.63 | 0.3 | 0.4 | 5.08 | 1.06 | 1.75 | 2.14 |  |  | 1 | 1282.42 | 1282.39 | 1280.63 | 1280.63 | 1280.61 | 1280.63 | 22.07 | 1280.6 | 22.07 | 22.07 | 0.13 | 0.1 | 0.3 | 0.63 | 3.18
| 24B5D08006 | 240408006 | 2024-04-08 | 0:48 | 0:58 | 8 | 4 | 1 | 246 | 33 | 66 | 0.1 | 1 | 0.3 | 0.3 | 0.17 | 5.42 | 0.6 | 0.63 | 0.3 | 0.4 | 5.08 | 1.06 | 1.75 | 2.14 | 1 | 1 | 2 | 1286.45 | 1286.43 | 1284.66 | 1284.66 | 1284.64 | 1284.66 | 26.08 | 1284.63 | 26.07 | 26.07 | 0.13 | 0.1 | 0.3 | 0.63 | 3.18
| 24B5D08007 | 240408007 | 2024-04-08 | 0:58 | 1:08 | 8 | 5 | 1 | 231 | 33 | 60 | 0.1 | 1 | 0.3 | 0.3 | 0.17 | 5.42 | 0.6 | 0.63 | 0.3 | 0.4 | 5.08 | 1.06 | 1.75 | 2.14 |  |  |  | 1290.51 | 1290.48 | 1288.72 | 1288.72 | 1288.7 | 1288.72 | 30.1 | 1288.69 | 30.1 | 30.1 | 0.13 | 0.1 | 0.3 | 0.63 | 3.18
| 24B5D08008 | 240408008 | 2024-04-08 | 1:08 | 1:18 | 8 | 5 | 1 | 231 | 33 | 60 | 0.1 | 1 | 0.3 | 0.3 | 0.17 | 5.42 | 0.6 | 0.63 | 0.3 | 0.4 | 5.08 | 1.06 | 1.75 | 2.14 |  |  | 1 | 1294.56 | 1294.53 | 1292.76 | 1292.77 | 1292.75 | 1292.77 | 34.12 | 1292.74 | 34.12 | 34.12 | 0.13 | 0.1 | 0.3 | 0.63 | 3.18
| 24B5D08009 | 240408009 | 2024-04-08 | 1:18 | 1:29 | 8 | 5 | 1 | 233 | 33 | 72 | 0.1 | 1 | 0.3 | 0.3 | 0.32 | 3.82 | 0.6 | 0.41 | 0.3 | 0.44 | 4.9 | 1.3 | 0.6 | 1.44 |  |  |  | 1298.61 | 1298.58 | 1296.81 | 1296.82 | 1296.8 | 1296.82 | 38.14 | 1296.79 | 38.13 | 38.13 | 0.1 | 0.1 | 0.3 | 0.27 | 3.61
| 24B5D08010 | 240408010 | 2024-04-08 | 1:29 | 1:39 | 8 | 5 | 1 | 233 | 33 | 72 | 0.1 | 1 | 0.3 | 0.3 | 0.32 | 3.82 | 0.6 | 0.41 | 0.3 | 0.44 | 4.9 | 1.3 | 0.6 | 1.44 |  |  |  | 1302.65 | 1302.63 | 1300.86 | 1300.86 | 1300.85 | 1300.86 | 42.15 | 1300.83 | 42.15 | 42.15 | 0.1 | 0.1 | 0.3 | 0.27 | 3.61
| 24B5D08011 | 240408011 | 2024-04-08 | 1:39 | 1:49 | 8 | 5 | 1 | 237 | 33 | 64 | 0.1 | 1 | 0.3 | 0.3 | 0.32 | 3.82 | 0.6 | 0.41 | 0.3 | 0.44 | 4.9 | 1.3 | 0.6 | 1.44 |  |  |  | 1306.7 | 1306.68 | 1304.91 | 1304.91 | 1304.89 | 1304.91 | 46.17 | 1304.88 | 46.16 | 46.16 | 0.1 | 0.1 | 0.3 | 0.27 | 3.61
| 24B5D08012 | 240408012 | 2024-04-08 | 1:49 | 1:59 | 8 | 5 | 1 | 237 | 33 | 64 | 0.1 | 1 | 0.3 | 0.3 | 0.32 | 3.82 | 0.6 | 0.41 | 0.3 | 0.44 | 4.9 | 1.3 | 0.6 | 1.44 |  |  |  | 1310.75 | 1310.73 | 1308.96 | 1308.96 | 1308.94 | 1308.96 | 50.19 | 1308.93 | 50.18 | 50.18 | 0.1 | 0.1 | 0.3 | 0.27 | 3.61
| 24B5D08013 | 240408013 | 2024-04-08 | 1:59 | 2:09 | 8 | 5 | 1 | 233.4 | 33 | 48 | 0.1 | 1 | 0.3 | 0.3 | 0.32 | 3.82 | 0.6 | 0.41 | 0.3 | 0.44 | 4.9 | 1.3 | 0.6 | 1.44 |  |  |  | 1314.8 | 1314.77 | 1313.01 | 1313.01 | 1312.99 | 1313.01 | 54.2 | 1312.98 | 54.2 | 54.2 | 0.1 | 0.1 | 0.3 | 0.27 | 3.61
| 24B5D08014 | 240408014 | 2024-04-08 | 2:09 | 2:19 | 8 | 5 | 1 | 233.4 | 33 | 48 | 0.1 | 1 | 0.3 | 0.3 | 0.32 | 3.82 | 0.6 | 0.41 | 0.3 | 0.44 | 4.9 | 1.3 | 0.6 | 1.44 |  |  |  | 1318.85 | 1318.82 | 1317.06 | 1317.06 | 1317.04 | 1317.06 | 58.22 | 1317.03 | 58.21 | 58.21 | 0.1 | 0.1 | 0.3 | 0.27 | 3.61
| 24B5D08015 | 240408015 | 2024-04-08 | 2:19 | 2:29 | 8 | 5 | 1 | 241.3 | 33 | 66 | 0.1 | 1 | 0.33 | 0.35 | 0.41 | 6.3 | 0.6 | 0.42 | 0.3 | 0.4 | 4.93 | 1 | 0.7 | 1.28 |  |  |  | 1323.08 | 1323.05 | 1321.29 | 1321.29 | 1321.27 | 1321.29 | 62.41 | 1321.26 | 62.41 | 62.41 | 0.11 | 0.1 | 0.3 | 0.24 | 4.95
| 24B5D08016 | 240408016 | 2024-04-08 | 2:29 | 2:40 | 8 | 5 | 1 | 241.3 | 33 | 66 | 0.1 | 1 | 0.33 | 0.35 | 0.41 | 6.3 | 0.6 | 0.42 | 0.3 | 0.4 | 4.93 | 1 | 0.7 | 1.28 |  |  |  | 1327.31 | 1327.29 | 1325.52 | 1325.52 | 1325.51 | 1325.52 | 66.62 | 1325.49 | 66.61 | 66.61 | 0.11 | 0.1 | 0.3 | 0.24 | 4.95
| 24B5D08017 | 240408017 | 2024-04-08 | 2:40 | 2:50 | 8 | 5 | 1 | 267 | 33 | 89 | 0.1 | 1 | 0.33 | 0.35 | 0.41 | 6.3 | 0.6 | 0.42 | 0.3 | 0.4 | 4.93 | 1 | 0.7 | 1.28 | 1 | 1 | 1 | 1331.58 | 1331.56 | 1329.79 | 1329.79 | 1329.78 | 1329.79 | 70.85 | 1329.76 | 70.85 | 70.85 | 0.11 | 0.1 | 0.3 | 0.24 | 4.95
| 24B5D08018 | 240408018 | 2024-04-08 | 2:50 | 3:01 | 8 | 5 | 1 | 267 | 33 | 89 | 0.1 | 1 | 0.33 | 0.35 | 0.41 | 6.3 | 0.6 | 0.42 | 0.3 | 0.4 | 4.93 | 1 | 0.7 | 1.28 |  |  |  | 1335.83 | 1335.8 | 1334.04 | 1334.04 | 1334.02 | 1334.04 | 75.06 | 1334.01 | 75.06 | 75.06 | 0.11 | 0.1 | 0.3 | 0.24 | 4.95
| 24B5D08019 | 240408019 | 2024-04-08 | 3:01 | 3:11 | 8 | 5 | 1 | 270 | 33 | 55 | 0.1 | 1 | 0.33 | 0.35 | 0.41 | 6.3 | 0.6 | 0.42 | 0.3 | 0.4 | 4.93 | 1 | 0.7 | 1.28 |  |  |  | 1340.06 | 1340.03 | 1338.26 | 1338.27 | 1338.25 | 1338.27 | 79.26 | 1338.24 | 79.25 | 79.25 | 0.11 | 0.1 | 0.3 | 0.24 | 4.95
| 24B5D08020 | 240408020 | 2024-04-08 | 3:11 | 3:22 | 8 | 5 | 1 | 270 | 33 | 55 | 0.1 | 1 | 0.33 | 0.35 | 0.41 | 6.3 | 0.6 | 0.42 | 0.3 | 0.4 | 4.93 | 1 | 0.7 | 1.28 |  |  |  | 1344.27 | 1344.24 | 1342.47 | 1342.48 | 1342.46 | 1342.48 | 83.43 | 1342.45 | 83.43 | 83.43 | 0.11 | 0.1 | 0.3 | 0.24 | 4.95
| 24B5D08021 | 240408021 | 2024-04-08 | 3:22 | 3:32 | 8 | 5 | 1 | 329 | 33 | 73 | 0.1 | 1 | 0.3 | 0.3 | 0.32 | 3.2 | 0.6 | 0.41 | 0.3 | 0.4 | 4.82 | 1 | 0.6 | 1.31 |  |  |  | 1348.48 | 1348.45 | 1346.68 | 1346.69 | 1346.67 | 1346.69 | 87.61 | 1346.66 | 87.61 | 87.61 | 0.11 | 0.1 | 0.3 | 0.22 | 4.93
| 24B5D08022 | 240408022 | 2024-04-08 | 3:32 | 3:43 | 8 | 5 | 1 | 329 | 33 | 73 | 0.1 | 1 | 0.3 | 0.3 | 0.32 | 3.2 | 0.6 | 0.41 | 0.3 | 0.4 | 4.82 | 1 | 0.6 | 1.31 |  |  |  | 1352.69 | 1352.66 | 1350.89 | 1350.9 | 1350.88 | 1350.9 | 91.79 | 1350.87 | 91.78 | 91.78 | 0.11 | 0.1 | 0.3 | 0.22 | 4.93
| 24B5D08023 | 240408023 | 2024-04-08 | 3:43 | 3:53 | 8 | 5 | 1 | 249.1 | 33 | 78 | 0.1 | 1 | 0.3 | 0.3 | 0.32 | 3.2 | 0.6 | 0.41 | 0.3 | 0.4 | 4.82 | 1 | 0.6 | 1.31 |  |  | 1 | 1356.92 | 1356.89 | 1355.12 | 1355.13 | 1355.11 | 1355.13 | 95.98 | 1355.1 | 95.98 | 95.98 | 0.11 | 0.1 | 0.3 | 0.22 | 4.93
| 24B5D08024 | 240408024 | 2024-04-08 | 3:53 | 4:04 | 8 | 5 | 1 | 249.1 | 33 | 78 | 0.1 | 1 | 0.3 | 0.3 | 0.32 | 3.2 | 0.6 | 0.41 | 0.3 | 0.4 | 4.82 | 1 | 0.6 | 1.31 |  |  |  | 1361.13 | 1361.11 | 1359.34 | 1359.34 | 1359.32 | 1359.34 | 100.17 | 1359.31 | 100.16 | 100.16 | 0.11 | 0.1 | 0.3 | 0.22 | 4.93
| 24B5D08025 | 240408025 | 2024-04-08 | 4:04 | 4:14 | 8 | 5 | 1 | 239 | 33 | 81 | 0.1 | 1 | 0.3 | 0.3 | 0.32 | 3.2 | 0.6 | 0.41 | 0.3 | 0.4 | 4.82 | 1 | 0.6 | 1.31 |  |  |  | 1365.35 | 1365.33 | 1363.56 | 1363.56 | 1363.55 | 1363.56 | 104.36 | 1363.53 | 104.35 | 104.35 | 0.11 | 0.1 | 0.3 | 0.22 | 4.93
| 24B5D08026 | 240408026 | 2024-04-08 | 4:14 | 4:24 | 8 | 5 | 1 | 239 | 33 | 81 | 0.1 | 1 | 0.3 | 0.3 | 0.32 | 3.2 | 0.6 | 0.41 | 0.3 | 0.4 | 4.82 | 1 | 0.6 | 1.31 |  |  |  | 1369.42 | 1369.4 | 1367.63 | 1367.63 | 1367.61 | 1367.63 | 108.39 | 1367.6 | 108.39 | 108.39 | 0.11 | 0.1 | 0.3 | 0.22 | 4.93
| 24B5D08027 | 240408027 | 2024-04-08 | 4:24 | 4:34 | 8 | 5 | 1 | 226 | 33 | 85 | 0.1 | 1 | 0.38 | 0.32 | 0.54 | 3.72 | 0.6 | 0.65 | 0.3 | 0.4 | 4.75 | 1 | 0.6 | 1.53 |  |  |  | 1373.46 | 1373.44 | 1371.67 | 1371.67 | 1371.66 | 1371.68 | 112.4 | 1371.64 | 112.4 | 112.4 | 0.1 | 0.1 | 0.3 | 0.33 | 5.26
| 24B5D08028 | 240408028 | 2024-04-08 | 4:34 | 4:45 | 8 | 5 | 1 | 226 | 33 | 85 | 0.1 | 1 | 0.38 | 0.32 | 0.54 | 3.72 | 0.6 | 0.65 | 0.3 | 0.4 | 4.75 | 1 | 0.6 | 1.53 |  |  |  | 1377.67 | 1377.64 | 1375.88 | 1375.88 | 1375.86 | 1375.88 | 116.57 | 1375.85 | 116.57 | 116.57 | 0.1 | 0.1 | 0.3 | 0.33 | 5.26
| 24B5D08029 | 240408029 | 2024-04-08 | 4:45 | 4:55 | 8 | 5 | 1 | 241.3 | 33 | 79 | 0.1 | 1 | 0.38 | 0.32 | 0.54 | 3.72 | 0.6 | 0.65 | 0.3 | 0.4 | 4.75 | 1 | 0.6 | 1.53 |  |  | 1 | 1381.87 | 1381.85 | 1380.08 | 1380.08 | 1380.06 | 1380.08 | 120.74 | 1380.05 | 120.73 | 120.73 | 0.1 | 0.1 | 0.3 | 0.33 | 5.26
| 24B5D08030 | 240408030 | 2024-04-08 | 4:55 | 5:06 | 8 | 5 | 1 | 241.3 | 33 | 79 | 0.1 | 1 | 0.38 | 0.32 | 0.54 | 3.72 | 0.6 | 0.65 | 0.3 | 0.4 | 4.75 | 1 | 0.6 | 1.53 |  |  |  | 1386.05 | 1386.03 | 1384.26 | 1384.26 | 1384.25 | 1384.26 | 124.89 | 1384.23 | 124.88 | 124.88 | 0.1 | 0.1 | 0.3 | 0.33 | 5.26
| 24B5D08031 | 240408031 | 2024-04-08 | 5:06 | 5:16 | 8 | 5 | 1 | 256.2 | 33 | 82 | 0.1 | 1 | 0.38 | 0.32 | 0.54 | 3.72 | 0.6 | 0.65 | 0.3 | 0.4 | 4.75 | 1 | 0.6 | 1.53 |  | 2 | 3 | 1390.29 | 1390.26 | 1388.5 | 1388.5 | 1388.48 | 1388.5 | 129.09 | 1388.47 | 129.09 | 129.09 | 0.1 | 0.1 | 0.3 | 0.33 | 5.26
| 24B5D08032 | 240408032 | 2024-04-08 | 5:16 | 5:27 | 8 | 5 | 1 | 256.2 | 33 | 82 | 0.1 | 1 | 0.38 | 0.32 | 0.54 | 3.72 | 0.6 | 0.65 | 0.3 | 0.4 | 4.75 | 1 | 0.6 | 1.53 |  |  |  | 1394.52 | 1394.49 | 1392.73 | 1392.73 | 1392.71 | 1392.73 | 133.29 | 1392.7 | 133.29 | 133.29 | 0.1 | 0.1 | 0.3 | 0.33 | 5.26
| 24B5D08033 | 240408033 | 2024-04-08 | 5:27 | 5:37 | 8 | 5 | 1 | 260.4 | 33 | 79 | 0.1 | 1 | 0.33 | 0.3 | 0.46 | 2.97 | 0.6 | 0.58 | 0.3 | 0.4 | 4.75 | 1 | 0.65 | 1.63 |  |  | 1 | 1398.74 | 1398.71 | 1396.94 | 1396.95 | 1396.93 | 1396.95 | 137.48 | 1396.92 | 137.48 | 137.48 | 0.11 | 0.1 | 0.3 | 0.54 | 3.93
| 24B5D08034 | 240408034 | 2024-04-08 | 5:37 | 5:48 | 8 | 5 | 1 | 260.4 | 33 | 79 | 0.1 | 1 | 0.33 | 0.3 | 0.46 | 2.97 | 0.6 | 0.58 | 0.3 | 0.4 | 4.75 | 1 | 0.65 | 1.63 |  |  |  | 1402.95 | 1402.93 | 1401.16 | 1401.16 | 1401.14 | 1401.16 | 141.67 | 1401.13 | 141.66 | 141.66 | 0.11 | 0.1 | 0.3 | 0.54 | 3.93
| 24B5D08035 | 240408035 | 2024-04-08 | 5:48 | 5:58 | 8 | 5 | 1 | 251.1 | 33 | 92 | 0.1 | 1 | 0.33 | 0.3 | 0.46 | 2.97 | 0.6 | 0.58 | 0.3 | 0.4 | 4.75 | 1 | 0.65 | 1.63 |  |  |  | 1407.16 | 1407.14 | 1405.37 | 1405.37 | 1405.35 | 1405.37 | 145.85 | 1405.34 | 145.84 | 145.84 | 0.11 | 0.1 | 0.3 | 0.54 | 3.93
| 24B5D08036 | 240408036 | 2024-04-08 | 5:58 | 6:08 | 8 | 5 | 1 | 251.1 | 33 | 92 | 0.1 | 1 | 0.33 | 0.3 | 0.46 | 2.97 | 0.6 | 0.58 | 0.3 | 0.4 | 4.75 | 1 | 0.65 | 1.63 |  |  |  | 1411.38 | 1411.35 | 1409.59 | 1409.59 | 1409.57 | 1409.59 | 150.04 | 1409.56 | 150.03 | 150.03 | 0.11 | 0.1 | 0.3 | 0.54 | 3.93
| 24B5D08037 | 240408037 | 2024-04-08 | 6:08 | 6:18 | 8 | 5 | 1 | 260.1 | 33 | 87 | 0.1 | 1 | 0.33 | 0.3 | 0.46 | 2.97 | 0.6 | 0.58 | 0.3 | 0.4 | 4.75 | 1 | 0.65 | 1.63 |  | 1 | 1 | 1415.54 | 1415.52 | 1413.75 | 1413.75 | 1413.73 | 1413.75 | 154.2 | 1413.72 | 154.19 | 154.19 | 0.11 | 0.1 | 0.3 | 0.54 | 3.93
| 24B5D08038 | 240408038 | 2024-04-08 | 6:18 | 6:28 | 8 | 5 | 1 | 260.1 | 33 | 87 | 0.1 | 1 | 0.33 | 0.3 | 0.46 | 2.97 | 0.6 | 0.58 | 0.3 | 0.4 | 4.75 | 1 | 0.65 | 1.63 |  |  |  | 1419.7 | 1419.68 | 1417.91 | 1417.91 | 1417.9 | 1417.91 | 158.35 | 1417.88 | 158.34 | 158.34 | 0.11 | 0.1 | 0.3 | 0.54 | 3.93
| 24B5D08039 | 240408039 | 2024-04-08 | 6:28 | 6:38 | 8 | 5 | 1 | 276.9 | 33 | 101 | 0.1 | 1 | 0.39 | 0.3 | 0.41 | 2.94 | 0.6 | 0.48 | 0.3 | 0.4 | 4.78 | 1 | 0.6 | 1.49 |  |  |  | 1423.86 | 1423.83 | 1422.07 | 1422.07 | 1422.05 | 1422.07 | 162.49 | 1422.04 | 162.49 | 162.49 | 0.11 | 0.1 | 0.3 | 0.5 | 3.21
| 24B5D08040 | 240408040 | 2024-04-08 | 6:38 | 6:48 | 8 | 5 | 1 | 276.9 | 33 | 101 | 0.1 | 1 | 0.39 | 0.3 | 0.41 | 2.94 | 0.6 | 0.48 | 0.3 | 0.4 | 4.78 | 1 | 0.6 | 1.49 | 1 | 2 | 3 | 1428.04 | 1428.01 | 1426.25 | 1426.25 | 1426.23 | 1426.25 | 166.67 | 1426.22 | 166.66 | 166.66 | 0.11 | 0.1 | 0.3 | 0.5 | 3.21
| 24B5D08041 | 240408041 | 2024-04-08 | 6:48 | 6:59 | 8 | 5 | 1 | 323 | 33 | 68 | 0.1 | 1 | 0.39 | 0.3 | 0.41 | 2.94 | 0.6 | 0.48 | 0.3 | 0.4 | 4.78 | 1 | 0.6 | 1.49 |  |  |  | 1432.25 | 1432.22 | 1430.46 | 1430.46 | 1430.44 | 1430.46 | 170.87 | 1430.43 | 170.86 | 170.86 | 0.11 | 0.1 | 0.3 | 0.5 | 3.21
| 24B5D08042 | 240408042 | 2024-04-08 | 6:59 | 7:08 | 8 | 5 | 1 | 323 | 33 | 68 | 0.1 | 1 | 0.39 | 0.3 | 0.41 | 2.94 | 0.6 | 0.48 | 0.3 | 0.4 | 4.78 | 1 | 0.6 | 1.49 |  |  |  | 1436.4 | 1436.38 | 1434.61 | 1434.61 | 1434.59 | 1434.61 | 175.01 | 1434.58 | 175.01 | 175.01 | 0.11 | 0.1 | 0.3 | 0.5 | 3.21
| 24B5D08043 | 240408043 | 2024-04-08 | 7:08 | 7:18 | 8 | 5 | 1 | 301.1 | 33 | 83 | 0.1 | 1 | 0.39 | 0.3 | 0.41 | 2.94 | 0.6 | 0.48 | 0.3 | 0.4 | 4.78 | 1 | 0.6 | 1.49 |  |  |  | 1440.56 | 1440.54 | 1438.77 | 1438.77 | 1438.76 | 1438.77 | 179.16 | 1438.74 | 179.16 | 179.16 | 0.11 | 0.1 | 0.3 | 0.5 | 3.21
| 24B5D08044 | 240408044 | 2024-04-08 | 7:18 | 7:28 | 8 | 5 | 1 | 301.1 | 33 | 83 | 0.1 | 1 | 0.39 | 0.3 | 0.41 | 2.94 | 0.6 | 0.48 | 0.3 | 0.4 | 4.78 | 1 | 0.6 | 1.49 |  |  |  | 1444.72 | 1444.7 | 1442.93 | 1442.93 | 1442.92 | 1442.94 | 183.32 | 1442.9 | 183.31 | 183.31 | 0.11 | 0.1 | 0.3 | 0.5 | 3.21
| 24B5D08045 | 240408045 | 2024-04-08 | 7:28 | 7:38 | 8 | 5 | 1 | 258.5 | 33 | 106 | 0.1 | 1 | 0.3 | 0.32 | 0.4 | 3.73 | 0.6 | 0.81 | 0.3 | 0.45 | 4.84 | 1 | 1.22 | 1.55 |  |  |  | 1448.9 | 1448.87 | 1447.11 | 1447.11 | 1447.09 | 1447.11 | 187.48 | 1447.08 | 187.48 | 187.48 | 0.1 | 0.1 | 0.3 | 0.31 | 4.31
| 24B5D08046 | 240408046 | 2024-04-08 | 7:38 | 7:48 | 8 | 5 | 1 | 256.9 | 33 | 106 | 0.1 | 1 | 0.3 | 0.32 | 0.4 | 3.73 | 0.6 | 0.81 | 0.3 | 0.45 | 4.84 | 1 | 1.22 | 1.55 |  |  |  | 1453.07 | 1453.05 | 1451.28 | 1451.28 | 1451.27 | 1451.28 | 191.65 | 1451.25 | 191.64 | 191.64 | 0.1 | 0.1 | 0.3 | 0.31 | 4.31
| 24B5D08047 | 240408047 | 2024-04-08 | 7:48 | 7:58 | 8 | 5 | 1 | 251.3 | 33 | 86 | 0.1 | 1 | 0.3 | 0.32 | 0.4 | 3.73 | 0.6 | 0.81 | 0.3 | 0.45 | 4.84 | 1 | 1.22 | 1.55 |  |  |  | 1457.26 | 1457.23 | 1455.46 | 1455.47 | 1455.45 | 1455.47 | 195.82 | 1455.44 | 195.81 | 195.81 | 0.1 | 0.1 | 0.3 | 0.31 | 4.31
| 24B5D08048 | 240408048 | 2024-04-08 | 7:58 | 8:06 | 8 | 4 | 1 | 251.3 | 33 | 86 | 0.1 | 1 | 0.3 | 0.32 | 0.4 | 3.73 | 0.6 | 0.81 | 0.3 | 0.45 | 4.84 | 1 | 1.22 | 1.55 |  |  |  | 1460.39 | 1460.37 | 1458.6 | 1458.6 | 1458.59 | 1458.6 | 198.95 | 1458.57 | 198.95 | 198.95 | 0.1 | 0.1 | 0.3 | 0.31 | 4.31
| 24B5D08049 | 240408049 | 2024-04-08 | 8:06 | 8:14 | 8 | 4 | 1 | 271.4 | 33 | 88 | 0.1 | 1 | 0.3 | 0.32 | 0.4 | 3.73 | 0.6 | 0.81 | 0.3 | 0.45 | 4.84 | 1 | 1.22 | 1.55 |  |  |  | 1463.65 | 1463.63 | 1461.86 | 1461.86 | 1461.84 | 1461.86 | 202.2 | 1461.83 | 202.19 | 202.19 | 0.1 | 0.1 | 0.3 | 0.31 | 4.31
| 24B5D08050 | 240408050 | 2024-04-08 | 8:14 | 8:21 | 8 | 4 | 1 | 271.4 | 33 | 88 | 0.1 | 1 | 0.3 | 0.32 | 0.4 | 3.73 | 0.6 | 0.81 | 0.3 | 0.45 | 4.84 | 1 | 1.22 | 1.55 |  |  |  | 1466.78 | 1466.76 | 1464.99 | 1464.99 | 1464.97 | 1464.99 | 205.32 | 1464.96 | 205.32 | 205.32 | 0.1 | 0.1 | 0.3 | 0.31 | 4.31
| 24B5D08051 | 240408051 | 2024-04-08 | 8:21 | 8:29 | 8 | 4 | 1 | 235.1 | 33 | 88 | 0.1 | 1 | 0.3 | 0.32 | 0.4 | 3.73 | 0.6 | 0.81 | 0.3 | 0.45 | 4.84 | 1 | 1.22 | 1.55 |  |  |  | 1470.04 | 1470.01 | 1468.25 | 1468.25 | 1468.23 | 1468.25 | 208.57 | 1468.22 | 208.57 | 208.57 | 0.1 | 0.1 | 0.3 | 0.31 | 4.31
| 24B5D08052 | 240408052 | 2024-04-08 | 8:29 | 8:37 | 8 | 4 | 1 | 235.1 | 33 | 88 | 0.1 | 1 | 0.3 | 0.32 | 0.4 | 3.73 | 0.6 | 0.81 | 0.3 | 0.45 | 4.84 | 1 | 1.22 | 1.55 |  |  |  | 1473.19 | 1473.16 | 1471.4 | 1471.4 | 1471.38 | 1471.4 | 211.72 | 1471.37 | 211.71 | 211.71 | 0.1 | 0.1 | 0.3 | 0.31 | 4.31
| 24B5D08053 | 240408053 | 2024-04-08 | 8:37 | 8:44 | 8 | 4 | 1 | 239.1 | 33 | 85 | 0.1 | 1 | 0.32 | 0.32 | 0.51 | 3.15 | 0.6 | 0.72 | 0.3 | 0.4 | 4.78 | 1 | 0.89 | 2.41 |  |  |  | 1476.3 | 1476.27 | 1474.51 | 1474.51 | 1474.49 | 1474.51 | 214.82 | 1474.48 | 214.82 | 214.82 | 0.13 | 0.13 | 0.3 | 0.39 | 4.04
| 24B5D08054 | 240408054 | 2024-04-08 | 8:44 | 8:52 | 8 | 4 | 1 | 239.1 | 33 | 85 | 0.1 | 1 | 0.32 | 0.32 | 0.51 | 3.15 | 0.6 | 0.72 | 0.3 | 0.4 | 4.78 | 1 | 0.89 | 2.41 |  |  |  | 1479.41 | 1479.39 | 1477.62 | 1477.62 | 1477.6 | 1477.62 | 217.93 | 1477.59 | 217.92 | 217.92 | 0.13 | 0.13 | 0.3 | 0.39 | 4.04
| 24B5D08055 | 240408055 | 2024-04-08 | 8:52 | 8:59 | 8 | 4 | 1 | 252 | 33 | 87 | 0.1 | 1 | 0.32 | 0.32 | 0.51 | 3.15 | 0.6 | 0.72 | 0.3 | 0.4 | 4.78 | 1 | 0.89 | 2.41 |  |  |  | 1482.51 | 1482.49 | 1480.72 | 1480.72 | 1480.71 | 1480.72 | 221.02 | 1480.69 | 221.02 | 221.02 | 0.13 | 0.13 | 0.3 | 0.39 | 4.04
| 24B5D08056 | 240408056 | 2024-04-08 | 8:59 | 9:06 | 8 | 4 | 1 | 252 | 33 | 87 | 0.1 | 1 | 0.32 | 0.32 | 0.51 | 3.15 | 0.6 | 0.72 | 0.3 | 0.4 | 4.78 | 1 | 0.89 | 2.41 |  |  |  | 1485.62 | 1485.6 | 1483.83 | 1483.83 | 1483.82 | 1483.83 | 224.13 | 1483.8 | 224.12 | 224.12 | 0.13 | 0.13 | 0.3 | 0.39 | 4.04
| 24B5D08057 | 240408057 | 2024-04-08 | 9:06 | 9:14 | 8 | 4 | 1 | 252.8 | 33 | 107 | 0.1 | 1 | 0.39 | 0.34 | 0.54 | 3.66 | 0.6 | 0.73 | 0.3 | 0.4 | 4.81 | 1.45 | 1.8 | 2.46 |  |  |  | 1488.73 | 1488.71 | 1486.94 | 1486.94 | 1486.93 | 1486.94 | 227.23 | 1486.91 | 227.22 | 227.22 | 0.15 | 0.1 | 0.3 | 0.53 | 4.22
| 24B5D08058 | 240408058 | 2024-04-08 | 9:14 | 9:21 | 8 | 4 | 1 | 252.8 | 33 | 107 | 0.1 | 1 | 0.39 | 0.34 | 0.54 | 3.66 | 0.6 | 0.73 | 0.3 | 0.4 | 4.81 | 1.45 | 1.8 | 2.46 |  |  |  | 1491.85 | 1491.83 | 1490.06 | 1490.06 | 1490.04 | 1490.06 | 230.34 | 1490.03 | 230.33 | 230.33 | 0.15 | 0.1 | 0.3 | 0.53 | 4.22
| 24B5D08059 | 240408059 | 2024-04-08 | 9:21 | 9:29 | 8 | 4 | 1 | 261.6 | 33 | 51 | 0.1 | 1 | 0.39 | 0.34 | 0.54 | 3.66 | 0.6 | 0.73 | 0.3 | 0.4 | 4.81 | 1.45 | 1.8 | 2.46 |  |  |  | 1494.97 | 1494.94 | 1493.18 | 1493.18 | 1493.16 | 1493.18 | 233.45 | 1493.15 | 233.44 | 233.44 | 0.15 | 0.1 | 0.3 | 0.53 | 4.22
| 24B5D08060 | 240408060 | 2024-04-08 | 9:29 | 9:36 | 8 | 4 | 1 | 261.6 | 33 | 51 | 0.1 | 1 | 0.39 | 0.34 | 0.54 | 3.66 | 0.6 | 0.73 | 0.3 | 0.4 | 4.81 | 1.45 | 1.8 | 2.46 |  |  |  | 1498.08 | 1498.05 | 1496.29 | 1496.29 | 1496.27 | 1496.29 | 236.55 | 1496.26 | 236.55 | 236.55 | 0.15 | 0.1 | 0.3 | 0.53 | 4.22
| 24B5D08061 | 240408061 | 2024-04-08 | 9:36 | 9:44 | 8 | 4 | 1 | 300.6 | 33 | 108 | 0.1 | 1 | 0.31 | 0.3 | 0.42 | 3.49 | 0.6 | 0.64 | 0.3 | 0.4 | 4.73 | 1 | 1.01 | 2.18 |  |  |  | 1501.18 | 1501.15 | 1499.38 | 1499.39 | 1499.37 | 1499.39 | 239.64 | 1499.36 | 239.64 | 239.64 | 0.13 | 0.1 | 0.3 | 0.48 | 3.49
| 24B5D08062 | 240408062 | 2024-04-08 | 9:44 | 9:51 | 8 | 4 | 1 | 300.6 | 33 | 108 | 0.1 | 1 | 0.31 | 0.3 | 0.42 | 3.49 | 0.6 | 0.64 | 0.3 | 0.4 | 4.73 | 1 | 1.01 | 2.18 |  |  |  | 1504.28 | 1504.25 | 1502.49 | 1502.49 | 1502.47 | 1502.49 | 242.74 | 1502.46 | 242.73 | 242.73 | 0.13 | 0.1 | 0.3 | 0.48 | 3.49
| 24B5D08063 | 240408063 | 2024-04-08 | 9:51 | 9:59 | 8 | 4 | 1 | 300.6 | 33 | 64 | 0.1 | 1 | 0.31 | 0.3 | 0.42 | 3.49 | 0.6 | 0.64 | 0.3 | 0.4 | 4.73 | 1 | 1.01 | 2.18 |  |  |  | 1507.39 | 1507.36 | 1505.6 | 1505.6 | 1505.58 | 1505.6 | 245.84 | 1505.57 | 245.84 | 245.84 | 0.13 | 0.1 | 0.3 | 0.48 | 3.49
| 24B5D08064 | 240408064 | 2024-04-08 | 9:59 | 10:06 | 8 | 4 | 1 | 300.6 | 33 | 64 | 0.1 | 1 | 0.31 | 0.3 | 0.42 | 3.49 | 0.6 | 0.64 | 0.3 | 0.4 | 4.73 | 1 | 1.01 | 2.18 |  | 1 | 1 | 1510.49 | 1510.47 | 1508.7 | 1508.7 | 1508.68 | 1508.7 | 248.94 | 1508.67 | 248.93 | 248.93 | 0.13 | 0.1 | 0.3 | 0.48 | 3.49
| 24B5D08065 | 240408065 | 2024-04-08 | 10:06 | 10:13 | 8 | 4 | 1 | 320 | 33 | 111 | 0.1 | 1 | 0.3 | 0.3 | 0.24 | 3.51 | 0.6 | 0.39 | 0.3 | 0.4 | 4.69 | 1 | 0.81 | 1.59 |  |  |  | 1513.6 | 1513.57 | 1511.8 | 1511.81 | 1511.79 | 1511.81 | 252.04 | 1511.78 | 252.03 | 252.03 | 0.1 | 0.1 | 0.3 | 0.33 | 3.11
| 24B5D08066 | 240408066 | 2024-04-08 | 10:13 | 10:21 | 8 | 4 | 1 | 320 | 33 | 111 | 0.1 | 1 | 0.3 | 0.3 | 0.24 | 3.51 | 0.6 | 0.39 | 0.3 | 0.4 | 4.69 | 1 | 0.81 | 1.59 |  |  |  | 1516.83 | 1516.81 | 1515.04 | 1515.04 | 1515.02 | 1515.04 | 255.26 | 1515.01 | 255.26 | 255.26 | 0.1 | 0.1 | 0.3 | 0.33 | 3.11
| 24B5D08067 | 240408067 | 2024-04-08 | 10:21 | 10:29 | 8 | 4 | 1 | 349.5 | 33 | 103 | 0.1 | 1 | 0.3 | 0.3 | 0.24 | 3.51 | 0.6 | 0.39 | 0.3 | 0.4 | 4.69 | 1 | 0.81 | 1.59 |  |  |  | 1519.93 | 1519.91 | 1518.14 | 1518.14 | 1518.13 | 1518.14 | 258.37 | 1518.11 | 258.36 | 258.36 | 0.1 | 0.1 | 0.3 | 0.33 | 3.11
| 24B5D08068 | 240408068 | 2024-04-08 | 10:29 | 10:36 | 8 | 4 | 1 | 349.5 | 33 | 103 | 0.1 | 1 | 0.3 | 0.3 | 0.24 | 3.51 | 0.6 | 0.39 | 0.3 | 0.4 | 4.69 | 1 | 0.81 | 1.59 |  |  |  | 1523.16 | 1523.14 | 1521.37 | 1521.37 | 1521.35 | 1521.37 | 261.59 | 1521.34 | 261.59 | 261.59 | 0.1 | 0.1 | 0.3 | 0.33 | 3.11
| 24B5D08069 | 240408069 | 2024-04-08 | 10:36 | 10:44 | 8 | 4 | 1 | 305.1 | 33 | 99 | 0.1 | 1 | 0.39 | 0.75 | 0.61 | 3.86 | 0.6 | 0.82 | 0.3 | 0.4 | 4.85 | 1 | 1.16 | 2.12 |  |  |  | 1526.3 | 1526.28 | 1524.51 | 1524.51 | 1524.49 | 1524.51 | 264.72 | 1524.48 | 264.71 | 264.71 | 0.22 | 0.13 | 0.3 | 0.76 | 3.82
| 24B5D08070 | 240408070 | 2024-04-08 | 10:44 | 10:52 | 8 | 4 | 1 | 305.1 | 33 | 99 | 0.1 | 1 | 0.39 | 0.75 | 0.61 | 3.86 | 0.6 | 0.82 | 0.3 | 0.4 | 4.85 | 1 | 1.16 | 2.12 |  |  |  | 1529.46 | 1529.44 | 1527.67 | 1527.67 | 1527.66 | 1527.67 | 267.85 | 1527.64 | 267.85 | 267.85 | 0.22 | 0.13 | 0.3 | 0.76 | 3.82
| 24B5D08071 | 240408071 | 2024-04-08 | 10:52 | 11:00 | 8 | 4 | 1 | 265 | 33 | 85 | 0.1 | 1 | 0.39 | 0.75 | 0.61 | 3.86 | 0.6 | 0.82 | 0.3 | 0.4 | 4.85 | 1 | 1.16 | 2.12 |  |  |  | 1532.63 | 1532.6 | 1530.83 | 1530.84 | 1530.82 | 1530.84 | 270.98 | 1530.81 | 270.98 | 270.98 | 0.22 | 0.13 | 0.3 | 0.76 | 3.82
| 24B5D08072 | 240408072 | 2024-04-08 | 11:00 | 11:08 | 8 | 4 | 1 | 265 | 33 | 85 | 0.1 | 1 | 0.39 | 0.75 | 0.61 | 3.86 | 0.6 | 0.82 | 0.3 | 0.4 | 4.85 | 1 | 1.16 | 2.12 |  |  |  | 1535.78 | 1535.76 | 1533.99 | 1533.99 | 1533.97 | 1533.99 | 274.11 | 1533.96 | 274.11 | 274.11 | 0.22 | 0.13 | 0.3 | 0.76 | 3.82
| 24B5D08073 | 240408073 | 2024-04-08 | 11:08 | 11:15 | 8 | 4 | 1 | 260.7 | 33 | 95 | 0.1 | 1 | 0.3 | 0.3 | 0.48 | 4.3 | 0.6 | 0.61 | 0.3 | 0.4 | 4.85 | 1 | 1.09 | 2.36 |  |  |  | 1538.96 | 1538.93 | 1537.16 | 1537.17 | 1537.15 | 1537.17 | 277.26 | 1537.14 | 277.25 | 277.25 | 0.1 | 0.1 | 0.3 | 0.56 | 3.77
| 24B5D08074 | 240408074 | 2024-04-08 | 11:15 | 11:23 | 8 | 4 | 1 | 260.7 | 33 | 95 | 0.1 | 1 | 0.3 | 0.3 | 0.48 | 4.3 | 0.6 | 0.61 | 0.3 | 0.4 | 4.85 | 1 | 1.09 | 2.36 |  |  |  | 1542.12 | 1542.09 | 1540.32 | 1540.33 | 1540.31 | 1540.33 | 280.4 | 1540.3 | 280.4 | 280.4 | 0.1 | 0.1 | 0.3 | 0.56 | 3.77
| 24B5D08075 | 240408075 | 2024-04-08 | 11:23 | 11:31 | 8 | 4 | 1 | 269.7 | 33 | 86 | 0.1 | 1 | 0.3 | 0.3 | 0.48 | 4.3 | 0.6 | 0.61 | 0.3 | 0.4 | 4.85 | 1 | 1.09 | 2.36 |  |  |  | 1545.34 | 1545.31 | 1543.55 | 1543.55 | 1543.53 | 1543.55 | 283.63 | 1543.52 | 283.62 | 283.62 | 0.1 | 0.1 | 0.3 | 0.56 | 3.77
| 24B5D08076 | 240408076 | 2024-04-08 | 11:31 | 11:38 | 8 | 4 | 1 | 269.7 | 33 | 86 | 0.1 | 1 | 0.3 | 0.3 | 0.48 | 4.3 | 0.6 | 0.61 | 0.3 | 0.4 | 4.85 | 1 | 1.09 | 2.36 |  |  |  | 1548.47 | 1548.44 | 1546.68 | 1546.68 | 1546.66 | 1546.68 | 286.76 | 1546.65 | 286.75 | 286.75 | 0.1 | 0.1 | 0.3 | 0.56 | 3.77
| 24B5D08077 | 240408077 | 2024-04-08 | 11:38 | 11:46 | 8 | 4 | 1 | 260.8 | 33 | 77 | 0.1 | 1 | 0.34 | 0.3 | 0.4 | 4.01 | 0.6 | 0.56 | 0.3 | 0.4 | 4.76 | 1 | 1.14 | 1.71 |  |  |  | 1551.59 | 1551.56 | 1549.79 | 1549.8 | 1549.78 | 1549.8 | 289.87 | 1549.77 | 289.87 | 289.87 | 0.1 | 0.1 | 0.3 | 0.61 | 3.02
| 24B5D08078 | 240408078 | 2024-04-08 | 11:46 | 11:53 | 8 | 4 | 1 | 260.8 | 33 | 77 | 0.1 | 1 | 0.34 | 0.3 | 0.4 | 4.01 | 0.6 | 0.56 | 0.3 | 0.4 | 4.76 | 1 | 1.14 | 1.71 |  |  |  | 1554.68 | 1554.65 | 1552.88 | 1552.89 | 1552.87 | 1552.89 | 292.96 | 1552.86 | 292.96 | 292.96 | 0.1 | 0.1 | 0.3 | 0.61 | 3.02
| 24B5D08079 | 240408079 | 2024-04-08 | 11:53 | 12:01 | 8 | 4 | 1 | 261.5 | 33 | 80 | 0.1 | 1 | 0.34 | 0.3 | 0.4 | 4.01 | 0.6 | 0.56 | 0.3 | 0.4 | 4.76 | 1 | 1.14 | 1.71 |  |  |  | 1557.79 | 1557.77 | 1556 | 1556 | 1555.98 | 1556 | 296.08 | 1555.97 | 296.08 | 296.08 | 0.1 | 0.1 | 0.3 | 0.61 | 3.02
| 24B5D08080 | 240408080 | 2024-04-08 | 12:01 | 12:11 | 8 | 4 | 1 | 261.5 | 33 | 80 | 0.1 | 1 | 0.34 | 0.3 | 0.4 | 4.01 | 0.6 | 0.56 | 0.3 | 0.4 | 4.76 | 1 | 1.14 | 1.71 |  |  |  | 1562.01 | 1561.98 | 1560.22 | 1560.22 | 1560.2 | 1560.22 | 300.3 | 1560.19 | 300.29 | 300.29 | 0.1 | 0.1 | 0.3 | 0.61 | 3.02
| 24B5D08081 | 240408081 | 2024-04-08 | 12:11 | 12:21 | 8 | 4 | 1 | 246.4 | 33 | 67 | 0.1 | 1 | 0.3 | 0.3 | 0.47 | 4.89 | 0.6 | 0.43 | 0.3 | 0.4 | 4.81 | 1 | 0.98 | 1.48 |  |  |  | 1566.22 | 1566.19 | 1564.43 | 1564.43 | 1564.41 | 1564.43 | 304.51 | 1564.4 | 304.5 | 304.5 | 0.1 | 0.1 | 0.3 | 0.78 | 1.97
| 24B5D08082 | 240408082 | 2024-04-08 | 12:21 | 12:31 | 8 | 4 | 1 | 246.4 | 33 | 67 | 0.1 | 1 | 0.3 | 0.3 | 0.47 | 4.89 | 0.6 | 0.43 | 0.3 | 0.4 | 4.81 | 1 | 0.98 | 1.48 |  |  |  | 1570.43 | 1570.4 | 1568.64 | 1568.64 | 1568.62 | 1568.64 | 308.72 | 1568.61 | 308.71 | 308.71 | 0.1 | 0.1 | 0.3 | 0.78 | 1.97
| 24B5D08083 | 240408083 | 2024-04-08 | 12:31 | 12:41 | 8 | 4 | 1 | 267 | 33 | 84 | 0.1 | 1 | 0.3 | 0.3 | 0.47 | 4.89 | 0.6 | 0.43 | 0.3 | 0.4 | 4.81 | 1 | 0.98 | 1.48 |  |  | 1 | 1574.64 | 1574.62 | 1572.85 | 1572.85 | 1572.84 | 1572.86 | 312.93 | 1572.83 | 312.93 | 312.93 | 0.1 | 0.1 | 0.3 | 0.78 | 1.97
| 24B5D08084 | 240408084 | 2024-04-08 | 12:41 | 12:51 | 8 | 4 | 1 | 267 | 33 | 84 | 0.1 | 1 | 0.3 | 0.3 | 0.47 | 4.89 | 0.6 | 0.43 | 0.3 | 0.4 | 4.81 | 1 | 0.98 | 1.48 |  |  |  | 1578.86 | 1578.84 | 1577.07 | 1577.07 | 1577.05 | 1577.07 | 317.15 | 1577.04 | 317.14 | 317.14 | 0.1 | 0.1 | 0.3 | 0.78 | 1.97
| 24B5D08085 | 240408085 | 2024-04-08 | 12:51 | 13:01 | 8 | 4 | 1 | 256 | 33 | 110 | 0.1 | 1 | 0.3 | 0.37 | 0.44 | 7.45 | 0.6 | 0.49 | 0.3 | 0.4 | 5.07 | 1 | 1.15 | 1.58 |  | 1 | 2 | 1583.07 | 1583.05 | 1581.28 | 1581.28 | 1581.26 | 1581.28 | 321.36 | 1581.25 | 321.35 | 321.35 | 0.11 | 0.12 | 0.34 | 0.88 | 2.06
| 24B5D08086 | 240408086 | 2024-04-08 | 13:01 | 13:11 | 8 | 4 | 1 | 256 | 33 | 110 | 0.1 | 1 | 0.3 | 0.37 | 0.44 | 7.45 | 0.6 | 0.49 | 0.3 | 0.4 | 5.07 | 1 | 1.15 | 1.58 |  |  |  | 1587.31 | 1587.28 | 1585.52 | 1585.52 | 1585.5 | 1585.52 | 325.6 | 1585.49 | 325.59 | 325.59 | 0.11 | 0.12 | 0.34 | 0.88 | 2.06
| 24B5D08087 | 240408087 | 2024-04-08 | 13:11 | 13:21 | 8 | 4 | 1 | 267 | 33 | 71 | 0.1 | 1 | 0.3 | 0.37 | 0.44 | 7.45 | 0.6 | 0.49 | 0.3 | 0.4 | 5.07 | 1 | 1.15 | 1.58 |  |  | 1 | 1591.53 | 1591.51 | 1589.74 | 1589.74 | 1589.72 | 1589.74 | 329.82 | 1589.71 | 329.81 | 329.81 | 0.11 | 0.12 | 0.34 | 0.88 | 2.06
| 24B5D08088 | 240408088 | 2024-04-08 | 13:21 | 13:32 | 8 | 4 | 1 | 269 | 33 | 71 | 0.1 | 1 | 0.3 | 0.37 | 0.44 | 7.45 | 0.6 | 0.49 | 0.3 | 0.4 | 5.07 | 1 | 1.15 | 1.58 |  |  |  | 1595.75 | 1595.72 | 1593.96 | 1593.96 | 1593.94 | 1593.96 | 334.04 | 1593.93 | 334.03 | 334.03 | 0.11 | 0.12 | 0.34 | 0.88 | 2.06
| 24B5D08089 | 240408089 | 2024-04-08 | 13:32 | 13:42 | 8 | 4 | 1 | 250 | 33 | 110 | 0.1 | 1 | 0.3 | 0.3 | 0.25 | 7.05 | 0.6 | 0.42 | 0.3 | 0.4 | 4.92 | 1 | 0.79 | 1.38 |  |  |  | 1599.97 | 1599.94 | 1598.17 | 1598.18 | 1598.16 | 1598.18 | 338.25 | 1598.15 | 338.25 | 338.25 | 0.1 | 0.1 | 0.3 | 0.62 | 2.14
| 24B5D08090 | 240408090 | 2024-04-08 | 13:42 | 13:52 | 8 | 4 | 1 | 250 | 33 | 110 | 0.1 | 1 | 0.3 | 0.3 | 0.25 | 7.05 | 0.6 | 0.42 | 0.3 | 0.4 | 4.92 | 1 | 0.79 | 1.38 |  |  |  | 1604.18 | 1604.16 | 1602.39 | 1602.39 | 1602.37 | 1602.39 | 342.47 | 1602.36 | 342.46 | 342.46 | 0.1 | 0.1 | 0.3 | 0.62 | 2.14
| 24B5D08091 | 240408091 | 2024-04-08 | 13:52 | 14:02 | 8 | 4 | 1 | 248.2 | 33 | 106 | 0.1 | 1 | 0.3 | 0.3 | 0.25 | 7.05 | 0.6 | 0.42 | 0.3 | 0.4 | 4.92 | 1 | 0.79 | 1.38 |  |  |  | 1608.41 | 1608.38 | 1606.61 | 1606.62 | 1606.6 | 1606.62 | 346.69 | 1606.59 | 346.69 | 346.69 | 0.1 | 0.1 | 0.3 | 0.62 | 2.14
| 24B5D08092 | 240408092 | 2024-04-08 | 14:02 | 14:12 | 8 | 4 | 1 | 248.2 | 33 | 106 | 0.1 | 1 | 0.3 | 0.3 | 0.25 | 7.05 | 0.6 | 0.42 | 0.3 | 0.4 | 4.92 | 1 | 0.79 | 1.38 |  |  |  | 1612.48 | 1612.46 | 1610.69 | 1610.69 | 1610.67 | 1610.69 | 350.77 | 1610.66 | 350.76 | 350.76 | 0.1 | 0.1 | 0.3 | 0.62 | 2.14
| 24B5D08093 | 240408093 | 2024-04-08 | 14:12 | 14:22 | 8 | 4 | 1 | 248.2 | 33 | 84 | 0.1 | 1 | 0.36 | 0.32 | 0.42 | 6.49 | 0.6 | 0.67 | 0.3 | 0.4 | 4.84 | 1 | 1.58 | 6.74 |  |  |  | 1616.66 | 1616.64 | 1614.87 | 1614.87 | 1614.86 | 1614.87 | 354.95 | 1614.84 | 354.95 | 354.95 | 0.11 | 0.11 | 0.3 | 0.74 | 2.33
| 24B5D08094 | 240408094 | 2024-04-08 | 14:22 | 14:31 | 8 | 4 | 1 | 248.2 | 33 | 84 | 0.1 | 1 | 0.36 | 0.32 | 0.42 | 6.49 | 0.6 | 0.67 | 0.3 | 0.4 | 4.84 | 1 | 1.58 | 6.74 | 1 | 1 | 2 | 1620.74 | 1620.72 | 1618.95 | 1618.95 | 1618.93 | 1618.95 | 359.03 | 1618.92 | 359.02 | 359.02 | 0.11 | 0.11 | 0.3 | 0.74 | 2.33
| 24B5D08095 | 240408095 | 2024-04-08 | 14:31 | 14:41 | 8 | 4 | 1 | 248.2 | 33 | 66 | 0.1 | 1 | 0.36 | 0.32 | 0.42 | 6.49 | 0.6 | 0.67 | 0.3 | 0.4 | 4.84 | 1 | 1.58 | 6.74 |  |  |  | 1624.78 | 1624.76 | 1622.99 | 1622.99 | 1622.98 | 1622.99 | 363.07 | 1622.96 | 363.07 | 363.07 | 0.11 | 0.11 | 0.3 | 0.74 | 2.33
| 24B5D08096 | 240408096 | 2024-04-08 | 14:41 | 14:51 | 8 | 4 | 1 | 273 | 33 | 66 | 0.1 | 1 | 0.36 | 0.32 | 0.42 | 6.49 | 0.6 | 0.67 | 0.3 | 0.4 | 4.84 | 1 | 1.58 | 6.74 |  |  |  | 1628.83 | 1628.81 | 1627.04 | 1627.04 | 1627.03 | 1627.04 | 367.12 | 1627.01 | 367.12 | 367.12 | 0.11 | 0.11 | 0.3 | 0.74 | 2.33
| 24B5D08097 | 240408097 | 2024-04-08 | 14:51 | 15:01 | 8 | 4 | 1 | 300 | 33 | 87 | 0.1 | 1 | 0.3 | 0.32 | 0.5 | 5.65 | 0.6 | 0.64 | 0.3 | 0.4 | 4.85 | 1.7 | 1.29 | 3.66 |  |  |  | 1633.05 | 1633.03 | 1631.26 | 1631.26 | 1631.24 | 1631.26 | 371.34 | 1631.23 | 371.33 | 371.33 | 0.1 | 0.1 | 0.3 | 0.64 | 2.58
| 24B5D08098 | 240408098 | 2024-04-08 | 15:01 | 15:11 | 8 | 4 | 1 | 300 | 33 | 87 | 0.1 | 1 | 0.3 | 0.32 | 0.5 | 5.65 | 0.6 | 0.64 | 0.3 | 0.4 | 4.85 | 1.7 | 1.29 | 3.66 |  |  |  | 1637.25 | 1637.22 | 1635.45 | 1635.46 | 1635.44 | 1635.46 | 375.53 | 1635.43 | 375.53 | 375.53 | 0.1 | 0.1 | 0.3 | 0.64 | 2.58
| 24B5D08099 | 240408099 | 2024-04-08 | 15:11 | 15:21 | 8 | 5 | 1 | 319 | 33 | 103 | 0.1 | 1 | 0.3 | 0.32 | 0.5 | 5.65 | 0.6 | 0.64 | 0.3 | 0.4 | 4.85 | 1.7 | 1.29 | 3.66 |  |  |  | 1641.4 | 1641.37 | 1639.61 | 1639.61 | 1639.59 | 1639.61 | 379.69 | 1639.58 | 379.68 | 379.68 | 0.1 | 0.1 | 0.3 | 0.64 | 2.58
| 24B5D08100 | 240408100 | 2024-04-08 | 15:21 | 15:31 | 8 | 4 | 1 | 248.2 | 33 | 103 | 0.1 | 1 | 0.3 | 0.32 | 0.5 | 5.65 | 0.6 | 0.64 | 0.3 | 0.4 | 4.85 | 1.7 | 1.29 | 3.66 |  |  |  | 1645.57 | 1645.55 | 1643.78 | 1643.78 | 1643.77 | 1643.79 | 383.86 | 1643.76 | 383.86 | 383.86 | 0.1 | 0.1 | 0.3 | 0.64 | 2.58
| 24B5D08101 | 240408101 | 2024-04-08 | 15:31 | 15:41 | 8 | 5 | 1 | 310.1 | 33 | 53 | 0.1 | 1 | 0.3 | 0.6 | 0.65 | 4.84 | 0.6 | 0.88 | 0.3 | 0.4 | 4.82 | 1 | 0.95 | 2.82 |  |  |  | 1649.6 | 1649.58 | 1647.81 | 1647.81 | 1647.8 | 1647.81 | 387.89 | 1647.78 | 387.89 | 387.89 | 0.17 | 0.11 | 0.32 | 0.91 | 2.69
| 24B5D08102 | 240408102 | 2024-04-08 | 15:41 | 15:50 | 8 | 5 | 1 | 310.1 | 33 | 53 | 0.1 | 1 | 0.3 | 0.6 | 0.65 | 4.84 | 0.6 | 0.88 | 0.3 | 0.4 | 4.82 | 1 | 0.95 | 2.82 |  |  |  | 1653.76 | 1653.73 | 1651.97 | 1651.97 | 1651.95 | 1651.97 | 392.05 | 1651.94 | 392.04 | 392.04 | 0.17 | 0.11 | 0.32 | 0.91 | 2.69
| 24B5D08103 | 240408103 | 2024-04-08 | 15:50 | 16:00 | 8 | 5 | 1 | 308 | 33 | 96 | 0.1 | 1 | 0.3 | 0.6 | 0.65 | 4.84 | 0.6 | 0.88 | 0.3 | 0.4 | 4.82 | 1 | 0.95 | 2.82 |  |  |  | 1657.92 | 1657.89 | 1656.13 | 1656.13 | 1656.11 | 1656.13 | 396.21 | 1656.1 | 396.2 | 396.2 | 0.17 | 0.11 | 0.32 | 0.91 | 2.69
| 24B5D08104 | 240408104 | 2024-04-08 | 16:00 | 16:10 | 8 | 5 | 1 | 308 | 33 | 96 | 0.1 | 1 | 0.3 | 0.6 | 0.65 | 4.84 | 0.6 | 0.88 | 0.3 | 0.4 | 4.82 | 1 | 0.95 | 2.82 |  |  |  | 1661.96 | 1661.94 | 1660.17 | 1660.17 | 1660.15 | 1660.17 | 400.25 | 1660.14 | 400.24 | 400.24 | 0.17 | 0.11 | 0.32 | 0.91 | 2.69
| 24B5D08105 | 240408105 | 2024-04-08 | 16:10 | 16:20 | 8 | 5 | 1 | 273.3 | 33 | 101 | 0.1 | 1 | 0.3 | 0.39 | 0.56 | 4.77 | 1.02 | 0.86 | 0.3 | 0.4 | 4.88 | 1 | 1.96 | 2.71 |  |  |  | 1666.1 | 1666.08 | 1664.31 | 1664.31 | 1664.29 | 1664.31 | 404.39 | 1664.28 | 404.38 | 404.38 | 0.14 | 0.1 | 0.3 | 0.91 | 2.67
| 24B5D08106 | 240408106 | 2024-04-08 | 16:20 | 16:30 | 8 | 5 | 1 | 273.3 | 33 | 101 | 0.1 | 1 | 0.3 | 0.39 | 0.56 | 4.77 | 1.02 | 0.86 | 0.3 | 0.4 | 4.88 | 1 | 1.96 | 2.71 |  |  |  | 1670.25 | 1670.22 | 1668.46 | 1668.46 | 1668.44 | 1668.46 | 408.54 | 1668.43 | 408.53 | 408.53 | 0.14 | 0.1 | 0.3 | 0.91 | 2.67
| 24B5D08107 | 240408107 | 2024-04-08 | 16:30 | 16:40 | 8 | 5 | 1 | 250.5 | 33 | 62 | 0.1 | 1 | 0.3 | 0.39 | 0.56 | 4.77 | 1.02 | 0.86 | 0.3 | 0.4 | 4.88 | 1 | 1.96 | 2.71 |  |  | 1 | 1674.39 | 1674.37 | 1672.6 | 1672.6 | 1672.59 | 1672.61 | 412.68 | 1672.58 | 412.68 | 412.68 | 0.14 | 0.1 | 0.3 | 0.91 | 2.67
| 24B5D08108 | 240408108 | 2024-04-08 | 16:40 | 16:50 | 8 | 5 | 1 | 250.5 | 33 | 62 | 0.1 | 1 | 0.3 | 0.39 | 0.56 | 4.77 | 1.02 | 0.86 | 0.3 | 0.4 | 4.88 | 1 | 1.96 | 2.71 |  |  | 1 | 1678.54 | 1678.52 | 1676.75 | 1676.75 | 1676.73 | 1676.75 | 416.83 | 1676.72 | 416.82 | 416.82 | 0.14 | 0.1 | 0.3 | 0.91 | 2.67
| 24B5D08109 | 240408109 | 2024-04-08 | 16:50 | 16:59 | 8 | 5 | 1 | 261.5 | 33 | 46 | 0.1 | 1 | 0.3 | 0.39 | 0.56 | 4.77 | 1.02 | 0.86 | 0.3 | 0.4 | 4.88 | 1 | 1.96 | 2.71 |  |  |  | 1682.55 | 1682.52 | 1680.76 | 1680.76 | 1680.74 | 1680.76 | 420.84 | 1680.73 | 420.83 | 420.83 | 0.14 | 0.1 | 0.3 | 0.91 | 2.67
| 24B5D08110 | 240408110 | 2024-04-08 | 16:59 | 17:09 | 8 | 5 | 1 | 261.5 | 33 | 46 | 0.1 | 1 | 0.3 | 0.39 | 0.56 | 4.77 | 1.02 | 0.86 | 0.3 | 0.4 | 4.88 | 1 | 1.96 | 2.71 |  | 1 | 5 | 1686.65 | 1686.63 | 1684.86 | 1684.86 | 1684.85 | 1684.87 | 424.94 | 1684.84 | 424.94 | 424.94 | 0.14 | 0.1 | 0.3 | 0.91 | 2.67
| 24B5D08111 | 240408111 | 2024-04-08 | 17:09 | 17:19 | 8 | 4 | 1 | 333.2 | 33 | 53 | 0.1 | 1 | 0.36 | 0.52 | 0.51 | 5.13 | 0.6 | 0.87 | 0.3 | 0.4 | 5.01 | 1 | 2.87 | 3.02 |  |  |  | 1690.77 | 1690.75 | 1688.98 | 1688.98 | 1688.97 | 1688.98 | 429.06 | 1688.95 | 429.06 | 429.06 | 0.17 | 0.17 | 0.31 | 0.94 | 2.77
| 24B5D08112 | 240408112 | 2024-04-08 | 17:19 | 17:29 | 8 | 4 | 1 | 333.2 | 33 | 53 | 0.1 | 1 | 0.36 | 0.52 | 0.51 | 5.13 | 0.6 | 0.87 | 0.3 | 0.4 | 5.01 | 1 | 2.87 | 3.02 |  |  |  | 1694.75 | 1694.72 | 1692.96 | 1692.96 | 1692.94 | 1692.96 | 433.04 | 1692.93 | 433.03 | 433.03 | 0.17 | 0.17 | 0.31 | 0.94 | 2.77
| 24B5D08113 | 240408113 | 2024-04-08 | 17:29 | 17:38 | 8 | 4 | 1 | 348 | 33 | 35 | 0.1 | 1 | 0.36 | 0.52 | 0.51 | 5.13 | 0.6 | 0.87 | 0.3 | 0.4 | 5.01 | 1 | 2.87 | 3.02 |  |  | 1 | 1698.82 | 1698.79 | 1697.03 | 1697.03 | 1697.01 | 1697.03 | 437.11 | 1697 | 437.1 | 437.1 | 0.17 | 0.17 | 0.31 | 0.94 | 2.77
| 24B5D08114 | 240408114 | 2024-04-08 | 17:38 | 17:48 | 8 | 4 | 1 | 349 | 33 | 35 | 0.1 | 1 | 0.36 | 0.52 | 0.51 | 5.13 | 0.6 | 0.87 | 0.3 | 0.4 | 5.01 | 1 | 2.87 | 3.02 |  |  |  | 1702.92 | 1702.89 | 1701.12 | 1701.13 | 1701.11 | 1701.13 | 441.2 | 1701.1 | 441.2 | 441.2 | 0.17 | 0.17 | 0.31 | 0.94 | 2.77
| 24B5D08115 | 240408115 | 2024-04-08 | 17:48 | 17:58 | 8 | 5 | 1 | 284.5 | 33 | 35 | 0.1 | 1 | 0.36 | 0.52 | 0.51 | 5.13 | 0.6 | 0.87 | 0.3 | 0.4 | 5.01 | 1 | 2.87 | 3.02 |  |  |  | 1706.92 | 1706.89 | 1705.12 | 1705.13 | 1705.11 | 1705.13 | 445.2 | 1705.1 | 445.2 | 445.2 | 0.17 | 0.17 | 0.31 | 0.94 | 2.77
| 24B5D08116 | 240408116 | 2024-04-08 | 17:58 | 18:07 | 8 | 5 | 1 | 284.5 | 33 | 35 | 0.1 | 1 | 0.36 | 0.52 | 0.51 | 5.13 | 0.6 | 0.87 | 0.3 | 0.4 | 5.01 | 1 | 2.87 | 3.02 |  |  |  | 1710.9 | 1710.87 | 1709.1 | 1709.11 | 1709.09 | 1709.11 | 449.18 | 1709.08 | 449.18 | 449.18 | 0.17 | 0.17 | 0.31 | 0.94 | 2.77
| 24B5D08117 | 240408117 | 2024-04-08 | 18:07 | 18:17 | 8 | 5 | 1 | 245.6 | 33 | 42 | 0.1 | 1 | 0.3 | 0.42 | 0.56 | 5.18 | 0.6 | 0.81 | 0.3 | 0.4 | 4.84 | 1 | 0.89 | 2.45 |  |  |  | 1714.89 | 1714.87 | 1713.1 | 1713.1 | 1713.08 | 1713.1 | 453.18 | 1713.07 | 453.17 | 453.17 | 0.17 | 0.1 | 0.3 | 0.89 | 3.09
| 24B5D08118 | 240408118 | 2024-04-08 | 18:17 | 18:27 | 8 | 5 | 1 | 245.6 | 33 | 42 | 0.1 | 1 | 0.3 | 0.42 | 0.56 | 5.18 | 0.6 | 0.81 | 0.3 | 0.4 | 4.84 | 1 | 0.89 | 2.45 |  |  |  | 1718.9 | 1718.87 | 1717.11 | 1717.11 | 1717.09 | 1717.11 | 457.18 | 1717.08 | 457.17 | 457.17 | 0.17 | 0.1 | 0.3 | 0.89 | 3.09
| 24B5D08119 | 240408119 | 2024-04-08 | 18:27 | 18:37 | 8 | 5 | 1 | 231 | 33 | 87 | 0.1 | 1 | 0.3 | 0.42 | 0.56 | 5.18 | 0.6 | 0.81 | 0.3 | 0.4 | 4.84 | 1 | 0.89 | 2.45 |  |  | 1 | 1722.94 | 1722.92 | 1721.15 | 1721.15 | 1721.13 | 1721.15 | 461.18 | 1721.12 | 461.18 | 461.18 | 0.17 | 0.1 | 0.3 | 0.89 | 3.09
| 24B5D08120 | 240408120 | 2024-04-08 | 18:37 | 18:47 | 8 | 5 | 1 | 231 | 33 | 87 | 0.1 | 1 | 0.3 | 0.42 | 0.56 | 5.18 | 0.6 | 0.81 | 0.3 | 0.4 | 4.84 | 1 | 0.89 | 2.45 |  |  |  | 1726.98 | 1726.95 | 1725.18 | 1725.19 | 1725.17 | 1725.19 | 465.18 | 1725.16 | 465.17 | 465.17 | 0.17 | 0.1 | 0.3 | 0.89 | 3.09
| 24B5D08121 | 240408121 | 2024-04-08 | 18:47 | 18:57 | 8 | 5 | 1 | 225 | 33 | 75 | 0.1 | 1 | 0.3 | 0.42 | 0.56 | 5.18 | 0.6 | 0.81 | 0.3 | 0.4 | 4.84 | 1 | 0.89 | 2.45 |  |  |  | 1731.03 | 1731.01 | 1729.24 | 1729.24 | 1729.22 | 1729.24 | 469.2 | 1729.21 | 469.19 | 469.19 | 0.17 | 0.1 | 0.3 | 0.89 | 3.09
| 24B5D08122 | 240408122 | 2024-04-08 | 18:57 | 19:08 | 8 | 5 | 1 | 225.2 | 33 | 75 | 0.1 | 1 | 0.3 | 0.42 | 0.56 | 5.18 | 0.6 | 0.81 | 0.3 | 0.4 | 4.84 | 1 | 0.89 | 2.45 |  |  |  | 1735.28 | 1735.26 | 1733.49 | 1733.49 | 1733.47 | 1733.49 | 473.41 | 1733.46 | 473.4 | 473.4 | 0.17 | 0.1 | 0.3 | 0.89 | 3.09
| 24B5D08123 | 240408123 | 2024-04-08 | 19:08 | 19:18 | 8 | 5 | 1 | 232.7 | 33 | 53 | 0.1 | 1 | 0.33 | 0.3 | 0.33 | 6.17 | 0.6 | 0.53 | 0.3 | 0.4 | 5.28 | 1.66 | 0.96 | 2.47 |  |  |  | 1739.52 | 1739.49 | 1737.73 | 1737.73 | 1737.71 | 1737.73 | 477.61 | 1737.7 | 477.6 | 477.6 | 0.1 | 0.1 | 0.3 | 0.66 | 2.99
| 24B5D08124 | 240408124 | 2024-04-08 | 19:18 | 19:28 | 8 | 5 | 1 | 232.7 | 33 | 53 | 0.1 | 1 | 0.33 | 0.3 | 0.33 | 6.17 | 0.6 | 0.53 | 0.3 | 0.4 | 5.28 | 1.66 | 0.96 | 2.47 |  |  |  | 1743.77 | 1743.74 | 1741.98 | 1741.98 | 1741.96 | 1741.98 | 481.82 | 1741.95 | 481.81 | 481.81 | 0.1 | 0.1 | 0.3 | 0.66 | 2.99
| 24B5D08125 | 240408125 | 2024-04-08 | 19:28 | 19:39 | 8 | 5 | 1 | 237.3 | 33 | 140 | 0.1 | 1 | 0.33 | 0.3 | 0.33 | 6.17 | 0.6 | 0.53 | 0.3 | 0.4 | 5.28 | 1.66 | 0.96 | 2.47 |  |  |  | 1748 | 1747.98 | 1746.21 | 1746.21 | 1746.2 | 1746.21 | 486.02 | 1746.18 | 486.01 | 486.01 | 0.1 | 0.1 | 0.3 | 0.66 | 2.99
| 24B5D08126 | 240408126 | 2024-04-08 | 19:39 | 19:49 | 8 | 5 | 1 | 237.3 | 33 | 140 | 0.1 | 1 | 0.33 | 0.3 | 0.33 | 6.17 | 0.6 | 0.53 | 0.3 | 0.4 | 5.28 | 1.66 | 0.96 | 2.47 |  |  |  | 1752.23 | 1752.21 | 1750.44 | 1750.44 | 1750.43 | 1750.44 | 490.21 | 1750.41 | 490.2 | 490.2 | 0.1 | 0.1 | 0.3 | 0.66 | 2.99
| 24B5D08127 | 240408127 | 2024-04-08 | 19:49 | 20:00 | 8 | 5 | 1 | 239 | 33 | 72 | 0.1 | 1 | 0.33 | 0.3 | 0.33 | 6.17 | 0.6 | 0.53 | 0.3 | 0.4 | 5.28 | 1.66 | 0.96 | 2.47 |  |  |  | 1756.47 | 1756.44 | 1754.68 | 1754.68 | 1754.66 | 1754.68 | 494.41 | 1754.65 | 494.4 | 494.4 | 0.1 | 0.1 | 0.3 | 0.66 | 2.99
| 24B5D08128 | 240408128 | 2024-04-08 | 20:00 | 20:10 | 8 | 5 | 1 | 238.6 | 33 | 72 | 0.1 | 1 | 0.33 | 0.3 | 0.33 | 6.17 | 0.6 | 0.53 | 0.3 | 0.4 | 5.28 | 1.66 | 0.96 | 2.47 |  |  |  | 1760.7 | 1760.67 | 1758.91 | 1758.91 | 1758.89 | 1758.91 | 498.6 | 1758.88 | 498.59 | 498.59 | 0.1 | 0.1 | 0.3 | 0.66 | 2.99
| 24B5D08129 | 240408129 | 2024-04-08 | 20:10 | 20:21 | 8 | 5 | 1 | 239 | 33 | 50 | 0.1 | 1 | 0.3 | 0.38 | 0.54 | 6.69 | 0.6 | 0.87 | 0.3 | 0.4 | 4.91 | 1 | 1.68 | 2.69 |  |  |  | 1764.94 | 1764.92 | 1763.15 | 1763.15 | 1763.13 | 1763.15 | 502.8 | 1763.12 | 502.8 | 502.8 | 0.13 | 0.1 | 0.3 | 0.87 | 3.29
| 24B5D08130 | 240408130 | 2024-04-08 | 20:21 | 20:31 | 8 | 5 | 1 | 238.5 | 33 | 50 | 0.1 | 1 | 0.3 | 0.38 | 0.54 | 6.69 | 0.6 | 0.87 | 0.3 | 0.4 | 4.91 | 1 | 1.68 | 2.69 |  |  |  | 1769.19 | 1769.17 | 1767.4 | 1767.4 | 1767.38 | 1767.4 | 507.01 | 1767.37 | 507.01 | 507.01 | 0.13 | 0.1 | 0.3 | 0.87 | 3.29
| 24B5D08131 | 240408131 | 2024-04-08 | 20:31 | 20:42 | 8 | 5 | 1 | 241.4 | 33 | 139 | 0.1 | 1 | 0.3 | 0.38 | 0.54 | 6.69 | 0.6 | 0.87 | 0.3 | 0.4 | 4.91 | 1 | 1.68 | 2.69 |  |  |  | 1773.43 | 1773.4 | 1771.64 | 1771.64 | 1771.62 | 1771.64 | 511.21 | 1771.61 | 511.2 | 511.2 | 0.13 | 0.1 | 0.3 | 0.87 | 3.29
| 24B5D08132 | 240408132 | 2024-04-08 | 20:42 | 20:52 | 8 | 5 | 1 | 241.4 | 33 | 139 | 0.1 | 1 | 0.3 | 0.38 | 0.54 | 6.69 | 0.6 | 0.87 | 0.3 | 0.4 | 4.91 | 1 | 1.68 | 2.69 |  |  |  | 1777.67 | 1777.65 | 1775.88 | 1775.88 | 1775.86 | 1775.88 | 515.41 | 1775.85 | 515.41 | 515.41 | 0.13 | 0.1 | 0.3 | 0.87 | 3.29
| 24B5D08133 | 240408133 | 2024-04-08 | 20:52 | 21:03 | 8 | 5 | 1 | 258 | 33 | 101 | 0.1 | 1 | 0.3 | 0.38 | 0.54 | 6.69 | 0.6 | 0.87 | 0.3 | 0.4 | 4.91 | 1 | 1.68 | 2.69 |  |  |  | 1781.91 | 1781.88 | 1780.12 | 1780.12 | 1780.1 | 1780.12 | 519.61 | 1780.09 | 519.61 | 519.61 | 0.13 | 0.1 | 0.3 | 0.87 | 3.29
| 24B5D08134 | 240408134 | 2024-04-08 | 21:03 | 22:35 | 8 | 0 | 1 | 195.9 | 33 | 101 | 0.1 | 1 | 0.3 | 0.38 | 0.54 | 6.69 | 0.6 | 0.87 | 0.3 | 0.4 | 4.91 | 1 | 1.68 | 2.69 | 2 | 4 | 13 | 2.86 | 2.83 | 2.1 | 2.09 | 2.09 | 2.09 | 521.97 | 2.09 | 521.97 | 522.02 | 0.13 | 0.1 | 0.3 | 0.87 | 3.29
| 24B5D08135 | 240408135 | 2024-04-08 | 22:35 | 22:45 | 8 | 4 | 1 | 226.6 | 33 | 53 | 0.1 | 1 | 0.3 | 0.3 | 0.1 | 6.25 | 0.6 | 0.89 | 0.3 | 0.4 | 5 | 1 | 4.99 | 6.98 |  |  |  | 7.1 | 7.08 | 6.34 | 6.33 | 6.33 | 6.33 | 526.22 | 6.33 | 526.22 | 526.27 | 0.1 | 0.1 | 0.3 | 0.2 | 3.47
| 24B5D08136 | 240408136 | 2024-04-08 | 22:45 | 22:55 | 8 | 4 | 1 | 226.6 | 33 | 53 | 0.1 | 1 | 0.3 | 0.3 | 0.1 | 6.25 | 0.6 | 0.89 | 0.3 | 0.4 | 5 | 1 | 4.99 | 6.98 |  |  | 1 | 11.27 | 11.24 | 10.51 | 10.5 | 10.5 | 10.49 | 530.39 | 10.49 | 530.39 | 530.44 | 0.1 | 0.1 | 0.3 | 0.2 | 3.47
| 24B5D08137 | 240408137 | 2024-04-08 | 22:55 | 23:05 | 8 | 4 | 1 | 253.3 | 33 | 59 | 0.1 | 1 | 0.3 | 0.3 | 0.1 | 6.25 | 0.6 | 0.89 | 0.3 | 0.4 | 5 | 1 | 4.99 | 6.98 |  |  |  | 15.55 | 15.53 | 14.79 | 14.78 | 14.78 | 14.78 | 534.69 | 14.78 | 534.69 | 534.74 | 0.1 | 0.1 | 0.3 | 0.2 | 3.47
| 24B5D08138 | 240408138 | 2024-04-08 | 23:05 | 23:15 | 8 | 5 | 1 | 253.3 | 33 | 59 | 0.1 | 1 | 0.32 | 0.3 | 0.1 | 5.5 | 0.6 | 0.53 | 0.3 | 0.4 | 3.12 | 1 | 3.42 | 3.97 |  |  |  | 19.73 | 19.71 | 18.97 | 18.96 | 18.96 | 18.96 | 538.88 | 18.96 | 538.88 | 538.93 | 0.1 | 0.1 | 0.3 | 0.2 | 3.87
| 24B5D08139 | 240408139 | 2024-04-08 | 23:15 | 23:25 | 8 | 5 | 1 | 277.4 | 33 | 129 | 0.1 | 1 | 0.32 | 0.3 | 0.1 | 5.5 | 0.6 | 0.53 | 0.3 | 0.4 | 3.12 | 1 | 3.42 | 3.97 |  |  |  | 24.02 | 23.99 | 23.25 | 23.25 | 23.25 | 23.24 | 543.17 | 23.24 | 543.17 | 543.22 | 0.1 | 0.1 | 0.3 | 0.2 | 3.87
| 24B5D08140 | 240408140 | 2024-04-08 | 23:25 | 23:35 | 8 | 5 | 1 | 277.4 | 33 | 129 | 0.1 | 1 | 0.32 | 0.3 | 0.1 | 5.5 | 0.6 | 0.53 | 0.3 | 0.4 | 3.12 | 1 | 3.42 | 3.97 |  |  |  | 28.18 | 28.16 | 27.42 | 27.41 | 27.41 | 27.41 | 547.34 | 27.41 | 547.34 | 547.39 | 0.1 | 0.1 | 0.3 | 0.2 | 3.87
| 24B5D08141 | 240408141 | 2024-04-08 | 23:35 | 23:46 | 8 | 5 | 1 | 266.6 | 33 | 57 | 0.1 | 1 | 0.3 | 0.3 | 0.1 | 5.15 | 1.45 | 0.46 | 0.3 | 0.4 | 3.11 | 1 | 2.74 | 3.41 |  |  |  | 32.46 | 32.43 | 31.7 | 31.69 | 31.69 | 31.68 | 551.63 | 31.68 | 551.63 | 551.68 | 0.1 | 0.1 | 0.3 | 0.2 | 4.66
| 24B5D08142 | 240408142 | 2024-04-08 | 23:46 | 23:56 | 8 | 5 | 1 | 266.6 | 33 | 57 | 0.1 | 1 | 0.3 | 0.3 | 0.1 | 5.15 | 1.45 | 0.46 | 0.3 | 0.4 | 3.11 | 1 | 2.74 | 3.41 |  |  |  | 36.63 | 36.6 | 35.86 | 35.86 | 35.86 | 35.85 | 555.81 | 35.85 | 555.81 | 555.86 | 0.1 | 0.1 | 0.3 | 0.2 | 4.66
| 24B5D08143 | 240408143 | 2024-04-08 | 23:56 | 0:06 | 8 | 5 | 1 | 241.3 | 33 | 35 | 0.1 | 1 | 0.3 | 0.3 | 0.1 | 5.15 | 1.45 | 0.46 | 0.3 | 0.4 | 3.11 | 1 | 2.74 | 3.41 |  |  |  | 40.9 | 40.87 | 40.13 | 40.13 | 40.13 | 40.12 | 560.08 | 40.12 | 560.08 | 560.13 | 0.1 | 0.1 | 0.3 | 0.2 | 4.66
| 24B5D09001 | 240409001 | 2024-04-09 | 0:06 | 0:16 | 8 | 5 | 1 | 241.3 | 33 | 35 | 0.1 | 1 | 0.3 | 0.3 | 0.1 | 5.15 | 1.45 | 0.46 | 0.3 | 0.4 | 3.11 | 1 | 2.74 | 3.41 |  |  |  | 45.08 | 45.05 | 44.31 | 44.31 | 44.31 | 44.3 | 564.27 | 44.3 | 564.27 | 564.32 | 0.1 | 0.1 | 0.3 | 0.2 | 4.66
| 24B5D09002 | 240409002 | 2024-04-09 | 0:16 | 0:26 | 8 | 5 | 1 | 272.2 | 33 | 37 | 0.1 | 1 | 0.3 | 0.3 | 0.1 | 5.15 | 1.45 | 0.46 | 0.3 | 0.4 | 3.11 | 1 | 2.74 | 3.41 |  |  |  | 49.24 | 49.21 | 48.48 | 48.47 | 48.47 | 48.47 | 568.45 | 48.47 | 568.45 | 568.5 | 0.1 | 0.1 | 0.3 | 0.2 | 4.66
| 24B5D09003 | 240409003 | 2024-04-09 | 0:26 | 0:36 | 8 | 5 | 1 | 272.2 | 33 | 37 | 0.1 | 1 | 0.3 | 0.3 | 0.1 | 5.15 | 1.45 | 0.46 | 0.3 | 0.4 | 3.11 | 1 | 2.74 | 3.41 |  |  |  | 53.4 | 53.37 | 52.64 | 52.63 | 52.63 | 52.62 | 572.62 | 52.62 | 572.62 | 572.67 | 0.1 | 0.1 | 0.3 | 0.2 | 4.66
| 24B5D09004 | 240409004 | 2024-04-09 | 0:36 | 0:36 | 8 | 5 | 1 | 254.3 | 33 | 50 | 0.1 | 1 | 0.31 | 0.3 | 0.1 | 5.82 | 0.6 | 0.2 | 0.3 | 0.41 | 3.05 | 1 | 1.7 | 2.96 |  |  |  | 53.4 | 53.37 | 52.64 | 52.63 | 52.63 | 52.62 | 572.62 | 52.62 | 572.62 | 572.67 | 0.1 | 0.1 | 0.3 | 0.2 | 4.98
| 24B5D09005 | 240409005 | 2024-04-09 | 0:36 | 0:56 | 8 | 5 | 1 | 254.3 | 33 | 50 | 0.1 | 1 | 0.31 | 0.3 | 0.1 | 5.82 | 0.6 | 0.2 | 0.3 | 0.41 | 3.05 | 1 | 1.7 | 2.96 |  |  |  | 53.4 | 53.37 | 52.64 | 52.63 | 52.63 | 52.62 | 572.62 | 52.62 | 572.62 | 572.67 | 0.1 | 0.1 | 0.3 | 0.2 | 4.98
| 24B5D09006 | 240409006 | 2024-04-09 | 0:56 | 1:06 | 8 | 5 | 1 | 245.1 | 33 | 55 | 0.1 | 1 | 0.31 | 0.3 | 0.1 | 5.82 | 0.6 | 0.2 | 0.3 | 0.41 | 3.05 | 1 | 1.7 | 2.96 |  |  |  | 65.95 | 65.92 | 65.18 | 65.18 | 65.18 | 65.17 | 585.19 | 65.17 | 585.19 | 585.24 | 0.1 | 0.1 | 0.3 | 0.2 | 4.98
| 24B5D09007 | 240409007 | 2024-04-09 | 1:06 | 1:16 | 8 | 5 | 1 | 245.1 | 33 | 55 | 0.1 | 1 | 0.31 | 0.3 | 0.1 | 5.82 | 0.6 | 0.2 | 0.3 | 0.41 | 3.05 | 1 | 1.7 | 2.96 |  |  |  | 70.13 | 70.1 | 69.37 | 69.36 | 69.36 | 69.36 | 589.38 | 69.36 | 589.38 | 589.43 | 0.1 | 0.1 | 0.3 | 0.2 | 4.98
| 24B5D09008 | 240409008 | 2024-04-09 | 1:16 | 1:26 | 8 | 5 | 1 | 235.3 | 33 | 55 | 0.1 | 1 | 0.31 | 0.3 | 0.1 | 5.82 | 0.6 | 0.2 | 0.3 | 0.41 | 3.05 | 1 | 1.7 | 2.96 |  |  |  | 74.33 | 74.3 | 73.56 | 73.56 | 73.56 | 73.55 | 593.59 | 73.55 | 593.59 | 593.64 | 0.1 | 0.1 | 0.3 | 0.2 | 4.98
| 24B5D09009 | 240409009 | 2024-04-09 | 1:26 | 1:37 | 8 | 5 | 1 | 235.3 | 33 | 55 | 0.1 | 1 | 0.31 | 0.3 | 0.1 | 5.82 | 0.6 | 0.2 | 0.3 | 0.41 | 3.05 | 1 | 1.7 | 2.96 |  |  |  | 78.53 | 78.51 | 77.77 | 77.76 | 77.76 | 77.76 | 597.8 | 77.76 | 597.8 | 597.85 | 0.1 | 0.1 | 0.3 | 0.2 | 4.98
| 24B5D09010 | 240409010 | 2024-04-09 | 1:37 | 1:46 | 8 | 5 | 1 | 221.7 | 33 | 40 | 0.1 | 1 | 0.3 | 0.3 | 0.1 | 7.26 | 0.6 | 0.95 | 0.3 | 0.41 | 3.1 | 1 | 2.59 | 3.79 |  |  | 1 | 82.73 | 82.71 | 81.97 | 81.96 | 81.96 | 81.96 | 602.01 | 81.96 | 602.01 | 602.06 | 0.1 | 0.1 | 0.3 | 0.2 | 5.91
| 24B5D09011 | 240409011 | 2024-04-09 | 1:46 | 1:56 | 8 | 5 | 1 | 226 | 33 | 40 | 0.1 | 1 | 0.3 | 0.3 | 0.1 | 7.26 | 0.6 | 0.95 | 0.3 | 0.41 | 3.1 | 1 | 2.59 | 3.79 |  |  |  | 86.94 | 86.91 | 86.18 | 86.17 | 86.17 | 86.16 | 606.23 | 86.16 | 606.23 | 606.28 | 0.1 | 0.1 | 0.3 | 0.2 | 5.91
| 24B5D09012 | 240409012 | 2024-04-09 | 1:56 | 2:06 | 8 | 5 | 1 | 244.3 | 33 | 55 | 0.1 | 1 | 0.3 | 0.3 | 0.1 | 7.26 | 0.6 | 0.95 | 0.3 | 0.41 | 3.1 | 1 | 2.59 | 3.79 |  |  |  | 91.13 | 91.11 | 90.37 | 90.36 | 90.36 | 90.36 | 610.43 | 90.36 | 610.43 | 610.48 | 0.1 | 0.1 | 0.3 | 0.2 | 5.91
| 24B5D09013 | 240409013 | 2024-04-09 | 2:06 | 2:16 | 8 | 5 | 1 | 244.3 | 33 | 55 | 0.1 | 1 | 0.3 | 0.3 | 0.1 | 7.26 | 0.6 | 0.95 | 0.3 | 0.41 | 3.1 | 1 | 2.59 | 3.79 |  |  |  | 95.33 | 95.3 | 94.56 | 94.56 | 94.56 | 94.55 | 614.64 | 94.55 | 614.64 | 614.69 | 0.1 | 0.1 | 0.3 | 0.2 | 5.91
| 24B5D09014 | 240409014 | 2024-04-09 | 2:16 | 2:27 | 8 | 5 | 1 | 247 | 33 | 42 | 0.1 | 1 | 0.3 | 0.3 | 0.1 | 7.26 | 0.6 | 0.95 | 0.3 | 0.41 | 3.1 | 1 | 2.59 | 3.79 |  |  |  | 99.53 | 99.5 | 98.76 | 98.76 | 98.76 | 98.75 | 618.85 | 98.75 | 618.85 | 618.9 | 0.1 | 0.1 | 0.3 | 0.2 | 5.91
| 24B5D09015 | 240409015 | 2024-04-09 | 2:27 | 2:37 | 8 | 5 | 1 | 247 | 33 | 42 | 0.1 | 1 | 0.3 | 0.3 | 0.1 | 7.26 | 0.6 | 0.95 | 0.3 | 0.41 | 3.1 | 1 | 2.59 | 3.79 |  |  |  | 103.73 | 103.7 | 102.96 | 102.96 | 102.96 | 102.95 | 623.05 | 102.95 | 623.05 | 623.1 | 0.1 | 0.1 | 0.3 | 0.2 | 5.91
| 24B5D09016 | 240409016 | 2024-04-09 | 2:37 | 2:47 | 8 | 5 | 1 | 260 | 33 | 53 | 0.1 | 1 | 0.45 | 0.3 | 0.1 | 8.01 | 0.6 | 0.55 | 0.3 | 0.4 | 3.05 | 1 | 3.61 | 4.71 |  |  |  | 107.9 | 107.87 | 107.14 | 107.13 | 107.13 | 107.12 | 627.24 | 107.12 | 627.24 | 627.29 | 0.1 | 0.1 | 0.3 | 0.2 | 6.2
| 24B5D09017 | 240409017 | 2024-04-09 | 2:47 | 2:57 | 8 | 5 | 1 | 260.3 | 33 | 53 | 0.1 | 1 | 0.45 | 0.3 | 0.1 | 8.01 | 0.6 | 0.55 | 0.3 | 0.4 | 3.05 | 1 | 3.61 | 4.71 |  |  |  | 112.09 | 112.07 | 111.33 | 111.32 | 111.32 | 111.32 | 631.44 | 111.32 | 631.44 | 631.49 | 0.1 | 0.1 | 0.3 | 0.2 | 6.2
| 24B5D09018 | 240409018 | 2024-04-09 | 2:57 | 3:07 | 8 | 5 | 1 | 277 | 33 | 42 | 0.1 | 1 | 0.45 | 0.3 | 0.1 | 8.01 | 0.6 | 0.55 | 0.3 | 0.4 | 3.05 | 1 | 3.61 | 4.71 |  |  |  | 116.27 | 116.25 | 115.51 | 115.5 | 115.5 | 115.5 | 635.63 | 115.5 | 635.63 | 635.68 | 0.1 | 0.1 | 0.3 | 0.2 | 6.2
| 24B5D09019 | 240409019 | 2024-04-09 | 3:07 | 3:17 | 8 | 5 | 1 | 277.2 | 33 | 42 | 0.1 | 1 | 0.45 | 0.3 | 0.1 | 8.01 | 0.6 | 0.55 | 0.3 | 0.4 | 3.05 | 1 | 3.61 | 4.71 |  |  |  | 120.45 | 120.43 | 119.69 | 119.68 | 119.68 | 119.68 | 639.82 | 119.68 | 639.82 | 639.87 | 0.1 | 0.1 | 0.3 | 0.2 | 6.2
| 24B5D09020 | 240409020 | 2024-04-09 | 3:17 | 3:27 | 8 | 5 | 1 | 244.2 | 33 | 53 | 0.1 | 1 | 0.45 | 0.3 | 0.1 | 8.01 | 0.6 | 0.55 | 0.3 | 0.4 | 3.05 | 1 | 3.61 | 4.71 |  |  |  | 124.64 | 124.61 | 123.87 | 123.87 | 123.87 | 123.86 | 644.01 | 123.86 | 644.01 | 644.06 | 0.1 | 0.1 | 0.3 | 0.2 | 6.2
| 24B5D09021 | 240409021 | 2024-04-09 | 3:27 | 3:37 | 8 | 5 | 1 | 244.2 | 33 | 53 | 0.1 | 1 | 0.45 | 0.3 | 0.1 | 8.01 | 0.6 | 0.55 | 0.3 | 0.4 | 3.05 | 1 | 3.61 | 4.71 |  |  |  | 128.83 | 128.8 | 128.06 | 128.06 | 128.06 | 128.05 | 648.21 | 128.05 | 648.21 | 648.26 | 0.1 | 0.1 | 0.3 | 0.2 | 6.2
| 24B5D09022 | 240409022 | 2024-04-09 | 3:37 | 3:47 | 8 | 5 | 1 | 236.8 | 33 | 44 | 0.1 | 1 | 0.3 | 0.3 | 0.1 | 5.9 | 0.6 | 0.23 | 0.3 | 0.4 | 2.74 | 1 | 1.68 | 3.62 |  |  |  | 133.01 | 132.98 | 132.25 | 132.24 | 132.24 | 132.24 | 652.4 | 132.24 | 652.4 | 652.45 | 0.1 | 0.1 | 0.3 | 0.2 | 5.28
| 24B5D09023 | 240409023 | 2024-04-09 | 3:47 | 3:57 | 8 | 5 | 1 | 236.8 | 33 | 44 | 0.1 | 1 | 0.3 | 0.3 | 0.1 | 5.9 | 0.6 | 0.23 | 0.3 | 0.4 | 2.74 | 1 | 1.68 | 3.62 |  |  |  | 137.19 | 137.16 | 136.43 | 136.42 | 136.42 | 136.42 | 656.59 | 136.42 | 656.59 | 656.64 | 0.1 | 0.1 | 0.3 | 0.2 | 5.28
| 24B5D09024 | 240409024 | 2024-04-09 | 3:57 | 4:07 | 8 | 5 | 1 | 272 | 33 | 35 | 0.1 | 1 | 0.3 | 0.3 | 0.1 | 5.9 | 0.6 | 0.23 | 0.3 | 0.4 | 2.74 | 1 | 1.68 | 3.62 |  |  |  | 141.38 | 141.35 | 140.61 | 140.61 | 140.61 | 140.6 | 660.79 | 140.6 | 660.79 | 660.84 | 0.1 | 0.1 | 0.3 | 0.2 | 5.28
| 24B5D09025 | 240409025 | 2024-04-09 | 4:07 | 4:17 | 8 | 5 | 1 | 272 | 33 | 35 | 0.1 | 1 | 0.3 | 0.3 | 0.1 | 5.9 | 0.6 | 0.23 | 0.3 | 0.4 | 2.74 | 1 | 1.68 | 3.62 |  |  |  | 145.56 | 145.53 | 144.79 | 144.79 | 144.79 | 144.78 | 664.98 | 144.78 | 664.98 | 665.03 | 0.1 | 0.1 | 0.3 | 0.2 | 5.28
| 24B5D09026 | 240409026 | 2024-04-09 | 4:17 | 4:27 | 8 | 5 | 1 | 263.5 | 33 | 55 | 0.1 | 1 | 0.3 | 0.3 | 0.1 | 5.9 | 0.6 | 0.23 | 0.3 | 0.4 | 2.74 | 1 | 1.68 | 3.62 |  |  |  | 149.74 | 149.71 | 148.97 | 148.97 | 148.97 | 148.96 | 669.17 | 148.96 | 669.17 | 669.22 | 0.1 | 0.1 | 0.3 | 0.2 | 5.28
| 24B5D09027 | 240409027 | 2024-04-09 | 4:27 | 4:37 | 8 | 5 | 1 | 263.5 | 33 | 55 | 0.1 | 1 | 0.3 | 0.3 | 0.1 | 5.9 | 0.6 | 0.23 | 0.3 | 0.4 | 2.74 | 1 | 1.68 | 3.62 |  |  |  | 153.92 | 153.9 | 153.16 | 153.15 | 153.15 | 153.15 | 673.36 | 153.15 | 673.36 | 673.41 | 0.1 | 0.1 | 0.3 | 0.2 | 5.28
| 24B5D09028 | 240409028 | 2024-04-09 | 4:37 | 4:47 | 8 | 5 | 1 | 259.5 | 33 | 44 | 0.1 | 1 | 0.33 | 0.3 | 0.1 | 4.73 | 0.6 | 0.2 | 0.3 | 0.4 | 2.76 | 1 | 1.93 | 3.26 |  |  |  | 158.1 | 158.08 | 157.34 | 157.33 | 157.33 | 157.33 | 677.55 | 157.33 | 677.55 | 677.6 | 0.1 | 0.1 | 0.3 | 0.2 | 5.26
| 24B5D09029 | 240409029 | 2024-04-09 | 4:47 | 4:57 | 8 | 5 | 1 | 259.5 | 33 | 44 | 0.1 | 1 | 0.33 | 0.3 | 0.1 | 4.73 | 0.6 | 0.2 | 0.3 | 0.4 | 2.76 | 1 | 1.93 | 3.26 |  |  |  | 162.3 | 162.27 | 161.53 | 161.53 | 161.53 | 161.52 | 681.75 | 161.52 | 681.75 | 681.8 | 0.1 | 0.1 | 0.3 | 0.2 | 5.26
| 24B5D09030 | 240409030 | 2024-04-09 | 4:57 | 5:07 | 8 | 5 | 1 | 272 | 33 | 55 | 0.1 | 1 | 0.33 | 0.3 | 0.1 | 4.73 | 0.6 | 0.2 | 0.3 | 0.4 | 2.76 | 1 | 1.93 | 3.26 |  |  |  | 166.48 | 166.45 | 165.71 | 165.71 | 165.71 | 165.7 | 685.94 | 165.7 | 685.94 | 685.99 | 0.1 | 0.1 | 0.3 | 0.2 | 5.26
| 24B5D09031 | 240409031 | 2024-04-09 | 5:07 | 5:17 | 8 | 5 | 1 | 271.9 | 33 | 55 | 0.1 | 1 | 0.33 | 0.3 | 0.1 | 4.73 | 0.6 | 0.2 | 0.3 | 0.4 | 2.76 | 1 | 1.93 | 3.26 |  |  |  | 170.67 | 170.64 | 169.91 | 169.9 | 169.9 | 169.89 | 690.14 | 169.89 | 690.14 | 690.19 | 0.1 | 0.1 | 0.3 | 0.2 | 5.26
| 24B5D09032 | 240409032 | 2024-04-09 | 5:17 | 5:27 | 8 | 5 | 1 | 254.1 | 33 | 70 | 0.1 | 1 | 0.33 | 0.3 | 0.1 | 4.73 | 0.6 | 0.2 | 0.3 | 0.4 | 2.76 | 1 | 1.93 | 3.26 |  |  |  | 174.86 | 174.83 | 174.09 | 174.09 | 174.09 | 174.08 | 694.34 | 174.08 | 694.34 | 694.39 | 0.1 | 0.1 | 0.3 | 0.2 | 5.26
| 24B5D09033 | 240409033 | 2024-04-09 | 5:27 | 5:37 | 8 | 5 | 1 | 254.1 | 33 | 70 | 0.1 | 1 | 0.33 | 0.3 | 0.1 | 4.73 | 0.6 | 0.2 | 0.3 | 0.4 | 2.76 | 1 | 1.93 | 3.26 |  |  |  | 179.04 | 179.02 | 178.28 | 178.27 | 178.27 | 178.27 | 698.54 | 178.27 | 698.54 | 698.59 | 0.1 | 0.1 | 0.3 | 0.2 | 5.26
| 24B5D09034 | 240409034 | 2024-04-09 | 5:37 | 5:47 | 8 | 5 | 1 | 262.6 | 33 | 68 | 0.1 | 1 | 0.3 | 0.3 | 0.1 | 3.74 | 0.76 | 0.2 | 0.3 | 0.4 | 2.73 | 1 | 1.66 | 2.39 |  |  |  | 183.22 | 183.19 | 182.45 | 182.45 | 182.45 | 182.44 | 702.72 | 182.44 | 702.72 | 702.77 | 0.1 | 0.1 | 0.3 | 0.2 | 5.02
| 24B5D09035 | 240409035 | 2024-04-09 | 5:47 | 5:57 | 8 | 5 | 1 | 262.6 | 33 | 68 | 0.1 | 1 | 0.3 | 0.3 | 0.1 | 3.74 | 0.76 | 0.2 | 0.3 | 0.4 | 2.73 | 1 | 1.66 | 2.39 |  |  | 1 | 187.39 | 187.36 | 186.62 | 186.62 | 186.62 | 186.61 | 706.9 | 186.61 | 706.9 | 706.95 | 0.1 | 0.1 | 0.3 | 0.2 | 5.02
| 24B5D09036 | 240409036 | 2024-04-09 | 5:57 | 6:08 | 8 | 5 | 1 | 263 | 33 | 68 | 0.1 | 1 | 0.3 | 0.3 | 0.1 | 3.74 | 0.76 | 0.2 | 0.3 | 0.4 | 2.73 | 1 | 1.66 | 2.39 |  | 1 | 6 | 191.55 | 191.53 | 190.79 | 190.78 | 190.78 | 190.78 | 711.07 | 190.78 | 711.07 | 711.12 | 0.1 | 0.1 | 0.3 | 0.2 | 5.02
| 24B5D09037 | 240409037 | 2024-04-09 | 6:08 | 6:17 | 8 | 5 | 1 | 263 | 33 | 50 | 0.1 | 1 | 0.3 | 0.3 | 0.1 | 3.74 | 0.76 | 0.2 | 0.3 | 0.4 | 2.73 | 1 | 1.66 | 2.39 |  | 1 | 9 | 195.71 | 195.68 | 194.95 | 194.94 | 194.94 | 194.94 | 715.24 | 194.94 | 715.24 | 715.29 | 0.1 | 0.1 | 0.3 | 0.2 | 5.02
| 24B5D09038 | 240409038 | 2024-04-09 | 6:17 | 6:27 | 8 | 3 | 1 | 286.2 | 33 | 72 | 0.1 | 1 | 0.3 | 0.3 | 0.1 | 3.74 | 0.76 | 0.2 | 0.3 | 0.4 | 2.73 | 1 | 1.66 | 2.39 | 5 | 22 | 100 | 199.86 | 199.83 | 199.09 | 199.09 | 199.09 | 199.08 | 719.39 | 199.08 | 719.39 | 719.44 | 0.1 | 0.1 | 0.3 | 0.2 | 5.02
| 24B5D09039 | 240409039 | 2024-04-09 | 6:27 | 6:38 | 8 | 1 | 1 | 286.2 | 33 | 72 | 0.1 | 1 | 0.3 | 0.3 | 0.1 | 3.74 | 0.76 | 0.2 | 0.3 | 0.4 | 2.73 | 1 | 1.66 | 2.39 | 82 | 221 | 585 | 204.03 | 204 | 203.26 | 203.26 | 203.26 | 203.25 | 723.57 | 203.25 | 723.57 | 723.62 | 0.1 | 0.1 | 0.3 | 0.2 | 5.02
| 24B5D09040 | 240409040 | 2024-04-09 | 6:38 | 6:48 | 8 | 0 | 1 | 274.1 | 33 | 61 | 0.1 | 1 | 0.3 | 0.3 | 0.1 | 5.77 | 15.6 | 0.2 | 0.3 | 0.4 | 3.09 | 1 | 1.57 | 2.36 | 5 | 26 | 102 | 208.17 | 208.14 | 207.4 | 207.4 | 207.4 | 207.39 | 727.72 | 207.39 | 727.72 | 727.77 | 0.1 | 0.1 | 0.3 | 0.2 | 4.97
| 24B5D09041 | 240409041 | 2024-04-09 | 6:48 | 6:58 | 8 | 0 | 1 | 274.1 | 33 | 61 | 0.1 | 1 | 0.3 | 0.3 | 0.1 | 5.77 | 15.6 | 0.2 | 0.3 | 0.4 | 3.09 | 1 | 1.57 | 2.36 | 4 | 8 | 40 | 212.44 | 212.42 | 211.68 | 211.67 | 211.67 | 211.67 | 732 | 211.67 | 732 | 732.05 | 0.1 | 0.1 | 0.3 | 0.2 | 4.97
| 24B5D09042 | 240409042 | 2024-04-09 | 6:58 | 7:08 | 8 | 0 | 1 | 300.9 | 33 | 53 | 0.1 | 1 | 0.3 | 0.3 | 0.1 | 5.77 | 15.6 | 0.2 | 0.3 | 0.4 | 3.09 | 1 | 1.57 | 2.36 |  | 1 | 10 | 216.62 | 216.59 | 215.85 | 215.85 | 215.85 | 215.84 | 736.18 | 215.84 | 736.18 | 736.23 | 0.1 | 0.1 | 0.3 | 0.2 | 4.97
| 24B5D09043 | 240409043 | 2024-04-09 | 7:08 | 7:18 | 8 | 0 | 1 | 300.9 | 33 | 53 | 0.1 | 1 | 0.3 | 0.3 | 0.1 | 5.77 | 15.6 | 0.2 | 0.3 | 0.4 | 3.09 | 1 | 1.57 | 2.36 |  |  |  | 220.76 | 220.73 | 220 | 219.99 | 219.99 | 219.98 | 740.34 | 219.98 | 740.34 | 740.39 | 0.1 | 0.1 | 0.3 | 0.2 | 4.97
| 24B5D09044 | 240409044 | 2024-04-09 | 7:18 | 7:28 | 8 | 5 | 1 | 252.3 | 33 | 46 | 0.1 | 1 | 0.3 | 0.3 | 0.1 | 6.87 | 3.03 | 0.23 | 0.3 | 0.4 | 2.81 | 1 | 0.91 | 1.7 |  |  |  | 224.92 | 224.89 | 224.15 | 224.15 | 224.15 | 224.14 | 744.51 | 224.14 | 744.51 | 744.56 | 0.1 | 0.1 | 0.3 | 0.2 | 5.37
| 24B5D09045 | 240409045 | 2024-04-09 | 7:28 | 7:38 | 8 | 5 | 1 | 252.3 | 33 | 46 | 0.1 | 1 | 0.3 | 0.3 | 0.1 | 6.87 | 3.03 | 0.23 | 0.3 | 0.4 | 2.81 | 1 | 0.91 | 1.7 |  |  | 2 | 229.09 | 229.06 | 228.33 | 228.32 | 228.32 | 228.32 | 748.69 | 228.32 | 748.69 | 748.74 | 0.1 | 0.1 | 0.3 | 0.2 | 5.37
| 24B5D09046 | 240409046 | 2024-04-09 | 7:38 | 7:48 | 8 | 5 | 1 | 225 | 33 | 46 | 0.1 | 1 | 0.34 | 0.3 | 0.1 | 6.68 | 2.01 | 0.21 | 0.3 | 0.4 | 2.77 | 1 | 0.81 | 2.01 |  |  | 1 | 233.27 | 233.24 | 232.51 | 232.5 | 232.5 | 232.5 | 752.88 | 232.5 | 752.88 | 752.93 | 0.1 | 0.1 | 0.3 | 0.2 | 5.07
| 24B5D09047 | 240409047 | 2024-04-09 | 7:48 | 7:58 | 8 | 5 | 1 | 225 | 33 | 46 | 0.1 | 1 | 0.34 | 0.3 | 0.1 | 6.68 | 2.01 | 0.21 | 0.3 | 0.4 | 2.77 | 1 | 0.81 | 2.01 |  |  |  | 237.45 | 237.42 | 236.69 | 236.68 | 236.68 | 236.68 | 757.07 | 236.68 | 757.07 | 757.12 | 0.1 | 0.1 | 0.3 | 0.2 | 5.07
| 24B5D09048 | 240409048 | 2024-04-09 | 7:58 | 8:08 | 8 | 1 | 1 | 166 | 33 | 68 | 0.1 | 1 | 0.34 | 0.3 | 0.1 | 6.68 | 2.01 | 0.21 | 0.3 | 0.4 | 2.77 | 1 | 0.81 | 2.01 |  |  | 1 | 241.62 | 241.6 | 240.86 | 240.85 | 240.85 | 240.85 | 761.25 | 240.85 | 761.25 | 761.3 | 0.1 | 0.1 | 0.3 | 0.2 | 5.07
| 24B5D09049 | 240409049 | 2024-04-09 | 8:08 | 8:18 | 8 | 1 | 1 | 166 | 33 | 68 | 0.1 | 1 | 0.34 | 0.3 | 0.1 | 6.68 | 2.01 | 0.21 | 0.3 | 0.4 | 2.77 | 1 | 0.81 | 2.01 |  |  |  | 245.8 | 245.78 | 245.04 | 245.03 | 245.03 | 245.03 | 765.44 | 245.03 | 765.44 | 765.49 | 0.1 | 0.1 | 0.3 | 0.2 | 5.07
| 24B5D09050 | 240409050 | 2024-04-09 | 8:18 | 8:28 | 8 | 5 | 1 | 239 | 33 | 55 | 0.1 | 1 | 0.34 | 0.3 | 0.1 | 6.68 | 2.01 | 0.21 | 0.3 | 0.4 | 2.77 | 1 | 0.81 | 2.01 |  |  |  | 249.98 | 249.96 | 249.22 | 249.21 | 249.21 | 249.21 | 769.62 | 249.21 | 769.62 | 769.67 | 0.1 | 0.1 | 0.3 | 0.2 | 5.07
| 24B5D09051 | 240409051 | 2024-04-09 | 8:28 | 8:38 | 8 | 5 | 1 | 239 | 33 | 55 | 0.1 | 1 | 0.34 | 0.3 | 0.1 | 6.68 | 2.01 | 0.21 | 0.3 | 0.4 | 2.77 | 1 | 0.81 | 2.01 |  |  | 1 | 254.16 | 254.13 | 253.4 | 253.39 | 253.39 | 253.39 | 773.81 | 253.39 | 773.81 | 773.86 | 0.1 | 0.1 | 0.3 | 0.2 | 5.07
| 24B5D09052 | 240409052 | 2024-04-09 | 8:38 | 8:48 | 8 | 5 | 1 | 251.4 | 33 | 42 | 0.1 | 1 | 0.3 | 0.3 | 0.1 | 6.17 | 0.6 | 0.2 | 0.3 | 0.4 | 2.9 | 1 | 0.62 | 1.68 |  |  |  | 258.33 | 258.31 | 257.57 | 257.56 | 257.56 | 257.56 | 777.99 | 257.56 | 777.99 | 778.04 | 0.1 | 0.1 | 0.3 | 0.2 | 5.54
| 24B5D09053 | 240409053 | 2024-04-09 | 8:48 | 8:58 | 8 | 5 | 1 | 251.4 | 33 | 42 | 0.1 | 1 | 0.3 | 0.3 | 0.1 | 6.17 | 0.6 | 0.2 | 0.3 | 0.4 | 2.9 | 1 | 0.62 | 1.68 |  |  |  | 262.52 | 262.49 | 261.76 | 261.75 | 261.75 | 261.74 | 782.18 | 261.74 | 782.18 | 782.23 | 0.1 | 0.1 | 0.3 | 0.2 | 5.54
| 24B5D09054 | 240409054 | 2024-04-09 | 8:58 | 9:08 | 8 | 5 | 1 | 245.5 | 33 | 124 | 0.1 | 1 | 0.3 | 0.3 | 0.1 | 6.17 | 0.6 | 0.2 | 0.3 | 0.4 | 2.9 | 1 | 0.62 | 1.68 |  |  |  | 266.7 | 266.68 | 265.94 | 265.93 | 265.93 | 265.93 | 786.36 | 265.93 | 786.36 | 786.41 | 0.1 | 0.1 | 0.3 | 0.2 | 5.54
| 24B5D09055 | 240409055 | 2024-04-09 | 9:08 | 9:18 | 8 | 5 | 1 | 245.5 | 33 | 124 | 0.1 | 1 | 0.3 | 0.3 | 0.1 | 6.17 | 0.6 | 0.2 | 0.3 | 0.4 | 2.9 | 1 | 0.62 | 1.68 |  |  |  | 270.89 | 270.86 | 270.13 | 270.12 | 270.12 | 270.11 | 790.55 | 270.11 | 790.55 | 790.6 | 0.1 | 0.1 | 0.3 | 0.2 | 5.54
| 24B5D09056 | 240409056 | 2024-04-09 | 9:18 | 9:28 | 8 | 5 | 1 | 241 | 33 | 122 | 0.1 | 1 | 0.3 | 0.3 | 0.1 | 6.17 | 0.6 | 0.2 | 0.3 | 0.4 | 2.9 | 1 | 0.62 | 1.68 |  |  |  | 275.07 | 275.05 | 274.31 | 274.3 | 274.3 | 274.3 | 794.73 | 274.3 | 794.73 | 794.78 | 0.1 | 0.1 | 0.3 | 0.2 | 5.54
| 24B5D09057 | 240409057 | 2024-04-09 | 9:28 | 9:38 | 8 | 5 | 1 | 241 | 33 | 122 | 0.1 | 1 | 0.3 | 0.3 | 0.1 | 6.17 | 0.6 | 0.2 | 0.3 | 0.4 | 2.9 | 1 | 0.62 | 1.68 |  | 1 | 1 | 279.25 | 279.22 | 278.48 | 278.48 | 278.48 | 278.47 | 798.9 | 278.47 | 798.9 | 798.95 | 0.1 | 0.1 | 0.3 | 0.2 | 5.54
| 24B5D09058 | 240409058 | 2024-04-09 | 9:38 | 9:48 | 8 | 5 | 1 | 257.5 | 33 | 78 | 0.1 | 1 | 0.3 | 0.3 | 0.1 | 6.17 | 0.6 | 0.2 | 0.3 | 0.4 | 2.9 | 1 | 0.62 | 1.68 |  |  |  | 283.42 | 283.39 | 282.65 | 282.64 | 282.64 | 282.64 | 803.07 | 282.64 | 803.07 | 803.12 | 0.1 | 0.1 | 0.3 | 0.2 | 5.54
| 24B5D09059 | 240409059 | 2024-04-09 | 9:48 | 9:58 | 8 | 4 | 1 | 257.5 | 33 | 78 | 0.1 | 1 | 0.3 | 0.3 | 0.1 | 6.17 | 0.6 | 0.2 | 0.3 | 0.4 | 2.9 | 1 | 0.62 | 1.68 |  |  |  | 287.58 | 287.56 | 286.82 | 286.81 | 286.81 | 286.81 | 807.24 | 286.81 | 807.24 | 807.29 | 0.1 | 0.1 | 0.3 | 0.2 | 5.54
| 24B5D09060 | 240409060 | 2024-04-09 | 9:58 | 10:08 | 8 | 4 | 1 | 282 | 33 | 55 | 0.1 | 1 | 0.3 | 0.3 | 0.1 | 6.17 | 0.6 | 0.2 | 0.3 | 0.4 | 2.9 | 1 | 0.62 | 1.68 |  |  |  | 291.73 | 291.7 | 290.97 | 290.96 | 290.96 | 290.95 | 811.39 | 290.95 | 811.39 | 811.44 | 0.1 | 0.1 | 0.3 | 0.2 | 5.54
| 24B5D09061 | 240409061 | 2024-04-09 | 10:08 | 10:23 | 8 | 4 | 1 | 282 | 33 | 55 | 0.1 | 1 | 0.3 | 0.3 | 0.1 | 6.17 | 0.6 | 0.2 | 0.3 | 0.4 | 2.9 | 1 | 0.62 | 1.68 |  |  |  | 298.08 | 298.06 | 297.32 | 297.31 | 297.31 | 297.31 | 817.74 | 297.31 | 817.74 | 817.79 | 0.1 | 0.1 | 0.3 | 0.2 | 5.54
| 24B5D09062 | 240409062 | 2024-04-09 | 10:23 | 10:33 | 8 | 4 | 1 | 292.3 | 33 | 46 | 0.1 | 1 | 0.3 | 0.3 | 0.1 | 2.52 | 0.6 | 0.2 | 0.3 | 0.42 | 2.88 | 1 | 0.72 | 1.66 |  |  |  | 302.25 | 302.22 | 301.48 | 301.47 | 301.47 | 301.47 | 821.9 | 301.47 | 821.9 | 821.95 | 0.1 | 0.1 | 0.3 | 0.2 | 6.36
| 24B5D09063 | 240409063 | 2024-04-09 | 10:33 | 10:44 | 8 | 4 | 1 | 292.3 | 33 | 46 | 0.1 | 1 | 0.3 | 0.3 | 0.1 | 2.52 | 0.6 | 0.2 | 0.3 | 0.42 | 2.88 | 1 | 0.72 | 1.66 |  |  |  | 306.52 | 306.49 | 305.75 | 305.75 | 305.75 | 305.74 | 826.17 | 305.74 | 826.17 | 826.22 | 0.1 | 0.1 | 0.3 | 0.2 | 6.36
| 24B5D09064 | 240409064 | 2024-04-09 | 10:44 | 10:54 | 8 | 4 | 1 | 296.2 | 33 | 68 | 0.1 | 1 | 0.3 | 0.3 | 0.1 | 2.52 | 0.6 | 0.2 | 0.3 | 0.42 | 2.88 | 1 | 0.72 | 1.66 |  |  |  | 310.73 | 310.71 | 309.97 | 309.96 | 309.96 | 309.96 | 830.39 | 309.96 | 830.39 | 830.44 | 0.1 | 0.1 | 0.3 | 0.2 | 6.36
| 24B5D09065 | 240409065 | 2024-04-09 | 10:54 | 11:04 | 8 | 4 | 1 | 296.2 | 33 | 68 | 0.1 | 1 | 0.3 | 0.3 | 0.1 | 2.52 | 0.6 | 0.2 | 0.3 | 0.42 | 2.88 | 1 | 0.72 | 1.66 |  |  |  | 314.94 | 314.92 | 314.18 | 314.17 | 314.17 | 314.17 | 834.6 | 314.17 | 834.6 | 834.65 | 0.1 | 0.1 | 0.3 | 0.2 | 6.36
| 24B5D09066 | 240409066 | 2024-04-09 | 11:04 | 11:14 | 8 | 4 | 1 | 333 | 33 | 133 | 0.1 | 1 | 0.3 | 0.3 | 0.1 | 2.39 | 0.6 | 0.2 | 0.3 | 0.4 | 2.75 | 1 | 1.09 | 1.52 |  |  |  | 319.15 | 319.13 | 318.39 | 318.38 | 318.38 | 318.38 | 838.81 | 318.38 | 838.81 | 838.86 | 0.1 | 0.1 | 0.3 | 0.2 | 6.39
| 24B5D09067 | 240409067 | 2024-04-09 | 11:14 | 11:24 | 8 | 4 | 1 | 333 | 33 | 133 | 0.1 | 1 | 0.3 | 0.3 | 0.1 | 2.39 | 0.6 | 0.2 | 0.3 | 0.4 | 2.75 | 1 | 1.09 | 1.52 |  |  |  | 323.36 | 323.33 | 322.6 | 322.59 | 322.59 | 322.59 | 843.02 | 322.59 | 843.02 | 843.07 | 0.1 | 0.1 | 0.3 | 0.2 | 6.39
| 24B5D09068 | 240409068 | 2024-04-09 | 11:24 | 11:34 | 8 | 4 | 1 | 336.4 | 33 | 92 | 0.1 | 1 | 0.3 | 0.3 | 0.1 | 2.39 | 0.6 | 0.2 | 0.3 | 0.4 | 2.75 | 1 | 1.09 | 1.52 |  |  |  | 327.59 | 327.56 | 326.82 | 326.81 | 326.81 | 326.81 | 847.24 | 326.81 | 847.24 | 847.29 | 0.1 | 0.1 | 0.3 | 0.2 | 6.39
| 24B5D09069 | 240409069 | 2024-04-09 | 11:34 | 11:44 | 8 | 4 | 1 | 336.4 | 33 | 92 | 0.1 | 1 | 0.3 | 0.3 | 0.1 | 2.39 | 0.6 | 0.2 | 0.3 | 0.4 | 2.75 | 1 | 1.09 | 1.52 |  |  |  | 331.71 | 331.68 | 330.94 | 330.93 | 330.93 | 330.93 | 851.36 | 330.93 | 851.36 | 851.41 | 0.1 | 0.1 | 0.3 | 0.2 | 6.39
| 24B5D09070 | 240409070 | 2024-04-09 | 11:44 | 11:55 | 8 | 4 | 1 | 259.9 | 33 | 88 | 0.1 | 1 | 0.47 | 0.3 | 0.1 | 4.52 | 0.6 | 0.2 | 0.3 | 0.4 | 2.9 | 1 | 6.07 | 2.54 |  |  |  | 335.88 | 335.86 | 335.12 | 335.11 | 335.11 | 335.11 | 855.54 | 335.11 | 855.54 | 855.59 | 0.1 | 0.1 | 0.3 | 0.2 | 5.59
| 24B5D09071 | 240409071 | 2024-04-09 | 11:55 | 12:05 | 8 | 4 | 1 | 259.9 | 33 | 88 | 0.1 | 1 | 0.47 | 0.3 | 0.1 | 4.52 | 0.6 | 0.2 | 0.3 | 0.4 | 2.9 | 1 | 6.07 | 2.54 |  |  | 1 | 339.98 | 339.95 | 339.21 | 339.21 | 339.21 | 339.2 | 859.64 | 339.2 | 859.64 | 859.69 | 0.1 | 0.1 | 0.3 | 0.2 | 5.59
| 24B5D09072 | 240409072 | 2024-04-09 | 12:05 | 12:15 | 8 | 4 | 1 | 248.4 | 33 | 53 | 0.1 | 1 | 0.47 | 0.3 | 0.1 | 4.52 | 0.6 | 0.2 | 0.3 | 0.4 | 2.9 | 1 | 6.07 | 2.54 |  |  |  | 344.19 | 344.16 | 343.43 | 343.42 | 343.42 | 343.42 | 863.85 | 343.42 | 863.85 | 863.9 | 0.1 | 0.1 | 0.3 | 0.2 | 5.59
| 24B5D09073 | 240409073 | 2024-04-09 | 12:15 | 12:26 | 8 | 4 | 1 | 248.4 | 33 | 53 | 0.1 | 1 | 0.47 | 0.3 | 0.1 | 4.52 | 0.6 | 0.2 | 0.3 | 0.4 | 2.9 | 1 | 6.07 | 2.54 |  |  | 1 | 348.43 | 348.4 | 347.66 | 347.66 | 347.66 | 347.65 | 868.09 | 347.65 | 868.09 | 868.14 | 0.1 | 0.1 | 0.3 | 0.2 | 5.59
| 24B5D09074 | 240409074 | 2024-04-09 | 12:26 | 12:36 | 8 | 4 | 1 | 280.4 | 33 | 63 | 0.1 | 1 | 0.36 | 0.3 | 0.1 | 6.9 | 0.6 | 0.58 | 0.3 | 0.4 | 2.97 | 1 | 8.78 | 3.23 |  |  |  | 352.65 | 352.62 | 351.88 | 351.88 | 351.88 | 351.87 | 872.3 | 351.87 | 872.3 | 872.35 | 0.1 | 0.1 | 0.3 | 0.2 | 5.91
| 24B5D09075 | 240409075 | 2024-04-09 | 12:36 | 12:46 | 8 | 4 | 1 | 280.4 | 33 | 63 | 0.1 | 1 | 0.36 | 0.3 | 0.1 | 6.9 | 0.6 | 0.58 | 0.3 | 0.4 | 2.97 | 1 | 8.78 | 3.23 |  |  |  | 356.86 | 356.83 | 356.09 | 356.08 | 356.08 | 356.08 | 876.52 | 356.08 | 876.52 | 876.57 | 0.1 | 0.1 | 0.3 | 0.2 | 5.91
| 24B5D09076 | 240409076 | 2024-04-09 | 12:46 | 12:56 | 8 | 4 | 1 | 244.6 | 33 | 51 | 0.1 | 1 | 0.36 | 0.3 | 0.1 | 6.9 | 0.6 | 0.58 | 0.3 | 0.4 | 2.97 | 1 | 8.78 | 3.23 |  |  |  | 360.88 | 360.85 | 360.11 | 360.11 | 360.11 | 360.1 | 880.56 | 360.1 | 880.56 | 880.61 | 0.1 | 0.1 | 0.3 | 0.2 | 5.91
| 24B5D09077 | 240409077 | 2024-04-09 | 12:56 | 13:06 | 8 | 4 | 1 | 244.6 | 33 | 51 | 0.1 | 1 | 0.36 | 0.3 | 0.1 | 6.9 | 0.6 | 0.58 | 0.3 | 0.4 | 2.97 | 1 | 8.78 | 3.23 |  |  |  | 364.91 | 364.88 | 364.14 | 364.13 | 364.13 | 364.13 | 884.61 | 364.13 | 884.61 | 884.66 | 0.1 | 0.1 | 0.3 | 0.2 | 5.91
| 24B5D09078 | 240409078 | 2024-04-09 | 13:06 | 13:16 | 8 | 4 | 1 | 262.6 | 33 | 60 | 0.1 | 1 | 0.44 | 0.3 | 0.1 | 7.84 | 0.6 | 0.59 | 0.3 | 0.4 | 3.13 | 1 | 20.6 | 3.86 |  |  |  | 368.94 | 368.91 | 368.17 | 368.16 | 368.16 | 368.16 | 888.66 | 368.16 | 888.66 | 888.71 | 0.1 | 0.1 | 0.3 | 0.2 | 6.07
| 24B5D09079 | 240409079 | 2024-04-09 | 13:16 | 13:22 | 8 | 0 | 1 | 262.6 | 33 | 60 | 0.1 | 1 | 0.44 | 0.3 | 0.1 | 7.84 | 0.6 | 0.59 | 0.3 | 0.4 | 3.13 | 1 | 20.6 | 3.86 | 1 | 1 | 1 | 371.31 | 371.31 | 370.49 | 370.49 | 370.49 | 370.5 | 891 | 370.5 | 891 | 891.05 | 0.1 | 0.1 | 0.3 | 0.2 | 6.07
| 24B5D09080 | 240409080 | 2024-04-09 | 13:22 | 14:09 | 8 | 0 | 1 | 228.1 | 33 | 48 | 0.1 | 1 | 0.44 | 0.3 | 0.1 | 7.84 | 0.6 | 0.59 | 0.3 | 0.4 | 3.13 | 1 | 20.6 | 3.86 | 1 | 1 | 2 | 373.76 | 373.73 | 372.52 | 372.51 | 372.51 | 372.51 | 893.01 | 372.5 | 893.01 | 893.06 | 0.1 | 0.1 | 0.3 | 0.2 | 6.07
| 24B5D09081 | 240409081 | 2024-04-09 | 14:09 | 14:19 | 8 | 4 | 1 | 228.1 | 33 | 48 | 0.1 | 1 | 0.44 | 0.3 | 0.1 | 7.84 | 0.6 | 0.59 | 0.3 | 0.4 | 3.13 | 1 | 20.6 | 3.86 |  |  |  | 377.95 | 377.92 | 376.71 | 376.7 | 376.7 | 376.7 | 897.21 | 376.69 | 897.2 | 897.25 | 0.1 | 0.1 | 0.3 | 0.2 | 6.07
| 24B5D09082 | 240409082 | 2024-04-09 | 14:19 | 14:29 | 8 | 4 | 1 | 264 | 33 | 59 | 0.1 | 1 | 0.45 | 0.3 | 0.1 | 9.29 | 0.6 | 0.68 | 0.3 | 0.4 | 3.09 | 1 | 41.1 | 5.22 |  |  |  | 382.14 | 382.11 | 380.9 | 380.9 | 380.89 | 380.9 | 901.4 | 380.89 | 901.4 | 901.45 | 0.1 | 0.1 | 0.3 | 0.2 | 6.85
| 24B5D09083 | 240409083 | 2024-04-09 | 14:29 | 14:39 | 8 | 4 | 1 | 264 | 33 | 59 | 0.1 | 1 | 0.45 | 0.3 | 0.1 | 9.29 | 0.6 | 0.68 | 0.3 | 0.4 | 3.09 | 1 | 41.1 | 5.22 |  |  |  | 386.33 | 386.3 | 385.09 | 385.09 | 385.08 | 385.08 | 905.59 | 385.08 | 905.59 | 905.64 | 0.1 | 0.1 | 0.3 | 0.2 | 6.85
| 24B5D09084 | 240409084 | 2024-04-09 | 14:39 | 14:49 | 8 | 4 | 1 | 217.6 | 33 | 57 | 0.1 | 1 | 0.45 | 0.3 | 0.1 | 9.29 | 0.6 | 0.68 | 0.3 | 0.4 | 3.09 | 1 | 41.1 | 5.22 |  |  |  | 390.53 | 390.5 | 389.29 | 389.28 | 389.28 | 389.28 | 909.79 | 389.27 | 909.78 | 909.83 | 0.1 | 0.1 | 0.3 | 0.2 | 6.85
| 24B5D09085 | 240409085 | 2024-04-09 | 14:49 | 15:00 | 8 | 4 | 1 | 217.6 | 33 | 57 | 0.1 | 1 | 0.45 | 0.3 | 0.1 | 9.29 | 0.6 | 0.68 | 0.3 | 0.4 | 3.09 | 1 | 41.1 | 5.22 |  |  |  | 394.73 | 394.7 | 393.49 | 393.49 | 393.48 | 393.48 | 913.99 | 393.48 | 913.98 | 914.03 | 0.1 | 0.1 | 0.3 | 0.2 | 6.85
| 24B5D09086 | 240409086 | 2024-04-09 | 15:00 | 15:10 | 8 | 4 | 1 | 219.6 | 33 | 46 | 0.1 | 1 | 0.31 | 0.3 | 0.1 | 9.05 | 0.6 | 0.64 | 0.3 | 0.4 | 3.02 | 1 | 41.2 | 5.55 |  |  |  | 398.94 | 398.91 | 397.7 | 397.7 | 397.69 | 397.69 | 918.2 | 397.69 | 918.19 | 918.24 | 0.1 | 0.1 | 0.3 | 0.2 | 6.7
| 24B5D09087 | 240409087 | 2024-04-09 | 15:10 | 15:20 | 8 | 4 | 1 | 219.6 | 33 | 46 | 0.1 | 1 | 0.31 | 0.3 | 0.1 | 9.05 | 0.6 | 0.64 | 0.3 | 0.4 | 3.02 | 1 | 41.2 | 5.55 |  |  |  | 403.16 | 403.13 | 401.93 | 401.92 | 401.91 | 401.92 | 922.42 | 401.91 | 922.42 | 922.47 | 0.1 | 0.1 | 0.3 | 0.2 | 6.7
| 24B5D09088 | 240409088 | 2024-04-09 | 15:20 | 15:30 | 8 | 3 | 1 | 193.6 | 33 | 52 | 0.1 | 1 | 0.31 | 0.3 | 0.1 | 9.05 | 0.6 | 0.64 | 0.3 | 0.4 | 3.02 | 1 | 41.2 | 5.55 |  |  |  | 407.37 | 407.34 | 406.13 | 406.12 | 406.12 | 406.12 | 926.63 | 406.11 | 926.62 | 926.67 | 0.1 | 0.1 | 0.3 | 0.2 | 6.7
| 24B5D09089 | 240409089 | 2024-04-09 | 15:30 | 15:40 | 8 | 3 | 1 | 193.6 | 33 | 52 | 0.1 | 1 | 0.31 | 0.3 | 0.1 | 9.05 | 0.6 | 0.64 | 0.3 | 0.4 | 3.02 | 1 | 41.2 | 5.55 |  |  |  | 411.56 | 411.53 | 410.32 | 410.32 | 410.31 | 410.31 | 930.82 | 410.31 | 930.82 | 930.87 | 0.1 | 0.1 | 0.3 | 0.2 | 6.7
| 24B5D09090 | 240409090 | 2024-04-09 | 15:40 | 15:50 | 8 | 4 | 1 | 210.4 | 33 | 62 | 0.1 | 1 | 0.31 | 0.3 | 0.1 | 12.5 | 0.6 | 0.73 | 0.3 | 0.4 | 3.07 | 1 | 36.7 | 6.38 |  |  |  | 415.76 | 415.73 | 414.52 | 414.51 | 414.51 | 414.51 | 935.02 | 414.5 | 935.01 | 935.06 | 0.1 | 0.1 | 0.3 | 0.2 | 5.98
| 24B5D09091 | 240409091 | 2024-04-09 | 15:50 | 16:00 | 8 | 4 | 1 | 210.4 | 33 | 62 | 0.1 | 1 | 0.31 | 0.3 | 0.1 | 12.5 | 0.6 | 0.73 | 0.3 | 0.4 | 3.07 | 1 | 36.7 | 6.38 |  |  |  | 419.94 | 419.91 | 418.7 | 418.7 | 418.69 | 418.69 | 939.2 | 418.69 | 939.19 | 939.24 | 0.1 | 0.1 | 0.3 | 0.2 | 5.98
| 24B5D09092 | 240409092 | 2024-04-09 | 16:00 | 16:10 | 8 | 4 | 1 | 232.7 | 33 | 44 | 0.1 | 1 | 0.31 | 0.3 | 0.1 | 12.5 | 0.6 | 0.73 | 0.3 | 0.4 | 3.07 | 1 | 36.7 | 6.38 |  |  |  | 424.13 | 424.1 | 422.89 | 422.88 | 422.88 | 422.88 | 943.39 | 422.87 | 943.38 | 943.43 | 0.1 | 0.1 | 0.3 | 0.2 | 5.98
| 24B5D09093 | 240409093 | 2024-04-09 | 16:10 | 16:20 | 8 | 4 | 1 | 232.7 | 33 | 44 | 0.1 | 1 | 0.31 | 0.3 | 0.1 | 12.5 | 0.6 | 0.73 | 0.3 | 0.4 | 3.07 | 1 | 36.7 | 6.38 |  |  |  | 428.31 | 428.28 | 427.07 | 427.07 | 427.06 | 427.06 | 947.57 | 427.06 | 947.56 | 947.61 | 0.1 | 0.1 | 0.3 | 0.2 | 5.98
| 24B5D09094 | 240409094 | 2024-04-09 | 16:20 | 16:30 | 8 | 4 | 1 | 234 | 33 | 63 | 0.1 | 1 | 0.33 | 0.3 | 0.1 | 9.49 | 0.6 | 0.24 | 0.3 | 0.4 | 2.88 | 1 | 19 | 4.79 |  |  |  | 432.51 | 432.48 | 431.27 | 431.26 | 431.26 | 431.26 | 951.77 | 431.25 | 951.76 | 951.81 | 0.1 | 0.1 | 0.3 | 0.2 | 5.83
| 24B5D09095 | 240409095 | 2024-04-09 | 16:30 | 16:40 | 8 | 4 | 1 | 234 | 33 | 63 | 0.1 | 1 | 0.33 | 0.3 | 0.1 | 9.49 | 0.6 | 0.24 | 0.3 | 0.4 | 2.88 | 1 | 19 | 4.79 |  |  |  | 436.7 | 436.67 | 435.46 | 435.45 | 435.45 | 435.45 | 955.95 | 435.44 | 955.95 | 956 | 0.1 | 0.1 | 0.3 | 0.2 | 5.83
| 24B5D09096 | 240409096 | 2024-04-09 | 16:40 | 16:50 | 8 | 4 | 1 | 249 | 33 | 89 | 0.1 | 1 | 0.33 | 0.3 | 0.1 | 9.49 | 0.6 | 0.24 | 0.3 | 0.4 | 2.88 | 1 | 19 | 4.79 |  |  |  | 440.88 | 440.85 | 439.64 | 439.64 | 439.63 | 439.64 | 960.14 | 439.63 | 960.14 | 960.19 | 0.1 | 0.1 | 0.3 | 0.2 | 5.83
| 24B5D09097 | 240409097 | 2024-04-09 | 16:50 | 17:01 | 8 | 4 | 1 | 249 | 33 | 89 | 0.1 | 1 | 0.33 | 0.3 | 0.1 | 9.49 | 0.6 | 0.24 | 0.3 | 0.4 | 2.88 | 1 | 19 | 4.79 |  |  |  | 445.08 | 445.05 | 443.84 | 443.84 | 443.83 | 443.83 | 964.34 | 443.83 | 964.33 | 964.38 | 0.1 | 0.1 | 0.3 | 0.2 | 5.83
| 24B5D09098 | 240409098 | 2024-04-09 | 17:01 | 17:11 | 8 | 4 | 1 | 232.6 | 33 | 101 | 0.1 | 1 | 0.41 | 0.3 | 0.1 | 7.69 | 0.6 | 0.2 | 0.3 | 0.4 | 2.88 | 1.15 | 7.5 | 2.92 |  |  |  | 448.96 | 448.93 | 447.72 | 447.72 | 447.71 | 447.71 | 968.22 | 447.71 | 968.21 | 968.26 | 0.1 | 0.1 | 0.3 | 0.2 | 6.15
| 24B5D09099 | 240409099 | 2024-04-09 | 17:11 | 8:51 | 8 | 0 | 2 | 232.6 | 33 | 101 | 0.1 | 1 | 0.41 | 0.3 | 0.1 | 7.69 | 0.6 | 0.2 | 0.3 | 0.4 | 2.88 | 1.15 | 7.5 | 2.92 |  |  |  | 448.96 | 448.93 | 447.72 | 447.72 | 447.71 | 447.71 | 968.22 | 447.71 | 968.21 | 968.26 | 0.1 | 0.1 | 0.3 | 0.2 | 6.15
| 24B5D16001 | 240416001 | 2024-04-16 | 8:51 | 9:15 | 8 | 0 | 1 | 179.3 | 32 | 80 | 0.1 | 1 | 0.3 | 0.3 | 0.1 | 9.3 | 0.6 | 1.47 | 0.3 | 0.44 | 4.16 | 1 | 0.66 | 0.56 |  |  |  | 2.97 | 2.96 | 2.2 | 2.19 | 2.19 | 2.19 | 2.19 | 2.19 | 2.19 | 2.18 | 0.18 | 0.1 | 0.3 | 0.2 | 7.5
| 24B5D16002 | 240416002 | 2024-04-16 | 9:15 | 9:25 | 8 | 0 | 1 | 179.3 | 32 | 80 | 0.1 | 1 | 0.3 | 0.3 | 0.1 | 9.3 | 0.6 | 1.47 | 0.3 | 0.44 | 4.16 | 1 | 0.66 | 0.56 |  |  |  | 7.16 | 7.14 | 6.38 | 6.38 | 6.37 | 6.37 | 6.37 | 6.37 | 6.37 | 6.37 | 0.18 | 0.1 | 0.3 | 0.2 | 7.5
| 24B5D16003 | 240416003 | 2024-04-16 | 9:25 | 9:35 | 8 | 1 | 1 | 179.3 | 32 | 79 | 0.1 | 1 | 0.3 | 0.3 | 0.1 | 9.3 | 0.6 | 1.47 | 0.3 | 0.44 | 4.16 | 1 | 0.66 | 0.56 |  |  | 1 | 11.34 | 11.33 | 10.57 | 10.56 | 10.56 | 10.56 | 10.56 | 10.56 | 10.56 | 10.55 | 0.18 | 0.1 | 0.3 | 0.2 | 7.5
| 24B5D16004 | 240416004 | 2024-04-16 | 9:35 | 9:45 | 8 | 1 | 1 | 179.3 | 32 | 79 | 0.1 | 1 | 0.3 | 0.3 | 0.1 | 9.3 | 0.6 | 1.47 | 0.3 | 0.44 | 4.16 | 1 | 0.66 | 0.56 |  |  |  | 15.51 | 15.5 | 14.74 | 14.73 | 14.72 | 14.72 | 14.72 | 14.72 | 14.72 | 14.72 | 0.18 | 0.1 | 0.3 | 0.2 | 7.5
| 24B5D16005 | 240416005 | 2024-04-16 | 9:45 | 9:55 | 8 | 1 | 1 | 179.3 | 33 | 79 | 0.1 | 1 | 0.3 | 0.3 | 0.1 | 9.3 | 0.6 | 1.47 | 0.3 | 0.44 | 4.16 | 1 | 0.66 | 0.56 |  |  |  | 19.68 | 19.66 | 18.9 | 18.9 | 18.89 | 18.89 | 18.89 | 18.89 | 18.89 | 18.88 | 0.18 | 0.1 | 0.3 | 0.2 | 7.5
| 24B5D16006 | 240416006 | 2024-04-16 | 9:55 | 10:05 | 8 | 4 | 1 | 179.3 | 33 | 97 | 0.1 | 1 | 0.3 | 0.3 | 0.1 | 9.3 | 0.6 | 1.47 | 0.3 | 0.44 | 4.16 | 1 | 0.66 | 0.56 |  |  |  | 23.85 | 23.83 | 23.07 | 23.07 | 23.06 | 23.06 | 23.06 | 23.06 | 23.06 | 23.06 | 0.18 | 0.1 | 0.3 | 0.2 | 7.5
| 24B5D16007 | 240416007 | 2024-04-16 | 10:05 | 10:15 | 8 | 4 | 1 | 179.3 | 33 | 87 | 0.1 | 1 | 0.3 | 0.3 | 0.1 | 4 | 0.6 | 0.25 | 0.3 | 0.4 | 4.1 | 1 | 0.6 | 0.72 |  |  |  | 27.99 | 27.98 | 27.22 | 27.21 | 27.21 | 27.21 | 27.21 | 27.21 | 27.21 | 27.2 | 0.1 | 0.1 | 0.3 | 0.2 | 6.88
| 24B5D16008 | 240416008 | 2024-04-16 | 10:15 | 10:18 | 8 | 4 | 1 | 285 | 33 | 87 | 0.1 | 1 | 0.3 | 0.3 | 0.1 | 4 | 0.6 | 0.25 | 0.3 | 0.4 | 4.1 | 1 | 0.6 | 0.72 |  |  |  | 28.76 | 28.75 | 27.99 | 27.98 | 27.98 | 27.98 | 27.98 | 27.98 | 27.98 | 27.97 | 0.1 | 0.1 | 0.3 | 0.2 | 6.88
| 24B5D16009 | 240416009 | 2024-04-16 | 10:18 | 10:25 | 8 | 4 | 1 | 289 | 33 | 108 | 0.1 | 1 | 0.3 | 0.3 | 0.1 | 4 | 0.6 | 0.25 | 0.3 | 0.4 | 4.1 | 1 | 0.6 | 0.72 |  |  |  | 32.16 | 32.14 | 31.38 | 31.38 | 31.37 | 31.37 | 31.37 | 31.37 | 31.37 | 31.37 | 0.1 | 0.1 | 0.3 | 0.2 | 6.88
| 24B5D16010 | 240416010 | 2024-04-16 | 10:25 | 10:33 | 8 | 4 | 1 | 289 | 33 | 108 | 0.1 | 1 | 0.3 | 0.3 | 0.1 | 4 | 0.6 | 0.25 | 0.3 | 0.4 | 4.1 | 1 | 0.6 | 0.72 |  |  | 1 | 35.44 | 35.43 | 34.67 | 34.66 | 34.66 | 34.66 | 34.66 | 34.66 | 34.66 | 34.65 | 0.1 | 0.1 | 0.3 | 0.2 | 6.88
| 24B5D16011 | 240416011 | 2024-04-16 | 10:33 | 10:41 | 8 | 4 | 1 | 298 | 33 | 86 | 0.1 | 1 | 0.3 | 0.3 | 0.1 | 4 | 0.6 | 0.25 | 0.3 | 0.4 | 4.1 | 1 | 0.6 | 0.72 |  |  |  | 38.73 | 38.72 | 37.96 | 37.95 | 37.95 | 37.95 | 37.95 | 37.95 | 37.95 | 37.94 | 0.1 | 0.1 | 0.3 | 0.2 | 6.88
| 24B5D16012 | 240416012 | 2024-04-16 | 10:41 | 10:49 | 8 | 4 | 1 | 298 | 33 | 86 | 0.1 | 1 | 0.3 | 0.3 | 0.1 | 4 | 0.6 | 0.25 | 0.3 | 0.4 | 4.1 | 1 | 0.6 | 0.72 |  |  |  | 42.02 | 42 | 41.24 | 41.24 | 41.23 | 41.23 | 41.23 | 41.23 | 41.23 | 41.23 | 0.1 | 0.1 | 0.3 | 0.2 | 6.88
| 24B5D16013 | 240416013 | 2024-04-16 | 10:49 | 10:59 | 8 | 4 | 1 | 322.7 | 33 | 108 | 0.1 | 1 | 0.3 | 0.3 | 0.1 | 4.44 | 0.6 | 0.24 | 0.3 | 0.4 | 3.92 | 1 | 0.6 | 0.48 |  |  |  | 46.18 | 46.17 | 45.41 | 45.4 | 45.4 | 45.4 | 45.4 | 45.4 | 45.4 | 45.39 | 0.17 | 0.1 | 0.3 | 0.2 | 6.97
| 24B5D16014 | 240416014 | 2024-04-16 | 10:59 | 11:09 | 8 | 4 | 1 | 322.7 | 33 | 108 | 0.1 | 1 | 0.3 | 0.3 | 0.1 | 4.44 | 0.6 | 0.24 | 0.3 | 0.4 | 3.92 | 1 | 0.6 | 0.48 |  |  |  | 50.33 | 50.32 | 49.56 | 49.55 | 49.55 | 49.55 | 49.55 | 49.55 | 49.55 | 49.54 | 0.17 | 0.1 | 0.3 | 0.2 | 6.97
| 24B5D16015 | 240416015 | 2024-04-16 | 11:09 | 11:19 | 8 | 4 | 1 | 273.1 | 33 | 75 | 0.1 | 1 | 0.3 | 0.3 | 0.1 | 4.44 | 0.6 | 0.24 | 0.3 | 0.4 | 3.92 | 1 | 0.6 | 0.48 |  |  |  | 54.49 | 54.48 | 53.72 | 53.71 | 53.71 | 53.71 | 53.71 | 53.71 | 53.71 | 53.7 | 0.17 | 0.1 | 0.3 | 0.2 | 6.97
| 24B5D16016 | 240416016 | 2024-04-16 | 11:19 | 11:29 | 8 | 4 | 1 | 273.1 | 33 | 75 | 0.1 | 1 | 0.3 | 0.3 | 0.1 | 4.44 | 0.6 | 0.24 | 0.3 | 0.4 | 3.92 | 1 | 0.6 | 0.48 |  |  |  | 58.66 | 58.64 | 57.88 | 57.88 | 57.87 | 57.87 | 57.87 | 57.87 | 57.87 | 57.87 | 0.17 | 0.1 | 0.3 | 0.2 | 6.97
| 24B5D16017 | 240416017 | 2024-04-16 | 11:29 | 11:39 | 8 | 4 | 1 | 245 | 33 | 67 | 0.1 | 1 | 0.3 | 0.3 | 0.1 | 4.44 | 0.6 | 0.24 | 0.3 | 0.4 | 3.92 | 1 | 0.6 | 0.48 |  |  |  | 62.79 | 62.78 | 62.02 | 62.01 | 62 | 62 | 62 | 62 | 62 | 62 | 0.17 | 0.1 | 0.3 | 0.2 | 6.97
| 24B5D16018 | 240416018 | 2024-04-16 | 11:39 | 11:49 | 8 | 4 | 1 | 245 | 33 | 67 | 0.1 | 1 | 0.3 | 0.3 | 0.1 | 4.44 | 0.6 | 0.24 | 0.3 | 0.4 | 3.92 | 1 | 0.6 | 0.48 |  |  |  | 66.94 | 66.93 | 66.17 | 66.16 | 66.16 | 66.16 | 66.16 | 66.16 | 66.16 | 66.15 | 0.17 | 0.1 | 0.3 | 0.2 | 6.97
| 24B5D16019 | 240416019 | 2024-04-16 | 11:49 | 11:59 | 8 | 3 | 1 | 262.4 | 33 | 85 | 0.1 | 1 | 0.3 | 0.3 | 0.1 | 4.52 | 0.6 | 0.21 | 0.3 | 0.4 | 3.99 | 1 | 0.6 | 0.45 | 1 | 1 | 1 | 71.11 | 71.1 | 70.34 | 70.33 | 70.33 | 70.33 | 70.33 | 70.33 | 70.33 | 70.32 | 0.1 | 0.1 | 0.3 | 0.2 | 6.97
| 24B5D16020 | 240416020 | 2024-04-16 | 11:59 | 12:09 | 8 | 4 | 1 | 262.4 | 33 | 85 | 0.1 | 1 | 0.3 | 0.3 | 0.1 | 4.52 | 0.6 | 0.21 | 0.3 | 0.4 | 3.99 | 1 | 0.6 | 0.45 |  |  |  | 75.3 | 75.28 | 74.53 | 74.52 | 74.51 | 74.51 | 74.51 | 74.51 | 74.51 | 74.51 | 0.1 | 0.1 | 0.3 | 0.2 | 6.97
| 24B5D16021 | 240416021 | 2024-04-16 | 12:09 | 12:20 | 8 | 4 | 1 | 244.7 | 33 | 66 | 0.1 | 1 | 0.3 | 0.3 | 0.1 | 4.52 | 0.6 | 0.21 | 0.3 | 0.4 | 3.99 | 1 | 0.6 | 0.45 |  |  |  | 79.48 | 79.47 | 78.71 | 78.7 | 78.7 | 78.7 | 78.7 | 78.7 | 78.7 | 78.69 | 0.1 | 0.1 | 0.3 | 0.2 | 6.97
| 24B5D16022 | 240416022 | 2024-04-16 | 12:20 | 12:30 | 8 | 4 | 1 | 244.7 | 33 | 66 | 0.1 | 1 | 0.3 | 0.3 | 0.1 | 4.52 | 0.6 | 0.21 | 0.3 | 0.4 | 3.99 | 1 | 0.6 | 0.45 |  |  |  | 83.67 | 83.66 | 82.9 | 82.89 | 82.89 | 82.89 | 82.89 | 82.89 | 82.89 | 82.88 | 0.1 | 0.1 | 0.3 | 0.2 | 6.97
| 24B5D16023 | 240416023 | 2024-04-16 | 12:30 | 12:41 | 8 | 4 | 1 | 247 | 33 | 98 | 0.1 | 1 | 0.3 | 0.3 | 0.1 | 4.52 | 0.6 | 0.21 | 0.3 | 0.4 | 3.99 | 1 | 0.6 | 0.45 |  |  | 2 | 87.88 | 87.86 | 87.1 | 87.1 | 87.09 | 87.09 | 87.09 | 87.09 | 87.09 | 87.08 | 0.1 | 0.1 | 0.3 | 0.2 | 6.97
| 24B5D16024 | 240416024 | 2024-04-16 | 12:41 | 12:51 | 8 | 4 | 1 | 246.9 | 33 | 98 | 0.1 | 1 | 0.3 | 0.3 | 0.1 | 4.52 | 0.6 | 0.21 | 0.3 | 0.4 | 3.99 | 1 | 0.6 | 0.45 |  | 1 | 1 | 92.08 | 92.06 | 91.3 | 91.3 | 91.29 | 91.29 | 91.29 | 91.29 | 91.29 | 91.29 | 0.1 | 0.1 | 0.3 | 0.2 | 6.97
| 24B5D16025 | 240416025 | 2024-04-16 | 12:51 | 13:02 | 8 | 4 | 1 | 252.5 | 33 | 99 | 0.1 | 1 | 0.3 | 0.3 | 0.1 | 8.97 | 0.6 | 0.2 | 0.3 | 0.4 | 4.03 | 1 | 0.6 | 0.53 |  |  |  | 96.28 | 96.26 | 95.5 | 95.5 | 95.49 | 95.49 | 95.49 | 95.49 | 95.49 | 95.49 | 0.13 | 0.1 | 0.3 | 0.2 | 6.91
| 24B5D16026 | 240416026 | 2024-04-16 | 13:02 | 13:12 | 8 | 2 | 3 | 252.5 | 33 | 99 | 0.1 | 1 | 0.3 | 0.3 | 0.1 | 8.97 | 0.6 | 0.2 | 0.3 | 0.4 | 4.03 | 1 | 0.6 | 0.53 |  |  |  | 100.47 | 100.46 | 99.7 | 99.69 | 99.69 | 99.69 | 99.69 | 99.69 | 99.69 | 99.68 | 0.13 | 0.1 | 0.3 | 0.2 | 6.91
| 24B5D16027 | 240416027 | 2024-04-16 | 13:12 | 13:23 | 8 | 4 | 1 | 268.1 | 33 | 70 | 0.1 | 1 | 0.3 | 0.3 | 0.1 | 8.97 | 0.6 | 0.2 | 0.3 | 0.4 | 4.03 | 1 | 0.6 | 0.53 |  |  |  | 104.68 | 104.66 | 103.9 | 103.9 | 103.89 | 103.89 | 103.89 | 103.89 | 103.89 | 103.89 | 0.13 | 0.1 | 0.3 | 0.2 | 6.91
| 24B5D16028 | 240416028 | 2024-04-16 | 13:23 | 13:33 | 8 | 4 | 1 | 268.1 | 33 | 70 | 0.1 | 1 | 0.3 | 0.3 | 0.1 | 8.97 | 0.6 | 0.2 | 0.3 | 0.4 | 4.03 | 1 | 0.6 | 0.53 | 1 | 1 | 1 | 108.9 | 108.89 | 108.13 | 108.12 | 108.12 | 108.12 | 108.12 | 108.12 | 108.12 | 108.11 | 0.13 | 0.1 | 0.3 | 0.2 | 6.91
| 24B5D16029 | 240416029 | 2024-04-16 | 13:33 | 13:43 | 8 | 4 | 1 | 294.8 | 33 | 108 | 0.1 | 1 | 0.3 | 0.3 | 0.1 | 8.97 | 0.6 | 0.2 | 0.3 | 0.4 | 4.03 | 1 | 0.6 | 0.53 |  |  | 1 | 112.99 | 112.98 | 112.22 | 112.21 | 112.2 | 112.2 | 112.2 | 112.2 | 112.2 | 112.2 | 0.13 | 0.1 | 0.3 | 0.2 | 6.91
| 24B5D16030 | 240416030 | 2024-04-16 | 13:43 | 13:54 | 8 | 6 | 1 | 295 | 33 | 108 | 0.1 | 1 | 0.3 | 0.3 | 0.1 | 8.97 | 0.6 | 0.2 | 0.3 | 0.4 | 4.03 | 1 | 0.6 | 0.53 |  |  |  | 117.02 | 117 | 116.24 | 116.24 | 116.23 | 116.23 | 116.23 | 116.23 | 116.23 | 116.22 | 0.13 | 0.1 | 0.3 | 0.2 | 6.91
| 24B5D16031 | 240416031 | 2024-04-16 | 13:54 | 14:03 | 8 | 6 | 1 | 290.2 | 33 | 78 | 0.1 | 1 | 0.3 | 0.3 | 0.1 | 6.22 | 0.6 | 0.2 | 0.3 | 0.4 | 4.1 | 1 | 0.6 | 0.96 |  |  |  | 120.92 | 120.9 | 120.14 | 120.14 | 120.13 | 120.13 | 120.13 | 120.13 | 120.13 | 120.12 | 0.1 | 0.1 | 0.3 | 0.2 | 6.78
| 24B5D16032 | 240416032 | 2024-04-16 | 14:03 | 14:13 | 8 | 6 | 1 | 290.2 | 33 | 78 | 0.1 | 1 | 0.3 | 0.3 | 0.1 | 6.22 | 0.6 | 0.2 | 0.3 | 0.4 | 4.1 | 1 | 0.6 | 0.96 |  |  |  | 124.9 | 124.89 | 124.13 | 124.12 | 124.12 | 124.12 | 124.12 | 124.12 | 124.12 | 124.11 | 0.1 | 0.1 | 0.3 | 0.2 | 6.78
| 24B5D16033 | 240416033 | 2024-04-16 | 14:13 | 14:22 | 8 | 6 | 1 | 300 | 33 | 93 | 0.1 | 1 | 0.3 | 0.3 | 0.1 | 6.22 | 0.6 | 0.2 | 0.3 | 0.4 | 4.1 | 1 | 0.6 | 0.96 |  |  |  | 128.92 | 128.91 | 128.15 | 128.14 | 128.14 | 128.14 | 128.14 | 128.14 | 128.14 | 128.13 | 0.1 | 0.1 | 0.3 | 0.2 | 6.78
| 24B5D16034 | 240416034 | 2024-04-16 | 14:22 | 14:32 | 8 | 6 | 1 | 300 | 33 | 93 | 0.1 | 1 | 0.3 | 0.3 | 0.1 | 6.22 | 0.6 | 0.2 | 0.3 | 0.4 | 4.1 | 1 | 0.6 | 0.96 |  |  |  | 132.8 | 132.79 | 132.03 | 132.02 | 132.02 | 132.02 | 132.02 | 132.02 | 132.02 | 132.01 | 0.1 | 0.1 | 0.3 | 0.2 | 6.78
| 24B5D16035 | 240416035 | 2024-04-16 | 14:32 | 14:41 | 8 | 6 | 1 | 279 | 33 | 62 | 0.1 | 1 | 0.3 | 0.3 | 0.1 | 6.22 | 0.6 | 0.2 | 0.3 | 0.4 | 4.1 | 1 | 0.6 | 0.96 |  |  |  | 136.78 | 136.77 | 136.01 | 136 | 135.99 | 135.99 | 135.99 | 135.99 | 135.99 | 135.99 | 0.1 | 0.1 | 0.3 | 0.2 | 6.78
| 24B5D16036 | 240416036 | 2024-04-16 | 14:41 | 14:50 | 8 | 6 | 1 | 279 | 33 | 62 | 0.1 | 1 | 0.3 | 0.3 | 0.1 | 6.22 | 0.6 | 0.2 | 0.3 | 0.4 | 4.1 | 1 | 0.6 | 0.96 |  |  |  | 140.42 | 140.4 | 139.64 | 139.64 | 139.63 | 139.63 | 139.63 | 139.63 | 139.63 | 139.63 | 0.1 | 0.1 | 0.3 | 0.2 | 6.78
| 24B5D16037 | 240416037 | 2024-04-16 | 14:50 | 14:59 | 8 | 6 | 1 | 289.1 | 33 | 72 | 0.1 | 1 | 0.3 | 0.3 | 0.1 | 6.38 | 0.6 | 0.2 | 0.3 | 0.4 | 3.97 | 1 | 0.8 | 0.85 |  | 2 | 6 | 144.05 | 144.04 | 143.28 | 143.27 | 143.27 | 143.27 | 143.27 | 143.27 | 143.27 | 143.26 | 0.1 | 0.1 | 0.3 | 0.2 | 7.1
| 24B5D16038 | 240416038 | 2024-04-16 | 14:59 | 15:08 | 8 | 1 | 1 | 289.1 | 33 | 72 | 0.1 | 1 | 0.3 | 0.3 | 0.1 | 6.38 | 0.6 | 0.2 | 0.3 | 0.4 | 3.97 | 1 | 0.8 | 0.85 |  |  |  | 147.7 | 147.68 | 146.92 | 146.92 | 146.91 | 146.91 | 146.91 | 146.91 | 146.91 | 146.91 | 0.1 | 0.1 | 0.3 | 0.2 | 7.1
| 24B5D16039 | 240416039 | 2024-04-16 | 15:08 | 15:17 | 8 | 4 | 1 | 294 | 33 | 67 | 0.1 | 1 | 0.3 | 0.3 | 0.1 | 6.38 | 0.6 | 0.2 | 0.3 | 0.4 | 3.97 | 1 | 0.8 | 0.85 | 3 | 4 | 7 | 151.33 | 151.32 | 150.56 | 150.55 | 150.55 | 150.55 | 150.55 | 150.55 | 150.55 | 150.54 | 0.1 | 0.1 | 0.3 | 0.2 | 7.1
| 24B5D16040 | 240416040 | 2024-04-16 | 15:17 | 15:25 | 8 | 6 | 1 | 294 | 33 | 67 | 0.1 | 1 | 0.3 | 0.3 | 0.1 | 6.38 | 0.6 | 0.2 | 0.3 | 0.4 | 3.97 | 1 | 0.8 | 0.85 |  |  | 1 | 154.96 | 154.94 | 154.18 | 154.18 | 154.17 | 154.17 | 154.17 | 154.17 | 154.17 | 154.16 | 0.1 | 0.1 | 0.3 | 0.2 | 7.1
| 24B5D16041 | 240416041 | 2024-04-16 | 15:25 | 15:34 | 8 | 5 | 1 | 265.1 | 33 | 120 | 0.1 | 1 | 0.3 | 0.3 | 0.1 | 6.38 | 0.6 | 0.2 | 0.3 | 0.4 | 3.97 | 1 | 0.8 | 0.85 | 2 | 3 | 6 | 158.57 | 158.56 | 157.8 | 157.79 | 157.79 | 157.79 | 157.79 | 157.79 | 157.79 | 157.78 | 0.1 | 0.1 | 0.3 | 0.2 | 7.1
| 24B5D16042 | 240416042 | 2024-04-16 | 15:34 | 15:42 | 8 | 5 | 1 | 265.1 | 33 | 120 | 0.1 | 1 | 0.3 | 0.3 | 0.1 | 6.38 | 0.6 | 0.2 | 0.3 | 0.4 | 3.97 | 1 | 0.8 | 0.85 | 1 | 1 | 2 | 162.05 | 162.04 | 161.28 | 161.27 | 161.27 | 161.27 | 161.27 | 161.27 | 161.27 | 161.26 | 0.1 | 0.1 | 0.3 | 0.2 | 7.1
| 24B5D16043 | 240416043 | 2024-04-16 | 15:42 | 15:50 | 8 | 6 | 1 | 255.3 | 33 | 82 | 0.16 | 1 | 0.3 | 0.3 | 0.1 | 5.39 | 0.6 | 0.2 | 0.3 | 0.41 | 4.58 | 1 | 0.77 | 0.8 |  |  |  | 165.45 | 165.44 | 164.68 | 164.67 | 164.67 | 164.67 | 164.67 | 164.67 | 164.67 | 164.66 | 0.1 | 0.1 | 0.3 | 0.2 | 7.13
| 24B5D16044 | 240416044 | 2024-04-16 | 15:50 | 15:58 | 8 | 5 | 1 | 255.3 | 33 | 82 | 0.16 | 1 | 0.3 | 0.3 | 0.1 | 5.39 | 0.6 | 0.2 | 0.3 | 0.41 | 4.58 | 1 | 0.77 | 0.8 | 1 | 1 | 2 | 168.74 | 168.73 | 167.97 | 167.96 | 167.96 | 167.96 | 167.96 | 167.96 | 167.96 | 167.95 | 0.1 | 0.1 | 0.3 | 0.2 | 7.13
| 24B5D16045 | 240416045 | 2024-04-16 | 15:58 | 16:06 | 8 | 6 | 1 | 253.8 | 33 | 77 | 0.16 | 1 | 0.3 | 0.3 | 0.1 | 5.39 | 0.6 | 0.2 | 0.3 | 0.41 | 4.58 | 1 | 0.77 | 0.8 |  |  |  | 172.14 | 172.12 | 171.36 | 171.36 | 171.35 | 171.35 | 171.35 | 171.35 | 171.35 | 171.35 | 0.1 | 0.1 | 0.3 | 0.2 | 7.13
| 24B5D16046 | 240416046 | 2024-04-16 | 16:06 | 16:15 | 8 | 6 | 1 | 253.8 | 33 | 77 | 0.16 | 1 | 0.3 | 0.3 | 0.1 | 5.39 | 0.6 | 0.2 | 0.3 | 0.41 | 4.58 | 1 | 0.77 | 0.8 |  |  |  | 175.58 | 175.56 | 174.8 | 174.8 | 174.79 | 174.79 | 174.79 | 174.79 | 174.79 | 174.78 | 0.1 | 0.1 | 0.3 | 0.2 | 7.13
| 24B5D16047 | 240416047 | 2024-04-16 | 16:15 | 16:23 | 8 | 6 | 1 | 259.9 | 33 | 92 | 0.16 | 1 | 0.3 | 0.3 | 0.1 | 5.39 | 0.6 | 0.2 | 0.3 | 0.41 | 4.58 | 1 | 0.77 | 0.8 |  |  |  | 179.01 | 179 | 178.24 | 178.23 | 178.23 | 178.23 | 178.23 | 178.23 | 178.23 | 178.22 | 0.1 | 0.1 | 0.3 | 0.2 | 7.13
| 24B5D16048 | 240416048 | 2024-04-16 | 16:23 | 16:31 | 8 | 6 | 1 | 259.9 | 33 | 92 | 0.16 | 1 | 0.3 | 0.3 | 0.1 | 5.39 | 0.6 | 0.2 | 0.3 | 0.41 | 4.58 | 1 | 0.77 | 0.8 |  |  |  | 182.45 | 182.43 | 181.67 | 181.67 | 181.66 | 181.66 | 181.66 | 181.66 | 181.66 | 181.66 | 0.1 | 0.1 | 0.3 | 0.2 | 7.13
| 24B5D16049 | 240416049 | 2024-04-16 | 16:31 | 16:40 | 8 | 6 | 1 | 264 | 33 | 68 | 0.1 | 1 | 0.3 | 0.3 | 0.1 | 4.21 | 0.6 | 0.2 | 0.3 | 0.43 | 3.91 | 1 | 0.6 | 0.62 |  |  | 1 | 185.89 | 185.87 | 185.11 | 185.11 | 185.1 | 185.1 | 185.1 | 185.1 | 185.1 | 185.09 | 0.1 | 0.1 | 0.3 | 0.2 | 7.3
| 24B5D16050 | 240416050 | 2024-04-16 | 16:40 | 16:48 | 8 | 6 | 1 | 264.3 | 33 | 68 | 0.1 | 1 | 0.3 | 0.3 | 0.1 | 4.21 | 0.6 | 0.2 | 0.3 | 0.43 | 3.91 | 1 | 0.6 | 0.62 |  |  |  | 189.33 | 189.31 | 188.55 | 188.55 | 188.54 | 188.54 | 188.54 | 188.54 | 188.54 | 188.54 | 0.1 | 0.1 | 0.3 | 0.2 | 7.3
| 24B5D16051 | 240416051 | 2024-04-16 | 16:48 | 16:56 | 8 | 6 | 1 | 257 | 33 | 111 | 0.1 | 1 | 0.3 | 0.3 | 0.1 | 4.21 | 0.6 | 0.2 | 0.3 | 0.43 | 3.91 | 1 | 0.6 | 0.62 |  |  |  | 192.76 | 192.74 | 191.98 | 191.98 | 191.97 | 191.97 | 191.97 | 191.97 | 191.97 | 191.97 | 0.1 | 0.1 | 0.3 | 0.2 | 7.3
| 24B5D16052 | 240416052 | 2024-04-16 | 16:56 | 17:04 | 8 | 6 | 1 | 257 | 33 | 111 | 0.1 | 1 | 0.3 | 0.3 | 0.1 | 4.21 | 0.6 | 0.2 | 0.3 | 0.43 | 3.91 | 1 | 0.6 | 0.62 |  |  |  | 196.2 | 196.18 | 195.42 | 195.42 | 195.41 | 195.41 | 195.41 | 195.41 | 195.41 | 195.4 | 0.1 | 0.1 | 0.3 | 0.2 | 7.3
| 24B5D16053 | 240416053 | 2024-04-16 | 17:04 | 17:12 | 8 | 6 | 1 | 272.6 | 33 | 58 | 0.1 | 1 | 0.3 | 0.3 | 0.1 | 4.21 | 0.6 | 0.2 | 0.3 | 0.43 | 3.91 | 1 | 0.6 | 0.62 |  |  |  | 199.62 | 199.6 | 198.84 | 198.84 | 198.83 | 198.83 | 198.83 | 198.83 | 198.83 | 198.83 | 0.1 | 0.1 | 0.3 | 0.2 | 7.3
| 24B5D16054 | 240416054 | 2024-04-16 | 17:12 | 17:21 | 8 | 5 | 1 | 273 | 33 | 58 | 0.1 | 1 | 0.3 | 0.3 | 0.1 | 4.21 | 0.6 | 0.2 | 0.3 | 0.43 | 3.91 | 1 | 0.6 | 0.62 | 1 | 1 | 1 | 203.05 | 203.03 | 202.27 | 202.27 | 202.26 | 202.26 | 202.26 | 202.26 | 202.26 | 202.26 | 0.1 | 0.1 | 0.3 | 0.2 | 7.3
| 24B5D16055 | 240416055 | 2024-04-16 | 17:21 | 17:29 | 8 | 6 | 1 | 291 | 33 | 64 | 0.1 | 1 | 0.31 | 0.58 | 0.12 | 5.55 | 0.6 | 0.37 | 0.3 | 0.41 | 3.88 | 1 | 0.6 | 0.72 |  |  |  | 206.46 | 206.45 | 205.69 | 205.68 | 205.68 | 205.68 | 205.68 | 205.68 | 205.68 | 205.67 | 0.18 | 0.1 | 0.3 | 0.23 | 8.45
| 24B5D16056 | 240416056 | 2024-04-16 | 17:29 | 17:37 | 8 | 6 | 1 | 291 | 33 | 64 | 0.1 | 1 | 0.31 | 0.58 | 0.12 | 5.55 | 0.6 | 0.37 | 0.3 | 0.41 | 3.88 | 1 | 0.6 | 0.72 |  |  | 1 | 209.89 | 209.88 | 209.12 | 209.11 | 209.11 | 209.11 | 209.11 | 209.11 | 209.11 | 209.1 | 0.18 | 0.1 | 0.3 | 0.23 | 8.45
| 24B5D16057 | 240416057 | 2024-04-16 | 17:37 | 17:46 | 8 | 6 | 1 | 256.2 | 33 | 73 | 0.1 | 1 | 0.31 | 0.58 | 0.12 | 5.55 | 0.6 | 0.37 | 0.3 | 0.41 | 3.88 | 1 | 0.6 | 0.72 |  |  |  | 213.32 | 213.3 | 212.54 | 212.54 | 212.53 | 212.53 | 212.53 | 212.53 | 212.53 | 212.53 | 0.18 | 0.1 | 0.3 | 0.23 | 8.45
| 24B5D16058 | 240416058 | 2024-04-16 | 17:46 | 17:54 | 8 | 6 | 1 | 259 | 33 | 73 | 0.1 | 1 | 0.31 | 0.58 | 0.12 | 5.55 | 0.6 | 0.37 | 0.3 | 0.41 | 3.88 | 1 | 0.6 | 0.72 |  |  | 2 | 216.75 | 216.74 | 215.98 | 215.97 | 215.97 | 215.97 | 215.97 | 215.97 | 215.97 | 215.96 | 0.18 | 0.1 | 0.3 | 0.23 | 8.45
| 24B5D16059 | 240416059 | 2024-04-16 | 17:54 | 18:02 | 8 | 6 | 1 | 275.2 | 33 | 96 | 0.1 | 1 | 0.31 | 0.58 | 0.12 | 5.55 | 0.6 | 0.37 | 0.3 | 0.41 | 3.88 | 1 | 0.6 | 0.72 |  |  |  | 220.19 | 220.17 | 219.42 | 219.41 | 219.4 | 219.4 | 219.4 | 219.4 | 219.4 | 219.4 | 0.18 | 0.1 | 0.3 | 0.23 | 8.45
| 24B5D16060 | 240416060 | 2024-04-16 | 18:02 | 18:10 | 8 | 6 | 1 | 275.2 | 33 | 96 | 0.1 | 1 | 0.31 | 0.58 | 0.12 | 5.55 | 0.6 | 0.37 | 0.3 | 0.41 | 3.88 | 1 | 0.6 | 0.72 |  |  |  | 223.62 | 223.6 | 222.84 | 222.84 | 222.83 | 222.83 | 222.83 | 222.83 | 222.83 | 222.83 | 0.18 | 0.1 | 0.3 | 0.23 | 8.45
| 24B5D16061 | 240416061 | 2024-04-16 | 18:10 | 18:18 | 8 | 6 | 1 | 268.3 | 33 | 94 | 0.1 | 1 | 0.3 | 0.3 | 0.1 | 4.2 | 0.6 | 0.21 | 0.3 | 0.4 | 3.96 | 1 | 0.6 | 0.99 |  |  |  | 227.05 | 227.03 | 226.27 | 226.27 | 226.26 | 226.26 | 226.26 | 226.26 | 226.26 | 226.26 | 0.1 | 0.1 | 0.3 | 0.2 | 7.32
| 24B5D16062 | 240416062 | 2024-04-16 | 18:18 | 18:27 | 8 | 6 | 1 | 268.3 | 33 | 94 | 0.1 | 1 | 0.3 | 0.3 | 0.1 | 4.2 | 0.6 | 0.21 | 0.3 | 0.4 | 3.96 | 1 | 0.6 | 0.99 |  |  |  | 230.48 | 230.46 | 229.7 | 229.7 | 229.69 | 229.69 | 229.69 | 229.69 | 229.69 | 229.69 | 0.1 | 0.1 | 0.3 | 0.2 | 7.32
| 24B5D16063 | 240416063 | 2024-04-16 | 18:27 | 18:35 | 8 | 6 | 1 | 277 | 33 | 116 | 0.1 | 1 | 0.3 | 0.3 | 0.1 | 4.2 | 0.6 | 0.21 | 0.3 | 0.4 | 3.96 | 1 | 0.6 | 0.99 |  |  | 1 | 233.89 | 233.88 | 233.12 | 233.11 | 233.11 | 233.11 | 233.11 | 233.11 | 233.11 | 233.1 | 0.1 | 0.1 | 0.3 | 0.2 | 7.32
| 24B5D16064 | 240416064 | 2024-04-16 | 18:35 | 18:43 | 8 | 5 | 1 | 277 | 33 | 116 | 0.1 | 1 | 0.3 | 0.3 | 0.1 | 4.2 | 0.6 | 0.21 | 0.3 | 0.4 | 3.96 | 1 | 0.6 | 0.99 | 1 | 1 | 1 | 237.32 | 237.3 | 236.54 | 236.54 | 236.53 | 236.53 | 236.53 | 236.53 | 236.53 | 236.53 | 0.1 | 0.1 | 0.3 | 0.2 | 7.32
| 24B5D16065 | 240416065 | 2024-04-16 | 18:43 | 18:51 | 8 | 6 | 1 | 270.2 | 33 | 71 | 0.1 | 1 | 0.3 | 0.3 | 0.1 | 4.2 | 0.6 | 0.21 | 0.3 | 0.4 | 3.96 | 1 | 0.6 | 0.99 |  |  |  | 240.73 | 240.72 | 239.96 | 239.95 | 239.95 | 239.95 | 239.95 | 239.95 | 239.95 | 239.94 | 0.1 | 0.1 | 0.3 | 0.2 | 7.32
| 24B5D16066 | 240416066 | 2024-04-16 | 18:51 | 18:59 | 8 | 5 | 1 | 270.2 | 33 | 71 | 0.1 | 1 | 0.3 | 0.3 | 0.1 | 4.2 | 0.6 | 0.21 | 0.3 | 0.4 | 3.96 | 1 | 0.6 | 0.99 | 1 | 1 | 1 | 244.17 | 244.16 | 243.4 | 243.39 | 243.38 | 243.38 | 243.38 | 243.38 | 243.38 | 243.38 | 0.1 | 0.1 | 0.3 | 0.2 | 7.32
| 24B5D16067 | 240416067 | 2024-04-16 | 18:59 | 19:08 | 8 | 6 | 1 | 275 | 33 | 57 | 0.1 | 1 | 0.3 | 0.3 | 0.1 | 3.8 | 0.6 | 0.2 | 0.3 | 0.4 | 3.98 | 1 | 0.6 | 1.11 |  |  |  | 247.61 | 247.59 | 246.83 | 246.83 | 246.82 | 246.82 | 246.82 | 246.82 | 246.82 | 246.82 | 0.1 | 0.1 | 0.3 | 0.2 | 6.96
| 24B5D16068 | 240416068 | 2024-04-16 | 19:08 | 19:16 | 8 | 6 | 1 | 275 | 33 | 57 | 0.1 | 1 | 0.3 | 0.3 | 0.1 | 3.8 | 0.6 | 0.2 | 0.3 | 0.4 | 3.98 | 1 | 0.6 | 1.11 |  |  |  | 251.04 | 251.03 | 250.27 | 250.26 | 250.26 | 250.26 | 250.26 | 250.26 | 250.26 | 250.25 | 0.1 | 0.1 | 0.3 | 0.2 | 6.96
| 24B5D16069 | 240416069 | 2024-04-16 | 19:16 | 19:24 | 8 | 6 | 1 | 265.8 | 33 | 105 | 0.1 | 1 | 0.3 | 0.3 | 0.1 | 3.8 | 0.6 | 0.2 | 0.3 | 0.4 | 3.98 | 1 | 0.6 | 1.11 |  |  |  | 254.6 | 254.58 | 253.82 | 253.82 | 253.81 | 253.81 | 253.81 | 253.81 | 253.81 | 253.81 | 0.1 | 0.1 | 0.3 | 0.2 | 6.96
| 24B5D16070 | 240416070 | 2024-04-16 | 19:24 | 19:33 | 8 | 5 | 1 | 265.8 | 33 | 105 | 0.1 | 1 | 0.3 | 0.3 | 0.1 | 3.8 | 0.6 | 0.2 | 0.3 | 0.4 | 3.98 | 1 | 0.6 | 1.11 | 1 | 2 | 3 | 258.2 | 258.18 | 257.42 | 257.42 | 257.41 | 257.41 | 257.41 | 257.41 | 257.41 | 257.41 | 0.1 | 0.1 | 0.3 | 0.2 | 6.96
| 24B5D16071 | 240416071 | 2024-04-16 | 19:33 | 19:42 | 8 | 6 | 1 | 270.4 | 33 | 73 | 0.1 | 1 | 0.3 | 0.3 | 0.1 | 3.8 | 0.6 | 0.2 | 0.3 | 0.4 | 3.98 | 1 | 0.6 | 1.11 |  |  |  | 261.81 | 261.8 | 261.03 | 261.03 | 261.02 | 261.02 | 261.02 | 261.02 | 261.02 | 261.02 | 0.1 | 0.1 | 0.3 | 0.2 | 6.96
| 24B5D16072 | 240416072 | 2024-04-16 | 19:42 | 19:50 | 8 | 6 | 1 | 270.4 | 33 | 73 | 0.1 | 1 | 0.3 | 0.3 | 0.1 | 3.8 | 0.6 | 0.2 | 0.3 | 0.4 | 3.98 | 1 | 0.6 | 1.11 |  |  | 1 | 265.27 | 265.25 | 264.49 | 264.49 | 264.48 | 264.48 | 264.48 | 264.48 | 264.48 | 264.48 | 0.1 | 0.1 | 0.3 | 0.2 | 6.96
| 24B5D16073 | 240416073 | 2024-04-16 | 19:50 | 19:58 | 8 | 6 | 1 | 252.5 | 33 | 27 | 0.1 | 1 | 0.3 | 0.3 | 0.1 | 3.86 | 0.6 | 0.2 | 0.3 | 0.4 | 3.91 | 1 | 0.6 | 0.67 | 1 | 2 | 2 | 268.71 | 268.69 | 267.93 | 267.92 | 267.92 | 267.92 | 267.92 | 267.92 | 267.92 | 267.91 | 0.1 | 0.1 | 0.3 | 0.2 | 7.1
| 24B5D16074 | 240416074 | 2024-04-16 | 19:58 | 20:08 | 8 | 7 | 1 | 252.5 | 35 | 27 | 0.1 | 1 | 0.3 | 0.3 | 0.1 | 3.86 | 0.6 | 0.2 | 0.3 | 0.4 | 3.91 | 1 | 0.6 | 0.67 |  |  | 1 | 272.98 | 272.97 | 272.21 | 272.2 | 272.2 | 272.2 | 272.2 | 272.2 | 272.2 | 272.19 | 0.1 | 0.1 | 0.3 | 0.2 | 7.1
| 24B5D16075 | 240416075 | 2024-04-16 | 20:08 | 20:19 | 8 | 7 | 1 | 254.9 | 35 | 31 | 0.1 | 1 | 0.3 | 0.3 | 0.1 | 3.86 | 0.6 | 0.2 | 0.3 | 0.4 | 3.91 | 1 | 0.6 | 0.67 |  |  |  | 277.17 | 277.15 | 276.39 | 276.38 | 276.38 | 276.38 | 276.38 | 276.38 | 276.38 | 276.37 | 0.1 | 0.1 | 0.3 | 0.2 | 7.1
| 24B5D16076 | 240416076 | 2024-04-16 | 20:19 | 20:28 | 8 | 7 | 1 | 254.9 | 35 | 31 | 0.1 | 1 | 0.3 | 0.3 | 0.1 | 3.86 | 0.6 | 0.2 | 0.3 | 0.4 | 3.91 | 1 | 0.6 | 0.67 |  |  |  | 281.31 | 281.3 | 280.54 | 280.53 | 280.53 | 280.53 | 280.53 | 280.53 | 280.53 | 280.52 | 0.1 | 0.1 | 0.3 | 0.2 | 7.1
| 24B5D16077 | 240416077 | 2024-04-16 | 20:28 | 20:38 | 8 | 5 | 1 | 243.1 | 35 | 55 | 0.1 | 1 | 0.3 | 0.3 | 0.1 | 3.86 | 0.6 | 0.2 | 0.3 | 0.4 | 3.91 | 1 | 0.6 | 0.67 | 1 | 1 | 1 | 285.45 | 285.44 | 284.68 | 284.67 | 284.67 | 284.67 | 284.67 | 284.67 | 284.67 | 284.66 | 0.1 | 0.1 | 0.3 | 0.2 | 7.1
| 24B5D16078 | 240416078 | 2024-04-16 | 20:38 | 20:48 | 8 | 5 | 1 | 243.1 | 35 | 55 | 0.1 | 1 | 0.3 | 0.3 | 0.1 | 3.86 | 0.6 | 0.2 | 0.3 | 0.4 | 3.91 | 1 | 0.6 | 0.67 | 1 | 1 | 2 | 289.61 | 289.59 | 288.83 | 288.83 | 288.82 | 288.82 | 288.82 | 288.82 | 288.82 | 288.81 | 0.1 | 0.1 | 0.3 | 0.2 | 7.1
| 24B5D16079 | 240416079 | 2024-04-16 | 20:48 | 20:58 | 8 | 6 | 1 | 232.5 | 35 | 61 | 0.1 | 1 | 0.3 | 0.32 | 0.11 | 3.57 | 0.6 | 0.23 | 0.3 | 0.4 | 4.3 | 1 | 0.6 | 1.31 |  |  |  | 293.75 | 293.73 | 292.97 | 292.97 | 292.96 | 292.96 | 292.96 | 292.96 | 292.96 | 292.95 | 0.1 | 0.11 | 0.3 | 0.2 | 7.83
| 24B5D16080 | 240416080 | 2024-04-16 | 20:58 | 21:08 | 8 | 5 | 1 | 232.5 | 35 | 61 | 0.1 | 1 | 0.3 | 0.32 | 0.11 | 3.57 | 0.6 | 0.23 | 0.3 | 0.4 | 4.3 | 1 | 0.6 | 1.31 | 1 | 1 | 2 | 297.89 | 297.88 | 297.12 | 297.11 | 297.11 | 297.11 | 297.11 | 297.11 | 297.11 | 297.1 | 0.1 | 0.11 | 0.3 | 0.2 | 7.83
| 24B5D16081 | 240416081 | 2024-04-16 | 21:08 | 21:18 | 8 | 6 | 1 | 251.8 | 35 | 99 | 0.1 | 1 | 0.3 | 0.32 | 0.11 | 3.57 | 0.6 | 0.23 | 0.3 | 0.4 | 4.3 | 1 | 0.6 | 1.31 |  |  |  | 302.04 | 302.03 | 301.27 | 301.26 | 301.25 | 301.25 | 301.25 | 301.25 | 301.25 | 301.25 | 0.1 | 0.11 | 0.3 | 0.2 | 7.83
| 24B5D16082 | 240416082 | 2024-04-16 | 21:18 | 21:28 | 8 | 6 | 1 | 251.8 | 35 | 99 | 0.1 | 1 | 0.3 | 0.32 | 0.11 | 3.57 | 0.6 | 0.23 | 0.3 | 0.4 | 4.3 | 1 | 0.6 | 1.31 |  |  |  | 306.19 | 306.17 | 305.41 | 305.41 | 305.4 | 305.4 | 305.4 | 305.4 | 305.4 | 305.4 | 0.1 | 0.11 | 0.3 | 0.2 | 7.83
| 24B5D16083 | 240416083 | 2024-04-16 | 21:28 | 22:12 | 8 | 0 | 3 | 267.6 | 35 | 77 | 0.1 | 1 | 0.3 | 0.32 | 0.11 | 3.57 | 0.6 | 0.23 | 0.3 | 0.4 | 4.3 | 1 | 0.6 | 1.31 | 7 | 7 | 7 | 310.77 | 310.74 | 308.94 | 308.93 | 308.93 | 308.92 | 308.93 | 308.93 | 308.93 | 308.92 | 0.1 | 0.11 | 0.3 | 0.2 | 7.83
| 24B5D16084 | 240416084 | 2024-04-16 | 22:12 | 22:22 | 8 | 7 | 1 | 268 | 35 | 77 | 0.1 | 1 | 0.3 | 0.32 | 0.11 | 3.57 | 0.6 | 0.23 | 0.3 | 0.4 | 4.3 | 1 | 0.6 | 1.31 |  |  | 1 | 314.95 | 314.92 | 313.12 | 313.12 | 313.11 | 313.1 | 313.11 | 313.11 | 313.11 | 313.11 | 0.1 | 0.11 | 0.3 | 0.2 | 7.83
| 24B5D16085 | 240416085 | 2024-04-16 | 22:22 | 22:32 | 8 | 7 | 1 | 261.4 | 35 | 71 | 0.1 | 1 | 0.3 | 0.3 | 0.1 | 2.64 | 0.6 | 0.2 | 0.3 | 0.4 | 4.06 | 1 | 0.6 | 0.6 |  |  |  | 319.1 | 319.07 | 317.27 | 317.26 | 317.26 | 317.25 | 317.26 | 317.26 | 317.26 | 317.25 | 0.1 | 0.1 | 0.3 | 0.2 | 7.47
| 24B5D16086 | 240416086 | 2024-04-16 | 22:32 | 22:42 | 8 | 7 | 1 | 261.4 | 35 | 71 | 0.1 | 1 | 0.3 | 0.3 | 0.1 | 2.64 | 0.6 | 0.2 | 0.3 | 0.4 | 4.06 | 1 | 0.6 | 0.6 |  |  |  | 323.37 | 323.35 | 321.55 | 321.54 | 321.54 | 321.53 | 321.54 | 321.54 | 321.54 | 321.53 | 0.1 | 0.1 | 0.3 | 0.2 | 7.47
| 24B5D16087 | 240416087 | 2024-04-16 | 22:42 | 22:52 | 8 | 6 | 1 | 274 | 35 | 45 | 0.1 | 1 | 0.3 | 0.3 | 0.1 | 2.64 | 0.6 | 0.2 | 0.3 | 0.4 | 4.06 | 1 | 0.6 | 0.6 |  | 1 | 1 | 327.55 | 327.52 | 325.72 | 325.72 | 325.71 | 325.7 | 325.71 | 325.71 | 325.71 | 325.71 | 0.1 | 0.1 | 0.3 | 0.2 | 7.47
| 24B5D16088 | 240416088 | 2024-04-16 | 22:52 | 23:02 | 8 | 6 | 1 | 274 | 35 | 45 | 0.1 | 1 | 0.3 | 0.3 | 0.1 | 2.64 | 0.6 | 0.2 | 0.3 | 0.4 | 4.06 | 1 | 0.6 | 0.6 |  |  |  | 331.69 | 331.66 | 329.86 | 329.86 | 329.85 | 329.84 | 329.85 | 329.85 | 329.85 | 329.85 | 0.1 | 0.1 | 0.3 | 0.2 | 7.47
| 24B5D16089 | 240416089 | 2024-04-16 | 23:02 | 23:12 | 8 | 4 | 1 | 272 | 35 | 59 | 0.1 | 1 | 0.3 | 0.3 | 0.1 | 2.64 | 0.6 | 0.2 | 0.3 | 0.4 | 4.06 | 1 | 0.6 | 0.6 | 3 | 4 | 8 | 335.84 | 335.82 | 334.01 | 334.01 | 334 | 334 | 334.01 | 334.01 | 334.01 | 334 | 0.1 | 0.1 | 0.3 | 0.2 | 7.47
| 24B5D16090 | 240416090 | 2024-04-16 | 23:12 | 23:22 | 8 | 6 | 1 | 272 | 35 | 59 | 0.1 | 1 | 0.3 | 0.3 | 0.1 | 2.64 | 0.6 | 0.2 | 0.3 | 0.4 | 4.06 | 1 | 0.6 | 0.6 |  | 2 | 2 | 339.99 | 339.96 | 338.16 | 338.16 | 338.15 | 338.15 | 338.15 | 338.15 | 338.15 | 338.15 | 0.1 | 0.1 | 0.3 | 0.2 | 7.47
| 24B5D16091 | 240416091 | 2024-04-16 | 23:22 | 23:32 | 8 | 5 | 1 | 240.9 | 33 | 65 | 0.1 | 1 | 0.3 | 0.3 | 0.1 | 1.96 | 0.6 | 0.2 | 0.3 | 0.48 | 3.95 | 1 | 0.6 | 0.58 | 1 | 2 | 5 | 344.14 | 344.12 | 342.32 | 342.31 | 342.31 | 342.3 | 342.31 | 342.31 | 342.31 | 342.3 | 0.1 | 0.1 | 0.3 | 0.2 | 7.23
| 24B5D16092 | 240416092 | 2024-04-16 | 23:32 | 23:42 | 8 | 6 | 1 | 240.9 | 35 | 65 | 0.1 | 1 | 0.3 | 0.3 | 0.1 | 1.96 | 0.6 | 0.2 | 0.3 | 0.48 | 3.95 | 1 | 0.6 | 0.58 |  |  |  | 348.31 | 348.28 | 346.48 | 346.47 | 346.47 | 346.46 | 346.47 | 346.47 | 346.47 | 346.46 | 0.1 | 0.1 | 0.3 | 0.2 | 7.23
| 24B5D16093 | 240416093 | 2024-04-16 | 23:42 | 23:52 | 8 | 7 | 1 | 250.6 | 35 | 79 | 0.1 | 1 | 0.3 | 0.3 | 0.1 | 1.96 | 0.6 | 0.2 | 0.3 | 0.48 | 3.95 | 1 | 0.6 | 0.58 |  |  |  | 352.47 | 352.45 | 350.64 | 350.64 | 350.63 | 350.63 | 350.64 | 350.64 | 350.64 | 350.63 | 0.1 | 0.1 | 0.3 | 0.2 | 7.23
| 24B5D16094 | 240416094 | 2024-04-16 | 23:52 | 0:02 | 8 | 5 | 1 | 250.6 | 35 | 79 | 0.1 | 1 | 0.3 | 0.3 | 0.1 | 1.96 | 0.6 | 0.2 | 0.3 | 0.48 | 3.95 | 1 | 0.6 | 0.58 | 1 | 5 | 12 | 356.45 | 356.42 | 354.62 | 354.61 | 354.61 | 354.6 | 354.61 | 354.61 | 354.61 | 354.6 | 0.1 | 0.1 | 0.3 | 0.2 | 7.23
| 24B5D17001 | 240417001 | 2024-04-17 | 0:02 | 0:11 | 8 | 4 | 1 | 260.2 | 35 | 104 | 0.1 | 1 | 0.3 | 0.3 | 0.1 | 1.96 | 0.6 | 0.2 | 0.3 | 0.48 | 3.95 | 1 | 0.6 | 0.58 | 2 | 2 | 2 | 360.43 | 360.4 | 358.6 | 358.59 | 358.59 | 358.58 | 358.59 | 358.59 | 358.59 | 358.58 | 0.1 | 0.1 | 0.3 | 0.2 | 7.23
| 24B5D17002 | 240417002 | 2024-04-17 | 0:11 | 0:21 | 8 | 6 | 1 | 260.2 | 35 | 58 | 0.1 | 1 | 0.3 | 0.3 | 0.1 | 1.96 | 0.6 | 0.2 | 0.3 | 0.48 | 3.95 | 1 | 0.6 | 0.58 |  |  | 2 | 364.4 | 364.37 | 362.57 | 362.57 | 362.56 | 362.55 | 362.56 | 362.56 | 362.56 | 362.56 | 0.1 | 0.1 | 0.3 | 0.2 | 7.23
| 24B5D17003 | 240417003 | 2024-04-17 | 0:21 | 0:30 | 8 | 6 | 1 | 270 | 35 | 75 | 0.1 | 1 | 0.3 | 0.41 | 0.27 | 3.82 | 0.6 | 0.39 | 0.3 | 0.4 | 4.05 | 1 | 0.6 | 1.2 |  |  | 1 | 368.38 | 368.35 | 366.55 | 366.55 | 366.54 | 366.53 | 366.54 | 366.54 | 366.54 | 366.54 | 0.1 | 0.16 | 0.3 | 0.2 | 7.93
| 24B5D17004 | 240417004 | 2024-04-17 | 0:30 | 0:40 | 8 | 5 | 1 | 270 | 33 | 79 | 0.1 | 1 | 0.3 | 0.41 | 0.27 | 3.82 | 0.6 | 0.39 | 0.3 | 0.4 | 4.05 | 1 | 0.6 | 1.2 | 2 | 2 | 2 | 372.35 | 372.33 | 370.52 | 370.52 | 370.51 | 370.51 | 370.51 | 370.51 | 370.51 | 370.51 | 0.1 | 0.16 | 0.3 | 0.2 | 7.93
| 24B5D17005 | 240417005 | 2024-04-17 | 0:40 | 0:49 | 8 | 5 | 1 | 292 | 33 | 80 | 0.1 | 1 | 0.3 | 0.41 | 0.27 | 3.82 | 0.6 | 0.39 | 0.3 | 0.4 | 4.05 | 1 | 0.6 | 1.2 | 2 | 3 | 10 | 376.33 | 376.31 | 374.5 | 374.5 | 374.49 | 374.49 | 374.49 | 374.49 | 374.49 | 374.49 | 0.1 | 0.16 | 0.3 | 0.2 | 7.93
| 24B5D17006 | 240417006 | 2024-04-17 | 0:49 | 0:59 | 8 | 6 | 1 | 292 | 33 | 80 | 0.1 | 1 | 0.3 | 0.41 | 0.27 | 3.82 | 0.6 | 0.39 | 0.3 | 0.4 | 4.05 | 1 | 0.6 | 1.2 |  | 1 | 1 | 380.29 | 380.27 | 378.46 | 378.46 | 378.45 | 378.45 | 378.45 | 378.45 | 378.45 | 378.45 | 0.1 | 0.16 | 0.3 | 0.2 | 7.93
| 24B5D17007 | 240417007 | 2024-04-17 | 0:59 | 1:08 | 8 | 6 | 1 | 298 | 33 | 72 | 0.1 | 1 | 0.3 | 0.41 | 0.27 | 3.82 | 0.6 | 0.39 | 0.3 | 0.4 | 4.05 | 1 | 0.6 | 1.2 |  | 1 | 4 | 384.24 | 384.22 | 382.41 | 382.41 | 382.4 | 382.4 | 382.41 | 382.41 | 382.41 | 382.4 | 0.1 | 0.16 | 0.3 | 0.2 | 7.93
| 24B5D17008 | 240417008 | 2024-04-17 | 1:08 | 1:18 | 8 | 6 | 1 | 298 | 33 | 72 | 0.1 | 1 | 0.3 | 0.41 | 0.27 | 3.82 | 0.6 | 0.39 | 0.3 | 0.4 | 4.05 | 1 | 0.6 | 1.2 |  |  | 1 | 388.2 | 388.18 | 386.37 | 386.37 | 386.36 | 386.36 | 386.36 | 386.36 | 386.36 | 386.36 | 0.1 | 0.16 | 0.3 | 0.2 | 7.93
| 24B5D17009 | 240417009 | 2024-04-17 | 1:18 | 1:27 | 8 | 6 | 1 | 260.5 | 33 | 70 | 0.1 | 1 | 0.3 | 0.3 | 0.1 | 1.52 | 0.6 | 0.2 | 0.3 | 0.44 | 3.98 | 1 | 0.66 | 0.67 |  |  |  | 392.16 | 392.14 | 390.33 | 390.33 | 390.32 | 390.32 | 390.32 | 390.32 | 390.32 | 390.32 | 0.1 | 0.1 | 0.3 | 0.2 | 6.77
| 24B5D17010 | 240417010 | 2024-04-17 | 1:27 | 1:37 | 8 | 5 | 1 | 260.5 | 33 | 70 | 0.1 | 1 | 0.3 | 0.3 | 0.1 | 1.52 | 0.6 | 0.2 | 0.3 | 0.44 | 3.98 | 1 | 0.66 | 0.67 | 1 | 3 | 5 | 396.13 | 396.1 | 394.3 | 394.29 | 394.29 | 394.28 | 394.29 | 394.29 | 394.29 | 394.28 | 0.1 | 0.1 | 0.3 | 0.2 | 6.77
| 24B5D17011 | 240417011 | 2024-04-17 | 1:37 | 1:47 | 8 | 6 | 1 | 274.4 | 33 | 81 | 0.1 | 1 | 0.3 | 0.3 | 0.1 | 1.52 | 0.6 | 0.2 | 0.3 | 0.44 | 3.98 | 1 | 0.66 | 0.67 |  | 1 | 1 | 400.11 | 400.08 | 398.28 | 398.28 | 398.27 | 398.26 | 398.27 | 398.27 | 398.27 | 398.27 | 0.1 | 0.1 | 0.3 | 0.2 | 6.77
| 24B5D17012 | 240417012 | 2024-04-17 | 1:47 | 1:56 | 8 | 5 | 1 | 274.4 | 33 | 81 | 0.1 | 1 | 0.3 | 0.3 | 0.1 | 1.52 | 0.6 | 0.2 | 0.3 | 0.44 | 3.98 | 1 | 0.66 | 0.67 | 1 | 2 | 4 | 404.1 | 404.07 | 402.27 | 402.26 | 402.26 | 402.25 | 402.26 | 402.26 | 402.26 | 402.25 | 0.1 | 0.1 | 0.3 | 0.2 | 6.77
| 24B5D17013 | 240417013 | 2024-04-17 | 1:56 | 2:06 | 8 | 5 | 1 | 257 | 33 | 97 | 0.1 | 1 | 0.3 | 0.3 | 0.1 | 1.52 | 0.6 | 0.2 | 0.3 | 0.44 | 3.98 | 1 | 0.66 | 0.67 | 1 | 2 | 2 | 408.08 | 408.05 | 406.25 | 406.24 | 406.24 | 406.23 | 406.24 | 406.24 | 406.24 | 406.23 | 0.1 | 0.1 | 0.3 | 0.2 | 6.77
| 24B5D17014 | 240417014 | 2024-04-17 | 2:06 | 2:15 | 8 | 6 | 1 | 257 | 33 | 97 | 0.1 | 1 | 0.3 | 0.3 | 0.1 | 1.52 | 0.6 | 0.2 | 0.3 | 0.44 | 3.98 | 1 | 0.66 | 0.67 |  |  |  | 412.06 | 412.03 | 410.23 | 410.22 | 410.22 | 410.21 | 410.22 | 410.22 | 410.22 | 410.21 | 0.1 | 0.1 | 0.3 | 0.2 | 6.77
| 24B5D17015 | 240417015 | 2024-04-17 | 2:15 | 2:25 | 8 | 5 | 1 | 259 | 33 | 139 | 0.1 | 1 | 0.3 | 0.3 | 0.1 | 1.52 | 0.6 | 0.2 | 0.3 | 0.44 | 3.98 | 1 | 0.66 | 0.67 | 1 | 1 | 4 | 416.04 | 416.01 | 414.21 | 414.2 | 414.2 | 414.19 | 414.2 | 414.2 | 414.2 | 414.19 | 0.1 | 0.1 | 0.3 | 0.2 | 6.77
| 24B5D17016 | 240417016 | 2024-04-17 | 2:25 | 2:34 | 8 | 6 | 1 | 259 | 33 | 139 | 0.1 | 1 | 0.3 | 0.51 | 0.26 | 2.12 | 0.6 | 0.29 | 0.3 | 0.41 | 4.01 | 1 | 0.61 | 1.26 |  |  |  | 420.03 | 420 | 418.2 | 418.19 | 418.19 | 418.18 | 418.19 | 418.19 | 418.19 | 418.18 | 0.1 | 0.17 | 0.3 | 0.22 | 8.54
| 24B5D17017 | 240417017 | 2024-04-17 | 2:34 | 2:44 | 8 | 6 | 1 | 266 | 33 | 76 | 0.1 | 1 | 0.3 | 0.51 | 0.26 | 2.12 | 0.6 | 0.29 | 0.3 | 0.41 | 4.01 | 1 | 0.61 | 1.26 |  |  |  | 424.01 | 423.99 | 422.18 | 422.18 | 422.17 | 422.17 | 422.17 | 422.17 | 422.17 | 422.17 | 0.1 | 0.17 | 0.3 | 0.22 | 8.54
| 24B5D17018 | 240417018 | 2024-04-17 | 2:44 | 2:54 | 8 | 6 | 1 | 266 | 33 | 76 | 0.1 | 1 | 0.3 | 0.51 | 0.26 | 2.12 | 0.6 | 0.29 | 0.3 | 0.41 | 4.01 | 1 | 0.61 | 1.26 |  |  |  | 428 | 427.97 | 426.17 | 426.17 | 426.16 | 426.15 | 426.16 | 426.16 | 426.16 | 426.16 | 0.1 | 0.17 | 0.3 | 0.22 | 8.54
| 24B5D17019 | 240417019 | 2024-04-17 | 2:54 | 3:03 | 8 | 6 | 1 | 270.4 | 33 | 117 | 0.1 | 1 | 0.3 | 0.51 | 0.26 | 2.12 | 0.6 | 0.29 | 0.3 | 0.41 | 4.01 | 1 | 0.61 | 1.26 |  | 1 | 3 | 431.99 | 431.96 | 430.16 | 430.15 | 430.15 | 430.14 | 430.15 | 430.15 | 430.15 | 430.14 | 0.1 | 0.17 | 0.3 | 0.22 | 8.54
| 24B5D17020 | 240417020 | 2024-04-17 | 3:03 | 3:13 | 8 | 5 | 1 | 270.4 | 33 | 117 | 0.1 | 1 | 0.3 | 0.51 | 0.26 | 2.12 | 0.6 | 0.29 | 0.3 | 0.41 | 4.01 | 1 | 0.61 | 1.26 | 1 | 3 | 6 | 435.97 | 435.95 | 434.14 | 434.14 | 434.13 | 434.13 | 434.14 | 434.14 | 434.14 | 434.13 | 0.1 | 0.17 | 0.3 | 0.22 | 8.54
| 24B5D17021 | 240417021 | 2024-04-17 | 3:13 | 3:22 | 8 | 5 | 1 | 270 | 33 | 117 | 0.1 | 1 | 0.3 | 0.59 | 0.27 | 2.34 | 0.6 | 0.44 | 0.3 | 0.41 | 4.15 | 1 | 0.61 | 1.18 | 1 | 1 | 3 | 439.96 | 439.93 | 438.13 | 438.13 | 438.12 | 438.12 | 438.12 | 438.12 | 438.12 | 438.12 | 0.15 | 0.16 | 0.3 | 0.21 | 7.94
| 24B5D17022 | 240417022 | 2024-04-17 | 3:22 | 3:32 | 8 | 6 | 1 | 273 | 33 | 57 | 0.1 | 1 | 0.3 | 0.59 | 0.27 | 2.34 | 0.6 | 0.44 | 0.3 | 0.41 | 4.15 | 1 | 0.61 | 1.18 |  | 1 | 1 | 443.95 | 443.93 | 442.12 | 442.12 | 442.11 | 442.11 | 442.12 | 442.12 | 442.12 | 442.11 | 0.15 | 0.16 | 0.3 | 0.21 | 7.94
| 24B5D17023 | 240417023 | 2024-04-17 | 3:32 | 3:41 | 8 | 6 | 1 | 251.9 | 33 | 88 | 0.1 | 1 | 0.3 | 0.59 | 0.27 | 2.34 | 0.6 | 0.44 | 0.3 | 0.41 | 4.15 | 1 | 0.61 | 1.18 |  |  |  | 447.95 | 447.93 | 446.13 | 446.12 | 446.12 | 446.11 | 446.12 | 446.12 | 446.12 | 446.11 | 0.15 | 0.16 | 0.3 | 0.21 | 7.94
| 24B5D17024 | 240417024 | 2024-04-17 | 3:41 | 3:51 | 8 | 5 | 1 | 251.9 | 33 | 88 | 0.1 | 1 | 0.3 | 0.59 | 0.27 | 2.34 | 0.6 | 0.44 | 0.3 | 0.41 | 4.15 | 1 | 0.61 | 1.18 | 1 | 3 | 5 | 451.97 | 451.94 | 450.14 | 450.14 | 450.13 | 450.12 | 450.13 | 450.13 | 450.13 | 450.13 | 0.15 | 0.16 | 0.3 | 0.21 | 7.94
| 24B5D17025 | 240417025 | 2024-04-17 | 3:51 | 4:01 | 8 | 6 | 1 | 234.3 | 33 | 119 | 0.1 | 1 | 0.3 | 0.59 | 0.27 | 2.34 | 0.6 | 0.44 | 0.3 | 0.41 | 4.15 | 1 | 0.61 | 1.18 |  |  |  | 455.98 | 455.95 | 454.15 | 454.14 | 454.14 | 454.13 | 454.14 | 454.14 | 454.14 | 454.13 | 0.15 | 0.16 | 0.3 | 0.21 | 7.94
| 24B5D17026 | 240417026 | 2024-04-17 | 4:01 | 4:10 | 8 | 6 | 1 | 234.3 | 33 | 119 | 0.1 | 1 | 0.3 | 0.59 | 0.27 | 2.34 | 0.6 | 0.44 | 0.3 | 0.41 | 4.15 | 1 | 0.61 | 1.18 |  |  | 1 | 459.99 | 459.97 | 458.16 | 458.16 | 458.15 | 458.15 | 458.15 | 458.15 | 458.15 | 458.15 | 0.15 | 0.16 | 0.3 | 0.21 | 7.94
| 24B5D17027 | 240417027 | 2024-04-17 | 4:10 | 4:20 | 8 | 6 | 1 | 230.3 | 33 | 103 | 0.1 | 1 | 0.3 | 0.59 | 0.27 | 2.34 | 0.6 | 0.44 | 0.3 | 0.41 | 4.15 | 1 | 0.61 | 1.18 |  |  |  | 464.01 | 463.98 | 462.18 | 462.17 | 462.17 | 462.16 | 462.17 | 462.17 | 462.17 | 462.16 | 0.15 | 0.16 | 0.3 | 0.21 | 7.94
| 24B5D17028 | 240417028 | 2024-04-17 | 4:20 | 4:30 | 8 | 6 | 1 | 230.3 | 33 | 103 | 0.1 | 1 | 0.3 | 0.3 | 0.12 | 2.81 | 0.6 | 0.22 | 0.3 | 0.4 | 4.08 | 1 | 0.6 | 0.92 |  |  |  | 468.03 | 468 | 466.2 | 466.19 | 466.19 | 466.18 | 466.19 | 466.19 | 466.19 | 466.19 | 0.1 | 0.1 | 0.3 | 0.2 | 7.5
| 24B5D17029 | 240417029 | 2024-04-17 | 4:30 | 4:39 | 8 | 6 | 1 | 257.7 | 33 | 57 | 0.1 | 1 | 0.3 | 0.3 | 0.12 | 2.81 | 0.6 | 0.22 | 0.3 | 0.4 | 4.08 | 1 | 0.6 | 0.92 |  |  |  | 472.04 | 472.01 | 470.21 | 470.2 | 470.2 | 470.19 | 470.2 | 470.2 | 470.2 | 470.19 | 0.1 | 0.1 | 0.3 | 0.2 | 7.5
| 24B5D17030 | 240417030 | 2024-04-17 | 4:39 | 4:49 | 8 | 6 | 1 | 257.7 | 33 | 57 | 0.1 | 1 | 0.3 | 0.3 | 0.12 | 2.81 | 0.6 | 0.22 | 0.3 | 0.4 | 4.08 | 1 | 0.6 | 0.92 |  |  | 1 | 476.05 | 476.03 | 474.22 | 474.22 | 474.21 | 474.21 | 474.21 | 474.21 | 474.21 | 474.21 | 0.1 | 0.1 | 0.3 | 0.2 | 7.5
| 24B5D17031 | 240417031 | 2024-04-17 | 4:49 | 4:58 | 8 | 6 | 1 | 276 | 33 | 116 | 0.1 | 1 | 0.3 | 0.3 | 0.12 | 2.81 | 0.6 | 0.22 | 0.3 | 0.4 | 4.08 | 1 | 0.6 | 0.92 |  |  |  | 480.07 | 480.04 | 478.24 | 478.23 | 478.23 | 478.22 | 478.23 | 478.23 | 478.23 | 478.22 | 0.1 | 0.1 | 0.3 | 0.2 | 7.5
| 24B5D17032 | 240417032 | 2024-04-17 | 4:58 | 5:08 | 8 | 6 | 1 | 276 | 33 | 116 | 0.1 | 1 | 0.3 | 0.3 | 0.12 | 2.81 | 0.6 | 0.22 | 0.3 | 0.4 | 4.08 | 1 | 0.6 | 0.92 |  |  | 1 | 484.07 | 484.05 | 482.24 | 482.24 | 482.23 | 482.23 | 482.24 | 482.24 | 482.24 | 482.23 | 0.1 | 0.1 | 0.3 | 0.2 | 7.5
| 24B5D17033 | 240417033 | 2024-04-17 | 5:08 | 5:17 | 8 | 6 | 1 | 291.5 | 33 | 92 | 0.1 | 1 | 0.3 | 0.3 | 0.1 | 2.26 | 0.6 | 0.2 | 0.3 | 0.4 | 4.1 | 1 | 0.6 | 0.62 |  |  |  | 488.09 | 488.06 | 486.26 | 486.25 | 486.25 | 486.24 | 486.25 | 486.25 | 486.25 | 486.24 | 0.1 | 0.1 | 0.3 | 0.2 | 7.19
| 24B5D17034 | 240417034 | 2024-04-17 | 5:17 | 5:27 | 8 | 6 | 1 | 291.5 | 33 | 92 | 0.1 | 1 | 0.3 | 0.3 | 0.1 | 2.26 | 0.6 | 0.2 | 0.3 | 0.4 | 4.1 | 1 | 0.6 | 0.62 |  |  |  | 492.1 | 492.08 | 490.27 | 490.27 | 490.26 | 490.26 | 490.27 | 490.27 | 490.27 | 490.26 | 0.1 | 0.1 | 0.3 | 0.2 | 7.19
| 24B5D17035 | 240417035 | 2024-04-17 | 5:27 | 5:37 | 8 | 6 | 1 | 266 | 33 | 128 | 0.1 | 1 | 0.3 | 0.3 | 0.1 | 2.26 | 0.6 | 0.2 | 0.3 | 0.4 | 4.1 | 1 | 0.6 | 0.62 |  |  |  | 496.12 | 496.1 | 494.3 | 494.29 | 494.29 | 494.28 | 494.29 | 494.29 | 494.29 | 494.28 | 0.1 | 0.1 | 0.3 | 0.2 | 7.19
| 24B5D17036 | 240417036 | 2024-04-17 | 5:37 | 5:46 | 8 | 6 | 1 | 265.5 | 33 | 128 | 0.1 | 1 | 0.3 | 0.3 | 0.1 | 2.26 | 0.6 | 0.2 | 0.3 | 0.4 | 4.1 | 1 | 0.6 | 0.62 |  |  |  | 500.16 | 500.13 | 498.33 | 498.33 | 498.32 | 498.32 | 498.32 | 498.32 | 498.32 | 498.32 | 0.1 | 0.1 | 0.3 | 0.2 | 7.19
| 24B5D17037 | 240417037 | 2024-04-17 | 5:46 | 5:56 | 8 | 6 | 1 | 290.5 | 33 | 57 | 0.1 | 1 | 0.3 | 0.3 | 0.1 | 2.26 | 0.6 | 0.2 | 0.3 | 0.4 | 4.1 | 1 | 0.6 | 0.62 |  |  |  | 504.18 | 504.15 | 502.35 | 502.34 | 502.34 | 502.33 | 502.34 | 502.34 | 502.34 | 502.33 | 0.1 | 0.1 | 0.3 | 0.2 | 7.19
| 24B5D17038 | 240417038 | 2024-04-17 | 5:56 | 6:06 | 8 | 6 | 1 | 290.5 | 33 | 57 | 0.1 | 1 | 0.3 | 0.3 | 0.1 | 2.26 | 0.6 | 0.2 | 0.3 | 0.4 | 4.1 | 1 | 0.6 | 0.62 |  |  |  | 508.2 | 508.17 | 506.37 | 506.36 | 506.36 | 506.35 | 506.36 | 506.36 | 506.36 | 506.35 | 0.1 | 0.1 | 0.3 | 0.2 | 7.19
| 24B5D17039 | 240417039 | 2024-04-17 | 6:06 | 6:15 | 8 | 6 | 1 | 273 | 33 | 104 | 0.1 | 1 | 0.3 | 0.3 | 0.1 | 1.77 | 0.6 | 0.2 | 0.3 | 0.4 | 4.1 | 1 | 0.6 | 0.85 |  |  |  | 512.21 | 512.19 | 510.38 | 510.38 | 510.37 | 510.37 | 510.37 | 510.37 | 510.37 | 510.37 | 0.1 | 0.1 | 0.3 | 0.2 | 6.75
| 24B5D17040 | 240417040 | 2024-04-17 | 6:15 | 6:25 | 8 | 6 | 1 | 273 | 33 | 104 | 0.1 | 1 | 0.3 | 0.3 | 0.1 | 1.77 | 0.6 | 0.2 | 0.3 | 0.4 | 4.1 | 1 | 0.6 | 0.85 |  |  |  | 516.23 | 516.21 | 514.4 | 514.4 | 514.39 | 514.39 | 514.4 | 514.4 | 514.4 | 514.39 | 0.1 | 0.1 | 0.3 | 0.2 | 6.75
| 24B5D17041 | 240417041 | 2024-04-17 | 6:25 | 6:34 | 8 | 6 | 1 | 276.3 | 33 | 76 | 0.1 | 1 | 0.3 | 0.3 | 0.1 | 1.77 | 0.6 | 0.2 | 0.3 | 0.4 | 4.1 | 1 | 0.6 | 0.85 |  |  |  | 520.26 | 520.23 | 518.43 | 518.42 | 518.42 | 518.41 | 518.42 | 518.42 | 518.42 | 518.41 | 0.1 | 0.1 | 0.3 | 0.2 | 6.75
| 24B5D17042 | 240417042 | 2024-04-17 | 6:34 | 6:44 | 8 | 6 | 1 | 276.3 | 33 | 74 | 0.1 | 1 | 0.3 | 0.3 | 0.1 | 1.77 | 0.6 | 0.2 | 0.3 | 0.4 | 4.1 | 1 | 0.6 | 0.85 |  |  |  | 524.27 | 524.24 | 522.44 | 522.44 | 522.43 | 522.43 | 522.43 | 522.43 | 522.43 | 522.43 | 0.1 | 0.1 | 0.3 | 0.2 | 6.75
| 24B5D17043 | 240417043 | 2024-04-17 | 6:44 | 6:54 | 8 | 6 | 1 | 292.4 | 33 | 53 | 0.1 | 1 | 0.3 | 0.3 | 0.1 | 1.77 | 0.6 | 0.2 | 0.3 | 0.4 | 4.1 | 1 | 0.6 | 0.85 |  |  |  | 528.29 | 528.27 | 526.46 | 526.46 | 526.45 | 526.45 | 526.45 | 526.45 | 526.45 | 526.45 | 0.1 | 0.1 | 0.3 | 0.2 | 6.75
| 24B5D17044 | 240417044 | 2024-04-17 | 6:54 | 7:03 | 8 | 6 | 1 | 292.4 | 33 | 53 | 0.1 | 1 | 0.3 | 0.3 | 0.1 | 1.77 | 0.6 | 0.2 | 0.3 | 0.4 | 4.1 | 1 | 0.6 | 0.85 |  |  |  | 532.15 | 532.13 | 530.32 | 530.32 | 530.31 | 530.31 | 530.32 | 530.32 | 530.32 | 530.31 | 0.1 | 0.1 | 0.3 | 0.2 | 6.75
| 24B5D17045 | 240417045 | 2024-04-17 | 7:03 | 7:13 | 8 | 6 | 1 | 298.2 | 33 | 95 | 0.1 | 1 | 0.3 | 0.3 | 0.1 | 1.15 | 0.6 | 0.2 | 0.3 | 0.4 | 3.89 | 1 | 0.6 | 0.6 |  |  |  | 536.13 | 536.1 | 534.3 | 534.29 | 534.29 | 534.28 | 534.29 | 534.29 | 534.29 | 534.28 | 0.1 | 0.1 | 0.3 | 0.2 | 6.87
| 24B5D17046 | 240417046 | 2024-04-17 | 7:13 | 7:22 | 8 | 6 | 1 | 298.2 | 33 | 95 | 0.1 | 1 | 0.3 | 0.3 | 0.1 | 1.15 | 0.6 | 0.2 | 0.3 | 0.4 | 3.89 | 1 | 0.6 | 0.6 |  |  |  | 540.07 | 540.05 | 538.24 | 538.24 | 538.23 | 538.23 | 538.23 | 538.23 | 538.23 | 538.23 | 0.1 | 0.1 | 0.3 | 0.2 | 6.87
| 24B5D17047 | 240417047 | 2024-04-17 | 7:22 | 7:31 | 8 | 6 | 1 | 285.4 | 33 | 57 | 0.1 | 1 | 0.3 | 0.3 | 0.1 | 1.15 | 0.6 | 0.2 | 0.3 | 0.4 | 3.89 | 1 | 0.6 | 0.6 |  | 2 | 3 | 544.02 | 543.99 | 542.19 | 542.18 | 542.18 | 542.17 | 542.18 | 542.18 | 542.18 | 542.17 | 0.1 | 0.1 | 0.3 | 0.2 | 6.87
| 24B5D17048 | 240417048 | 2024-04-17 | 7:31 | 7:41 | 8 | 6 | 1 | 285.4 | 33 | 57 | 0.1 | 1 | 0.3 | 0.3 | 0.1 | 1.15 | 0.6 | 0.2 | 0.3 | 0.4 | 3.89 | 1 | 0.6 | 0.6 |  |  |  | 547.96 | 547.94 | 546.13 | 546.13 | 546.12 | 546.12 | 546.12 | 546.12 | 546.12 | 546.12 | 0.1 | 0.1 | 0.3 | 0.2 | 6.87
| 24B5D17049 | 240417049 | 2024-04-17 | 7:41 | 7:50 | 8 | 4 | 2 | 283 | 33 | 66 | 0.1 | 1 | 0.3 | 0.3 | 0.1 | 1.15 | 0.6 | 0.2 | 0.3 | 0.4 | 3.89 | 1 | 0.6 | 0.6 | 1 | 1 | 1 | 551.91 | 551.89 | 550.08 | 550.08 | 550.08 | 550.07 | 550.08 | 550.08 | 550.08 | 550.07 | 0.1 | 0.1 | 0.3 | 0.2 | 6.87
| 24B5D17050 | 240417050 | 2024-04-17 | 7:50 | 8:00 | 8 | 6 | 1 | 283 | 33 | 66 | 0.1 | 1 | 0.3 | 0.3 | 0.1 | 1.15 | 0.6 | 0.2 | 0.3 | 0.4 | 3.89 | 1 | 0.6 | 0.6 |  |  |  | 555.87 | 555.84 | 554.04 | 554.03 | 554.03 | 554.02 | 554.03 | 554.03 | 554.03 | 554.02 | 0.1 | 0.1 | 0.3 | 0.2 | 6.87
| 24B5D17051 | 240417051 | 2024-04-17 | 8:00 | 8:09 | 8 | 6 | 1 | 300 | 33 | 70 | 0.1 | 1 | 0.3 | 0.3 | 0.1 | 1.15 | 0.6 | 0.2 | 0.3 | 0.4 | 3.89 | 1 | 0.6 | 0.6 |  |  |  | 559.82 | 559.79 | 557.99 | 557.98 | 557.98 | 557.97 | 557.98 | 557.98 | 557.98 | 557.98 | 0.1 | 0.1 | 0.3 | 0.2 | 6.87
| 24B5D17052 | 240417052 | 2024-04-17 | 8:09 | 8:19 | 8 | 6 | 1 | 300 | 33 | 70 | 0.1 | 1 | 0.3 | 0.3 | 0.1 | 1.15 | 0.6 | 0.2 | 0.3 | 0.4 | 3.89 | 1 | 0.6 | 0.6 |  |  |  | 563.77 | 563.74 | 561.94 | 561.94 | 561.93 | 561.93 | 561.93 | 561.93 | 561.93 | 561.93 | 0.1 | 0.1 | 0.3 | 0.2 | 6.87
| 24B5D17053 | 240417053 | 2024-04-17 | 8:19 | 8:28 | 8 | 6 | 1 | 264 | 33 | 159 | 0.1 | 1 | 0.3 | 0.3 | 0.1 | 1.15 | 0.6 | 0.2 | 0.3 | 0.4 | 3.89 | 1 | 0.6 | 0.6 |  |  |  | 567.74 | 567.71 | 565.91 | 565.9 | 565.9 | 565.89 | 565.9 | 565.9 | 565.9 | 565.89 | 0.1 | 0.1 | 0.3 | 0.2 | 6.87
| 24B5D17054 | 240417054 | 2024-04-17 | 8:28 | 8:38 | 8 | 6 | 1 | 264 | 33 | 159 | 0.1 | 1 | 0.3 | 0.3 | 0.1 | 1.15 | 0.6 | 0.2 | 0.3 | 0.4 | 3.89 | 1 | 0.6 | 0.6 |  |  |  | 571.69 | 571.66 | 569.86 | 569.86 | 569.85 | 569.84 | 569.85 | 569.85 | 569.85 | 569.85 | 0.1 | 0.1 | 0.3 | 0.2 | 6.87
| 24B5D17055 | 240417055 | 2024-04-17 | 8:38 | 8:48 | 8 | 5 | 1 | 274 | 33 | 59 | 0.1 | 1 | 0.3 | 0.3 | 0.1 | 1.15 | 0.6 | 0.2 | 0.3 | 0.4 | 3.89 | 1 | 0.6 | 0.6 | 2 | 2 | 2 | 575.81 | 575.78 | 573.98 | 573.97 | 573.97 | 573.96 | 573.97 | 573.97 | 573.97 | 573.96 | 0.1 | 0.1 | 0.3 | 0.2 | 6.87
| 24B5D17056 | 240417056 | 2024-04-17 | 8:48 | 8:57 | 8 | 6 | 1 | 274 | 35 | 59 | 0.1 | 1 | 0.3 | 0.3 | 0.1 | 1.15 | 0.6 | 0.2 | 0.3 | 0.4 | 3.89 | 1 | 0.6 | 0.6 |  |  |  | 579.94 | 579.92 | 578.11 | 578.11 | 578.1 | 578.1 | 578.1 | 578.1 | 578.1 | 578.1 | 0.1 | 0.1 | 0.3 | 0.2 | 6.87
| 24B5D17057 | 240417057 | 2024-04-17 | 8:57 | 9:07 | 8 | 5 | 1 | 323 | 33 | 53 | 0.1 | 1 | 0.3 | 0.3 | 0.1 | 1.21 | 0.6 | 0.2 | 0.3 | 0.4 | 3.93 | 1 | 0.6 | 0.75 |  |  | 2 | 584.07 | 584.04 | 582.24 | 582.23 | 582.23 | 582.22 | 582.23 | 582.23 | 582.23 | 582.22 | 0.1 | 0.1 | 0.3 | 0.2 | 6.55
| 24B5D17058 | 240417058 | 2024-04-17 | 9:07 | 9:17 | 8 | 5 | 1 | 323 | 35 | 53 | 0.1 | 1 | 0.3 | 0.3 | 0.1 | 1.21 | 0.6 | 0.2 | 0.3 | 0.4 | 3.93 | 1 | 0.6 | 0.75 |  |  |  | 588.19 | 588.16 | 586.36 | 586.35 | 586.35 | 586.34 | 586.35 | 586.35 | 586.35 | 586.34 | 0.1 | 0.1 | 0.3 | 0.2 | 6.55
| 24B5D17059 | 240417059 | 2024-04-17 | 9:17 | 9:27 | 8 | 4 | 1 | 219 | 35 | 70 | 0.1 | 1 | 0.3 | 0.3 | 0.1 | 1.21 | 0.6 | 0.2 | 0.3 | 0.4 | 3.93 | 1 | 0.6 | 0.75 |  |  |  | 592.3 | 592.27 | 590.47 | 590.46 | 590.46 | 590.45 | 590.46 | 590.46 | 590.46 | 590.46 | 0.1 | 0.1 | 0.3 | 0.2 | 6.55
| 24B5D17060 | 240417060 | 2024-04-17 | 9:27 | 9:37 | 8 | 4 | 1 | 219 | 35 | 70 | 0.1 | 1 | 0.3 | 0.3 | 0.1 | 1.21 | 0.6 | 0.2 | 0.3 | 0.4 | 3.93 | 1 | 0.6 | 0.75 |  |  |  | 596.42 | 596.39 | 594.59 | 594.58 | 594.58 | 594.57 | 594.58 | 594.58 | 594.58 | 594.57 | 0.1 | 0.1 | 0.3 | 0.2 | 6.55
| 24B5D17061 | 240417061 | 2024-04-17 | 9:37 | 9:47 | 8 | 4 | 1 | 214 | 35 | 55 | 0.1 | 1 | 0.3 | 0.3 | 0.1 | 1.21 | 0.6 | 0.2 | 0.3 | 0.4 | 3.93 | 1 | 0.6 | 0.75 |  |  |  | 600.53 | 600.5 | 598.7 | 598.7 | 598.69 | 598.69 | 598.69 | 598.69 | 598.69 | 598.69 | 0.1 | 0.1 | 0.3 | 0.2 | 6.55
| 24B5D17062 | 240417062 | 2024-04-17 | 9:47 | 9:57 | 8 | 4 | 1 | 214 | 35 | 55 | 0.1 | 1 | 0.3 | 0.3 | 0.1 | 1.21 | 0.6 | 0.2 | 0.3 | 0.4 | 3.93 | 1 | 0.6 | 0.75 |  |  |  | 604.77 | 604.74 | 602.94 | 602.93 | 602.93 | 602.92 | 602.93 | 602.93 | 602.93 | 602.92 | 0.1 | 0.1 | 0.3 | 0.2 | 6.55
| 24B5D17063 | 240417063 | 2024-04-17 | 9:57 | 10:07 | 8 | 6 | 1 | 238.1 | 35 | 77 | 0.1 | 1 | 0.3 | 0.3 | 0.1 | 0.99 | 0.6 | 0.2 | 0.3 | 0.4 | 4.14 | 1 | 0.6 | 0.53 |  |  |  | 608.87 | 608.85 | 607.04 | 607.04 | 607.03 | 607.03 | 607.03 | 607.03 | 607.03 | 607.03 | 0.1 | 0.1 | 0.3 | 0.2 | 6.64
| 24B5D17064 | 240417064 | 2024-04-17 | 10:07 | 10:17 | 8 | 6 | 1 | 238.1 | 35 | 77 | 0.1 | 1 | 0.3 | 0.3 | 0.1 | 0.99 | 0.6 | 0.2 | 0.3 | 0.4 | 4.14 | 1 | 0.6 | 0.53 |  |  |  | 613.1 | 613.08 | 611.27 | 611.27 | 611.26 | 611.26 | 611.27 | 611.27 | 611.27 | 611.26 | 0.1 | 0.1 | 0.3 | 0.2 | 6.64
| 24B5D17065 | 240417065 | 2024-04-17 | 10:17 | 10:27 | 8 | 5 | 1 | 269.3 | 35 | 60 | 0.1 | 1 | 0.3 | 0.3 | 0.1 | 0.99 | 0.6 | 0.2 | 0.3 | 0.4 | 4.14 | 1 | 0.6 | 0.53 | 1 | 1 | 1 | 617.21 | 617.18 | 615.38 | 615.37 | 615.37 | 615.36 | 615.37 | 615.37 | 615.37 | 615.36 | 0.1 | 0.1 | 0.3 | 0.2 | 6.64
| 24B5D17066 | 240417066 | 2024-04-17 | 10:27 | 10:37 | 8 | 5 | 1 | 269 | 35 | 60 | 0.1 | 1 | 0.3 | 0.3 | 0.1 | 0.99 | 0.6 | 0.2 | 0.3 | 0.4 | 4.14 | 1 | 0.6 | 0.53 | 1 | 1 | 1 | 621.44 | 621.41 | 619.61 | 619.61 | 619.6 | 619.59 | 619.6 | 619.6 | 619.6 | 619.6 | 0.1 | 0.1 | 0.3 | 0.2 | 6.64
| 24B5D17067 | 240417067 | 2024-04-17 | 10:37 | 10:47 | 8 | 6 | 1 | 248.3 | 35 | 83 | 0.1 | 1 | 0.3 | 0.3 | 0.1 | 0.99 | 0.6 | 0.2 | 0.3 | 0.4 | 4.14 | 1 | 0.6 | 0.53 |  | 1 | 3 | 625.54 | 625.51 | 623.71 | 623.7 | 623.7 | 623.69 | 623.7 | 623.7 | 623.7 | 623.69 | 0.1 | 0.1 | 0.3 | 0.2 | 6.64
| 24B5D17068 | 240417068 | 2024-04-17 | 10:47 | 10:57 | 8 | 7 | 1 | 248.3 | 35 | 83 | 0.1 | 1 | 0.3 | 0.3 | 0.1 | 0.99 | 0.6 | 0.2 | 0.3 | 0.4 | 4.14 | 1 | 0.6 | 0.53 |  |  |  | 629.75 | 629.73 | 627.92 | 627.92 | 627.91 | 627.91 | 627.92 | 627.92 | 627.92 | 627.91 | 0.1 | 0.1 | 0.3 | 0.2 | 6.64
| 24B5D17069 | 240417069 | 2024-04-17 | 10:57 | 11:07 | 8 | 7 | 1 | 240 | 35 | 55 | 0.1 | 1 | 0.3 | 0.3 | 0.17 | 0.96 | 0.6 | 0.21 | 0.3 | 0.4 | 4.19 | 1 | 0.6 | 0.97 |  |  |  | 633.85 | 633.83 | 632.02 | 632.02 | 632.01 | 632.01 | 632.01 | 632.01 | 632.01 | 632.01 | 0.1 | 0.1 | 0.3 | 0.2 | 7.53
| 24B5D17070 | 240417070 | 2024-04-17 | 11:07 | 11:17 | 8 | 7 | 1 | 240 | 35 | 55 | 0.1 | 1 | 0.3 | 0.3 | 0.17 | 0.96 | 0.6 | 0.21 | 0.3 | 0.4 | 4.19 | 1 | 0.6 | 0.97 |  |  |  | 638.06 | 638.04 | 636.23 | 636.23 | 636.22 | 636.22 | 636.22 | 636.22 | 636.22 | 636.22 | 0.1 | 0.1 | 0.3 | 0.2 | 7.53
| 24B5D17071 | 240417071 | 2024-04-17 | 11:17 | 11:26 | 8 | 7 | 1 | 246.2 | 35 | 81 | 0.1 | 1 | 0.3 | 0.3 | 0.17 | 0.96 | 0.6 | 0.21 | 0.3 | 0.4 | 4.19 | 1 | 0.6 | 0.97 |  |  | 1 | 642.16 | 642.13 | 640.33 | 640.33 | 640.32 | 640.31 | 640.32 | 640.32 | 640.32 | 640.32 | 0.1 | 0.1 | 0.3 | 0.2 | 7.53
| 24B5D17072 | 240417072 | 2024-04-17 | 11:26 | 11:37 | 8 | 7 | 1 | 246.2 | 35 | 81 | 0.1 | 1 | 0.3 | 0.3 | 0.17 | 0.96 | 0.6 | 0.21 | 0.3 | 0.4 | 4.19 | 1 | 0.6 | 0.97 |  |  | 1 | 646.36 | 646.34 | 644.53 | 644.53 | 644.52 | 644.52 | 644.52 | 644.52 | 644.52 | 644.52 | 0.1 | 0.1 | 0.3 | 0.2 | 7.53
| 24B5D17073 | 240417073 | 2024-04-17 | 11:37 | 11:46 | 8 | 7 | 1 | 237 | 35 | 62 | 0.1 | 1 | 0.3 | 0.3 | 0.17 | 0.96 | 0.6 | 0.21 | 0.3 | 0.4 | 4.19 | 1 | 0.6 | 0.97 |  |  |  | 650.46 | 650.43 | 648.63 | 648.63 | 648.62 | 648.62 | 648.62 | 648.62 | 648.62 | 648.62 | 0.1 | 0.1 | 0.3 | 0.2 | 7.53
| 24B5D17074 | 240417074 | 2024-04-17 | 11:46 | 11:56 | 8 | 6 | 1 | 236.6 | 33 | 62 | 0.1 | 1 | 0.3 | 0.3 | 0.17 | 0.96 | 0.6 | 0.21 | 0.3 | 0.4 | 4.19 | 1 | 0.6 | 0.97 | 1 | 1 | 1 | 654.49 | 654.46 | 652.66 | 652.66 | 652.65 | 652.64 | 652.65 | 652.65 | 652.65 | 652.65 | 0.1 | 0.1 | 0.3 | 0.2 | 7.53
| 24B5D17075 | 240417075 | 2024-04-17 | 11:56 | 12:05 | 8 | 6 | 1 | 238.3 | 33 | 81 | 0.1 | 1 | 0.3 | 0.3 | 0.1 | 1.24 | 0.6 | 0.2 | 0.3 | 0.4 | 4.19 | 1 | 0.6 | 0.61 |  |  |  | 658.39 | 658.36 | 656.56 | 656.55 | 656.55 | 656.54 | 656.55 | 656.55 | 656.55 | 656.54 | 0.1 | 0.1 | 0.3 | 0.2 | 6.69
| 24B5D17076 | 240417076 | 2024-04-17 | 12:05 | 12:15 | 8 | 6 | 1 | 238.3 | 33 | 81 | 0.1 | 1 | 0.3 | 0.3 | 0.1 | 1.24 | 0.6 | 0.2 | 0.3 | 0.4 | 4.19 | 1 | 0.6 | 0.61 |  |  |  | 662.27 | 662.24 | 660.44 | 660.43 | 660.43 | 660.42 | 660.43 | 660.43 | 660.43 | 660.42 | 0.1 | 0.1 | 0.3 | 0.2 | 6.69
| 24B5D17077 | 240417077 | 2024-04-17 | 12:15 | 12:24 | 8 | 6 | 1 | 259.5 | 33 | 66 | 0.1 | 1 | 0.3 | 0.3 | 0.1 | 1.24 | 0.6 | 0.2 | 0.3 | 0.4 | 4.19 | 1 | 0.6 | 0.61 |  |  |  | 666.14 | 666.11 | 664.31 | 664.3 | 664.3 | 664.29 | 664.3 | 664.3 | 664.3 | 664.29 | 0.1 | 0.1 | 0.3 | 0.2 | 6.69
| 24B5D17078 | 240417078 | 2024-04-17 | 12:24 | 12:33 | 8 | 6 | 1 | 259.5 | 33 | 66 | 0.1 | 1 | 0.3 | 0.3 | 0.1 | 1.24 | 0.6 | 0.2 | 0.3 | 0.4 | 4.19 | 1 | 0.6 | 0.61 |  |  |  | 670.02 | 669.99 | 668.19 | 668.19 | 668.18 | 668.17 | 668.18 | 668.18 | 668.18 | 668.18 | 0.1 | 0.1 | 0.3 | 0.2 | 6.69
| 24B5D17079 | 240417079 | 2024-04-17 | 12:33 | 12:42 | 8 | 6 | 1 | 269.3 | 33 | 79 | 0.1 | 1 | 0.3 | 0.3 | 0.1 | 1.24 | 0.6 | 0.2 | 0.3 | 0.4 | 4.19 | 1 | 0.6 | 0.61 |  |  |  | 673.9 | 673.88 | 672.07 | 672.07 | 672.06 | 672.06 | 672.06 | 672.06 | 672.06 | 672.06 | 0.1 | 0.1 | 0.3 | 0.2 | 6.69
| 24B5D17080 | 240417080 | 2024-04-17 | 12:42 | 12:52 | 8 | 6 | 1 | 269.3 | 33 | 79 | 0.1 | 1 | 0.3 | 0.3 | 0.1 | 1.24 | 0.6 | 0.2 | 0.3 | 0.4 | 4.19 | 1 | 0.6 | 0.61 |  |  |  | 677.79 | 677.77 | 675.96 | 675.96 | 675.95 | 675.95 | 675.95 | 675.95 | 675.95 | 675.95 | 0.1 | 0.1 | 0.3 | 0.2 | 6.69
| 24B5D17081 | 240417081 | 2024-04-17 | 12:52 | 13:01 | 8 | 6 | 1 | 299 | 33 | 68 | 0.1 | 1 | 0.3 | 0.3 | 0.1 | 1.68 | 0.6 | 0.2 | 0.3 | 0.4 | 4.17 | 1 | 0.6 | 0.84 |  |  |  | 681.81 | 681.78 | 679.98 | 679.97 | 679.97 | 679.96 | 679.97 | 679.97 | 679.97 | 679.96 | 0.1 | 0.1 | 0.3 | 0.2 | 7.07
| 24B5D17082 | 240417082 | 2024-04-17 | 13:01 | 13:11 | 8 | 6 | 1 | 299 | 33 | 68 | 0.1 | 1 | 0.3 | 0.3 | 0.1 | 1.68 | 0.6 | 0.2 | 0.3 | 0.4 | 4.17 | 1 | 0.6 | 0.84 |  |  |  | 685.7 | 685.67 | 683.87 | 683.86 | 683.86 | 683.85 | 683.86 | 683.86 | 683.86 | 683.85 | 0.1 | 0.1 | 0.3 | 0.2 | 7.07
| 24B5D17083 | 240417083 | 2024-04-17 | 13:11 | 13:19 | 8 | 6 | 1 | 296 | 33 | 121 | 0.1 | 1 | 0.3 | 0.3 | 0.1 | 1.68 | 0.6 | 0.2 | 0.3 | 0.4 | 4.17 | 1 | 0.6 | 0.84 |  |  |  | 689.19 | 689.16 | 687.36 | 687.36 | 687.35 | 687.34 | 687.35 | 687.35 | 687.35 | 687.35 | 0.1 | 0.1 | 0.3 | 0.2 | 7.07
| 24B5D17084 | 240417084 | 2024-04-17 | 13:19 | 13:28 | 8 | 6 | 1 | 296 | 33 | 121 | 0.1 | 1 | 0.3 | 0.3 | 0.1 | 1.68 | 0.6 | 0.2 | 0.3 | 0.4 | 4.17 | 1 | 0.6 | 0.84 |  |  |  | 692.71 | 692.68 | 690.88 | 690.88 | 690.87 | 690.86 | 690.87 | 690.87 | 690.87 | 690.87 | 0.1 | 0.1 | 0.3 | 0.2 | 7.07
| 24B5D17085 | 240417085 | 2024-04-17 | 13:28 | 13:36 | 8 | 6 | 1 | 294.4 | 33 | 64 | 0.1 | 1 | 0.3 | 0.3 | 0.1 | 1.68 | 0.6 | 0.2 | 0.3 | 0.4 | 4.17 | 1 | 0.6 | 0.84 |  |  |  | 696.24 | 696.21 | 694.41 | 694.4 | 694.4 | 694.39 | 694.4 | 694.4 | 694.4 | 694.39 | 0.1 | 0.1 | 0.3 | 0.2 | 7.07
| 24B5D17086 | 240417086 | 2024-04-17 | 13:36 | 13:44 | 8 | 6 | 1 | 294.4 | 33 | 64 | 0.1 | 1 | 0.3 | 0.3 | 0.1 | 1.68 | 0.6 | 0.2 | 0.3 | 0.4 | 4.17 | 1 | 0.6 | 0.84 |  |  |  | 699.76 | 699.73 | 697.93 | 697.92 | 697.92 | 697.91 | 697.92 | 697.92 | 697.92 | 697.91 | 0.1 | 0.1 | 0.3 | 0.2 | 7.07
| 24B5D17087 | 240417087 | 2024-04-17 | 13:44 | 13:53 | 8 | 6 | 1 | 270.2 | 33 | 86 | 0.1 | 1 | 0.3 | 0.3 | 0.12 | 1.36 | 0.6 | 0.39 | 0.3 | 0.4 | 4.16 | 1 | 0.6 | 0.79 |  |  |  | 703.29 | 703.26 | 701.46 | 701.45 | 701.45 | 701.44 | 701.45 | 701.45 | 701.45 | 701.44 | 0.1 | 0.1 | 0.3 | 0.2 | 6.97
| 24B5D17088 | 240417088 | 2024-04-17 | 13:53 | 14:01 | 8 | 6 | 1 | 270.2 | 33 | 86 | 0.1 | 1 | 0.3 | 0.3 | 0.12 | 1.36 | 0.6 | 0.39 | 0.3 | 0.4 | 4.16 | 1 | 0.6 | 0.79 |  |  |  | 706.82 | 706.79 | 704.99 | 704.99 | 704.98 | 704.98 | 704.98 | 704.98 | 704.98 | 704.98 | 0.1 | 0.1 | 0.3 | 0.2 | 6.97
| 24B5D17089 | 240417089 | 2024-04-17 | 14:01 | 14:09 | 8 | 6 | 1 | 242 | 33 | 53 | 0.1 | 1 | 0.3 | 0.3 | 0.12 | 1.36 | 0.6 | 0.39 | 0.3 | 0.4 | 4.16 | 1 | 0.6 | 0.79 |  |  |  | 710.19 | 710.16 | 708.36 | 708.35 | 708.35 | 708.34 | 708.35 | 708.35 | 708.35 | 708.34 | 0.1 | 0.1 | 0.3 | 0.2 | 6.97
| 24B5D17090 | 240417090 | 2024-04-17 | 14:09 | 14:18 | 8 | 6 | 1 | 242 | 33 | 53 | 0.1 | 1 | 0.3 | 0.3 | 0.12 | 1.36 | 0.6 | 0.39 | 0.3 | 0.4 | 4.16 | 1 | 0.6 | 0.79 |  |  |  | 713.56 | 713.53 | 711.73 | 711.72 | 711.72 | 711.71 | 711.72 | 711.72 | 711.72 | 711.71 | 0.1 | 0.1 | 0.3 | 0.2 | 6.97
| 24B5D17091 | 240417091 | 2024-04-17 | 14:18 | 14:25 | 8 | 6 | 1 | 288 | 33 | 88 | 0.1 | 1 | 0.3 | 0.3 | 0.12 | 1.36 | 0.6 | 0.39 | 0.3 | 0.4 | 4.16 | 1 | 0.6 | 0.79 |  |  |  | 716.57 | 716.55 | 714.74 | 714.74 | 714.73 | 714.73 | 714.74 | 714.74 | 714.74 | 714.73 | 0.1 | 0.1 | 0.3 | 0.2 | 6.97
| 24B5D17092 | 240417092 | 2024-04-17 | 14:25 | 14:33 | 8 | 6 | 1 | 288 | 33 | 88 | 0.1 | 1 | 0.3 | 0.3 | 0.12 | 1.36 | 0.6 | 0.39 | 0.3 | 0.4 | 4.16 | 1 | 0.6 | 0.79 |  |  |  | 719.6 | 719.58 | 717.77 | 717.77 | 717.76 | 717.76 | 717.77 | 717.77 | 717.77 | 717.76 | 0.1 | 0.1 | 0.3 | 0.2 | 6.97
| 24B5D17093 | 240417093 | 2024-04-17 | 14:33 | 14:40 | 8 | 6 | 1 | 282 | 33 | 64 | 0.1 | 1 | 0.3 | 0.3 | 0.1 | 0.79 | 0.6 | 0.27 | 0.3 | 0.42 | 4.18 | 1 | 0.6 | 0.54 |  |  |  | 722.66 | 722.63 | 720.83 | 720.83 | 720.82 | 720.82 | 720.82 | 720.82 | 720.82 | 720.82 | 0.1 | 0.1 | 0.3 | 0.2 | 7.15
| 24B5D17094 | 240417094 | 2024-04-17 | 14:40 | 14:48 | 8 | 6 | 1 | 282 | 33 | 64 | 0.1 | 1 | 0.3 | 0.3 | 0.1 | 0.79 | 0.6 | 0.27 | 0.3 | 0.42 | 4.18 | 1 | 0.6 | 0.54 |  |  |  | 725.71 | 725.68 | 723.88 | 723.88 | 723.87 | 723.86 | 723.87 | 723.87 | 723.87 | 723.87 | 0.1 | 0.1 | 0.3 | 0.2 | 7.15
| 24B5D17095 | 240417095 | 2024-04-17 | 14:48 | 14:56 | 8 | 6 | 1 | 299 | 33 | 100 | 0.1 | 1 | 0.3 | 0.3 | 0.1 | 0.79 | 0.6 | 0.27 | 0.3 | 0.42 | 4.18 | 1 | 0.6 | 0.54 |  |  |  | 728.79 | 728.76 | 726.96 | 726.95 | 726.95 | 726.94 | 726.95 | 726.95 | 726.95 | 726.94 | 0.1 | 0.1 | 0.3 | 0.2 | 7.15
| 24B5D17096 | 240417096 | 2024-04-17 | 14:56 | 15:04 | 8 | 6 | 1 | 299 | 33 | 100 | 0.1 | 1 | 0.3 | 0.3 | 0.1 | 0.79 | 0.6 | 0.27 | 0.3 | 0.42 | 4.18 | 1 | 0.6 | 0.54 |  |  |  | 731.84 | 731.82 | 730.01 | 730.01 | 730 | 730 | 730 | 730 | 730 | 730 | 0.1 | 0.1 | 0.3 | 0.2 | 7.15
| 24B5D17097 | 240417097 | 2024-04-17 | 15:04 | 15:12 | 8 | 6 | 1 | 313.3 | 33 | 54 | 0.1 | 1 | 0.3 | 0.3 | 0.1 | 0.79 | 0.6 | 0.27 | 0.3 | 0.42 | 4.18 | 1 | 0.6 | 0.54 |  |  |  | 734.89 | 734.86 | 733.06 | 733.05 | 733.05 | 733.04 | 733.05 | 733.05 | 733.05 | 733.04 | 0.1 | 0.1 | 0.3 | 0.2 | 7.15
| 24B5D17098 | 240417098 | 2024-04-17 | 15:12 | 15:19 | 8 | 6 | 1 | 313.3 | 33 | 54 | 0.1 | 1 | 0.3 | 0.3 | 0.1 | 0.79 | 0.6 | 0.27 | 0.3 | 0.42 | 4.18 | 1 | 0.6 | 0.54 |  |  |  | 737.93 | 737.9 | 736.1 | 736.1 | 736.09 | 736.08 | 736.09 | 736.09 | 736.09 | 736.09 | 0.1 | 0.1 | 0.3 | 0.2 | 7.15
| 24B5D17099 | 240417099 | 2024-04-17 | 15:19 | 15:27 | 8 | 6 | 1 | 319 | 33 | 155 | 0.1 | 1 | 0.3 | 0.3 | 0.1 | 0.5 | 0.6 | 0.2 | 0.3 | 0.4 | 4.06 | 1 | 0.6 | 0.72 |  |  |  | 740.97 | 740.95 | 739.14 | 739.14 | 739.13 | 739.13 | 739.13 | 739.13 | 739.13 | 739.13 | 0.1 | 0.1 | 0.3 | 0.2 | 6.58
| 24B5D17100 | 240417100 | 2024-04-17 | 15:27 | 15:35 | 8 | 6 | 1 | 319 | 33 | 155 | 0.1 | 1 | 0.3 | 0.3 | 0.1 | 0.5 | 0.6 | 0.2 | 0.3 | 0.4 | 4.06 | 1 | 0.6 | 0.72 |  |  |  | 744.16 | 744.13 | 742.33 | 742.33 | 742.32 | 742.31 | 742.32 | 742.32 | 742.32 | 742.32 | 0.1 | 0.1 | 0.3 | 0.2 | 6.58
| 24B5D17101 | 240417101 | 2024-04-17 | 15:35 | 15:43 | 8 | 6 | 1 | 302 | 33 | 110 | 0.1 | 1 | 0.3 | 0.3 | 0.1 | 0.5 | 0.6 | 0.2 | 0.3 | 0.4 | 4.06 | 1 | 0.6 | 0.72 |  |  |  | 747.23 | 747.2 | 745.4 | 745.39 | 745.39 | 745.38 | 745.39 | 745.39 | 745.39 | 745.39 | 0.1 | 0.1 | 0.3 | 0.2 | 6.58
| 24B5D17102 | 240417102 | 2024-04-17 | 15:43 | 15:51 | 8 | 6 | 1 | 302 | 33 | 110 | 0.1 | 1 | 0.3 | 0.3 | 0.1 | 0.5 | 0.6 | 0.2 | 0.3 | 0.4 | 4.06 | 1 | 0.6 | 0.72 |  |  |  | 750.27 | 750.25 | 748.44 | 748.44 | 748.43 | 748.43 | 748.43 | 748.43 | 748.43 | 748.43 | 0.1 | 0.1 | 0.3 | 0.2 | 6.58
| 24B5D17103 | 240417103 | 2024-04-17 | 15:51 | 15:59 | 8 | 6 | 1 | 301 | 33 | 98 | 0.1 | 1 | 0.3 | 0.3 | 0.1 | 0.5 | 0.6 | 0.2 | 0.3 | 0.4 | 4.06 | 1 | 0.6 | 0.72 |  |  |  | 753.32 | 753.29 | 751.49 | 751.48 | 751.48 | 751.47 | 751.48 | 751.48 | 751.48 | 751.47 | 0.1 | 0.1 | 0.3 | 0.2 | 6.58
| 24B5D17104 | 240417104 | 2024-04-17 | 15:59 | 16:07 | 8 | 6 | 1 | 301 | 33 | 98 | 0.1 | 1 | 0.3 | 0.3 | 0.1 | 0.5 | 0.6 | 0.2 | 0.3 | 0.4 | 4.06 | 1 | 0.6 | 0.72 |  |  |  | 756.5 | 756.48 | 754.67 | 754.67 | 754.66 | 754.66 | 754.66 | 754.66 | 754.66 | 754.66 | 0.1 | 0.1 | 0.3 | 0.2 | 6.58
| 24B5D17105 | 240417105 | 2024-04-17 | 16:07 | 16:15 | 8 | 6 | 1 | 317 | 33 | 159 | 0.1 | 1 | 0.3 | 0.3 | 0.1 | 0.53 | 0.6 | 0.23 | 0.3 | 0.4 | 4.14 | 1 | 0.6 | 0.89 |  |  |  | 759.73 | 759.7 | 757.9 | 757.89 | 757.89 | 757.88 | 757.89 | 757.89 | 757.89 | 757.89 | 0.1 | 0.1 | 0.3 | 0.2 | 7.27
| 24B5D17106 | 240417106 | 2024-04-17 | 16:15 | 16:23 | 8 | 6 | 1 | 317 | 33 | 159 | 0.1 | 1 | 0.3 | 0.3 | 0.1 | 0.53 | 0.6 | 0.23 | 0.3 | 0.4 | 4.14 | 1 | 0.6 | 0.89 |  |  |  | 762.8 | 762.78 | 760.98 | 760.97 | 760.97 | 760.96 | 760.97 | 760.97 | 760.97 | 760.96 | 0.1 | 0.1 | 0.3 | 0.2 | 7.27
| 24B5D17107 | 240417107 | 2024-04-17 | 16:23 | 16:31 | 8 | 6 | 1 | 285 | 33 | 190 | 0.1 | 1 | 0.3 | 0.3 | 0.1 | 0.53 | 0.6 | 0.23 | 0.3 | 0.4 | 4.14 | 1 | 0.6 | 0.89 |  |  |  | 765.99 | 765.97 | 764.16 | 764.16 | 764.15 | 764.15 | 764.15 | 764.15 | 764.15 | 764.15 | 0.1 | 0.1 | 0.3 | 0.2 | 7.27
| 24B5D17108 | 240417108 | 2024-04-17 | 16:31 | 16:39 | 8 | 6 | 1 | 285 | 33 | 190 | 0.1 | 1 | 0.3 | 0.3 | 0.1 | 0.53 | 0.6 | 0.23 | 0.3 | 0.4 | 4.14 | 1 | 0.6 | 0.89 |  |  |  | 769.21 | 769.19 | 767.38 | 767.38 | 767.37 | 767.37 | 767.37 | 767.37 | 767.37 | 767.37 | 0.1 | 0.1 | 0.3 | 0.2 | 7.27
| 24B5D17109 | 240417109 | 2024-04-17 | 16:39 | 16:47 | 8 | 6 | 1 | 276.1 | 33 | 65 | 0.1 | 1 | 0.3 | 0.3 | 0.1 | 0.53 | 0.6 | 0.23 | 0.3 | 0.4 | 4.14 | 1 | 0.6 | 0.89 |  | 1 | 1 | 772.28 | 772.25 | 770.45 | 770.45 | 770.44 | 770.44 | 770.44 | 770.44 | 770.44 | 770.44 | 0.1 | 0.1 | 0.3 | 0.2 | 7.27
| 24B5D17110 | 240417110 | 2024-04-17 | 16:47 | 16:56 | 8 | 6 | 1 | 276.1 | 33 | 65 | 0.1 | 1 | 0.3 | 0.3 | 0.1 | 0.53 | 0.6 | 0.23 | 0.3 | 0.4 | 4.14 | 1 | 0.6 | 0.89 |  | 1 | 1 | 775.66 | 775.64 | 773.83 | 773.83 | 773.82 | 773.82 | 773.83 | 773.83 | 773.83 | 773.82 | 0.1 | 0.1 | 0.3 | 0.2 | 7.27
| 24B5D17111 | 240417111 | 2024-04-17 | 16:56 | 17:05 | 8 | 6 | 1 | 285.6 | 33 | 110 | 0.1 | 1 | 0.33 | 0.3 | 0.1 | 0.56 | 0.6 | 0.2 | 0.3 | 0.4 | 4 | 1 | 0.6 | 0.67 |  |  |  | 779.21 | 779.18 | 777.38 | 777.37 | 777.37 | 777.36 | 777.37 | 777.37 | 777.37 | 777.36 | 0.1 | 0.1 | 0.3 | 0.2 | 6.99
| 24B5D17112 | 240417112 | 2024-04-17 | 17:05 | 17:13 | 8 | 6 | 1 | 285.6 | 33 | 110 | 0.1 | 1 | 0.33 | 0.3 | 0.1 | 0.56 | 0.6 | 0.2 | 0.3 | 0.4 | 4 | 1 | 0.6 | 0.67 | 1 | 1 | 1 | 782.75 | 782.73 | 780.93 | 780.92 | 780.92 | 780.91 | 780.92 | 780.92 | 780.92 | 780.91 | 0.1 | 0.1 | 0.3 | 0.2 | 6.99
| 24B5D17113 | 240417113 | 2024-04-17 | 17:13 | 17:22 | 8 | 6 | 1 | 287.8 | 33 | 65 | 0.1 | 1 | 0.33 | 0.3 | 0.1 | 0.56 | 0.6 | 0.2 | 0.3 | 0.4 | 4 | 1 | 0.6 | 0.67 |  |  |  | 786.28 | 786.26 | 784.45 | 784.45 | 784.44 | 784.44 | 784.44 | 784.44 | 784.44 | 784.44 | 0.1 | 0.1 | 0.3 | 0.2 | 6.99
| 24B5D17114 | 240417114 | 2024-04-17 | 17:22 | 17:30 | 8 | 6 | 1 | 288 | 33 | 65 | 0.1 | 1 | 0.33 | 0.3 | 0.1 | 0.56 | 0.6 | 0.2 | 0.3 | 0.4 | 4 | 1 | 0.6 | 0.67 |  |  |  | 789.68 | 789.65 | 787.85 | 787.84 | 787.84 | 787.83 | 787.84 | 787.84 | 787.84 | 787.83 | 0.1 | 0.1 | 0.3 | 0.2 | 6.99
| 24B5D17115 | 240417115 | 2024-04-17 | 17:30 | 17:39 | 8 | 6 | 1 | 267.5 | 33 | 69 | 0.1 | 1 | 0.33 | 0.3 | 0.1 | 0.56 | 0.6 | 0.2 | 0.3 | 0.4 | 4 | 1 | 0.6 | 0.67 |  |  |  | 793.71 | 793.69 | 791.88 | 791.88 | 791.87 | 791.87 | 791.88 | 791.88 | 791.88 | 791.87 | 0.1 | 0.1 | 0.3 | 0.2 | 6.99
| 24B5D17116 | 240417116 | 2024-04-17 | 17:39 | 17:48 | 8 | 6 | 1 | 267.5 | 33 | 69 | 0.1 | 1 | 0.33 | 0.3 | 0.1 | 0.56 | 0.6 | 0.2 | 0.3 | 0.4 | 4 | 1 | 0.6 | 0.67 |  |  |  | 797.24 | 797.22 | 795.41 | 795.41 | 795.4 | 795.4 | 795.4 | 795.4 | 795.4 | 795.4 | 0.1 | 0.1 | 0.3 | 0.2 | 6.99
| 24B5D17117 | 240417117 | 2024-04-17 | 17:48 | 17:57 | 8 | 6 | 1 | 283 | 33 | 146 | 0.1 | 1 | 0.3 | 0.3 | 0.1 | 0.71 | 0.6 | 0.2 | 0.3 | 0.47 | 4.1 | 1 | 0.6 | 0.48 |  |  |  | 801.3 | 801.27 | 799.47 | 799.46 | 799.46 | 799.45 | 799.46 | 799.46 | 799.46 | 799.45 | 0.1 | 0.1 | 0.3 | 0.2 | 7.32
| 24B5D17118 | 240417118 | 2024-04-17 | 17:57 | 18:07 | 8 | 5 | 1 | 283 | 33 | 146 | 0.1 | 1 | 0.3 | 0.3 | 0.1 | 0.71 | 0.6 | 0.2 | 0.3 | 0.47 | 4.1 | 1 | 0.6 | 0.48 | 1 | 1 | 1 | 805.38 | 805.35 | 803.55 | 803.54 | 803.54 | 803.53 | 803.54 | 803.54 | 803.54 | 803.53 | 0.1 | 0.1 | 0.3 | 0.2 | 7.32
| 24B5D17119 | 240417119 | 2024-04-17 | 18:07 | 18:17 | 8 | 6 | 1 | 264 | 33 | 69 | 0.1 | 1 | 0.3 | 0.3 | 0.1 | 0.71 | 0.6 | 0.2 | 0.3 | 0.47 | 4.1 | 1 | 0.6 | 0.48 |  |  |  | 809.31 | 809.28 | 807.48 | 807.47 | 807.47 | 807.46 | 807.47 | 807.47 | 807.47 | 807.46 | 0.1 | 0.1 | 0.3 | 0.2 | 7.32
| 24B5D17120 | 240417120 | 2024-04-17 | 18:17 | 18:26 | 8 | 6 | 1 | 264 | 33 | 69 | 0.1 | 1 | 0.3 | 0.3 | 0.1 | 0.71 | 0.6 | 0.2 | 0.3 | 0.47 | 4.1 | 1 | 0.6 | 0.48 |  |  |  | 813.35 | 813.32 | 811.52 | 811.52 | 811.51 | 811.5 | 811.51 | 811.51 | 811.51 | 811.51 | 0.1 | 0.1 | 0.3 | 0.2 | 7.32
| 24B5D17121 | 240417121 | 2024-04-17 | 18:26 | 18:36 | 8 | 6 | 1 | 295 | 33 | 82 | 0.1 | 1 | 0.3 | 0.3 | 0.1 | 0.71 | 0.6 | 0.2 | 0.3 | 0.47 | 4.1 | 1 | 0.6 | 0.48 |  |  |  | 817.29 | 817.26 | 815.46 | 815.45 | 815.45 | 815.44 | 815.45 | 815.45 | 815.45 | 815.44 | 0.1 | 0.1 | 0.3 | 0.2 | 7.32
| 24B5D17122 | 240417122 | 2024-04-17 | 18:36 | 18:45 | 8 | 6 | 1 | 295 | 33 | 82 | 0.1 | 1 | 0.3 | 0.3 | 0.1 | 0.71 | 0.6 | 0.2 | 0.3 | 0.47 | 4.1 | 1 | 0.6 | 0.48 |  |  |  | 821.2 | 821.17 | 819.37 | 819.36 | 819.36 | 819.35 | 819.36 | 819.36 | 819.36 | 819.35 | 0.1 | 0.1 | 0.3 | 0.2 | 7.32
| 24B5D17123 | 240417123 | 2024-04-17 | 18:45 | 18:55 | 8 | 6 | 1 | 276.2 | 33 | 104 | 0.1 | 1 | 0.3 | 0.3 | 0.1 | 0.7 | 0.6 | 0.25 | 0.3 | 0.4 | 4.16 | 1 | 0.6 | 0.47 |  |  |  | 825.11 | 825.09 | 823.29 | 823.28 | 823.28 | 823.27 | 823.28 | 823.28 | 823.28 | 823.27 | 0.1 | 0.1 | 0.3 | 0.2 | 7.09
| 24B5D17124 | 240417124 | 2024-04-17 | 18:55 | 19:04 | 8 | 6 | 1 | 276.2 | 33 | 104 | 0.1 | 1 | 0.3 | 0.3 | 0.1 | 0.7 | 0.6 | 0.25 | 0.3 | 0.4 | 4.16 | 1 | 0.6 | 0.47 |  |  |  | 829.02 | 828.99 | 827.19 | 827.18 | 827.18 | 827.17 | 827.18 | 827.18 | 827.18 | 827.17 | 0.1 | 0.1 | 0.3 | 0.2 | 7.09
| 24B5D17125 | 240417125 | 2024-04-17 | 19:04 | 19:13 | 8 | 6 | 1 | 273 | 33 | 73 | 0.1 | 1 | 0.3 | 0.3 | 0.1 | 0.7 | 0.6 | 0.25 | 0.3 | 0.4 | 4.16 | 1 | 0.6 | 0.47 |  |  |  | 832.95 | 832.92 | 831.12 | 831.12 | 831.11 | 831.1 | 831.11 | 831.11 | 831.11 | 831.11 | 0.1 | 0.1 | 0.3 | 0.2 | 7.09
| 24B5D17126 | 240417126 | 2024-04-17 | 19:13 | 19:23 | 8 | 6 | 1 | 273 | 33 | 73 | 0.1 | 1 | 0.3 | 0.3 | 0.1 | 0.7 | 0.6 | 0.25 | 0.3 | 0.4 | 4.16 | 1 | 0.6 | 0.47 |  |  |  | 837.01 | 836.99 | 835.18 | 835.18 | 835.17 | 835.17 | 835.18 | 835.18 | 835.18 | 835.17 | 0.1 | 0.1 | 0.3 | 0.2 | 7.09
| 24B5D17127 | 240417127 | 2024-04-17 | 19:23 | 19:33 | 8 | 5 | 1 | 343 | 33 | 73 | 0.1 | 1 | 0.3 | 0.3 | 0.1 | 0.7 | 0.6 | 0.25 | 0.3 | 0.4 | 4.16 | 1 | 0.6 | 0.47 |  |  |  | 841.1 | 841.08 | 839.28 | 839.27 | 839.27 | 839.26 | 839.27 | 839.27 | 839.27 | 839.26 | 0.1 | 0.1 | 0.3 | 0.2 | 7.09
| 24B5D17128 | 240417128 | 2024-04-17 | 19:33 | 19:43 | 8 | 5 | 1 | 343 | 33 | 73 | 0.1 | 1 | 0.3 | 0.3 | 0.1 | 0.7 | 0.6 | 0.25 | 0.3 | 0.4 | 4.16 | 1 | 0.6 | 0.47 |  |  |  | 845.18 | 845.16 | 843.35 | 843.35 | 843.34 | 843.34 | 843.34 | 843.34 | 843.34 | 843.34 | 0.1 | 0.1 | 0.3 | 0.2 | 7.09
| 24B5D17129 | 240417129 | 2024-04-17 | 19:43 | 19:52 | 8 | 6 | 1 | 299.4 | 33 | 60 | 0.1 | 1 | 0.32 | 0.3 | 0.1 | 3.49 | 0.6 | 0.2 | 0.3 | 0.45 | 4.05 | 1 | 0.6 | 0.37 |  |  |  | 849.26 | 849.23 | 847.43 | 847.43 | 847.42 | 847.41 | 847.42 | 847.42 | 847.42 | 847.42 | 0.1 | 0.1 | 0.3 | 0.2 | 7.11
| 24B5D17130 | 240417130 | 2024-04-17 | 19:52 | 20:02 | 8 | 6 | 1 | 298.6 | 33 | 60 | 0.1 | 1 | 0.32 | 0.3 | 0.1 | 3.49 | 0.6 | 0.2 | 0.3 | 0.45 | 4.05 | 1 | 0.6 | 0.37 |  |  |  | 853.34 | 853.32 | 851.51 | 851.51 | 851.5 | 851.5 | 851.51 | 851.51 | 851.51 | 851.5 | 0.1 | 0.1 | 0.3 | 0.2 | 7.11
| 24B5D17131 | 240417131 | 2024-04-17 | 20:02 | 20:12 | 8 | 5 | 1 | 316.3 | 33 | 67 | 0.1 | 1 | 0.32 | 0.3 | 0.1 | 3.49 | 0.6 | 0.2 | 0.3 | 0.45 | 4.05 | 1 | 0.6 | 0.37 |  |  |  | 857.42 | 857.4 | 855.59 | 855.59 | 855.58 | 855.58 | 855.58 | 855.58 | 855.58 | 855.58 | 0.1 | 0.1 | 0.3 | 0.2 | 7.11
| 24B5D17132 | 240417132 | 2024-04-17 | 20:12 | 20:22 | 8 | 5 | 1 | 319.6 | 33 | 67 | 0.1 | 1 | 0.32 | 0.3 | 0.1 | 3.49 | 0.6 | 0.2 | 0.3 | 0.45 | 4.05 | 1 | 0.6 | 0.37 |  |  |  | 861.51 | 861.48 | 859.68 | 859.67 | 859.67 | 859.66 | 859.67 | 859.67 | 859.67 | 859.66 | 0.1 | 0.1 | 0.3 | 0.2 | 7.11
| 24B5D17133 | 240417133 | 2024-04-17 | 20:22 | 20:32 | 8 | 5 | 1 | 339.1 | 33 | 86 | 0.1 | 1 | 0.32 | 0.3 | 0.1 | 3.49 | 0.6 | 0.2 | 0.3 | 0.45 | 4.05 | 1 | 0.6 | 0.37 |  |  |  | 865.59 | 865.56 | 863.76 | 863.76 | 863.75 | 863.74 | 863.75 | 863.75 | 863.75 | 863.75 | 0.1 | 0.1 | 0.3 | 0.2 | 7.11
| 24B5D17134 | 240417134 | 2024-04-17 | 20:32 | 20:42 | 8 | 5 | 1 | 349 | 33 | 86 | 0.1 | 1 | 0.32 | 0.3 | 0.1 | 3.49 | 0.6 | 0.2 | 0.3 | 0.45 | 4.05 | 1 | 0.6 | 0.37 |  |  |  | 869.85 | 869.83 | 868.03 | 868.02 | 868.02 | 868.01 | 868.02 | 868.02 | 868.02 | 868.01 | 0.1 | 0.1 | 0.3 | 0.2 | 7.11
| 24B5D17135 | 240417135 | 2024-04-17 | 20:42 | 20:52 | 8 | 4 | 1 | 354 | 33 | 95 | 0.1 | 1 | 0.3 | 0.3 | 0.1 | 1.38 | 0.6 | 0.31 | 0.3 | 0.4 | 4.15 | 1 | 0.6 | 1.2 |  |  |  | 874.12 | 874.09 | 872.29 | 872.29 | 872.28 | 872.28 | 872.28 | 872.28 | 872.28 | 872.28 | 0.1 | 0.1 | 0.3 | 0.2 | 7.38
| 24B5D17136 | 240417136 | 2024-04-17 | 20:52 | 21:02 | 8 | 4 | 1 | 395.2 | 33 | 95 | 0.1 | 1 | 0.3 | 0.3 | 0.1 | 1.38 | 0.6 | 0.31 | 0.3 | 0.4 | 4.15 | 1 | 0.6 | 1.2 |  |  |  | 878.39 | 878.36 | 876.56 | 876.55 | 876.55 | 876.54 | 876.55 | 876.55 | 876.55 | 876.54 | 0.1 | 0.1 | 0.3 | 0.2 | 7.38
| 24B5D17137 | 240417137 | 2024-04-17 | 21:02 | 21:13 | 8 | 3 | 1 | 404.1 | 33 | 106 | 0.1 | 1 | 0.3 | 0.3 | 0.1 | 1.38 | 0.6 | 0.31 | 0.3 | 0.4 | 4.15 | 1 | 0.6 | 1.2 |  |  |  | 882.65 | 882.62 | 880.82 | 880.81 | 880.81 | 880.8 | 880.81 | 880.81 | 880.81 | 880.8 | 0.1 | 0.1 | 0.3 | 0.2 | 7.38
| 24B5D17138 | 240417138 | 2024-04-17 | 21:13 | 21:20 | 8 | 6 | 1 | 401 | 33 | 106 | 0.1 | 1 | 0.3 | 0.3 | 0.1 | 1.38 | 0.6 | 0.31 | 0.3 | 0.4 | 4.15 | 1 | 0.6 | 1.2 |  |  |  | 885.74 | 885.71 | 883.91 | 883.91 | 883.9 | 883.89 | 883.9 | 883.9 | 883.9 | 883.9 | 0.1 | 0.1 | 0.3 | 0.2 | 7.38
| 24B5D17139 | 240417139 | 2024-04-17 | 21:20 | 21:28 | 8 | 6 | 1 | 406 | 33 | 119 | 0.1 | 1 | 0.3 | 0.3 | 0.1 | 1.38 | 0.6 | 0.31 | 0.3 | 0.4 | 4.15 | 1 | 0.6 | 1.2 |  |  |  | 888.81 | 888.78 | 886.98 | 886.97 | 886.97 | 886.96 | 886.97 | 886.97 | 886.97 | 886.96 | 0.1 | 0.1 | 0.3 | 0.2 | 7.38
| 24B5D17140 | 240417140 | 2024-04-17 | 21:28 | 21:36 | 8 | 6 | 1 | 406 | 33 | 119 | 0.1 | 1 | 0.3 | 0.3 | 0.1 | 1.38 | 0.6 | 0.31 | 0.3 | 0.4 | 4.15 | 1 | 0.6 | 1.2 |  |  |  | 891.92 | 891.89 | 890.09 | 890.08 | 890.08 | 890.07 | 890.08 | 890.08 | 890.08 | 890.07 | 0.1 | 0.1 | 0.3 | 0.2 | 7.38
| 24B5D17141 | 240417141 | 2024-04-17 | 21:36 | 21:44 | 8 | 6 | 1 | 411.9 | 33 | 84 | 0.1 | 1 | 0.3 | 0.37 | 0.18 | 1.07 | 0.6 | 0.31 | 0.3 | 0.48 | 4.95 | 1 | 0.6 | 1.44 |  |  |  | 895.02 | 894.99 | 893.19 | 893.18 | 893.18 | 893.17 | 893.18 | 893.18 | 893.18 | 893.17 | 0.1 | 0.13 | 0.3 | 0.2 | 6.71
| 24B5D17142 | 240417142 | 2024-04-17 | 21:44 | 21:52 | 8 | 6 | 1 | 411.9 | 33 | 84 | 0.1 | 1 | 0.3 | 0.37 | 0.18 | 1.07 | 0.6 | 0.31 | 0.3 | 0.48 | 4.95 | 1 | 0.6 | 1.44 |  |  |  | 898.11 | 898.09 | 896.28 | 896.28 | 896.27 | 896.27 | 896.28 | 896.28 | 896.28 | 896.27 | 0.1 | 0.13 | 0.3 | 0.2 | 6.71
| 24B5D17143 | 240417143 | 2024-04-17 | 21:52 | 22:00 | 8 | 6 | 1 | 421.4 | 33 | 123 | 0.1 | 1 | 0.3 | 0.37 | 0.18 | 1.07 | 0.6 | 0.31 | 0.3 | 0.48 | 4.95 | 1 | 0.6 | 1.44 |  |  |  | 901.23 | 901.2 | 899.4 | 899.4 | 899.39 | 899.38 | 899.39 | 899.39 | 899.39 | 899.39 | 0.1 | 0.13 | 0.3 | 0.2 | 6.71
| 24B5D17144 | 240417144 | 2024-04-17 | 22:00 | 22:08 | 8 | 6 | 1 | 421.4 | 33 | 123 | 0.1 | 1 | 0.3 | 0.37 | 0.18 | 1.07 | 0.6 | 0.31 | 0.3 | 0.48 | 4.95 | 1 | 0.6 | 1.44 |  |  |  | 904.3 | 904.27 | 902.47 | 902.46 | 902.46 | 902.45 | 902.46 | 902.46 | 902.46 | 902.45 | 0.1 | 0.13 | 0.3 | 0.2 | 6.71
| 24B5D17145 | 240417145 | 2024-04-17 | 22:08 | 22:15 | 8 | 6 | 1 | 445 | 33 | 125 | 0.1 | 1 | 0.3 | 0.37 | 0.18 | 1.07 | 0.6 | 0.31 | 0.3 | 0.48 | 4.95 | 1 | 0.6 | 1.44 |  |  |  | 907.39 | 907.37 | 905.56 | 905.56 | 905.55 | 905.55 | 905.56 | 905.56 | 905.56 | 905.55 | 0.1 | 0.13 | 0.3 | 0.2 | 6.71
| 24B5D17146 | 240417146 | 2024-04-17 | 22:15 | 22:23 | 8 | 6 | 1 | 445 | 33 | 125 | 0.1 | 1 | 0.3 | 0.37 | 0.18 | 1.07 | 0.6 | 0.31 | 0.3 | 0.48 | 4.95 | 1 | 0.6 | 1.44 |  |  |  | 910.5 | 910.47 | 908.67 | 908.66 | 908.66 | 908.65 | 908.66 | 908.66 | 908.66 | 908.65 | 0.1 | 0.13 | 0.3 | 0.2 | 6.71
| 24B5D17147 | 240417147 | 2024-04-17 | 22:23 | 22:31 | 8 | 6 | 1 | 444 | 33 | 97 | 0.1 | 1 | 0.3 | 0.3 | 0.1 | 0.66 | 0.6 | 0.21 | 0.3 | 0.46 | 3.85 | 1 | 0.73 | 0.94 |  |  |  | 913.58 | 913.56 | 911.76 | 911.75 | 911.75 | 911.74 | 911.75 | 911.75 | 911.75 | 911.74 | 0.1 | 0.1 | 0.3 | 0.2 | 7.02
| 24B5D17148 | 240417148 | 2024-04-17 | 22:31 | 22:39 | 8 | 6 | 1 | 444 | 33 | 97 | 0.1 | 1 | 0.3 | 0.3 | 0.1 | 0.66 | 0.6 | 0.21 | 0.3 | 0.46 | 3.85 | 1 | 0.73 | 0.94 |  |  |  | 916.69 | 916.66 | 914.86 | 914.85 | 914.85 | 914.84 | 914.85 | 914.85 | 914.85 | 914.84 | 0.1 | 0.1 | 0.3 | 0.2 | 7.02
| 24B5D17149 | 240417149 | 2024-04-17 | 22:39 | 22:47 | 8 | 6 | 1 | 453.5 | 33 | 187 | 0.1 | 1 | 0.3 | 0.3 | 0.1 | 0.66 | 0.6 | 0.21 | 0.3 | 0.46 | 3.85 | 1 | 0.73 | 0.94 |  |  |  | 919.78 | 919.76 | 917.95 | 917.95 | 917.94 | 917.94 | 917.94 | 917.94 | 917.94 | 917.94 | 0.1 | 0.1 | 0.3 | 0.2 | 7.02
| 24B5D17150 | 240417150 | 2024-04-17 | 22:47 | 22:55 | 8 | 6 | 1 | 446.6 | 33 | 187 | 0.1 | 1 | 0.3 | 0.3 | 0.1 | 0.66 | 0.6 | 0.21 | 0.3 | 0.46 | 3.85 | 1 | 0.73 | 0.94 |  |  |  | 922.88 | 922.85 | 921.05 | 921.04 | 921.04 | 921.03 | 921.04 | 921.04 | 921.04 | 921.03 | 0.1 | 0.1 | 0.3 | 0.2 | 7.02
| 24B5D17151 | 240417151 | 2024-04-17 | 22:55 | 23:03 | 8 | 6 | 1 | 447 | 33 | 95 | 0.1 | 1 | 0.3 | 0.3 | 0.1 | 0.66 | 0.6 | 0.21 | 0.3 | 0.46 | 3.85 | 1 | 0.73 | 0.94 |  |  |  | 925.98 | 925.95 | 924.15 | 924.15 | 924.14 | 924.14 | 924.14 | 924.14 | 924.14 | 924.14 | 0.1 | 0.1 | 0.3 | 0.2 | 7.02
| 24B5D17152 | 240417152 | 2024-04-17 | 23:03 | 23:11 | 8 | 6 | 1 | 447 | 33 | 95 | 0.1 | 1 | 0.3 | 0.3 | 0.1 | 0.66 | 0.6 | 0.21 | 0.3 | 0.46 | 3.85 | 1 | 0.73 | 0.94 |  |  |  | 929.08 | 929.05 | 927.25 | 927.24 | 927.24 | 927.23 | 927.24 | 927.24 | 927.24 | 927.23 | 0.1 | 0.1 | 0.3 | 0.2 | 7.02
| 24B5D17153 | 240417153 | 2024-04-17 | 23:11 | 23:19 | 8 | 6 | 1 | 436 | 33 | 67 | 0.1 | 1 | 0.3 | 0.3 | 0.1 | 0.76 | 0.6 | 0.2 | 0.3 | 0.41 | 3.84 | 1 | 0.6 | 0.84 |  | 1 | 1 | 932.17 | 932.15 | 930.34 | 930.34 | 930.33 | 930.33 | 930.33 | 930.33 | 930.33 | 930.33 | 0.1 | 0.1 | 0.3 | 0.2 | 6.54
| 24B5D17154 | 240417154 | 2024-04-17 | 23:19 | 23:27 | 8 | 5 | 1 | 436 | 33 | 67 | 0.1 | 1 | 0.3 | 0.3 | 0.1 | 0.76 | 0.6 | 0.2 | 0.3 | 0.41 | 3.84 | 1 | 0.6 | 0.84 | 1 | 1 | 1 | 935.27 | 935.25 | 933.44 | 933.44 | 933.43 | 933.43 | 933.44 | 933.44 | 933.44 | 933.43 | 0.1 | 0.1 | 0.3 | 0.2 | 6.54
| 24B5D17155 | 240417155 | 2024-04-17 | 23:27 | 23:34 | 8 | 6 | 1 | 408.2 | 33 | 91 | 0.1 | 1 | 0.3 | 0.3 | 0.1 | 0.76 | 0.6 | 0.2 | 0.3 | 0.41 | 3.84 | 1 | 0.6 | 0.84 |  |  |  | 938.38 | 938.35 | 936.55 | 936.54 | 936.54 | 936.53 | 936.54 | 936.54 | 936.54 | 936.53 | 0.1 | 0.1 | 0.3 | 0.2 | 6.54
| 24B5D17156 | 240417156 | 2024-04-17 | 23:34 | 23:42 | 8 | 6 | 1 | 408.2 | 33 | 91 | 0.1 | 1 | 0.3 | 0.3 | 0.1 | 0.76 | 0.6 | 0.2 | 0.3 | 0.41 | 3.84 | 1 | 0.6 | 0.84 |  |  |  | 941.48 | 941.45 | 939.65 | 939.64 | 939.64 | 939.63 | 939.64 | 939.64 | 939.64 | 939.63 | 0.1 | 0.1 | 0.3 | 0.2 | 6.54
| 24B5D17157 | 240417157 | 2024-04-17 | 23:42 | 23:51 | 8 | 6 | 1 | 404.2 | 33 | 91 | 0.1 | 1 | 0.3 | 0.3 | 0.1 | 0.76 | 0.6 | 0.2 | 0.3 | 0.41 | 3.84 | 1 | 0.6 | 0.84 |  |  |  | 944.74 | 944.71 | 942.91 | 942.9 | 942.9 | 942.89 | 942.9 | 942.9 | 942.9 | 942.89 | 0.1 | 0.1 | 0.3 | 0.2 | 6.54
| 24B5D17158 | 240417158 | 2024-04-17 | 23:51 | 23:59 | 8 | 6 | 1 | 404.2 | 33 | 109 | 0.1 | 1 | 0.3 | 0.3 | 0.1 | 0.76 | 0.6 | 0.2 | 0.3 | 0.41 | 3.84 | 1 | 0.6 | 0.84 |  |  |  | 947.87 | 947.85 | 946.04 | 946.04 | 946.03 | 946.03 | 946.03 | 946.03 | 946.03 | 946.03 | 0.1 | 0.1 | 0.3 | 0.2 | 6.54
| 24B5D17159 | 240417159 | 2024-04-17 | 23:59 | 0:07 | 8 | 6 | 1 | 410 | 33 | 130 | 0.1 | 1 | 0.3 | 0.44 | 0.2 | 1.03 | 0.6 | 0.3 | 0.3 | 0.4 | 3.88 | 1 | 0.69 | 1.22 |  |  |  | 951.12 | 951.1 | 949.29 | 949.29 | 949.28 | 949.28 | 949.29 | 949.29 | 949.29 | 949.28 | 0.1 | 0.14 | 0.3 | 0.2 | 6.76
| 24B5D18001 | 240418001 | 2024-04-18 | 0:07 | 0:15 | 8 | 6 | 1 | 410 | 33 | 130 | 0.1 | 1 | 0.3 | 0.44 | 0.2 | 1.03 | 0.6 | 0.3 | 0.3 | 0.4 | 3.88 | 1 | 0.69 | 1.22 |  |  |  | 954.21 | 954.19 | 952.38 | 952.38 | 952.37 | 952.37 | 952.37 | 952.37 | 952.37 | 952.37 | 0.1 | 0.14 | 0.3 | 0.2 | 6.76
| 24B5D18002 | 240418002 | 2024-04-18 | 0:15 | 0:23 | 8 | 6 | 1 | 403 | 33 | 136 | 0.1 | 1 | 0.3 | 0.44 | 0.2 | 1.03 | 0.6 | 0.3 | 0.3 | 0.4 | 3.88 | 1 | 0.69 | 1.22 |  |  |  | 957.31 | 957.28 | 955.48 | 955.47 | 955.47 | 955.46 | 955.47 | 955.47 | 955.47 | 955.46 | 0.1 | 0.14 | 0.3 | 0.2 | 6.76
| 24B5D18003 | 240418003 | 2024-04-18 | 0:23 | 0:31 | 8 | 6 | 1 | 403 | 33 | 136 | 0.1 | 1 | 0.3 | 0.44 | 0.2 | 1.03 | 0.6 | 0.3 | 0.3 | 0.4 | 3.88 | 1 | 0.69 | 1.22 |  |  |  | 960.41 | 960.38 | 958.58 | 958.58 | 958.57 | 958.57 | 958.57 | 958.57 | 958.57 | 958.57 | 0.1 | 0.14 | 0.3 | 0.2 | 6.76
| 24B5D18004 | 240418004 | 2024-04-18 | 0:31 | 0:40 | 8 | 4 | 1 | 394 | 33 | 119 | 0.1 | 1 | 0.3 | 0.44 | 0.2 | 1.03 | 0.6 | 0.3 | 0.3 | 0.4 | 3.88 | 1 | 0.69 | 1.22 |  |  |  | 964.39 | 964.36 | 962.56 | 962.56 | 962.55 | 962.54 | 962.55 | 962.55 | 962.55 | 962.55 | 0.1 | 0.14 | 0.3 | 0.2 | 6.76
| 24B5D18005 | 240418005 | 2024-04-18 | 0:40 | 0:50 | 8 | 4 | 1 | 394 | 33 | 119 | 0.1 | 1 | 0.3 | 0.44 | 0.2 | 1.03 | 0.6 | 0.3 | 0.3 | 0.4 | 3.88 | 1 | 0.69 | 1.22 |  |  |  | 968.46 | 968.43 | 966.63 | 966.63 | 966.62 | 966.61 | 966.62 | 966.62 | 966.62 | 966.62 | 0.1 | 0.14 | 0.3 | 0.2 | 6.76
| 24B5D18006 | 240418006 | 2024-04-18 | 0:50 | 1:00 | 8 | 5 | 1 | 333.2 | 33 | 111 | 0.1 | 1 | 0.3 | 0.31 | 0.19 | 1.1 | 0.6 | 0.29 | 0.3 | 0.44 | 4.36 | 1 | 0.6 | 1.18 |  |  |  | 972.55 | 972.53 | 970.72 | 970.72 | 970.71 | 970.71 | 970.71 | 970.71 | 970.71 | 970.71 | 0.1 | 0.14 | 0.3 | 0.2 | 7.37
| 24B5D18007 | 240418007 | 2024-04-18 | 1:00 | 1:09 | 8 | 5 | 1 | 333.2 | 33 | 111 | 0.1 | 1 | 0.3 | 0.31 | 0.19 | 1.1 | 0.6 | 0.29 | 0.3 | 0.44 | 4.36 | 1 | 0.6 | 1.18 |  |  |  | 976.51 | 976.48 | 974.68 | 974.68 | 974.67 | 974.67 | 974.67 | 974.67 | 974.67 | 974.67 | 0.1 | 0.14 | 0.3 | 0.2 | 7.37
| 24B5D18008 | 240418008 | 2024-04-18 | 1:09 | 1:19 | 8 | 5 | 1 | 290 | 33 | 132 | 0.1 | 1 | 0.3 | 0.31 | 0.19 | 1.1 | 0.6 | 0.29 | 0.3 | 0.44 | 4.36 | 1 | 0.6 | 1.18 |  |  |  | 980.58 | 980.55 | 978.75 | 978.75 | 978.74 | 978.74 | 978.74 | 978.74 | 978.74 | 978.74 | 0.1 | 0.14 | 0.3 | 0.2 | 7.37
| 24B5D18009 | 240418009 | 2024-04-18 | 1:19 | 1:29 | 8 | 5 | 1 | 290 | 33 | 132 | 0.1 | 1 | 0.3 | 0.31 | 0.19 | 1.1 | 0.6 | 0.29 | 0.3 | 0.44 | 4.36 | 1 | 0.6 | 1.18 |  |  |  | 984.53 | 984.5 | 982.7 | 982.69 | 982.69 | 982.68 | 982.69 | 982.69 | 982.69 | 982.68 | 0.1 | 0.14 | 0.3 | 0.2 | 7.37
| 24B5D18010 | 240418010 | 2024-04-18 | 1:29 | 1:38 | 8 | 5 | 1 | 297.8 | 33 | 112 | 0.1 | 1 | 0.3 | 0.31 | 0.19 | 1.1 | 0.6 | 0.29 | 0.3 | 0.44 | 4.36 | 1 | 0.6 | 1.18 |  |  |  | 988.61 | 988.58 | 986.78 | 986.78 | 986.77 | 986.77 | 986.77 | 986.77 | 986.77 | 986.77 | 0.1 | 0.14 | 0.3 | 0.2 | 7.37
| 24B5D18011 | 240418011 | 2024-04-18 | 1:38 | 1:48 | 8 | 5 | 1 | 298 | 33 | 112 | 0.1 | 1 | 0.3 | 0.31 | 0.19 | 1.1 | 0.6 | 0.29 | 0.3 | 0.44 | 4.36 | 1 | 0.6 | 1.18 |  |  |  | 992.55 | 992.52 | 990.72 | 990.71 | 990.71 | 990.7 | 990.71 | 990.71 | 990.71 | 990.7 | 0.1 | 0.14 | 0.3 | 0.2 | 7.37
| 24B5D18012 | 240418012 | 2024-04-18 | 1:48 | 1:57 | 8 | 5 | 1 | 285 | 33 | 94 | 0.1 | 1 | 0.3 | 0.31 | 0.19 | 1.1 | 0.6 | 0.29 | 0.3 | 0.44 | 4.36 | 1 | 0.6 | 1.18 |  |  |  | 996.62 | 996.59 | 994.79 | 994.79 | 994.78 | 994.77 | 994.78 | 994.78 | 994.78 | 994.78 | 0.1 | 0.14 | 0.3 | 0.2 | 7.37
| 24B5D18013 | 240418013 | 2024-04-18 | 1:57 | 2:07 | 8 | 5 | 1 | 285.1 | 33 | 94 | 0.1 | 1 | 0.3 | 0.3 | 0.1 | 0.45 | 0.6 | 0.2 | 0.3 | 0.44 | 3.94 | 1 | 0.6 | 0.67 |  |  |  | 1000.56 | 1000.54 | 998.73 | 998.73 | 998.72 | 998.72 | 998.73 | 998.73 | 998.73 | 998.72 | 0.1 | 0.1 | 0.3 | 0.2 | 6.82
| 24B5D18014 | 240418014 | 2024-04-18 | 2:07 | 2:17 | 8 | 5 | 1 | 292 | 33 | 71 | 0.1 | 1 | 0.3 | 0.3 | 0.1 | 0.45 | 0.6 | 0.2 | 0.3 | 0.44 | 3.94 | 1 | 0.6 | 0.67 |  |  |  | 1004.6 | 1004.57 | 1002.77 | 1002.77 | 1002.76 | 1002.75 | 1002.76 | 1002.76 | 1002.76 | 1002.76 | 0.1 | 0.1 | 0.3 | 0.2 | 6.82
| 24B5D18015 | 240418015 | 2024-04-18 | 2:17 | 2:26 | 8 | 5 | 1 | 292 | 33 | 71 | 0.1 | 1 | 0.3 | 0.3 | 0.1 | 0.45 | 0.6 | 0.2 | 0.3 | 0.44 | 3.94 | 1 | 0.6 | 0.67 |  |  |  | 1008.66 | 1008.64 | 1006.83 | 1006.83 | 1006.82 | 1006.82 | 1006.83 | 1006.83 | 1006.83 | 1006.82 | 0.1 | 0.1 | 0.3 | 0.2 | 6.82
| 24B5D18016 | 240418016 | 2024-04-18 | 2:26 | 2:36 | 8 | 5 | 1 | 266.4 | 33 | 61 | 0.1 | 1 | 0.3 | 0.3 | 0.1 | 0.45 | 0.6 | 0.2 | 0.3 | 0.44 | 3.94 | 1 | 0.6 | 0.67 |  |  |  | 1012.72 | 1012.69 | 1010.89 | 1010.89 | 1010.88 | 1010.87 | 1010.88 | 1010.88 | 1010.88 | 1010.88 | 0.1 | 0.1 | 0.3 | 0.2 | 6.82
| 24B5D18017 | 240418017 | 2024-04-18 | 2:36 | 2:46 | 8 | 5 | 1 | 266.4 | 33 | 61 | 0.1 | 1 | 0.3 | 0.3 | 0.1 | 0.45 | 0.6 | 0.2 | 0.3 | 0.44 | 3.94 | 1 | 0.6 | 0.67 |  |  |  | 1016.79 | 1016.76 | 1014.96 | 1014.96 | 1014.95 | 1014.95 | 1014.95 | 1014.95 | 1014.95 | 1014.95 | 0.1 | 0.1 | 0.3 | 0.2 | 6.82
| 24B5D18018 | 240418018 | 2024-04-18 | 2:46 | 2:55 | 8 | 5 | 1 | 233 | 33 | 48 | 0.1 | 1 | 0.3 | 0.3 | 0.1 | 0.94 | 0.6 | 0.22 | 0.3 | 0.4 | 3.99 | 1 | 0.6 | 0.66 |  |  |  | 1020.74 | 1020.71 | 1018.91 | 1018.9 | 1018.9 | 1018.89 | 1018.9 | 1018.9 | 1018.9 | 1018.89 | 0.1 | 0.1 | 0.3 | 0.2 | 6.56
| 24B5D18019 | 240418019 | 2024-04-18 | 2:55 | 3:05 | 8 | 5 | 1 | 233 | 33 | 48 | 0.1 | 1 | 0.3 | 0.3 | 0.1 | 0.94 | 0.6 | 0.22 | 0.3 | 0.4 | 3.99 | 1 | 0.6 | 0.66 |  |  |  | 1024.65 | 1024.62 | 1022.82 | 1022.81 | 1022.81 | 1022.8 | 1022.81 | 1022.81 | 1022.81 | 1022.8 | 0.1 | 0.1 | 0.3 | 0.2 | 6.56
| 24B5D18020 | 240418020 | 2024-04-18 | 3:05 | 3:14 | 8 | 5 | 1 | 255 | 33 | 71 | 0.1 | 1 | 0.3 | 0.3 | 0.1 | 0.94 | 0.6 | 0.22 | 0.3 | 0.4 | 3.99 | 1 | 0.6 | 0.66 |  |  |  | 1028.56 | 1028.54 | 1026.73 | 1026.73 | 1026.72 | 1026.72 | 1026.73 | 1026.73 | 1026.73 | 1026.72 | 0.1 | 0.1 | 0.3 | 0.2 | 6.56
| 24B5D18021 | 240418021 | 2024-04-18 | 3:14 | 3:23 | 8 | 5 | 1 | 255 | 33 | 71 | 0.1 | 1 | 0.3 | 0.3 | 0.1 | 0.94 | 0.6 | 0.22 | 0.3 | 0.4 | 3.99 | 1 | 0.6 | 0.66 |  |  |  | 1032.47 | 1032.44 | 1030.64 | 1030.63 | 1030.63 | 1030.62 | 1030.63 | 1030.63 | 1030.63 | 1030.62 | 0.1 | 0.1 | 0.3 | 0.2 | 6.56
| 24B5D18022 | 240418022 | 2024-04-18 | 3:23 | 3:33 | 8 | 5 | 1 | 267 | 33 | 71 | 0.1 | 1 | 0.3 | 0.3 | 0.1 | 0.94 | 0.6 | 0.22 | 0.3 | 0.4 | 3.99 | 1 | 0.6 | 0.66 |  |  |  | 1036.56 | 1036.53 | 1034.73 | 1034.72 | 1034.72 | 1034.71 | 1034.72 | 1034.72 | 1034.72 | 1034.71 | 0.1 | 0.1 | 0.3 | 0.2 | 6.56
| 24B5D18023 | 240418023 | 2024-04-18 | 3:33 | 3:43 | 8 | 5 | 1 | 267 | 33 | 71 | 0.1 | 1 | 0.3 | 0.3 | 0.1 | 0.94 | 0.6 | 0.22 | 0.3 | 0.4 | 3.99 | 1 | 0.6 | 0.66 |  |  |  | 1040.65 | 1040.62 | 1038.82 | 1038.82 | 1038.81 | 1038.8 | 1038.81 | 1038.81 | 1038.81 | 1038.81 | 0.1 | 0.1 | 0.3 | 0.2 | 6.56
| 24B5D18024 | 240418024 | 2024-04-18 | 3:43 | 3:53 | 8 | 5 | 1 | 257 | 33 | 95 | 0.1 | 1 | 0.3 | 0.3 | 0.1 | 1.2 | 0.6 | 0.21 | 0.3 | 0.4 | 4.03 | 1 | 0.6 | 0.81 |  | 1 | 1 | 1044.73 | 1044.71 | 1042.9 | 1042.9 | 1042.89 | 1042.89 | 1042.9 | 1042.9 | 1042.9 | 1042.89 | 0.1 | 0.1 | 0.3 | 0.2 | 6.87
| 24B5D18025 | 240418025 | 2024-04-18 | 3:53 | 4:03 | 8 | 5 | 1 | 257 | 33 | 95 | 0.1 | 1 | 0.3 | 0.3 | 0.1 | 1.2 | 0.6 | 0.21 | 0.3 | 0.4 | 4.03 | 1 | 0.6 | 0.81 |  | 1 | 1 | 1048.97 | 1048.94 | 1047.14 | 1047.14 | 1047.13 | 1047.13 | 1047.13 | 1047.13 | 1047.13 | 1047.13 | 0.1 | 0.1 | 0.3 | 0.2 | 6.87
| 24B5D18026 | 240418026 | 2024-04-18 | 4:03 | 4:13 | 8 | 5 | 1 | 237 | 33 | 88 | 0.1 | 1 | 0.3 | 0.3 | 0.1 | 1.2 | 0.6 | 0.21 | 0.3 | 0.4 | 4.03 | 1 | 0.6 | 0.81 |  |  |  | 1053.24 | 1053.21 | 1051.41 | 1051.4 | 1051.4 | 1051.39 | 1051.4 | 1051.4 | 1051.4 | 1051.39 | 0.1 | 0.1 | 0.3 | 0.2 | 6.87
| 24B5D18027 | 240418027 | 2024-04-18 | 4:13 | 4:23 | 8 | 5 | 1 | 237 | 33 | 88 | 0.1 | 1 | 0.3 | 0.3 | 0.1 | 1.2 | 0.6 | 0.21 | 0.3 | 0.4 | 4.03 | 1 | 0.6 | 0.81 |  |  |  | 1057.51 | 1057.48 | 1055.68 | 1055.67 | 1055.67 | 1055.66 | 1055.67 | 1055.67 | 1055.67 | 1055.66 | 0.1 | 0.1 | 0.3 | 0.2 | 6.87
| 24B5D18028 | 240418028 | 2024-04-18 | 4:23 | 4:34 | 8 | 5 | 1 | 239 | 33 | 88 | 0.1 | 1 | 0.3 | 0.3 | 0.1 | 1.2 | 0.6 | 0.21 | 0.3 | 0.4 | 4.03 | 1 | 0.6 | 0.81 |  |  |  | 1061.78 | 1061.75 | 1059.95 | 1059.95 | 1059.94 | 1059.94 | 1059.94 | 1059.94 | 1059.94 | 1059.94 | 0.1 | 0.1 | 0.3 | 0.2 | 6.87
| 24B5D18029 | 240418029 | 2024-04-18 | 4:34 | 4:44 | 8 | 5 | 1 | 239 | 33 | 114 | 0.1 | 1 | 0.3 | 0.3 | 0.1 | 1.2 | 0.6 | 0.21 | 0.3 | 0.4 | 4.03 | 1 | 0.6 | 0.81 |  |  |  | 1066.04 | 1066.01 | 1064.21 | 1064.21 | 1064.2 | 1064.19 | 1064.2 | 1064.2 | 1064.2 | 1064.2 | 0.1 | 0.1 | 0.3 | 0.2 | 6.87
| 24B5D18030 | 240418030 | 2024-04-18 | 4:44 | 4:54 | 8 | 5 | 1 | 252.3 | 33 | 71 | 0.1 | 1 | 0.3 | 0.3 | 0.1 | 2.88 | 0.6 | 0.38 | 0.3 | 0.4 | 4.1 | 1 | 0.6 | 1.04 |  |  |  | 1070.3 | 1070.27 | 1068.47 | 1068.46 | 1068.46 | 1068.45 | 1068.46 | 1068.46 | 1068.46 | 1068.45 | 0.1 | 0.1 | 0.3 | 0.2 | 6.61
| 24B5D18031 | 240418031 | 2024-04-18 | 4:54 | 5:04 | 8 | 5 | 1 | 252.3 | 33 | 71 | 0.1 | 1 | 0.3 | 0.3 | 0.1 | 2.88 | 0.6 | 0.38 | 0.3 | 0.4 | 4.1 | 1 | 0.6 | 1.04 |  |  |  | 1074.55 | 1074.52 | 1072.72 | 1072.71 | 1072.71 | 1072.7 | 1072.71 | 1072.71 | 1072.71 | 1072.71 | 0.1 | 0.1 | 0.3 | 0.2 | 6.61
| 24B5D18032 | 240418032 | 2024-04-18 | 5:04 | 5:14 | 8 | 5 | 1 | 268 | 33 | 111 | 0.1 | 1 | 0.3 | 0.3 | 0.1 | 2.88 | 0.6 | 0.38 | 0.3 | 0.4 | 4.1 | 1 | 0.6 | 1.04 |  |  |  | 1078.8 | 1078.77 | 1076.97 | 1076.97 | 1076.96 | 1076.96 | 1076.96 | 1076.96 | 1076.96 | 1076.96 | 0.1 | 0.1 | 0.3 | 0.2 | 6.61
| 24B5D18033 | 240418033 | 2024-04-18 | 5:14 | 5:24 | 8 | 5 | 1 | 267.6 | 33 | 111 | 0.1 | 1 | 0.3 | 0.3 | 0.1 | 2.88 | 0.6 | 0.38 | 0.3 | 0.4 | 4.1 | 1 | 0.6 | 1.04 |  |  |  | 1083.04 | 1083.02 | 1081.21 | 1081.21 | 1081.2 | 1081.2 | 1081.21 | 1081.21 | 1081.21 | 1081.2 | 0.1 | 0.1 | 0.3 | 0.2 | 6.61
| 24B5D18034 | 240418034 | 2024-04-18 | 5:24 | 5:35 | 8 | 5 | 1 | 268.7 | 33 | 82 | 0.1 | 1 | 0.3 | 0.3 | 0.1 | 2.88 | 0.6 | 0.38 | 0.3 | 0.4 | 4.1 | 1 | 0.6 | 1.04 |  |  |  | 1087.3 | 1087.27 | 1085.47 | 1085.46 | 1085.46 | 1085.45 | 1085.46 | 1085.46 | 1085.46 | 1085.45 | 0.1 | 0.1 | 0.3 | 0.2 | 6.61
| 24B5D18035 | 240418035 | 2024-04-18 | 5:35 | 5:45 | 8 | 5 | 1 | 268.7 | 33 | 82 | 0.1 | 1 | 0.3 | 0.3 | 0.1 | 2.88 | 0.6 | 0.38 | 0.3 | 0.4 | 4.1 | 1 | 0.6 | 1.04 |  |  |  | 1091.54 | 1091.51 | 1089.71 | 1089.71 | 1089.7 | 1089.7 | 1089.7 | 1089.7 | 1089.7 | 1089.7 | 0.1 | 0.1 | 0.3 | 0.2 | 6.61
| 24B5D18036 | 240418036 | 2024-04-18 | 5:45 | 5:55 | 8 | 5 | 1 | 254.3 | 33 | 89 | 0.1 | 1 | 0.3 | 0.3 | 0.1 | 4.4 | 0.6 | 0.41 | 0.3 | 0.4 | 4.06 | 1 | 1.07 | 1.39 |  |  |  | 1095.8 | 1095.77 | 1093.97 | 1093.96 | 1093.96 | 1093.95 | 1093.96 | 1093.96 | 1093.96 | 1093.95 | 0.1 | 0.1 | 0.3 | 0.2 | 6.03
| 24B5D18037 | 240418037 | 2024-04-18 | 5:55 | 6:06 | 8 | 0 | 1 | 265.6 | 33 | 89 | 0.1 | 1 | 0.3 | 0.3 | 0.1 | 4.4 | 0.6 | 0.41 | 0.3 | 0.4 | 4.06 | 1 | 1.07 | 1.39 | 1 | 1 | 1 | 1099.62 | 1099.63 | 1097.89 | 1097.89 | 1097.89 | 1097.88 | 1097.89 | 1097.89 | 1097.89 | 1097.89 | 0.1 | 0.1 | 0.3 | 0.2 | 6.03
| 24B5D18038 | 240418038 | 2024-04-18 | 6:06 | 9:48 | 8 | 0 | 1 | 471.4 | 33 | 71 | 0.1 | 1 | 0.3 | 0.3 | 0.1 | 2.22 | 0.6 | 0.62 | 0.3 | 0.4 | 3.97 | 1 | 1.05 | 1.42 | 1 | 1 | 1 | 1102.32 | 1102.3 | 1100.02 | 1100.01 | 1100.01 | 1100 | 1100.01 | 1100.01 | 2.12 | 2.17 | 0.1 | 0.1 | 0.3 | 0.2 | 5.76
| 24B5D18039 | 240418039 | 2024-04-18 | 9:48 | 9:59 | 8 | 0 | 1 | 513 | 33 | 71 | 0.1 | 1 | 0.3 | 0.3 | 0.1 | 2.22 | 0.6 | 0.62 | 0.3 | 0.4 | 3.97 | 1 | 1.05 | 1.42 |  |  |  | 1106.53 | 1106.5 | 1104.23 | 1104.22 | 1104.21 | 1104.21 | 1104.22 | 1104.22 | 6.3 | 6.35 | 0.1 | 0.1 | 0.3 | 0.2 | 5.76
| 24B5D18040 | 240418040 | 2024-04-18 | 9:59 | 10:09 | 8 | 1 | 1 | 614.4 | 33 | 76 | 0.1 | 1 | 0.3 | 0.3 | 0.1 | 2.22 | 0.6 | 0.62 | 0.3 | 0.4 | 3.97 | 1 | 1.05 | 1.42 | 1 | 1 | 1 | 1110.75 | 1110.73 | 1108.45 | 1108.44 | 1108.44 | 1108.43 | 1108.44 | 1108.44 | 10.5 | 10.55 | 0.1 | 0.1 | 0.3 | 0.2 | 5.76
| 24B5D18041 | 240418041 | 2024-04-18 | 10:09 | 10:20 | 8 | 1 | 1 | 681.1 | 33 | 76 | 0.1 | 1 | 0.3 | 0.3 | 0.1 | 2.22 | 0.6 | 0.62 | 0.3 | 0.4 | 3.97 | 1 | 1.05 | 1.42 |  |  |  | 1114.97 | 1114.94 | 1112.66 | 1112.66 | 1112.65 | 1112.65 | 1112.65 | 1112.65 | 14.68 | 14.73 | 0.1 | 0.1 | 0.3 | 0.2 | 5.76
| 24B5D18042 | 240418042 | 2024-04-18 | 10:20 | 10:30 | 8 | 1 | 1 | 692 | 33 | 116 | 0.1 | 1 | 0.3 | 0.3 | 0.1 | 1.47 | 0.6 | 0.94 | 0.3 | 0.46 | 3.96 | 1 | 2.78 | 2.33 |  |  |  | 1119.14 | 1119.12 | 1116.84 | 1116.84 | 1116.83 | 1116.82 | 1116.83 | 1116.83 | 18.82 | 18.87 | 0.1 | 0.1 | 0.3 | 0.2 | 6.83
| 24B5D18043 | 240418043 | 2024-04-18 | 10:30 | 10:40 | 8 | 2 | 1 | 573.4 | 33 | 116 | 0.1 | 1 | 0.3 | 0.3 | 0.1 | 1.47 | 0.6 | 0.94 | 0.3 | 0.46 | 3.96 | 1 | 2.78 | 2.33 |  |  |  | 1123.33 | 1123.31 | 1121.03 | 1121.03 | 1121.02 | 1121.01 | 1121.02 | 1121.02 | 22.97 | 23.02 | 0.1 | 0.1 | 0.3 | 0.2 | 6.83
| 24B5D18044 | 240418044 | 2024-04-18 | 10:40 | 10:51 | 8 | 1 | 1 | 650.4 | 33 | 91 | 0.1 | 1 | 0.3 | 0.3 | 0.1 | 1.47 | 0.6 | 0.94 | 0.3 | 0.46 | 3.96 | 1 | 2.78 | 2.33 |  |  |  | 1127.52 | 1127.5 | 1125.22 | 1125.21 | 1125.21 | 1125.2 | 1125.21 | 1125.21 | 27.12 | 27.17 | 0.1 | 0.1 | 0.3 | 0.2 | 6.83
| 24B5D18045 | 240418045 | 2024-04-18 | 10:51 | 11:01 | 8 | 2 | 1 | 521.3 | 33 | 91 | 0.1 | 1 | 0.3 | 0.3 | 0.1 | 1.47 | 0.6 | 0.94 | 0.3 | 0.46 | 3.96 | 1 | 2.78 | 2.33 |  |  |  | 1131.72 | 1131.7 | 1129.42 | 1129.42 | 1129.41 | 1129.41 | 1129.41 | 1129.41 | 31.29 | 31.34 | 0.1 | 0.1 | 0.3 | 0.2 | 6.83
| 24B5D18046 | 240418046 | 2024-04-18 | 11:01 | 11:12 | 8 | 4 | 1 | 364.3 | 33 | 67 | 0.1 | 1 | 0.3 | 0.3 | 0.1 | 1.47 | 0.6 | 0.94 | 0.3 | 0.46 | 3.96 | 1 | 2.78 | 2.33 |  |  |  | 1135.91 | 1135.89 | 1133.61 | 1133.6 | 1133.6 | 1133.59 | 1133.6 | 1133.6 | 35.45 | 35.5 | 0.1 | 0.1 | 0.3 | 0.2 | 6.83
| 24B5D18047 | 240418047 | 2024-04-18 | 11:12 | 11:22 | 8 | 5 | 1 | 250 | 33 | 67 | 0.1 | 1 | 0.3 | 0.3 | 0.1 | 1.47 | 0.6 | 0.94 | 0.3 | 0.46 | 3.96 | 1 | 2.78 | 2.33 |  |  |  | 1140.1 | 1140.08 | 1137.8 | 1137.79 | 1137.79 | 1137.78 | 1137.79 | 1137.79 | 39.64 | 39.69 | 0.1 | 0.1 | 0.3 | 0.2 | 6.83
| 24B5D18048 | 240418048 | 2024-04-18 | 11:22 | 11:32 | 8 | 1 | 1 | 164 | 33 | 59 | 0.1 | 1 | 0.3 | 0.3 | 0.1 | 7.75 | 0.6 | 0.99 | 0.3 | 0.4 | 4.27 | 1 | 2.47 | 2.21 |  |  |  | 1144.3 | 1144.28 | 1142 | 1142 | 1141.99 | 1141.99 | 1141.99 | 1141.99 | 43.83 | 43.88 | 0.1 | 0.1 | 0.3 | 0.2 | 5.89
| 24B5D18049 | 240418049 | 2024-04-18 | 11:32 | 11:42 | 8 | 1 | 1 | 131 | 33 | 59 | 0.1 | 1 | 0.3 | 0.3 | 0.1 | 7.75 | 0.6 | 0.99 | 0.3 | 0.4 | 4.27 | 1 | 2.47 | 2.21 |  |  |  | 1148.51 | 1148.49 | 1146.21 | 1146.21 | 1146.2 | 1146.19 | 1146.2 | 1146.2 | 48.03 | 48.08 | 0.1 | 0.1 | 0.3 | 0.2 | 5.89
| 24B5D18050 | 240418050 | 2024-04-18 | 11:42 | 11:52 | 8 | 1 | 1 | 172 | 33 | 89 | 0.1 | 1 | 0.3 | 0.3 | 0.1 | 7.75 | 0.6 | 0.99 | 0.3 | 0.4 | 4.27 | 1 | 2.47 | 2.21 |  |  |  | 1152.72 | 1152.7 | 1150.42 | 1150.42 | 1150.41 | 1150.4 | 1150.41 | 1150.41 | 52.23 | 52.28 | 0.1 | 0.1 | 0.3 | 0.2 | 5.89
| 24B5D18051 | 240418051 | 2024-04-18 | 11:52 | 12:02 | 8 | 3 | 1 | 179.2 | 33 | 89 | 0.1 | 1 | 0.3 | 0.3 | 0.1 | 7.75 | 0.6 | 0.99 | 0.3 | 0.4 | 4.27 | 1 | 2.47 | 2.21 |  |  |  | 1156.94 | 1156.91 | 1154.64 | 1154.63 | 1154.63 | 1154.62 | 1154.63 | 1154.63 | 56.44 | 56.49 | 0.1 | 0.1 | 0.3 | 0.2 | 5.89
| 24B5D18052 | 240418052 | 2024-04-18 | 12:02 | 12:12 | 8 | 4 | 1 | 216.8 | 33 | 85 | 0.1 | 1 | 0.3 | 0.3 | 0.1 | 7.75 | 0.6 | 0.99 | 0.3 | 0.4 | 4.27 | 1 | 2.47 | 2.21 |  |  |  | 1161.15 | 1161.12 | 1158.85 | 1158.84 | 1158.84 | 1158.83 | 1158.84 | 1158.84 | 60.64 | 60.69 | 0.1 | 0.1 | 0.3 | 0.2 | 5.89
| 24B5D18053 | 240418053 | 2024-04-18 | 12:12 | 12:22 | 8 | 5 | 1 | 225.4 | 33 | 85 | 0.1 | 1 | 0.3 | 0.3 | 0.1 | 7.75 | 0.6 | 0.99 | 0.3 | 0.4 | 4.27 | 1 | 2.47 | 2.21 |  |  |  | 1165.35 | 1165.33 | 1163.05 | 1163.04 | 1163.04 | 1163.03 | 1163.04 | 1163.04 | 64.83 | 64.88 | 0.1 | 0.1 | 0.3 | 0.2 | 5.89
| 24B5D18054 | 240418054 | 2024-04-18 | 12:22 | 12:32 | 8 | 5 | 1 | 230.6 | 33 | 107 | 0.1 | 1 | 0.3 | 0.3 | 0.1 | 3.86 | 0.6 | 0.46 | 0.3 | 0.4 | 4.12 | 1 | 1.45 | 1.43 |  |  |  | 1169.56 | 1169.54 | 1167.26 | 1167.25 | 1167.25 | 1167.24 | 1167.25 | 1167.25 | 69.03 | 69.08 | 0.1 | 0.1 | 0.3 | 0.2 | 5.61
| 24B5D18055 | 240418055 | 2024-04-18 | 12:32 | 12:40 | 8 | 5 | 1 | 230.6 | 33 | 107 | 0.1 | 1 | 0.3 | 0.3 | 0.1 | 3.86 | 0.6 | 0.46 | 0.3 | 0.4 | 4.12 | 1 | 1.45 | 1.43 |  |  |  | 1172.87 | 1172.85 | 1170.57 | 1170.57 | 1170.56 | 1170.55 | 1170.56 | 1170.56 | 72.34 | 72.39 | 0.1 | 0.1 | 0.3 | 0.2 | 5.61
| 24B5D18056 | 240418056 | 2024-04-18 | 12:40 | 12:48 | 8 | 5 | 1 | 252.1 | 33 | 145 | 0.1 | 1 | 0.3 | 0.3 | 0.1 | 3.86 | 0.6 | 0.46 | 0.3 | 0.4 | 4.12 | 1 | 1.45 | 1.43 |  |  |  | 1176.16 | 1176.13 | 1173.86 | 1173.85 | 1173.84 | 1173.84 | 1173.85 | 1173.85 | 75.61 | 75.66 | 0.1 | 0.1 | 0.3 | 0.2 | 5.61
| 24B5D18057 | 240418057 | 2024-04-18 | 12:48 | 12:56 | 8 | 5 | 1 | 252.1 | 33 | 145 | 0.1 | 1 | 0.3 | 0.3 | 0.1 | 3.86 | 0.6 | 0.46 | 0.3 | 0.4 | 4.12 | 1 | 1.45 | 1.43 |  |  |  | 1179.45 | 1179.42 | 1177.15 | 1177.14 | 1177.14 | 1177.13 | 1177.14 | 1177.14 | 78.9 | 78.95 | 0.1 | 0.1 | 0.3 | 0.2 | 5.61
| 24B5D18058 | 240418058 | 2024-04-18 | 12:56 | 13:04 | 8 | 5 | 1 | 305 | 33 | 112 | 0.1 | 1 | 0.3 | 0.3 | 0.1 | 3.86 | 0.6 | 0.46 | 0.3 | 0.4 | 4.12 | 1 | 1.45 | 1.43 |  |  |  | 1182.75 | 1182.73 | 1180.45 | 1180.45 | 1180.44 | 1180.44 | 1180.44 | 1180.44 | 82.2 | 82.25 | 0.1 | 0.1 | 0.3 | 0.2 | 5.61
| 24B5D18059 | 240418059 | 2024-04-18 | 13:04 | 13:12 | 8 | 5 | 1 | 305 | 33 | 112 | 0.1 | 1 | 0.3 | 0.3 | 0.1 | 3.86 | 0.6 | 0.46 | 0.3 | 0.4 | 4.12 | 1 | 1.45 | 1.43 |  |  |  | 1186.19 | 1186.17 | 1183.89 | 1183.88 | 1183.88 | 1183.87 | 1183.88 | 1183.88 | 85.63 | 85.68 | 0.1 | 0.1 | 0.3 | 0.2 | 5.61
| 24B5D18060 | 240418060 | 2024-04-18 | 13:12 | 13:20 | 8 | 5 | 1 | 275.3 | 33 | 101 | 0.1 | 1 | 0.3 | 0.3 | 0.1 | 3.42 | 0.6 | 0.53 | 0.3 | 0.4 | 4.04 | 1 | 1.72 | 1.16 |  |  |  | 1189.51 | 1189.49 | 1187.21 | 1187.2 | 1187.2 | 1187.19 | 1187.2 | 1187.2 | 88.94 | 88.99 | 0.1 | 0.1 | 0.3 | 0.2 | 6.76
| 24B5D18061 | 240418061 | 2024-04-18 | 13:20 | 13:28 | 8 | 5 | 1 | 275.3 | 33 | 101 | 0.1 | 1 | 0.3 | 0.3 | 0.1 | 3.42 | 0.6 | 0.53 | 0.3 | 0.4 | 4.04 | 1 | 1.72 | 1.16 |  |  |  | 1192.8 | 1192.78 | 1190.5 | 1190.49 | 1190.49 | 1190.48 | 1190.49 | 1190.49 | 92.22 | 92.27 | 0.1 | 0.1 | 0.3 | 0.2 | 6.76
| 24B5D18062 | 240418062 | 2024-04-18 | 13:28 | 13:36 | 8 | 5 | 1 | 273 | 33 | 127 | 0.1 | 1 | 0.3 | 0.3 | 0.1 | 3.42 | 0.6 | 0.53 | 0.3 | 0.4 | 4.04 | 1 | 1.72 | 1.16 |  |  |  | 1196.09 | 1196.07 | 1193.79 | 1193.79 | 1193.78 | 1193.77 | 1193.78 | 1193.78 | 95.51 | 95.56 | 0.1 | 0.1 | 0.3 | 0.2 | 6.76
| 24B5D18063 | 240418063 | 2024-04-18 | 13:36 | 13:44 | 8 | 5 | 1 | 273 | 33 | 127 | 0.1 | 1 | 0.3 | 0.3 | 0.1 | 3.42 | 0.6 | 0.53 | 0.3 | 0.4 | 4.04 | 1 | 1.72 | 1.16 |  |  | 1 | 1199.37 | 1199.34 | 1197.07 | 1197.06 | 1197.06 | 1197.05 | 1197.06 | 1197.06 | 98.78 | 98.83 | 0.1 | 0.1 | 0.3 | 0.2 | 6.76
| 24B5D18064 | 240418064 | 2024-04-18 | 13:44 | 13:52 | 8 | 5 | 1 | 274.2 | 33 | 86 | 0.1 | 1 | 0.3 | 0.3 | 0.1 | 3.42 | 0.6 | 0.53 | 0.3 | 0.4 | 4.04 | 1 | 1.72 | 1.16 |  |  |  | 1202.65 | 1202.63 | 1200.35 | 1200.35 | 1200.34 | 1200.33 | 1200.34 | 1200.34 | 102.05 | 102.1 | 0.1 | 0.1 | 0.3 | 0.2 | 6.76
| 24B5D18065 | 240418065 | 2024-04-18 | 13:52 | 13:59 | 8 | 5 | 1 | 274.2 | 33 | 86 | 0.1 | 1 | 0.3 | 0.3 | 0.1 | 3.42 | 0.6 | 0.53 | 0.3 | 0.4 | 4.04 | 1 | 1.72 | 1.16 |  |  |  | 1205.93 | 1205.91 | 1203.63 | 1203.62 | 1203.62 | 1203.61 | 1203.62 | 1203.62 | 105.32 | 105.37 | 0.1 | 0.1 | 0.3 | 0.2 | 6.76
| 24B5D18066 | 240418066 | 2024-04-18 | 13:59 | 14:08 | 8 | 5 | 1 | 280.2 | 33 | 127 | 0.1 | 1 | 0.36 | 0.3 | 0.1 | 3.9 | 0.6 | 0.46 | 0.3 | 0.42 | 4.06 | 1 | 2.48 | 1.64 |  |  |  | 1209.35 | 1209.32 | 1207.05 | 1207.04 | 1207.03 | 1207.03 | 1207.04 | 1207.04 | 108.73 | 108.78 | 0.1 | 0.1 | 0.3 | 0.2 | 7.1
| 24B5D18067 | 240418067 | 2024-04-18 | 14:08 | 14:15 | 8 | 5 | 1 | 280.2 | 33 | 127 | 0.1 | 1 | 0.36 | 0.3 | 0.1 | 3.9 | 0.6 | 0.46 | 0.3 | 0.42 | 4.06 | 1 | 2.48 | 1.64 |  |  |  | 1212.65 | 1212.63 | 1210.35 | 1210.35 | 1210.34 | 1210.33 | 1210.34 | 1210.34 | 112.03 | 112.08 | 0.1 | 0.1 | 0.3 | 0.2 | 7.1
| 24B5D18068 | 240418068 | 2024-04-18 | 14:15 | 14:24 | 8 | 5 | 1 | 279 | 33 | 71 | 0.1 | 1 | 0.36 | 0.3 | 0.1 | 3.9 | 0.6 | 0.46 | 0.3 | 0.42 | 4.06 | 1 | 2.48 | 1.64 |  |  |  | 1216.07 | 1216.04 | 1213.77 | 1213.76 | 1213.76 | 1213.75 | 1213.76 | 1213.76 | 115.44 | 115.49 | 0.1 | 0.1 | 0.3 | 0.2 | 7.1
| 24B5D18069 | 240418069 | 2024-04-18 | 14:24 | 14:32 | 8 | 5 | 1 | 279 | 33 | 71 | 0.1 | 1 | 0.3 | 0.3 | 0.1 | 4.47 | 4.1 | 0.36 | 0.3 | 0.4 | 4.1 | 1 | 1.98 | 1.66 |  |  |  | 1219.4 | 1219.38 | 1217.1 | 1217.09 | 1217.09 | 1217.08 | 1217.09 | 1217.09 | 118.76 | 118.81 | 0.1 | 0.1 | 0.3 | 0.2 | 6.09
| 24B5D18070 | 240418070 | 2024-04-18 | 14:32 | 14:40 | 8 | 5 | 1 | 253 | 33 | 89 | 0.1 | 1 | 0.3 | 0.3 | 0.1 | 4.47 | 4.1 | 0.36 | 0.3 | 0.4 | 4.1 | 1 | 1.98 | 1.66 |  |  | 2 | 1222.69 | 1222.67 | 1220.39 | 1220.39 | 1220.38 | 1220.37 | 1220.38 | 1220.38 | 122.05 | 122.1 | 0.1 | 0.1 | 0.3 | 0.2 | 6.09
| 24B5D18071 | 240418071 | 2024-04-18 | 14:40 | 14:47 | 8 | 5 | 1 | 253 | 33 | 89 | 0.1 | 1 | 0.3 | 0.3 | 0.1 | 4.47 | 4.1 | 0.36 | 0.3 | 0.4 | 4.1 | 1 | 1.98 | 1.66 |  |  | 1 | 1225.99 | 1225.97 | 1223.69 | 1223.68 | 1223.68 | 1223.67 | 1223.68 | 1223.68 | 125.34 | 125.39 | 0.1 | 0.1 | 0.3 | 0.2 | 6.09
| 24B5D18072 | 240418072 | 2024-04-18 | 14:47 | 14:55 | 8 | 0 | 1 | 258.5 | 33 | 85 | 0.1 | 1 | 0.32 | 0.3 | 0.1 | 5.65 | 12.7 | 0.38 | 0.3 | 0.4 | 3.98 | 1 | 1.92 | 1.9 |  |  |  | 1229.28 | 1229.26 | 1226.98 | 1226.97 | 1226.97 | 1226.96 | 1226.97 | 1226.97 | 128.62 | 128.67 | 0.1 | 0.1 | 0.3 | 0.2 | 5.85
| 24B5D18073 | 240418073 | 2024-04-18 | 14:55 | 15:03 | 8 | 0 | 1 | 258.5 | 33 | 85 | 0.1 | 1 | 0.32 | 0.3 | 0.1 | 5.65 | 12.7 | 0.38 | 0.3 | 0.4 | 3.98 | 1 | 1.92 | 1.9 |  |  | 1 | 1232.57 | 1232.55 | 1230.27 | 1230.27 | 1230.26 | 1230.25 | 1230.26 | 1230.26 | 131.91 | 131.96 | 0.1 | 0.1 | 0.3 | 0.2 | 5.85
| 24B5D18074 | 240418074 | 2024-04-18 | 15:03 | 15:13 | 8 | 0 | 1 | 268.1 | 33 | 91 | 0.1 | 1 | 0.32 | 0.3 | 0.1 | 5.65 | 12.7 | 0.38 | 0.3 | 0.4 | 3.98 | 1 | 1.92 | 1.9 |  |  | 1 | 1236.75 | 1236.72 | 1234.45 | 1234.44 | 1234.43 | 1234.43 | 1234.44 | 1234.44 | 136.07 | 136.12 | 0.1 | 0.1 | 0.3 | 0.2 | 5.85
| 24B5D18075 | 240418075 | 2024-04-18 | 15:13 | 15:23 | 8 | 0 | 1 | 268 | 33 | 91 | 0.1 | 1 | 0.3 | 0.3 | 0.1 | 6.14 | 10.5 | 0.35 | 0.3 | 0.42 | 4 | 1 | 0.94 | 1.86 |  |  | 1 | 1240.95 | 1240.93 | 1238.65 | 1238.64 | 1238.64 | 1238.63 | 1238.64 | 1238.64 | 140.27 | 140.32 | 0.1 | 0.1 | 0.3 | 0.2 | 4.94
| 24B5D18076 | 240418076 | 2024-04-18 | 15:23 | 15:33 | 8 | 0 | 3 | 256 | 33 | 85 | 0.1 | 1 | 0.3 | 0.3 | 0.1 | 6.14 | 10.5 | 0.35 | 0.3 | 0.42 | 4 | 1 | 0.94 | 1.86 |  |  |  | 1245.17 | 1245.15 | 1242.87 | 1242.87 | 1242.86 | 1242.86 | 1242.86 | 1242.86 | 144.48 | 144.53 | 0.1 | 0.1 | 0.3 | 0.2 | 4.94
| 24B5D18077 | 240418077 | 2024-04-18 | 15:33 | 15:43 | 8 | 0 | 1 | 256 | 33 | 85 | 0.1 | 1 | 0.3 | 0.3 | 0.1 | 6.14 | 10.5 | 0.35 | 0.3 | 0.42 | 4 | 1 | 0.94 | 1.86 |  |  |  | 1249.38 | 1249.36 | 1247.08 | 1247.08 | 1247.07 | 1247.06 | 1247.07 | 1247.07 | 148.68 | 148.73 | 0.1 | 0.1 | 0.3 | 0.2 | 4.94
| 24B5D18078 | 240418078 | 2024-04-18 | 15:43 | 15:54 | 8 | 5 | 1 | 255 | 33 | 152 | 0.1 | 1 | 0.3 | 0.3 | 0.13 | 4.87 | 2.21 | 0.28 | 0.3 | 0.42 | 4.67 | 1 | 1.64 | 2.45 |  |  |  | 1253.59 | 1253.57 | 1251.29 | 1251.29 | 1251.28 | 1251.27 | 1251.28 | 1251.28 | 152.88 | 152.93 | 0.1 | 0.11 | 0.3 | 0.2 | 5.64
| 24B5D18079 | 240418079 | 2024-04-18 | 15:54 | 16:04 | 8 | 5 | 1 | 255 | 33 | 152 | 0.1 | 1 | 0.3 | 0.3 | 0.13 | 4.87 | 2.21 | 0.28 | 0.3 | 0.42 | 4.67 | 1 | 1.64 | 2.45 |  |  |  | 1257.8 | 1257.78 | 1255.5 | 1255.5 | 1255.49 | 1255.48 | 1255.49 | 1255.49 | 157.08 | 157.13 | 0.1 | 0.11 | 0.3 | 0.2 | 5.64
| 24B5D18080 | 240418080 | 2024-04-18 | 16:04 | 16:12 | 8 | 5 | 1 | 236 | 33 | 80 | 0.1 | 1 | 0.3 | 0.3 | 0.13 | 4.87 | 2.21 | 0.28 | 0.3 | 0.42 | 4.67 | 1 | 1.64 | 2.45 |  |  |  | 1261.15 | 1261.12 | 1258.85 | 1258.84 | 1258.84 | 1258.83 | 1258.84 | 1258.84 | 160.42 | 160.47 | 0.1 | 0.11 | 0.3 | 0.2 | 5.64
| 24B5D18081 | 240418081 | 2024-04-18 | 16:12 | 16:20 | 8 | 5 | 1 | 236 | 33 | 80 | 0.1 | 1 | 0.3 | 0.3 | 0.13 | 4.87 | 2.21 | 0.28 | 0.3 | 0.42 | 4.67 | 1 | 1.64 | 2.45 |  |  |  | 1264.45 | 1264.43 | 1262.15 | 1262.15 | 1262.14 | 1262.14 | 1262.14 | 1262.14 | 163.72 | 163.77 | 0.1 | 0.11 | 0.3 | 0.2 | 5.64
| 24B5D18082 | 240418082 | 2024-04-18 | 16:20 | 16:27 | 8 | 5 | 1 | 256 | 33 | 117 | 0.1 | 1 | 0.3 | 0.3 | 0.13 | 4.87 | 2.21 | 0.28 | 0.3 | 0.42 | 4.67 | 1 | 1.64 | 2.45 |  |  |  | 1267.75 | 1267.73 | 1265.45 | 1265.45 | 1265.44 | 1265.43 | 1265.44 | 1265.44 | 167.01 | 167.06 | 0.1 | 0.11 | 0.3 | 0.2 | 5.64
| 24B5D18083 | 240418083 | 2024-04-18 | 16:27 | 16:35 | 8 | 5 | 1 | 255.8 | 33 | 117 | 0.1 | 1 | 0.3 | 0.3 | 0.13 | 4.87 | 2.21 | 0.28 | 0.3 | 0.42 | 4.67 | 1 | 1.64 | 2.45 |  |  |  | 1271.05 | 1271.03 | 1268.75 | 1268.74 | 1268.74 | 1268.73 | 1268.74 | 1268.74 | 170.3 | 170.35 | 0.1 | 0.11 | 0.3 | 0.2 | 5.64
| 24B5D18084 | 240418084 | 2024-04-18 | 16:35 | 16:44 | 8 | 5 | 1 | 251.2 | 33 | 92 | 0.1 | 1 | 0.3 | 0.3 | 0.1 | 4.13 | 0.6 | 0.34 | 0.3 | 0.48 | 3.97 | 1 | 0.94 | 1.7 |  |  |  | 1274.48 | 1274.46 | 1272.18 | 1272.17 | 1272.17 | 1272.16 | 1272.17 | 1272.17 | 173.72 | 173.77 | 0.1 | 0.1 | 0.3 | 0.2 | 5.5
| 24B5D18085 | 240418085 | 2024-04-18 | 16:44 | 16:52 | 8 | 5 | 1 | 251.2 | 33 | 92 | 0.1 | 1 | 0.3 | 0.3 | 0.1 | 4.13 | 0.6 | 0.34 | 0.3 | 0.48 | 3.97 | 1 | 0.94 | 1.7 |  |  |  | 1277.95 | 1277.93 | 1275.65 | 1275.65 | 1275.64 | 1275.63 | 1275.64 | 1275.64 | 177.19 | 177.24 | 0.1 | 0.1 | 0.3 | 0.2 | 5.5
| 24B5D18086 | 240418086 | 2024-04-18 | 16:52 | 17:00 | 8 | 5 | 1 | 265.9 | 33 | 122 | 0.1 | 1 | 0.3 | 0.3 | 0.1 | 4.13 | 0.6 | 0.34 | 0.3 | 0.48 | 3.97 | 1 | 0.94 | 1.7 |  |  |  | 1281.43 | 1281.41 | 1279.13 | 1279.13 | 1279.12 | 1279.11 | 1279.12 | 1279.12 | 180.66 | 180.71 | 0.1 | 0.1 | 0.3 | 0.2 | 5.5
| 24B5D18087 | 240418087 | 2024-04-18 | 17:00 | 17:08 | 8 | 5 | 1 | 265.9 | 33 | 122 | 0.1 | 1 | 0.3 | 0.3 | 0.1 | 4.13 | 0.6 | 0.34 | 0.3 | 0.48 | 3.97 | 1 | 0.94 | 1.7 |  |  |  | 1284.89 | 1284.87 | 1282.59 | 1282.58 | 1282.58 | 1282.57 | 1282.58 | 1282.58 | 184.11 | 184.16 | 0.1 | 0.1 | 0.3 | 0.2 | 5.5
| 24B5D18088 | 240418088 | 2024-04-18 | 17:08 | 17:17 | 8 | 5 | 1 | 279 | 33 | 140 | 0.1 | 1 | 0.3 | 0.3 | 0.1 | 4.13 | 0.6 | 0.34 | 0.3 | 0.48 | 3.97 | 1 | 0.94 | 1.7 |  |  |  | 1288.35 | 1288.32 | 1286.05 | 1286.04 | 1286.04 | 1286.03 | 1286.04 | 1286.04 | 187.56 | 187.61 | 0.1 | 0.1 | 0.3 | 0.2 | 5.5
| 24B5D18089 | 240418089 | 2024-04-18 | 17:17 | 17:27 | 8 | 5 | 1 | 279 | 33 | 140 | 0.1 | 1 | 0.3 | 0.3 | 0.1 | 4.13 | 0.6 | 0.34 | 0.3 | 0.48 | 3.97 | 1 | 0.94 | 1.7 |  |  |  | 1292.56 | 1292.53 | 1290.26 | 1290.25 | 1290.24 | 1290.24 | 1290.25 | 1290.25 | 191.76 | 191.81 | 0.1 | 0.1 | 0.3 | 0.2 | 5.5
| 24B5D18090 | 240418090 | 2024-04-18 | 17:27 | 17:37 | 8 | 5 | 1 | 270 | 33 | 87 | 0.1 | 1 | 0.3 | 0.3 | 0.1 | 4.46 | 0.6 | 0.24 | 0.3 | 0.4 | 4.01 | 1 | 1.91 | 2.88 |  |  |  | 1296.77 | 1296.75 | 1294.47 | 1294.47 | 1294.46 | 1294.46 | 1294.46 | 1294.46 | 195.97 | 196.02 | 0.1 | 0.1 | 0.3 | 0.2 | 5.1
| 24B5D18091 | 240418091 | 2024-04-18 | 17:37 | 17:47 | 8 | 5 | 1 | 270 | 33 | 87 | 0.1 | 1 | 0.3 | 0.3 | 0.1 | 4.46 | 0.6 | 0.24 | 0.3 | 0.4 | 4.01 | 1 | 1.91 | 2.88 |  |  |  | 1300.97 | 1300.95 | 1298.67 | 1298.66 | 1298.66 | 1298.65 | 1298.66 | 1298.66 | 200.15 | 200.2 | 0.1 | 0.1 | 0.3 | 0.2 | 5.1
| 24B5D18092 | 240418092 | 2024-04-18 | 17:47 | 17:55 | 8 | 5 | 1 | 247 | 33 | 85 | 0.1 | 1 | 0.3 | 0.3 | 0.1 | 4.46 | 0.6 | 0.24 | 0.3 | 0.4 | 4.01 | 1 | 1.91 | 2.88 |  |  |  | 1304.27 | 1304.24 | 1301.97 | 1301.96 | 1301.96 | 1301.95 | 1301.96 | 1301.96 | 203.44 | 203.49 | 0.1 | 0.1 | 0.3 | 0.2 | 5.1
| 24B5D18093 | 240418093 | 2024-04-18 | 17:55 | 18:03 | 8 | 5 | 1 | 247 | 33 | 85 | 0.1 | 1 | 0.3 | 0.3 | 0.1 | 4.46 | 0.6 | 0.24 | 0.3 | 0.4 | 4.01 | 1 | 1.91 | 2.88 |  |  |  | 1307.56 | 1307.53 | 1305.26 | 1305.25 | 1305.25 | 1305.24 | 1305.25 | 1305.25 | 206.73 | 206.78 | 0.1 | 0.1 | 0.3 | 0.2 | 5.1
| 24B5D18094 | 240418094 | 2024-04-18 | 18:03 | 18:13 | 8 | 5 | 1 | 266.4 | 33 | 113 | 0.1 | 1 | 0.3 | 0.3 | 0.1 | 4.46 | 0.6 | 0.24 | 0.3 | 0.4 | 4.01 | 1 | 1.91 | 2.88 | 1 | 1 | 1 | 1311.74 | 1311.72 | 1309.44 | 1309.43 | 1309.43 | 1309.42 | 1309.43 | 1309.43 | 210.9 | 210.95 | 0.1 | 0.1 | 0.3 | 0.2 | 5.1
| 24B5D18095 | 240418095 | 2024-04-18 | 18:13 | 18:23 | 8 | 5 | 1 | 266.4 | 33 | 113 | 0.1 | 1 | 0.3 | 0.3 | 0.1 | 4.46 | 0.6 | 0.24 | 0.3 | 0.4 | 4.01 | 1 | 1.91 | 2.88 |  |  |  | 1315.92 | 1315.9 | 1313.62 | 1313.62 | 1313.61 | 1313.6 | 1313.61 | 1313.61 | 215.07 | 215.12 | 0.1 | 0.1 | 0.3 | 0.2 | 5.1
| 24B5D18096 | 240418096 | 2024-04-18 | 18:23 | 18:33 | 8 | 5 | 1 | 269 | 33 | 95 | 0.1 | 1 | 0.3 | 0.3 | 0.1 | 3.26 | 0.6 | 0.2 | 0.3 | 0.4 | 3.99 | 1 | 0.64 | 1.64 |  |  |  | 1320.1 | 1320.07 | 1317.8 | 1317.79 | 1317.78 | 1317.78 | 1317.79 | 1317.79 | 219.24 | 219.29 | 0.1 | 0.1 | 0.3 | 0.2 | 4.83
| 24B5D18097 | 240418097 | 2024-04-18 | 18:33 | 18:43 | 8 | 5 | 1 | 269 | 33 | 95 | 0.1 | 1 | 0.3 | 0.3 | 0.1 | 3.26 | 0.6 | 0.2 | 0.3 | 0.4 | 3.99 | 1 | 0.64 | 1.64 |  |  |  | 1324.31 | 1324.29 | 1322.01 | 1322.01 | 1322 | 1322 | 1322 | 1322 | 223.45 | 223.5 | 0.1 | 0.1 | 0.3 | 0.2 | 4.83
| 24B5D18098 | 240418098 | 2024-04-18 | 18:43 | 18:53 | 8 | 5 | 1 | 244 | 33 | 114 | 0.1 | 1 | 0.3 | 0.3 | 0.1 | 3.26 | 0.6 | 0.2 | 0.3 | 0.4 | 3.99 | 1 | 0.64 | 1.64 |  |  |  | 1328.54 | 1328.52 | 1326.24 | 1326.24 | 1326.23 | 1326.23 | 1326.23 | 1326.23 | 227.67 | 227.72 | 0.1 | 0.1 | 0.3 | 0.2 | 4.83
| 24B5D18099 | 240418099 | 2024-04-18 | 18:53 | 19:03 | 8 | 5 | 1 | 244 | 33 | 114 | 0.1 | 1 | 0.3 | 0.3 | 0.1 | 3.26 | 0.6 | 0.2 | 0.3 | 0.4 | 3.99 | 1 | 0.64 | 1.64 |  |  |  | 1332.77 | 1332.75 | 1330.47 | 1330.47 | 1330.46 | 1330.46 | 1330.46 | 1330.46 | 231.89 | 231.94 | 0.1 | 0.1 | 0.3 | 0.2 | 4.83
| 24B5D18100 | 240418100 | 2024-04-18 | 19:03 | 19:13 | 8 | 5 | 1 | 245.5 | 33 | 109 | 0.1 | 1 | 0.3 | 0.3 | 0.1 | 3.26 | 0.6 | 0.2 | 0.3 | 0.4 | 3.99 | 1 | 0.64 | 1.64 |  |  |  | 1336.96 | 1336.93 | 1334.66 | 1334.65 | 1334.64 | 1334.64 | 1334.65 | 1334.65 | 236.06 | 236.11 | 0.1 | 0.1 | 0.3 | 0.2 | 4.83
| 24B5D18101 | 240418101 | 2024-04-18 | 19:13 | 19:23 | 8 | 5 | 1 | 245.5 | 33 | 109 | 0.1 | 1 | 0.3 | 0.3 | 0.1 | 3.26 | 0.6 | 0.2 | 0.3 | 0.4 | 3.99 | 1 | 0.64 | 1.64 |  |  |  | 1341.12 | 1341.1 | 1338.82 | 1338.82 | 1338.81 | 1338.81 | 1338.81 | 1338.81 | 240.22 | 240.27 | 0.1 | 0.1 | 0.3 | 0.2 | 4.83
| 24B5D18102 | 240418102 | 2024-04-18 | 19:23 | 19:33 | 8 | 5 | 1 | 245 | 33 | 125 | 0.1 | 1 | 0.3 | 0.3 | 0.1 | 4.45 | 0.6 | 0.51 | 0.3 | 0.4 | 4.01 | 1 | 0.98 | 1.88 |  |  |  | 1345.29 | 1345.26 | 1342.98 | 1342.98 | 1342.97 | 1342.97 | 1342.97 | 1342.97 | 244.37 | 244.42 | 0.1 | 0.1 | 0.3 | 0.2 | 5.44
| 24B5D18103 | 240418103 | 2024-04-18 | 19:33 | 19:43 | 8 | 5 | 1 | 245 | 33 | 125 | 0.1 | 1 | 0.3 | 0.3 | 0.1 | 4.45 | 0.6 | 0.51 | 0.3 | 0.4 | 4.01 | 1 | 0.98 | 1.88 |  |  |  | 1349.46 | 1349.44 | 1347.16 | 1347.15 | 1347.15 | 1347.14 | 1347.15 | 1347.15 | 248.54 | 248.59 | 0.1 | 0.1 | 0.3 | 0.2 | 5.44
| 24B5D18104 | 240418104 | 2024-04-18 | 19:43 | 19:53 | 8 | 5 | 1 | 256.3 | 33 | 141 | 0.1 | 1 | 0.3 | 0.3 | 0.1 | 4.45 | 0.6 | 0.51 | 0.3 | 0.4 | 4.01 | 1 | 0.98 | 1.88 |  |  |  | 1353.63 | 1353.6 | 1351.33 | 1351.32 | 1351.32 | 1351.31 | 1351.32 | 1351.32 | 252.7 | 252.75 | 0.1 | 0.1 | 0.3 | 0.2 | 5.44
| 24B5D18105 | 240418105 | 2024-04-18 | 19:53 | 20:03 | 8 | 5 | 1 | 256.3 | 33 | 141 | 0.1 | 1 | 0.3 | 0.3 | 0.1 | 4.45 | 0.6 | 0.51 | 0.3 | 0.4 | 4.01 | 1 | 0.98 | 1.88 |  |  |  | 1357.79 | 1357.76 | 1355.49 | 1355.48 | 1355.48 | 1355.47 | 1355.48 | 1355.48 | 256.85 | 256.9 | 0.1 | 0.1 | 0.3 | 0.2 | 5.44
| 24B5D18106 | 240418106 | 2024-04-18 | 20:03 | 20:13 | 8 | 5 | 1 | 271 | 33 | 101 | 0.1 | 1 | 0.3 | 0.3 | 0.1 | 4.45 | 0.6 | 0.51 | 0.3 | 0.4 | 4.01 | 1 | 0.98 | 1.88 |  |  | 1 | 1361.96 | 1361.93 | 1359.66 | 1359.65 | 1359.64 | 1359.64 | 1359.65 | 1359.65 | 261.02 | 261.07 | 0.1 | 0.1 | 0.3 | 0.2 | 5.44
| 24B5D18107 | 240418107 | 2024-04-18 | 20:13 | 20:23 | 8 | 5 | 1 | 271 | 33 | 101 | 0.1 | 1 | 0.3 | 0.3 | 0.1 | 4.45 | 0.6 | 0.51 | 0.3 | 0.4 | 4.01 | 1 | 0.98 | 1.88 |  |  |  | 1366.12 | 1366.1 | 1363.82 | 1363.82 | 1363.81 | 1363.81 | 1363.81 | 1363.81 | 265.19 | 265.24 | 0.1 | 0.1 | 0.3 | 0.2 | 5.44
| 24B5D18108 | 240418108 | 2024-04-18 | 20:23 | 20:33 | 8 | 5 | 1 | 285 | 33 | 110 | 0.1 | 1 | 0.3 | 0.3 | 0.1 | 6.25 | 0.6 | 0.96 | 0.3 | 0.4 | 4.46 | 1 | 0.6 | 2.07 |  |  |  | 1370.29 | 1370.26 | 1367.98 | 1367.98 | 1367.97 | 1367.97 | 1367.97 | 1367.97 | 269.35 | 269.4 | 0.41 | 0.15 | 0.3 | 0.2 | 5.9
| 24B5D18109 | 240418109 | 2024-04-18 | 20:33 | 20:43 | 8 | 5 | 1 | 285 | 33 | 110 | 0.1 | 1 | 0.3 | 0.3 | 0.1 | 6.25 | 0.6 | 0.96 | 0.3 | 0.4 | 4.46 | 1 | 0.6 | 2.07 |  |  |  | 1374.44 | 1374.42 | 1372.14 | 1372.13 | 1372.13 | 1372.12 | 1372.13 | 1372.13 | 273.5 | 273.55 | 0.41 | 0.15 | 0.3 | 0.2 | 5.9
| 24B5D18110 | 240418110 | 2024-04-18 | 20:43 | 20:53 | 8 | 5 | 1 | 272.1 | 33 | 116 | 0.1 | 1 | 0.3 | 0.3 | 0.1 | 6.25 | 0.6 | 0.96 | 0.3 | 0.4 | 4.46 | 1 | 0.6 | 2.07 |  |  |  | 1378.59 | 1378.57 | 1376.29 | 1376.29 | 1376.28 | 1376.28 | 1376.28 | 1376.28 | 277.65 | 277.7 | 0.41 | 0.15 | 0.3 | 0.2 | 5.9
| 24B5D18111 | 240418111 | 2024-04-18 | 20:53 | 21:03 | 8 | 5 | 1 | 272.1 | 33 | 116 | 0.1 | 1 | 0.3 | 0.3 | 0.1 | 6.25 | 0.6 | 0.96 | 0.3 | 0.4 | 4.46 | 1 | 0.6 | 2.07 |  |  |  | 1382.75 | 1382.72 | 1380.45 | 1380.44 | 1380.43 | 1380.43 | 1380.44 | 1380.44 | 281.81 | 281.86 | 0.41 | 0.15 | 0.3 | 0.2 | 5.9
| 24B5D18112 | 240418112 | 2024-04-18 | 21:03 | 21:13 | 8 | 5 | 1 | 275.3 | 33 | 134 | 0.1 | 1 | 0.3 | 0.3 | 0.1 | 6.25 | 0.6 | 0.96 | 0.3 | 0.4 | 4.46 | 1 | 0.6 | 2.07 |  |  |  | 1386.91 | 1386.89 | 1384.61 | 1384.61 | 1384.6 | 1384.6 | 1384.6 | 1384.6 | 285.98 | 286.03 | 0.41 | 0.15 | 0.3 | 0.2 | 5.9
| 24B5D18113 | 240418113 | 2024-04-18 | 21:13 | 21:23 | 8 | 5 | 1 | 275 | 33 | 134 | 0.1 | 1 | 0.3 | 0.3 | 0.1 | 6.25 | 0.6 | 0.96 | 0.3 | 0.4 | 4.46 | 1 | 0.6 | 2.07 |  |  |  | 1391.08 | 1391.05 | 1388.77 | 1388.77 | 1388.76 | 1388.76 | 1388.76 | 1388.76 | 290.14 | 290.19 | 0.41 | 0.15 | 0.3 | 0.2 | 5.9
| 24B5D18114 | 240418114 | 2024-04-18 | 21:23 | 21:33 | 8 | 4 | 1 | 348.5 | 33 | 108 | 0.1 | 1 | 0.3 | 0.3 | 0.1 | 4.51 | 0.6 | 1.1 | 0.3 | 0.4 | 4.21 | 1 | 4.15 | 5.98 |  |  |  | 1395.24 | 1395.21 | 1392.94 | 1392.93 | 1392.92 | 1392.92 | 1392.93 | 1392.93 | 294.3 | 294.35 | 0.1 | 0.1 | 0.3 | 0.2 | 7.25
| 24B5D18115 | 240418115 | 2024-04-18 | 21:33 | 21:43 | 8 | 4 | 1 | 348.5 | 33 | 108 | 0.1 | 1 | 0.3 | 0.3 | 0.1 | 4.51 | 0.6 | 1.1 | 0.3 | 0.4 | 4.21 | 1 | 4.15 | 5.98 |  |  |  | 1399.38 | 1399.36 | 1397.08 | 1397.08 | 1397.07 | 1397.07 | 1397.07 | 1397.07 | 298.45 | 298.5 | 0.1 | 0.1 | 0.3 | 0.2 | 7.25
| 24B5D18116 | 240418116 | 2024-04-18 | 21:43 | 21:53 | 8 | 4 | 1 | 239 | 33 | 134 | 0.1 | 1 | 0.3 | 0.3 | 0.1 | 4.51 | 0.6 | 1.1 | 0.3 | 0.4 | 4.21 | 1 | 4.15 | 5.98 |  |  |  | 1403.56 | 1403.53 | 1401.26 | 1401.25 | 1401.25 | 1401.24 | 1401.25 | 1401.25 | 302.62 | 302.67 | 0.1 | 0.1 | 0.3 | 0.2 | 7.25
| 24B5D18117 | 240418117 | 2024-04-18 | 21:53 | 22:03 | 8 | 4 | 1 | 239 | 33 | 134 | 0.1 | 1 | 0.3 | 0.3 | 0.1 | 6.62 | 0.6 | 1.97 | 0.3 | 0.44 | 4.33 | 1 | 6.23 | 8.17 |  |  |  | 1407.73 | 1407.7 | 1405.42 | 1405.42 | 1405.41 | 1405.41 | 1405.42 | 1405.42 | 306.79 | 306.84 | 0.1 | 0.1 | 0.3 | 0.2 | 8.36
| 24B5D18118 | 240418118 | 2024-04-18 | 22:03 | 22:13 | 8 | 4 | 1 | 222.7 | 33 | 101 | 0.1 | 1 | 0.3 | 0.3 | 0.1 | 6.62 | 0.6 | 1.97 | 0.3 | 0.44 | 4.33 | 1 | 6.23 | 8.17 |  |  | 1 | 1411.89 | 1411.87 | 1409.59 | 1409.59 | 1409.58 | 1409.58 | 1409.58 | 1409.58 | 310.96 | 311.01 | 0.1 | 0.1 | 0.3 | 0.2 | 8.36
| 24B5D18119 | 240418119 | 2024-04-18 | 22:13 | 22:23 | 8 | 4 | 1 | 222.7 | 33 | 101 | 0.1 | 1 | 0.3 | 0.3 | 0.1 | 6.62 | 0.6 | 1.97 | 0.3 | 0.44 | 4.33 | 1 | 6.23 | 8.17 |  |  |  | 1416.06 | 1416.04 | 1413.76 | 1413.76 | 1413.75 | 1413.74 | 1413.75 | 1413.75 | 315.12 | 315.17 | 0.1 | 0.1 | 0.3 | 0.2 | 8.36
| 24B5D18120 | 240418120 | 2024-04-18 | 22:23 | 22:33 | 8 | 4 | 1 | 267.3 | 33 | 127 | 0.1 | 1 | 0.3 | 0.3 | 0.1 | 8.11 | 0.6 | 2.78 | 0.3 | 0.4 | 4.12 | 1 | 8.48 | 9.65 |  |  | 1 | 1420.23 | 1420.21 | 1417.93 | 1417.92 | 1417.92 | 1417.91 | 1417.92 | 1417.92 | 319.29 | 319.34 | 0.1 | 0.1 | 0.3 | 0.22 | 9.37
| 24B5D18121 | 240418121 | 2024-04-18 | 22:33 | 22:43 | 8 | 4 | 1 | 267 | 33 | 127 | 0.1 | 1 | 0.3 | 0.3 | 0.1 | 8.11 | 0.6 | 2.78 | 0.3 | 0.4 | 4.12 | 1 | 8.48 | 9.65 |  |  | 1 | 1424.4 | 1424.38 | 1422.1 | 1422.1 | 1422.09 | 1422.09 | 1422.09 | 1422.09 | 323.47 | 323.52 | 0.1 | 0.1 | 0.3 | 0.22 | 9.37
| 24B5D18122 | 240418122 | 2024-04-18 | 22:43 | 22:53 | 8 | 4 | 1 | 278 | 33 | 142 | 0.1 | 1 | 0.3 | 0.3 | 0.1 | 8.11 | 0.6 | 2.78 | 0.3 | 0.4 | 4.12 | 1 | 8.48 | 9.65 |  |  | 1 | 1428.57 | 1428.55 | 1426.27 | 1426.27 | 1426.26 | 1426.25 | 1426.26 | 1426.26 | 327.63 | 327.68 | 0.1 | 0.1 | 0.3 | 0.22 | 9.37
| 24B5D18123 | 240418123 | 2024-04-18 | 22:53 | 23:03 | 8 | 4 | 1 | 278 | 33 | 142 | 0.1 | 1 | 0.3 | 0.47 | 0.3 | 8.68 | 0.6 | 2.98 | 0.3 | 0.42 | 4.26 | 1 | 8.34 | 10.2 |  |  |  | 1432.75 | 1432.72 | 1430.45 | 1430.44 | 1430.43 | 1430.43 | 1430.44 | 1430.44 | 331.81 | 331.86 | 0.1 | 0.18 | 0.3 | 0.35 | 10.2
| 24B5D18124 | 240418124 | 2024-04-18 | 23:03 | 23:13 | 8 | 4 | 1 | 302.3 | 33 | 135 | 0.1 | 1 | 0.3 | 0.47 | 0.3 | 8.68 | 0.6 | 2.98 | 0.3 | 0.42 | 4.26 | 1 | 8.34 | 10.2 |  |  |  | 1436.92 | 1436.89 | 1434.61 | 1434.61 | 1434.6 | 1434.6 | 1434.6 | 1434.6 | 335.98 | 336.03 | 0.1 | 0.18 | 0.3 | 0.35 | 10.2
| 24B5D18125 | 240418125 | 2024-04-18 | 23:13 | 23:23 | 8 | 4 | 1 | 302.3 | 33 | 135 | 0.1 | 1 | 0.3 | 0.47 | 0.3 | 8.68 | 0.6 | 2.98 | 0.3 | 0.42 | 4.26 | 1 | 8.34 | 10.2 |  |  |  | 1441.09 | 1441.07 | 1438.79 | 1438.78 | 1438.78 | 1438.77 | 1438.78 | 1438.78 | 340.15 | 340.2 | 0.1 | 0.18 | 0.3 | 0.35 | 10.2
| 24B5D18126 | 240418126 | 2024-04-18 | 23:23 | 23:33 | 8 | 4 | 1 | 274.6 | 33 | 138 | 0.1 | 1 | 0.3 | 0.3 | 0.1 | 6.91 | 0.6 | 2.12 | 0.3 | 0.4 | 4.15 | 1 | 7.21 | 9.65 |  |  |  | 1445.26 | 1445.23 | 1442.96 | 1442.95 | 1442.95 | 1442.94 | 1442.95 | 1442.95 | 344.32 | 344.37 | 0.1 | 0.1 | 0.3 | 0.2 | 9.22
| 24B5D18127 | 240418127 | 2024-04-18 | 23:33 | 23:43 | 8 | 4 | 1 | 274.6 | 33 | 138 | 0.1 | 1 | 0.3 | 0.3 | 0.1 | 6.91 | 0.6 | 2.12 | 0.3 | 0.4 | 4.15 | 1 | 7.21 | 9.65 |  |  |  | 1449.43 | 1449.41 | 1447.13 | 1447.13 | 1447.12 | 1447.11 | 1447.12 | 1447.12 | 348.49 | 348.54 | 0.1 | 0.1 | 0.3 | 0.2 | 9.22
| 24B5D18128 | 240418128 | 2024-04-18 | 23:43 | 23:53 | 8 | 4 | 1 | 272.3 | 33 | 113 | 0.1 | 1 | 0.3 | 0.3 | 0.1 | 6.91 | 0.6 | 2.12 | 0.3 | 0.4 | 4.15 | 1 | 7.21 | 9.65 |  |  |  | 1453.6 | 1453.58 | 1451.3 | 1451.29 | 1451.29 | 1451.28 | 1451.29 | 1451.29 | 352.66 | 352.71 | 0.1 | 0.1 | 0.3 | 0.2 | 9.22
| 24B5D18129 | 240418129 | 2024-04-18 | 23:53 | 0:03 | 8 | 4 | 1 | 272.3 | 33 | 113 | 0.1 | 1 | 0.3 | 0.3 | 0.1 | 6.6 | 0.6 | 1.61 | 0.3 | 0.52 | 4.11 | 1 | 4.07 | 8.19 |  |  |  | 1457.78 | 1457.75 | 1455.47 | 1455.47 | 1455.46 | 1455.46 | 1455.46 | 1455.46 | 356.84 | 356.89 | 0.1 | 0.1 | 0.3 | 0.2 | 8.27
| 24B5D19001 | 240419001 | 2024-04-19 | 0:03 | 0:13 | 8 | 4 | 1 | 248.5 | 33 | 175 | 0.1 | 1 | 0.3 | 0.3 | 0.1 | 6.6 | 0.6 | 1.61 | 0.3 | 0.52 | 4.11 | 1 | 4.07 | 8.19 |  |  |  | 1461.94 | 1461.91 | 1459.63 | 1459.63 | 1459.62 | 1459.62 | 1459.63 | 1459.63 | 361 | 361.05 | 0.1 | 0.1 | 0.3 | 0.2 | 8.27
| 24B5D19002 | 240419002 | 2024-04-19 | 0:13 | 0:23 | 8 | 4 | 1 | 248.5 | 33 | 175 | 0.1 | 1 | 0.3 | 0.3 | 0.1 | 6.6 | 0.6 | 1.61 | 0.3 | 0.52 | 4.11 | 1 | 4.07 | 8.19 |  |  | 1 | 1466.1 | 1466.07 | 1463.8 | 1463.79 | 1463.78 | 1463.78 | 1463.79 | 1463.79 | 365.16 | 365.21 | 0.1 | 0.1 | 0.3 | 0.2 | 8.27
| 24B5D19003 | 240419003 | 2024-04-19 | 0:23 | 0:33 | 8 | 5 | 1 | 266.8 | 33 | 145 | 0.1 | 1 | 0.3 | 0.3 | 0.15 | 5.67 | 0.6 | 0.8 | 0.3 | 0.53 | 4.17 | 1 | 1.26 | 4.77 |  | 1 | 1 | 1470.27 | 1470.25 | 1467.97 | 1467.97 | 1467.96 | 1467.95 | 1467.96 | 1467.96 | 369.33 | 369.38 | 0.1 | 0.12 | 0.3 | 0.2 | 6.96
| 24B5D19004 | 240419004 | 2024-04-19 | 0:33 | 0:42 | 8 | 5 | 1 | 266.8 | 33 | 145 | 0.1 | 1 | 0.3 | 0.3 | 0.15 | 5.67 | 0.6 | 0.8 | 0.3 | 0.53 | 4.17 | 1 | 1.26 | 4.77 |  |  |  | 1474.44 | 1474.42 | 1472.14 | 1472.13 | 1472.13 | 1472.12 | 1472.13 | 1472.13 | 373.5 | 373.55 | 0.1 | 0.12 | 0.3 | 0.2 | 6.96
| 24B5D19005 | 240419005 | 2024-04-19 | 0:42 | 0:53 | 8 | 5 | 1 | 238.4 | 33 | 74 | 0.1 | 1 | 0.3 | 0.3 | 0.15 | 5.67 | 0.6 | 0.8 | 0.3 | 0.53 | 4.17 | 1 | 1.26 | 4.77 |  |  |  | 1478.62 | 1478.6 | 1476.32 | 1476.32 | 1476.31 | 1476.3 | 1476.31 | 1476.31 | 377.68 | 377.73 | 0.1 | 0.12 | 0.3 | 0.2 | 6.96
| 24B5D19006 | 240419006 | 2024-04-19 | 0:53 | 1:03 | 8 | 5 | 1 | 238.4 | 33 | 74 | 0.1 | 1 | 0.3 | 0.3 | 0.15 | 5.67 | 0.6 | 0.8 | 0.3 | 0.53 | 4.17 | 1 | 1.26 | 4.77 |  |  |  | 1482.82 | 1482.79 | 1480.52 | 1480.51 | 1480.5 | 1480.5 | 1480.51 | 1480.51 | 381.88 | 381.93 | 0.1 | 0.12 | 0.3 | 0.2 | 6.96
| 24B5D19007 | 240419007 | 2024-04-19 | 1:03 | 1:13 | 8 | 5 | 1 | 242.3 | 33 | 88 | 0.1 | 1 | 0.3 | 0.3 | 0.15 | 5.67 | 0.6 | 0.8 | 0.3 | 0.53 | 4.17 | 1 | 1.26 | 4.77 |  |  |  | 1486.99 | 1486.97 | 1484.69 | 1484.69 | 1484.68 | 1484.67 | 1484.68 | 1484.68 | 386.05 | 386.1 | 0.1 | 0.12 | 0.3 | 0.2 | 6.96
| 24B5D19008 | 240419008 | 2024-04-19 | 1:13 | 1:23 | 8 | 5 | 1 | 242.3 | 33 | 88 | 0.1 | 1 | 0.3 | 0.3 | 0.15 | 5.67 | 0.6 | 0.8 | 0.3 | 0.53 | 4.17 | 1 | 1.26 | 4.77 |  |  |  | 1491.18 | 1491.16 | 1488.88 | 1488.87 | 1488.87 | 1488.86 | 1488.87 | 1488.87 | 390.24 | 390.29 | 0.1 | 0.12 | 0.3 | 0.2 | 6.96
| 24B5D19009 | 240419009 | 2024-04-19 | 1:23 | 1:33 | 8 | 5 | 1 | 305.2 | 33 | 58 | 0.1 | 1 | 0.3 | 0.3 | 0.1 | 6.29 | 0.6 | 0.97 | 0.3 | 0.4 | 3.95 | 1 | 0.6 | 1.87 |  | 1 | 2 | 1495.36 | 1495.34 | 1493.06 | 1493.06 | 1493.05 | 1493.04 | 1493.05 | 1493.05 | 394.42 | 394.47 | 0.1 | 0.1 | 0.3 | 0.2 | 5.5
| 24B5D19010 | 240419010 | 2024-04-19 | 1:33 | 1:43 | 8 | 5 | 1 | 305 | 33 | 58 | 0.1 | 1 | 0.3 | 0.3 | 0.1 | 6.29 | 0.6 | 0.97 | 0.3 | 0.4 | 3.95 | 1 | 0.6 | 1.87 |  |  |  | 1499.54 | 1499.52 | 1497.24 | 1497.24 | 1497.23 | 1497.23 | 1497.23 | 1497.23 | 398.61 | 398.66 | 0.1 | 0.1 | 0.3 | 0.2 | 5.5
| 24B5D19011 | 240419011 | 2024-04-19 | 1:43 | 1:53 | 8 | 5 | 1 | 253 | 33 | 68 | 0.1 | 1 | 0.3 | 0.3 | 0.1 | 6.29 | 0.6 | 0.97 | 0.3 | 0.4 | 3.95 | 1 | 0.6 | 1.87 |  |  |  | 1503.73 | 1503.7 | 1501.42 | 1501.42 | 1501.41 | 1501.41 | 1501.41 | 1501.41 | 402.79 | 402.84 | 0.1 | 0.1 | 0.3 | 0.2 | 5.5
| 24B5D19012 | 240419012 | 2024-04-19 | 1:53 | 2:03 | 8 | 5 | 1 | 253 | 33 | 68 | 0.1 | 1 | 0.3 | 0.3 | 0.1 | 6.29 | 0.6 | 0.97 | 0.3 | 0.4 | 3.95 | 1 | 0.6 | 1.87 |  |  |  | 1507.91 | 1507.88 | 1505.61 | 1505.6 | 1505.6 | 1505.59 | 1505.6 | 1505.6 | 406.97 | 407.02 | 0.1 | 0.1 | 0.3 | 0.2 | 5.5
| 24B5D19013 | 240419013 | 2024-04-19 | 2:03 | 2:13 | 8 | 5 | 1 | 275.2 | 33 | 67 | 0.1 | 1 | 0.3 | 0.3 | 0.1 | 6.29 | 0.6 | 0.97 | 0.3 | 0.4 | 3.95 | 1 | 0.6 | 1.87 | 1 | 1 | 1 | 1512.08 | 1512.05 | 1509.77 | 1509.77 | 1509.76 | 1509.76 | 1509.76 | 1509.76 | 411.14 | 411.19 | 0.1 | 0.1 | 0.3 | 0.2 | 5.5
| 24B5D19014 | 240419014 | 2024-04-19 | 2:13 | 2:23 | 8 | 5 | 1 | 275.2 | 33 | 67 | 0.1 | 1 | 0.3 | 0.3 | 0.1 | 6.29 | 0.6 | 0.97 | 0.3 | 0.4 | 3.95 | 1 | 0.6 | 1.87 |  |  | 1 | 1516.26 | 1516.24 | 1513.96 | 1513.96 | 1513.95 | 1513.95 | 1513.95 | 1513.95 | 415.33 | 415.38 | 0.1 | 0.1 | 0.3 | 0.2 | 5.5
| 24B5D19015 | 240419015 | 2024-04-19 | 2:23 | 2:33 | 8 | 5 | 1 | 251.6 | 33 | 101 | 0.1 | 1 | 0.3 | 0.3 | 0.1 | 3.01 | 0.6 | 0.22 | 0.3 | 0.47 | 4 | 1 | 0.6 | 0.98 |  |  |  | 1520.45 | 1520.42 | 1518.14 | 1518.14 | 1518.13 | 1518.13 | 1518.13 | 1518.13 | 419.51 | 419.56 | 0.1 | 0.1 | 0.3 | 0.2 | 5.58
| 24B5D19016 | 240419016 | 2024-04-19 | 2:33 | 2:42 | 8 | 5 | 1 | 251.6 | 33 | 101 | 0.1 | 1 | 0.3 | 0.3 | 0.1 | 3.01 | 0.6 | 0.22 | 0.3 | 0.47 | 4 | 1 | 0.6 | 0.98 |  |  | 2 | 1524.47 | 1524.45 | 1522.17 | 1522.17 | 1522.16 | 1522.16 | 1522.16 | 1522.16 | 423.54 | 423.59 | 0.1 | 0.1 | 0.3 | 0.2 | 5.58
| 24B5D19017 | 240419017 | 2024-04-19 | 2:42 | 2:52 | 8 | 5 | 1 | 269 | 33 | 83 | 0.1 | 1 | 0.3 | 0.3 | 0.1 | 3.01 | 0.6 | 0.22 | 0.3 | 0.47 | 4 | 1 | 0.6 | 0.98 |  |  |  | 1528.47 | 1528.44 | 1526.17 | 1526.16 | 1526.16 | 1526.15 | 1526.16 | 1526.16 | 427.53 | 427.58 | 0.1 | 0.1 | 0.3 | 0.2 | 5.58
| 24B5D19018 | 240419018 | 2024-04-19 | 2:52 | 3:00 | 8 | 5 | 1 | 269 | 33 | 83 | 0.1 | 1 | 0.3 | 0.3 | 0.1 | 3.01 | 0.6 | 0.22 | 0.3 | 0.47 | 4 | 1 | 0.6 | 0.98 |  |  |  | 1531.93 | 1531.9 | 1529.63 | 1529.62 | 1529.61 | 1529.61 | 1529.62 | 1529.62 | 430.99 | 431.04 | 0.1 | 0.1 | 0.3 | 0.2 | 5.58
| 24B5D19019 | 240419019 | 2024-04-19 | 3:00 | 3:08 | 8 | 5 | 1 | 300.6 | 33 | 86 | 0.1 | 1 | 0.3 | 0.3 | 0.1 | 3.01 | 0.6 | 0.22 | 0.3 | 0.47 | 4 | 1 | 0.6 | 0.98 |  |  |  | 1535.38 | 1535.35 | 1533.08 | 1533.07 | 1533.07 | 1533.06 | 1533.07 | 1533.07 | 434.44 | 434.49 | 0.1 | 0.1 | 0.3 | 0.2 | 5.58
| 24B5D19020 | 240419020 | 2024-04-19 | 3:08 | 3:17 | 8 | 5 | 1 | 301.6 | 33 | 86 | 0.1 | 1 | 0.3 | 0.3 | 0.1 | 3.01 | 0.6 | 0.22 | 0.3 | 0.47 | 4 | 1 | 0.6 | 0.98 |  |  |  | 1538.98 | 1538.95 | 1536.67 | 1536.67 | 1536.66 | 1536.66 | 1536.66 | 1536.66 | 438.04 | 438.09 | 0.1 | 0.1 | 0.3 | 0.2 | 5.58
| 24B5D19021 | 240419021 | 2024-04-19 | 3:17 | 3:26 | 8 | 5 | 1 | 296 | 33 | 82 | 0.1 | 1 | 0.3 | 0.3 | 0.1 | 1.99 | 0.6 | 0.2 | 0.3 | 0.4 | 4.25 | 1 | 0.6 | 1.13 |  | 1 | 2 | 1542.61 | 1542.59 | 1540.31 | 1540.31 | 1540.3 | 1540.3 | 1540.3 | 1540.3 | 441.68 | 441.73 | 0.1 | 0.1 | 0.3 | 0.2 | 5.49
| 24B5D19022 | 240419022 | 2024-04-19 | 3:26 | 3:36 | 8 | 5 | 1 | 296 | 33 | 82 | 0.1 | 1 | 0.3 | 0.3 | 0.1 | 1.99 | 0.6 | 0.2 | 0.3 | 0.4 | 4.25 | 1 | 0.6 | 1.13 |  |  |  | 1546.78 | 1546.76 | 1544.48 | 1544.48 | 1544.47 | 1544.46 | 1544.47 | 1544.47 | 445.84 | 445.89 | 0.1 | 0.1 | 0.3 | 0.2 | 5.49
| 24B5D19023 | 240419023 | 2024-04-19 | 3:36 | 3:46 | 8 | 5 | 1 | 287 | 33 | 115 | 0.1 | 1 | 0.3 | 0.3 | 0.1 | 1.99 | 0.6 | 0.2 | 0.3 | 0.4 | 4.25 | 1 | 0.6 | 1.13 |  |  |  | 1550.96 | 1550.93 | 1548.66 | 1548.65 | 1548.64 | 1548.64 | 1548.65 | 1548.65 | 450.02 | 450.07 | 0.1 | 0.1 | 0.3 | 0.2 | 5.49
| 24B5D19024 | 240419024 | 2024-04-19 | 3:46 | 3:56 | 8 | 5 | 1 | 287 | 33 | 115 | 0.1 | 1 | 0.3 | 0.3 | 0.1 | 1.99 | 0.6 | 0.2 | 0.3 | 0.4 | 4.25 | 1 | 0.6 | 1.13 |  |  |  | 1555.13 | 1555.11 | 1552.83 | 1552.83 | 1552.82 | 1552.81 | 1552.82 | 1552.82 | 454.19 | 454.24 | 0.1 | 0.1 | 0.3 | 0.2 | 5.49
| 24B5D19025 | 240419025 | 2024-04-19 | 3:56 | 4:06 | 8 | 5 | 1 | 266 | 33 | 119 | 0.1 | 1 | 0.3 | 0.3 | 0.1 | 1.99 | 0.6 | 0.2 | 0.3 | 0.4 | 4.25 | 1 | 0.6 | 1.13 |  |  |  | 1559.31 | 1559.28 | 1557.01 | 1557 | 1556.99 | 1556.99 | 1557 | 1557 | 458.37 | 458.42 | 0.1 | 0.1 | 0.3 | 0.2 | 5.49
| 24B5D19026 | 240419026 | 2024-04-19 | 4:06 | 4:16 | 8 | 5 | 1 | 266 | 33 | 119 | 0.1 | 1 | 0.3 | 0.3 | 0.1 | 1.99 | 0.6 | 0.2 | 0.3 | 0.4 | 4.25 | 1 | 0.6 | 1.13 |  |  |  | 1563.48 | 1563.46 | 1561.18 | 1561.18 | 1561.17 | 1561.16 | 1561.17 | 1561.17 | 462.54 | 462.59 | 0.1 | 0.1 | 0.3 | 0.2 | 5.49
| 24B5D19027 | 240419027 | 2024-04-19 | 4:16 | 4:26 | 8 | 5 | 1 | 267.4 | 33 | 106 | 0.1 | 1 | 0.3 | 0.3 | 0.1 | 3.83 | 0.6 | 0.2 | 0.3 | 0.4 | 4.32 | 1 | 0.62 | 1.42 |  |  |  | 1567.66 | 1567.64 | 1565.36 | 1565.36 | 1565.35 | 1565.35 | 1565.35 | 1565.35 | 466.72 | 466.77 | 0.1 | 0.1 | 0.3 | 0.2 | 5.2
| 24B5D19028 | 240419028 | 2024-04-19 | 4:26 | 4:36 | 8 | 5 | 1 | 267.4 | 33 | 106 | 0.1 | 1 | 0.3 | 0.3 | 0.1 | 3.83 | 0.6 | 0.2 | 0.3 | 0.4 | 4.32 | 1 | 0.62 | 1.42 |  |  |  | 1571.84 | 1571.81 | 1569.54 | 1569.53 | 1569.53 | 1569.52 | 1569.53 | 1569.53 | 470.9 | 470.95 | 0.1 | 0.1 | 0.3 | 0.2 | 5.2
| 24B5D19029 | 240419029 | 2024-04-19 | 4:36 | 4:46 | 8 | 5 | 1 | 252 | 33 | 69 | 0.1 | 1 | 0.3 | 0.3 | 0.1 | 3.83 | 0.6 | 0.2 | 0.3 | 0.4 | 4.32 | 1 | 0.62 | 1.42 |  |  | 1 | 1576.01 | 1575.99 | 1573.71 | 1573.71 | 1573.7 | 1573.69 | 1573.7 | 1573.7 | 475.07 | 475.12 | 0.1 | 0.1 | 0.3 | 0.2 | 5.2
| 24B5D19030 | 240419030 | 2024-04-19 | 4:46 | 4:56 | 8 | 5 | 1 | 252 | 33 | 69 | 0.1 | 1 | 0.3 | 0.3 | 0.1 | 3.83 | 0.6 | 0.2 | 0.3 | 0.4 | 4.32 | 1 | 0.62 | 1.42 |  |  | 1 | 1580.19 | 1580.17 | 1577.89 | 1577.89 | 1577.88 | 1577.88 | 1577.88 | 1577.88 | 479.26 | 479.31 | 0.1 | 0.1 | 0.3 | 0.2 | 5.2
| 24B5D19031 | 240419031 | 2024-04-19 | 4:56 | 5:06 | 8 | 5 | 1 | 280.5 | 33 | 127 | 0.1 | 1 | 0.3 | 0.3 | 0.1 | 3.83 | 0.6 | 0.2 | 0.3 | 0.4 | 4.32 | 1 | 0.62 | 1.42 |  |  |  | 1584.37 | 1584.35 | 1582.07 | 1582.06 | 1582.06 | 1582.05 | 1582.06 | 1582.06 | 483.43 | 483.48 | 0.1 | 0.1 | 0.3 | 0.2 | 5.2
| 24B5D19032 | 240419032 | 2024-04-19 | 5:06 | 5:16 | 8 | 5 | 1 | 280 | 33 | 127 | 0.1 | 1 | 0.3 | 0.3 | 0.1 | 3.83 | 0.6 | 0.2 | 0.3 | 0.4 | 4.32 | 1 | 0.62 | 1.42 |  |  |  | 1588.55 | 1588.53 | 1586.25 | 1586.24 | 1586.24 | 1586.23 | 1586.24 | 1586.24 | 487.61 | 487.66 | 0.1 | 0.1 | 0.3 | 0.2 | 5.2
| 24B5D19033 | 240419033 | 2024-04-19 | 5:16 | 5:26 | 8 | 5 | 1 | 292 | 33 | 107 | 0.1 | 1 | 0.3 | 0.3 | 0.1 | 7.68 | 0.6 | 0.57 | 0.3 | 0.4 | 4.24 | 1 | 1.34 | 4.96 | 1 | 1 | 3 | 1592.72 | 1592.69 | 1590.42 | 1590.41 | 1590.41 | 1590.4 | 1590.41 | 1590.41 | 491.78 | 491.83 | 0.1 | 0.1 | 0.3 | 0.2 | 5.54
| 24B5D19034 | 240419034 | 2024-04-19 | 5:26 | 5:36 | 8 | 5 | 1 | 292 | 33 | 107 | 0.1 | 1 | 0.3 | 0.3 | 0.1 | 7.68 | 0.6 | 0.57 | 0.3 | 0.4 | 4.24 | 1 | 1.34 | 4.96 |  |  | 2 | 1596.89 | 1596.87 | 1594.59 | 1594.59 | 1594.58 | 1594.58 | 1594.58 | 1594.58 | 495.96 | 496.01 | 0.1 | 0.1 | 0.3 | 0.2 | 5.54
| 24B5D19035 | 240419035 | 2024-04-19 | 5:36 | 5:46 | 8 | 5 | 1 | 288 | 33 | 124 | 0.1 | 1 | 0.3 | 0.3 | 0.1 | 7.68 | 0.6 | 0.57 | 0.3 | 0.4 | 4.24 | 1 | 1.34 | 4.96 |  |  |  | 1601.07 | 1601.04 | 1598.77 | 1598.76 | 1598.76 | 1598.75 | 1598.76 | 1598.76 | 500.13 | 500.18 | 0.1 | 0.1 | 0.3 | 0.2 | 5.54
| 24B5D19036 | 240419036 | 2024-04-19 | 5:46 | 5:56 | 8 | 5 | 1 | 288 | 33 | 124 | 0.1 | 1 | 0.3 | 0.3 | 0.1 | 7.68 | 0.6 | 0.57 | 0.3 | 0.4 | 4.24 | 1 | 1.34 | 4.96 |  |  | 1 | 1605.24 | 1605.21 | 1602.93 | 1602.93 | 1602.92 | 1602.92 | 1602.93 | 1602.93 | 504.3 | 504.35 | 0.1 | 0.1 | 0.3 | 0.2 | 5.54
| 24B5D19037 | 240419037 | 2024-04-19 | 5:56 | 6:06 | 8 | 5 | 1 | 249.4 | 33 | 82 | 0.1 | 1 | 0.3 | 0.3 | 0.1 | 7.68 | 0.6 | 0.57 | 0.3 | 0.4 | 4.24 | 1 | 1.34 | 4.96 |  |  |  | 1609.4 | 1609.38 | 1607.1 | 1607.1 | 1607.09 | 1607.09 | 1607.09 | 1607.09 | 508.47 | 508.52 | 0.1 | 0.1 | 0.3 | 0.2 | 5.54
| 24B5D19038 | 240419038 | 2024-04-19 | 6:06 | 6:16 | 8 | 1 | 1 | 249.4 | 33 | 82 | 0.1 | 1 | 0.3 | 0.3 | 0.1 | 7.68 | 0.6 | 0.57 | 0.3 | 0.4 | 4.24 | 1 | 1.34 | 4.96 |  | 2 | 4 | 1613.59 | 1613.56 | 1611.28 | 1611.28 | 1611.27 | 1611.27 | 1611.27 | 1611.27 | 512.65 | 512.7 | 0.1 | 0.1 | 0.3 | 0.2 | 5.54
| 24B5D19039 | 240419039 | 2024-04-19 | 6:16 | 6:26 | 8 | 5 | 1 | 252 | 33 | 119 | 0.1 | 1 | 0.3 | 0.3 | 0.1 | 7.62 | 0.6 | 0.7 | 0.3 | 0.4 | 4.12 | 1 | 2.09 | 3.86 |  |  |  | 1617.77 | 1617.75 | 1615.47 | 1615.47 | 1615.46 | 1615.46 | 1615.46 | 1615.46 | 516.84 | 516.89 | 0.1 | 0.1 | 0.3 | 0.2 | 5.69
| 24B5D19040 | 240419040 | 2024-04-19 | 6:26 | 6:36 | 8 | 5 | 1 | 252 | 33 | 119 | 0.1 | 1 | 0.3 | 0.3 | 0.1 | 7.62 | 0.6 | 0.7 | 0.3 | 0.4 | 4.12 | 1 | 2.09 | 3.86 |  | 2 | 5 | 1621.95 | 1621.93 | 1619.65 | 1619.64 | 1619.64 | 1619.63 | 1619.64 | 1619.64 | 521.01 | 521.06 | 0.1 | 0.1 | 0.3 | 0.2 | 5.69
| 24B5D19041 | 240419041 | 2024-04-19 | 6:36 | 6:46 | 8 | 5 | 1 | 254 | 33 | 154 | 0.1 | 1 | 0.3 | 0.3 | 0.1 | 7.62 | 0.6 | 0.7 | 0.3 | 0.4 | 4.12 | 1 | 2.09 | 3.86 | 1 | 3 | 10 | 1626.15 | 1626.12 | 1623.84 | 1623.84 | 1623.83 | 1623.83 | 1623.83 | 1623.83 | 525.21 | 525.26 | 0.1 | 0.1 | 0.3 | 0.2 | 5.69
| 24B5D19042 | 240419042 | 2024-04-19 | 6:46 | 6:56 | 8 | 5 | 1 | 254 | 33 | 154 | 0.1 | 1 | 0.3 | 0.3 | 0.1 | 7.62 | 0.6 | 0.7 | 0.3 | 0.4 | 4.12 | 1 | 2.09 | 3.86 |  |  | 1 | 1630.35 | 1630.32 | 1628.05 | 1628.04 | 1628.04 | 1628.03 | 1628.04 | 1628.04 | 529.41 | 529.46 | 0.1 | 0.1 | 0.3 | 0.2 | 5.69
| 24B5D19043 | 240419043 | 2024-04-19 | 6:56 | 7:08 | 8 | 5 | 1 | 268 | 33 | 124 | 0.1 | 1 | 0.3 | 0.3 | 0.1 | 7.62 | 0.6 | 0.7 | 0.3 | 0.4 | 4.12 | 1 | 2.09 | 3.86 |  |  |  | 1634.55 | 1634.53 | 1632.25 | 1632.24 | 1632.24 | 1632.23 | 1632.24 | 1632.24 | 533.61 | 533.66 | 0.1 | 0.1 | 0.3 | 0.2 | 5.69
| 24B5D19044 | 240419044 | 2024-04-19 | 7:08 | 7:16 | 8 | 5 | 1 | 268 | 33 | 124 | 0.1 | 1 | 0.3 | 0.3 | 0.1 | 7.62 | 0.6 | 0.7 | 0.3 | 0.4 | 4.12 | 1 | 2.09 | 3.86 |  |  | 1 | 1638.74 | 1638.72 | 1636.44 | 1636.43 | 1636.43 | 1636.42 | 1636.43 | 1636.43 | 537.8 | 537.85 | 0.1 | 0.1 | 0.3 | 0.2 | 5.69
| 24B5D19045 | 240419045 | 2024-04-19 | 7:16 | 7:26 | 8 | 5 | 1 | 227 | 33 | 84 | 0.1 | 1 | 0.3 | 0.3 | 0.13 | 7.56 | 0.6 | 0.45 | 0.3 | 0.45 | 4.14 | 1 | 1.21 | 2.98 |  |  |  | 1642.92 | 1642.9 | 1640.62 | 1640.61 | 1640.61 | 1640.6 | 1640.61 | 1640.61 | 541.98 | 542.03 | 0.1 | 0.1 | 0.3 | 0.26 | 5.36
| 24B5D19046 | 240419046 | 2024-04-19 | 7:26 | 7:36 | 8 | 5 | 1 | 227 | 33 | 84 | 0.1 | 1 | 0.3 | 0.3 | 0.13 | 7.56 | 0.6 | 0.45 | 0.3 | 0.45 | 4.14 | 1 | 1.21 | 2.98 |  |  |  | 1647.11 | 1647.09 | 1644.81 | 1644.8 | 1644.8 | 1644.79 | 1644.8 | 1644.8 | 546.17 | 546.22 | 0.1 | 0.1 | 0.3 | 0.26 | 5.36
| 24B5D19047 | 240419047 | 2024-04-19 | 7:36 | 7:46 | 8 | 5 | 1 | 226 | 33 | 82 | 0.1 | 1 | 0.3 | 0.3 | 0.13 | 7.56 | 0.6 | 0.45 | 0.3 | 0.45 | 4.14 | 1 | 1.21 | 2.98 |  |  |  | 1651.29 | 1651.27 | 1648.99 | 1648.99 | 1648.98 | 1648.97 | 1648.98 | 1648.98 | 550.35 | 550.4 | 0.1 | 0.1 | 0.3 | 0.26 | 5.36
| 24B5D19048 | 240419048 | 2024-04-19 | 7:46 | 7:56 | 8 | 5 | 1 | 226 | 33 | 82 | 0.1 | 1 | 0.3 | 0.3 | 0.13 | 7.56 | 0.6 | 0.45 | 0.3 | 0.45 | 4.14 | 1 | 1.21 | 2.98 |  |  |  | 1655.49 | 1655.46 | 1653.19 | 1653.18 | 1653.17 | 1653.17 | 1653.18 | 1653.18 | 554.55 | 554.6 | 0.1 | 0.1 | 0.3 | 0.26 | 5.36
| 24B5D19049 | 240419049 | 2024-04-19 | 7:56 | 8:06 | 8 | 5 | 1 | 228 | 33 | 76 | 0.1 | 1 | 0.3 | 0.3 | 0.13 | 7.56 | 0.6 | 0.45 | 0.3 | 0.45 | 4.14 | 1 | 1.21 | 2.98 |  |  |  | 1659.68 | 1659.65 | 1657.37 | 1657.37 | 1657.36 | 1657.36 | 1657.36 | 1657.36 | 558.74 | 558.79 | 0.1 | 0.1 | 0.3 | 0.26 | 5.36
| 24B5D19050 | 240419050 | 2024-04-19 | 8:06 | 8:16 | 8 | 5 | 1 | 228 | 33 | 76 | 0.1 | 1 | 0.3 | 0.3 | 0.13 | 7.56 | 0.6 | 0.45 | 0.3 | 0.45 | 4.14 | 1 | 1.21 | 2.98 |  |  |  | 1663.85 | 1663.83 | 1661.55 | 1661.54 | 1661.54 | 1661.53 | 1661.54 | 1661.54 | 562.91 | 562.96 | 0.1 | 0.1 | 0.3 | 0.26 | 5.36
| 24B5D19051 | 240419051 | 2024-04-19 | 8:16 | 8:26 | 8 | 5 | 1 | 298 | 33 | 122 | 0.1 | 1 | 0.3 | 0.3 | 0.1 | 4.18 | 0.6 | 0.29 | 0.3 | 0.4 | 4.23 | 1 | 0.6 | 1.65 |  |  |  | 1668.03 | 1668 | 1665.72 | 1665.72 | 1665.71 | 1665.71 | 1665.71 | 1665.71 | 567.09 | 567.14 | 0.1 | 0.1 | 0.3 | 0.2 | 4.97
| 24B5D19052 | 240419052 | 2024-04-19 | 8:26 | 8:36 | 8 | 5 | 1 | 298 | 33 | 122 | 0.1 | 1 | 0.3 | 0.3 | 0.1 | 4.18 | 0.6 | 0.29 | 0.3 | 0.4 | 4.23 | 1 | 0.6 | 1.65 |  |  |  | 1672.2 | 1672.18 | 1669.9 | 1669.89 | 1669.89 | 1669.88 | 1669.89 | 1669.89 | 571.26 | 571.31 | 0.1 | 0.1 | 0.3 | 0.2 | 4.97
| 24B5D19053 | 240419053 | 2024-04-19 | 8:36 | 8:46 | 8 | 5 | 1 | 257 | 33 | 69 | 0.1 | 1 | 0.3 | 0.3 | 0.1 | 4.18 | 0.6 | 0.29 | 0.3 | 0.4 | 4.23 | 1 | 0.6 | 1.65 |  |  |  | 1676.38 | 1676.35 | 1674.07 | 1674.07 | 1674.06 | 1674.06 | 1674.06 | 1674.06 | 575.44 | 575.49 | 0.1 | 0.1 | 0.3 | 0.2 | 4.97
| 24B5D19054 | 240419054 | 2024-04-19 | 8:46 | 8:56 | 8 | 5 | 1 | 257 | 33 | 69 | 0.1 | 1 | 0.3 | 0.3 | 0.1 | 4.18 | 0.6 | 0.29 | 0.3 | 0.4 | 4.23 | 1 | 0.6 | 1.65 |  |  |  | 1680.57 | 1680.55 | 1678.27 | 1678.26 | 1678.26 | 1678.25 | 1678.26 | 1678.26 | 579.63 | 579.68 | 0.1 | 0.1 | 0.3 | 0.2 | 4.97
| 24B5D19055 | 240419055 | 2024-04-19 | 8:56 | 9:06 | 8 | 5 | 1 | 246.3 | 33 | 78 | 0.1 | 1 | 0.3 | 0.3 | 0.11 | 3.87 | 0.6 | 0.42 | 0.3 | 0.43 | 4.26 | 1 | 0.93 | 2.62 |  |  |  | 1684.75 | 1684.72 | 1682.44 | 1682.44 | 1682.43 | 1682.43 | 1682.43 | 1682.43 | 583.81 | 583.86 | 0.1 | 0.1 | 0.3 | 0.2 | 5.34
| 24B5D19056 | 240419056 | 2024-04-19 | 9:06 | 9:16 | 8 | 5 | 1 | 246.3 | 33 | 78 | 0.1 | 1 | 0.3 | 0.3 | 0.11 | 3.87 | 0.6 | 0.42 | 0.3 | 0.43 | 4.26 | 1 | 0.93 | 2.62 |  |  |  | 1688.93 | 1688.91 | 1686.63 | 1686.63 | 1686.62 | 1686.62 | 1686.62 | 1686.62 | 588 | 588.05 | 0.1 | 0.1 | 0.3 | 0.2 | 5.34
| 24B5D19057 | 240419057 | 2024-04-19 | 9:16 | 9:26 | 8 | 4 | 1 | 300 | 33 | 108 | 0.1 | 1 | 0.3 | 0.3 | 0.11 | 3.87 | 0.6 | 0.42 | 0.3 | 0.43 | 4.26 | 1 | 0.93 | 2.62 |  |  | 1 | 1693.12 | 1693.09 | 1690.81 | 1690.81 | 1690.8 | 1690.8 | 1690.8 | 1690.8 | 592.18 | 592.23 | 0.1 | 0.1 | 0.3 | 0.2 | 5.34
| 24B5D19058 | 240419058 | 2024-04-19 | 9:26 | 9:36 | 8 | 4 | 1 | 300 | 33 | 108 | 0.1 | 1 | 0.3 | 0.3 | 0.11 | 3.87 | 0.6 | 0.42 | 0.3 | 0.43 | 4.26 | 1 | 0.93 | 2.62 |  |  |  | 1697.29 | 1697.27 | 1694.99 | 1694.98 | 1694.98 | 1694.97 | 1694.98 | 1694.98 | 596.35 | 596.4 | 0.1 | 0.1 | 0.3 | 0.2 | 5.34
| 24B5D19059 | 240419059 | 2024-04-19 | 9:36 | 9:46 | 8 | 4 | 1 | 355 | 33 | 102 | 0.1 | 1 | 0.3 | 0.3 | 0.16 | 3.63 | 0.6 | 0.69 | 0.3 | 0.4 | 4.25 | 1 | 0.78 | 3.62 |  |  | 1 | 1701.45 | 1701.43 | 1699.15 | 1699.15 | 1699.14 | 1699.13 | 1699.14 | 1699.14 | 600.51 | 600.56 | 0.1 | 0.1 | 0.3 | 0.2 | 5.31
| 24B5D19060 | 240419060 | 2024-04-19 | 9:46 | 9:56 | 8 | 4 | 1 | 355 | 33 | 102 | 0.1 | 1 | 0.3 | 0.3 | 0.16 | 3.63 | 0.6 | 0.69 | 0.3 | 0.4 | 4.25 | 1 | 0.78 | 3.62 |  |  |  | 1705.58 | 1705.56 | 1703.28 | 1703.28 | 1703.27 | 1703.27 | 1703.27 | 1703.27 | 604.65 | 604.7 | 0.1 | 0.1 | 0.3 | 0.2 | 5.31
| 24B5D19061 | 240419061 | 2024-04-19 | 9:56 | 10:06 | 8 | 4 | 1 | 289.5 | 33 | 71 | 0.1 | 1 | 0.3 | 0.3 | 0.16 | 3.63 | 0.6 | 0.69 | 0.3 | 0.4 | 4.25 | 1 | 0.78 | 3.62 | 1 | 1 | 1 | 1709.72 | 1709.7 | 1707.42 | 1707.42 | 1707.41 | 1707.41 | 1707.41 | 1707.41 | 608.79 | 608.84 | 0.1 | 0.1 | 0.3 | 0.2 | 5.31
| 24B5D19062 | 240419062 | 2024-04-19 | 10:06 | 10:16 | 8 | 4 | 1 | 289.5 | 33 | 71 | 0.1 | 1 | 0.3 | 0.3 | 0.16 | 3.63 | 0.6 | 0.69 | 0.3 | 0.4 | 4.25 | 1 | 0.78 | 3.62 |  |  |  | 1713.87 | 1713.85 | 1711.57 | 1711.57 | 1711.56 | 1711.55 | 1711.56 | 1711.56 | 612.93 | 612.98 | 0.1 | 0.1 | 0.3 | 0.2 | 5.31
| 24B5D19063 | 240419063 | 2024-04-19 | 10:16 | 10:26 | 8 | 4 | 1 | 330.7 | 33 | 121 | 0.1 | 1 | 0.3 | 0.3 | 0.1 | 3.02 | 0.6 | 0.44 | 0.3 | 0.46 | 4.1 | 1 | 0.62 | 2.77 |  |  |  | 1718.03 | 1718.01 | 1715.73 | 1715.73 | 1715.72 | 1715.71 | 1715.72 | 1715.72 | 617.09 | 617.14 | 0.1 | 0.1 | 0.3 | 0.2 | 5.01
| 24B5D19064 | 240419064 | 2024-04-19 | 10:26 | 10:36 | 8 | 4 | 1 | 330.7 | 33 | 121 | 0.1 | 1 | 0.3 | 0.3 | 0.1 | 3.02 | 0.6 | 0.44 | 0.3 | 0.46 | 4.1 | 1 | 0.62 | 2.77 |  |  |  | 1722.19 | 1722.17 | 1719.89 | 1719.89 | 1719.88 | 1719.88 | 1719.88 | 1719.88 | 621.25 | 621.31 | 0.1 | 0.1 | 0.3 | 0.2 | 5.01
| 24B5D19065 | 240419065 | 2024-04-19 | 10:36 | 10:46 | 8 | 4 | 1 | 253 | 33 | 100 | 0.1 | 1 | 0.3 | 0.3 | 0.1 | 3.02 | 0.6 | 0.44 | 0.3 | 0.46 | 4.1 | 1 | 0.62 | 2.77 |  |  |  | 1726.36 | 1726.34 | 1724.06 | 1724.06 | 1724.05 | 1724.04 | 1724.05 | 1724.05 | 625.42 | 625.47 | 0.1 | 0.1 | 0.3 | 0.2 | 5.01
| 24B5D19066 | 240419066 | 2024-04-19 | 10:46 | 10:56 | 8 | 4 | 1 | 253 | 33 | 100 | 0.1 | 1 | 0.3 | 0.3 | 0.1 | 3.02 | 0.6 | 0.44 | 0.3 | 0.46 | 4.1 | 1 | 0.62 | 2.77 |  |  |  | 1730.65 | 1730.62 | 1728.35 | 1728.34 | 1728.33 | 1728.33 | 1728.34 | 1728.34 | 629.71 | 629.76 | 0.1 | 0.1 | 0.3 | 0.2 | 5.01
| 24B5D19067 | 240419067 | 2024-04-19 | 10:56 | 11:06 | 8 | 4 | 1 | 226 | 33 | 86 | 0.1 | 1 | 0.3 | 0.3 | 0.11 | 3.69 | 0.6 | 0.24 | 0.3 | 0.4 | 4.27 | 1 | 0.65 | 5.11 |  |  |  | 1734.94 | 1734.92 | 1732.64 | 1732.63 | 1732.63 | 1732.62 | 1732.63 | 1732.63 | 634 | 634.05 | 0.1 | 0.1 | 0.3 | 0.2 | 4.93
| 24B5D19068 | 240419068 | 2024-04-19 | 11:06 | 11:17 | 8 | 4 | 1 | 226 | 33 | 86 | 0.1 | 1 | 0.3 | 0.3 | 0.11 | 3.69 | 0.6 | 0.24 | 0.3 | 0.4 | 4.27 | 1 | 0.65 | 5.11 |  |  |  | 1739.22 | 1739.2 | 1736.92 | 1736.91 | 1736.91 | 1736.9 | 1736.91 | 1736.91 | 638.28 | 638.33 | 0.1 | 0.1 | 0.3 | 0.2 | 4.93
| 24B5D19069 | 240419069 | 2024-04-19 | 11:17 | 11:27 | 8 | 4 | 1 | 246.5 | 33 | 80 | 0.1 | 1 | 0.3 | 0.3 | 0.11 | 3.69 | 0.6 | 0.24 | 0.3 | 0.4 | 4.27 | 1 | 0.65 | 5.11 |  |  |  | 1743.38 | 1743.36 | 1741.08 | 1741.07 | 1741.07 | 1741.06 | 1741.07 | 1741.07 | 642.44 | 642.49 | 0.1 | 0.1 | 0.3 | 0.2 | 4.93
| 24B5D19070 | 240419070 | 2024-04-19 | 11:27 | 11:37 | 8 | 4 | 1 | 246.5 | 33 | 80 | 0.1 | 1 | 0.3 | 0.3 | 0.11 | 3.69 | 0.6 | 0.24 | 0.3 | 0.4 | 4.27 | 1 | 0.65 | 5.11 |  |  | 1 | 1747.54 | 1747.51 | 1745.23 | 1745.23 | 1745.22 | 1745.22 | 1745.22 | 1745.22 | 646.57 | 646.62 | 0.1 | 0.1 | 0.3 | 0.2 | 4.93
| 24B5D19071 | 240419071 | 2024-04-19 | 11:37 | 11:47 | 8 | 4 | 1 | 283.8 | 33 | 130 | 0.1 | 1 | 0.3 | 0.3 | 0.17 | 3.94 | 0.6 | 0.24 | 0.3 | 0.4 | 4.11 | 1 | 0.6 | 2.84 |  |  |  | 1751.73 | 1751.71 | 1749.43 | 1749.43 | 1749.42 | 1749.41 | 1749.42 | 1749.42 | 650.73 | 650.78 | 0.1 | 0.1 | 0.3 | 0.27 | 4.87
| 24B5D19072 | 240419072 | 2024-04-19 | 11:47 | 11:58 | 8 | 4 | 1 | 284 | 33 | 130 | 0.1 | 1 | 0.3 | 0.3 | 0.17 | 3.94 | 0.6 | 0.24 | 0.3 | 0.4 | 4.11 | 1 | 0.6 | 2.84 |  |  |  | 1755.93 | 1755.9 | 1753.63 | 1753.62 | 1753.62 | 1753.61 | 1753.62 | 1753.62 | 654.89 | 654.94 | 0.1 | 0.1 | 0.3 | 0.27 | 4.87
| 24B5D19073 | 240419073 | 2024-04-19 | 11:58 | 12:08 | 8 | 4 | 1 | 216.8 | 33 | 122 | 0.1 | 1 | 0.3 | 0.3 | 0.17 | 3.94 | 0.6 | 0.24 | 0.3 | 0.4 | 4.11 | 1 | 0.6 | 2.84 |  |  |  | 1760.13 | 1760.11 | 1757.83 | 1757.82 | 1757.82 | 1757.81 | 1757.82 | 1757.82 | 659.05 | 659.1 | 0.1 | 0.1 | 0.3 | 0.27 | 4.87
| 24B5D19074 | 240419074 | 2024-04-19 | 12:08 | 12:19 | 8 | 4 | 1 | 216.8 | 33 | 122 | 0.1 | 1 | 0.3 | 0.3 | 0.17 | 3.94 | 0.6 | 0.24 | 0.3 | 0.4 | 4.11 | 1 | 0.6 | 2.84 |  |  |  | 1764.33 | 1764.31 | 1762.03 | 1762.03 | 1762.02 | 1762.02 | 1762.02 | 1762.02 | 663.22 | 663.27 | 0.1 | 0.1 | 0.3 | 0.27 | 4.87
| 24B5D19075 | 240419075 | 2024-04-19 | 12:19 | 12:29 | 8 | 4 | 1 | 257.3 | 33 | 158 | 0.1 | 1 | 0.3 | 0.3 | 0.11 | 4.89 | 0.6 | 0.41 | 0.3 | 0.4 | 4.25 | 1 | 1.34 | 1.87 |  |  |  | 1768.54 | 1768.51 | 1766.24 | 1766.23 | 1766.22 | 1766.22 | 1766.23 | 1766.23 | 667.38 | 667.43 | 0.1 | 0.1 | 0.3 | 0.25 | 4.34
| 24B5D19076 | 240419076 | 2024-04-19 | 12:29 | 12:39 | 8 | 4 | 1 | 257.3 | 33 | 158 | 0.1 | 1 | 0.3 | 0.3 | 0.11 | 4.89 | 0.6 | 0.41 | 0.3 | 0.4 | 4.25 | 1 | 1.34 | 1.87 |  |  |  | 1772.73 | 1772.71 | 1770.43 | 1770.43 | 1770.42 | 1770.41 | 1770.42 | 1770.42 | 671.54 | 671.59 | 0.1 | 0.1 | 0.3 | 0.25 | 4.34
| 24B5D19077 | 240419077 | 2024-04-19 | 12:39 | 12:50 | 8 | 4 | 1 | 269.4 | 33 | 96 | 0.1 | 1 | 0.3 | 0.3 | 0.11 | 4.89 | 0.6 | 0.41 | 0.3 | 0.4 | 4.25 | 1 | 1.34 | 1.87 |  |  |  | 1776.93 | 1776.9 | 1774.63 | 1774.62 | 1774.62 | 1774.61 | 1774.62 | 1774.62 | 675.7 | 675.75 | 0.1 | 0.1 | 0.3 | 0.25 | 4.34
| 24B5D19078 | 240419078 | 2024-04-19 | 12:50 | 13:00 | 8 | 4 | 1 | 269.4 | 33 | 96 | 0.1 | 1 | 0.3 | 0.3 | 0.11 | 4.89 | 0.6 | 0.41 | 0.3 | 0.4 | 4.25 | 1 | 1.34 | 1.87 |  |  |  | 1781.13 | 1781.1 | 1778.82 | 1778.82 | 1778.81 | 1778.81 | 1778.81 | 1778.81 | 679.86 | 679.91 | 0.1 | 0.1 | 0.3 | 0.25 | 4.34
| 24B5D19079 | 240419079 | 2024-04-19 | 13:00 | 13:11 | 8 | 4 | 1 | 288.2 | 33 | 102 | 0.1 | 1 | 0.3 | 0.3 | 0.14 | 7.41 | 0.6 | 0.58 | 0.3 | 0.44 | 4.27 | 1 | 0.65 | 1.44 |  | 1 | 1 | 1785.31 | 1785.29 | 1783.01 | 1783.01 | 1783 | 1783 | 1783 | 1783 | 684.01 | 684.06 | 0.13 | 0.11 | 0.3 | 0.35 | 3.06
| 24B5D19080 | 240419080 | 2024-04-19 | 13:11 | 13:21 | 8 | 4 | 1 | 288.2 | 33 | 102 | 0.1 | 1 | 0.3 | 0.3 | 0.14 | 7.41 | 0.6 | 0.58 | 0.3 | 0.44 | 4.27 | 1 | 0.65 | 1.44 |  | 1 | 4 | 1789.51 | 1789.49 | 1787.21 | 1787.2 | 1787.2 | 1787.19 | 1787.2 | 1787.2 | 688.17 | 688.22 | 0.13 | 0.11 | 0.3 | 0.35 | 3.06
| 24B5D19081 | 240419081 | 2024-04-19 | 13:21 | 13:32 | 8 | 1 | 1 | 276.8 | 33 | 68 | 0.1 | 1 | 0.3 | 0.3 | 0.14 | 7.41 | 0.6 | 0.58 | 0.3 | 0.44 | 4.27 | 1 | 0.65 | 1.44 |  |  |  | 1793.69 | 1793.67 | 1791.39 | 1791.39 | 1791.38 | 1791.37 | 1791.38 | 1791.38 | 692.32 | 692.37 | 0.13 | 0.11 | 0.3 | 0.35 | 3.06
| 24B5D19082 | 240419082 | 2024-04-19 | 13:32 | 13:43 | 8 | 4 | 1 | 287 | 33 | 68 | 0.1 | 1 | 0.3 | 0.3 | 0.14 | 7.41 | 0.6 | 0.58 | 0.3 | 0.44 | 4.27 | 1 | 0.65 | 1.44 |  |  | 1 | 1797.84 | 1797.82 | 1795.54 | 1795.54 | 1795.53 | 1795.53 | 1795.53 | 1795.53 | 696.52 | 696.57 | 0.13 | 0.11 | 0.3 | 0.35 | 3.06
| 24B5D19083 | 240419083 | 2024-04-19 | 13:43 | 13:53 | 8 | 4 | 1 | 299.4 | 33 | 49 | 0.1 | 1 | 0.3 | 0.3 | 0.1 | 2.68 | 0.6 | 0.33 | 0.3 | 0.4 | 4.24 | 1 | 0.81 | 1.3 |  |  |  | 1802.03 | 1802 | 1799.72 | 1799.72 | 1799.71 | 1799.71 | 1799.71 | 1799.71 | 700.69 | 700.74 | 0.1 | 0.1 | 0.3 | 0.2 | 2.93
| 24B5D19084 | 240419084 | 2024-04-19 | 13:53 | 14:04 | 8 | 4 | 1 | 299.4 | 33 | 49 | 0.1 | 1 | 0.3 | 0.3 | 0.1 | 2.68 | 0.6 | 0.33 | 0.3 | 0.4 | 4.24 | 1 | 0.81 | 1.3 |  |  |  | 1806.21 | 1806.19 | 1803.91 | 1803.91 | 1803.9 | 1803.9 | 1803.9 | 1803.9 | 704.84 | 704.89 | 0.1 | 0.1 | 0.3 | 0.2 | 2.93
| 24B5D19085 | 240419085 | 2024-04-19 | 14:04 | 14:14 | 8 | 4 | 1 | 275.8 | 33 | 104 | 0.1 | 1 | 0.3 | 0.3 | 0.1 | 2.68 | 0.6 | 0.33 | 0.3 | 0.4 | 4.24 | 1 | 0.81 | 1.3 |  |  |  | 1810.38 | 1810.36 | 1808.08 | 1808.07 | 1808.07 | 1808.06 | 1808.07 | 1808.07 | 708.99 | 709.04 | 0.1 | 0.1 | 0.3 | 0.2 | 2.93
| 24B5D19086 | 240419086 | 2024-04-19 | 14:14 | 14:24 | 8 | 4 | 1 | 275.8 | 33 | 104 | 0.1 | 1 | 0.3 | 0.3 | 0.1 | 2.68 | 0.6 | 0.33 | 0.3 | 0.4 | 4.24 | 1 | 0.81 | 1.3 |  |  |  | 1814.55 | 1814.53 | 1812.25 | 1812.24 | 1812.24 | 1812.23 | 1812.24 | 1812.24 | 713.12 | 713.17 | 0.1 | 0.1 | 0.3 | 0.2 | 2.93
| 24B5D19087 | 240419087 | 2024-04-19 | 14:24 | 14:34 | 8 | 4 | 1 | 275.8 | 33 | 82 | 0.1 | 1 | 0.3 | 0.3 | 0.1 | 3.05 | 0.6 | 0.45 | 0.3 | 0.4 | 4.34 | 1 | 0.99 | 1.36 |  |  |  | 1818.72 | 1818.7 | 1816.42 | 1816.41 | 1816.41 | 1816.4 | 1816.41 | 1816.41 | 717.25 | 717.3 | 0.1 | 0.1 | 0.3 | 0.2 | 2.71
| 24B5D19088 | 240419088 | 2024-04-19 | 14:34 | 14:44 | 8 | 4 | 1 | 275.8 | 33 | 82 | 0.1 | 1 | 0.3 | 0.3 | 0.1 | 3.05 | 0.6 | 0.45 | 0.3 | 0.4 | 4.34 | 1 | 0.99 | 1.36 |  |  | 1 | 1822.89 | 1822.87 | 1820.59 | 1820.58 | 1820.58 | 1820.57 | 1820.58 | 1820.58 | 721.38 | 721.43 | 0.1 | 0.1 | 0.3 | 0.2 | 2.71
| 24B5D19089 | 240419089 | 2024-04-19 | 14:44 | 14:55 | 8 | 4 | 1 | 311.7 | 33 | 79 | 0.1 | 1 | 0.3 | 0.3 | 0.1 | 3.05 | 0.6 | 0.45 | 0.3 | 0.4 | 4.34 | 1 | 0.99 | 1.36 |  |  |  | 1827.07 | 1827.04 | 1824.77 | 1824.76 | 1824.75 | 1824.75 | 1824.76 | 1824.76 | 725.52 | 725.57 | 0.1 | 0.1 | 0.3 | 0.2 | 2.71
| 24B5D19090 | 240419090 | 2024-04-19 | 14:55 | 15:05 | 8 | 4 | 1 | 311.7 | 33 | 79 | 0.1 | 1 | 0.3 | 0.3 | 0.1 | 3.05 | 0.6 | 0.45 | 0.3 | 0.4 | 4.34 | 1 | 0.99 | 1.36 |  |  |  | 1831.24 | 1831.21 | 1828.94 | 1828.93 | 1828.92 | 1828.92 | 1828.93 | 1828.93 | 729.66 | 729.71 | 0.1 | 0.1 | 0.3 | 0.2 | 2.71
| 24B5D19091 | 240419091 | 2024-04-19 | 15:05 | 15:15 | 8 | 4 | 1 | 265 | 33 | 97 | 0.1 | 1 | 0.3 | 0.3 | 0.1 | 2.8 | 0.6 | 0.57 | 0.3 | 0.4 | 4.56 | 1 | 1.13 | 1.37 |  |  |  | 1835.4 | 1835.38 | 1833.1 | 1833.09 | 1833.09 | 1833.08 | 1833.09 | 1833.09 | 733.78 | 733.83 | 0.1 | 0.1 | 0.3 | 0.2 | 2.69
| 24B5D19092 | 240419092 | 2024-04-19 | 15:15 | 15:25 | 8 | 4 | 1 | 265 | 33 | 97 | 0.1 | 1 | 0.3 | 0.3 | 0.1 | 2.8 | 0.6 | 0.57 | 0.3 | 0.4 | 4.56 | 1 | 1.13 | 1.37 |  |  |  | 1839.59 | 1839.57 | 1837.29 | 1837.28 | 1837.28 | 1837.27 | 1837.28 | 1837.28 | 737.94 | 737.99 | 0.1 | 0.1 | 0.3 | 0.2 | 2.69
| 24B5D19093 | 240419093 | 2024-04-19 | 15:25 | 15:35 | 8 | 4 | 1 | 220.2 | 33 | 85 | 0.1 | 1 | 0.3 | 0.3 | 0.1 | 2.8 | 0.6 | 0.57 | 0.3 | 0.4 | 4.56 | 1 | 1.13 | 1.37 |  |  | 1 | 1843.78 | 1843.76 | 1841.48 | 1841.47 | 1841.47 | 1841.46 | 1841.47 | 1841.47 | 742.09 | 742.14 | 0.1 | 0.1 | 0.3 | 0.2 | 2.69
| 24B5D19094 | 240419094 | 2024-04-19 | 15:35 | 15:45 | 8 | 4 | 1 | 220.2 | 33 | 85 | 0.1 | 1 | 0.3 | 0.3 | 0.1 | 2.8 | 0.6 | 0.57 | 0.3 | 0.4 | 4.56 | 1 | 1.13 | 1.37 |  |  |  | 1847.96 | 1847.93 | 1845.66 | 1845.65 | 1845.65 | 1845.64 | 1845.65 | 1845.65 | 746.23 | 746.28 | 0.1 | 0.1 | 0.3 | 0.2 | 2.69
| 24B5D19095 | 240419095 | 2024-04-19 | 15:45 | 15:56 | 8 | 4 | 1 | 264.6 | 33 | 69 | 0.1 | 1 | 0.3 | 0.3 | 0.11 | 4.02 | 0.6 | 0.65 | 0.3 | 0.48 | 4.51 | 1 | 1.97 | 1.74 |  |  |  | 1852.13 | 1852.11 | 1849.83 | 1849.83 | 1849.82 | 1849.82 | 1849.82 | 1849.82 | 750.37 | 750.42 | 0.1 | 0.1 | 0.3 | 0.2 | 3.07
| 24B5D19096 | 240419096 | 2024-04-19 | 15:56 | 16:06 | 8 | 4 | 1 | 264.6 | 33 | 69 | 0.1 | 1 | 0.3 | 0.3 | 0.11 | 4.02 | 0.6 | 0.65 | 0.3 | 0.48 | 4.51 | 1 | 1.97 | 1.74 |  |  |  | 1856.31 | 1856.29 | 1854.01 | 1854.01 | 1854 | 1853.99 | 1854 | 1854 | 754.51 | 754.56 | 0.1 | 0.1 | 0.3 | 0.2 | 3.07
| 24B5D19097 | 240419097 | 2024-04-19 | 16:06 | 16:16 | 8 | 4 | 1 | 298 | 33 | 69 | 0.1 | 1 | 0.3 | 0.3 | 0.11 | 4.02 | 0.6 | 0.65 | 0.3 | 0.48 | 4.51 | 1 | 1.97 | 1.74 |  |  |  | 1860.49 | 1860.47 | 1858.19 | 1858.19 | 1858.18 | 1858.18 | 1858.18 | 1858.18 | 758.65 | 758.7 | 0.1 | 0.1 | 0.3 | 0.2 | 3.07
| 24B5D19098 | 240419098 | 2024-04-19 | 16:16 | 16:26 | 8 | 4 | 1 | 298 | 33 | 69 | 0.1 | 1 | 0.3 | 0.3 | 0.11 | 4.02 | 0.6 | 0.65 | 0.3 | 0.48 | 4.51 | 1 | 1.97 | 1.74 |  |  |  | 1864.52 | 1864.49 | 1862.21 | 1862.21 | 1862.2 | 1862.2 | 1862.2 | 1862.2 | 762.64 | 762.69 | 0.1 | 0.1 | 0.3 | 0.2 | 3.07
| 24B5D19099 | 240419099 | 2024-04-19 | 16:26 | 16:36 | 8 | 4 | 1 | 314.1 | 33 | 61 | 0.1 | 1 | 0.3 | 0.3 | 0.12 | 3.34 | 0.6 | 0.5 | 0.3 | 0.41 | 5.04 | 1 | 1.6 | 2.01 |  |  |  | 1868.69 | 1868.66 | 1866.38 | 1866.38 | 1866.37 | 1866.37 | 1866.37 | 1866.37 | 766.77 | 766.82 | 0.1 | 0.1 | 0.3 | 0.2 | 3.35
| 24B5D19100 | 240419100 | 2024-04-19 | 16:36 | 16:46 | 8 | 4 | 1 | 314.1 | 33 | 61 | 0.1 | 1 | 0.3 | 0.3 | 0.12 | 3.34 | 0.6 | 0.5 | 0.3 | 0.41 | 5.04 | 1 | 1.6 | 2.01 |  |  |  | 1872.73 | 1872.7 | 1870.43 | 1870.42 | 1870.41 | 1870.41 | 1870.42 | 1870.42 | 770.78 | 770.83 | 0.1 | 0.1 | 0.3 | 0.2 | 3.35
| 24B5D19101 | 240419101 | 2024-04-19 | 16:46 | 16:57 | 8 | 4 | 1 | 299 | 33 | 145 | 0.1 | 1 | 0.3 | 0.3 | 0.12 | 3.34 | 0.6 | 0.5 | 0.3 | 0.41 | 5.04 | 1 | 1.6 | 2.01 |  |  |  | 1876.9 | 1876.87 | 1874.59 | 1874.59 | 1874.58 | 1874.58 | 1874.58 | 1874.58 | 774.91 | 774.96 | 0.1 | 0.1 | 0.3 | 0.2 | 3.35
| 24B5D19102 | 240419102 | 2024-04-19 | 16:57 | 17:07 | 8 | 4 | 1 | 299 | 33 | 145 | 0.1 | 1 | 0.3 | 0.3 | 0.12 | 3.34 | 0.6 | 0.5 | 0.3 | 0.41 | 5.04 | 1 | 1.6 | 2.01 |  |  |  | 1880.94 | 1880.92 | 1878.64 | 1878.63 | 1878.63 | 1878.62 | 1878.63 | 1878.63 | 778.92 | 778.97 | 0.1 | 0.1 | 0.3 | 0.2 | 3.35
| 24B5D19103 | 240419103 | 2024-04-19 | 17:07 | 17:17 | 8 | 4 | 1 | 248 | 33 | 113 | 0.1 | 1 | 0.3 | 0.3 | 0.1 | 3.59 | 0.6 | 0.37 | 0.3 | 0.4 | 4.41 | 1 | 1.37 | 1.29 |  |  |  | 1885.11 | 1885.09 | 1882.81 | 1882.81 | 1882.8 | 1882.79 | 1882.8 | 1882.8 | 783.09 | 783.14 | 0.1 | 0.1 | 0.3 | 0.2 | 2.77
| 24B5D19104 | 240419104 | 2024-04-19 | 17:17 | 17:27 | 8 | 4 | 1 | 248 | 33 | 113 | 0.1 | 1 | 0.3 | 0.3 | 0.1 | 3.59 | 0.6 | 0.37 | 0.3 | 0.4 | 4.41 | 1 | 1.37 | 1.29 |  |  |  | 1889.3 | 1889.27 | 1887 | 1886.99 | 1886.98 | 1886.98 | 1886.99 | 1886.99 | 787.28 | 787.33 | 0.1 | 0.1 | 0.3 | 0.2 | 2.77
| 24B5D19105 | 240419105 | 2024-04-19 | 17:27 | 17:37 | 8 | 4 | 1 | 230 | 33 | 116 | 0.1 | 1 | 0.3 | 0.3 | 0.1 | 3.59 | 0.6 | 0.37 | 0.3 | 0.4 | 4.41 | 1 | 1.37 | 1.29 |  |  |  | 1893.47 | 1893.45 | 1891.17 | 1891.17 | 1891.16 | 1891.16 | 1891.16 | 1891.16 | 791.45 | 791.5 | 0.1 | 0.1 | 0.3 | 0.2 | 2.77
| 24B5D19106 | 240419106 | 2024-04-19 | 17:37 | 17:47 | 8 | 4 | 1 | 230 | 33 | 116 | 0.1 | 1 | 0.3 | 0.3 | 0.1 | 3.59 | 0.6 | 0.37 | 0.3 | 0.4 | 4.41 | 1 | 1.37 | 1.29 |  |  |  | 1897.66 | 1897.63 | 1895.36 | 1895.35 | 1895.34 | 1895.34 | 1895.35 | 1895.35 | 795.64 | 795.69 | 0.1 | 0.1 | 0.3 | 0.2 | 2.77
| 24B5D19107 | 240419107 | 2024-04-19 | 17:47 | 17:57 | 8 | 4 | 1 | 274.3 | 33 | 91 | 0.1 | 1 | 0.3 | 0.3 | 0.1 | 5.41 | 0.6 | 0.31 | 0.3 | 0.4 | 4.58 | 1 | 0.6 | 1.05 |  |  |  | 1901.83 | 1901.8 | 1899.53 | 1899.52 | 1899.51 | 1899.51 | 1899.52 | 1899.52 | 799.81 | 799.86 | 0.1 | 0.1 | 0.3 | 0.21 | 2.27
| 24B5D19108 | 240419108 | 2024-04-19 | 17:57 | 18:07 | 8 | 4 | 1 | 274.3 | 33 | 91 | 0.1 | 1 | 0.3 | 0.3 | 0.1 | 5.41 | 0.6 | 0.31 | 0.3 | 0.4 | 4.58 | 1 | 0.6 | 1.05 |  |  |  | 1906.01 | 1905.99 | 1903.71 | 1903.7 | 1903.7 | 1903.69 | 1903.7 | 1903.7 | 803.99 | 804.04 | 0.1 | 0.1 | 0.3 | 0.21 | 2.27
| 24B5D19109 | 240419109 | 2024-04-19 | 18:07 | 18:18 | 8 | 4 | 1 | 256.3 | 33 | 114 | 0.1 | 1 | 0.3 | 0.3 | 0.1 | 5.41 | 0.6 | 0.31 | 0.3 | 0.4 | 4.58 | 1 | 0.6 | 1.05 |  |  |  | 1910.19 | 1910.16 | 1907.89 | 1907.88 | 1907.87 | 1907.87 | 1907.88 | 1907.88 | 808.17 | 808.22 | 0.1 | 0.1 | 0.3 | 0.21 | 2.27
| 24B5D19110 | 240419110 | 2024-04-19 | 18:18 | 18:28 | 8 | 4 | 1 | 256.3 | 33 | 114 | 0.1 | 1 | 0.3 | 0.3 | 0.1 | 5.41 | 0.6 | 0.31 | 0.3 | 0.4 | 4.58 | 1 | 0.6 | 1.05 |  |  |  | 1914.36 | 1914.33 | 1912.06 | 1912.05 | 1912.04 | 1912.04 | 1912.05 | 1912.05 | 812.34 | 812.39 | 0.1 | 0.1 | 0.3 | 0.21 | 2.27
| 24B5D19111 | 240419111 | 2024-04-19 | 18:28 | 18:38 | 8 | 4 | 1 | 264.5 | 33 | 74 | 0.1 | 1 | 0.3 | 0.3 | 0.12 | 4.18 | 0.6 | 0.43 | 0.3 | 0.4 | 4.78 | 1 | 0.67 | 1.29 |  |  |  | 1918.53 | 1918.51 | 1916.23 | 1916.23 | 1916.22 | 1916.22 | 1916.22 | 1916.22 | 816.51 | 816.56 | 0.1 | 0.1 | 0.3 | 0.2 | 2.61
| 24B5D19112 | 240419112 | 2024-04-19 | 18:38 | 18:48 | 8 | 4 | 1 | 264.5 | 33 | 74 | 0.1 | 1 | 0.3 | 0.3 | 0.12 | 4.18 | 0.6 | 0.43 | 0.3 | 0.4 | 4.78 | 1 | 0.67 | 1.29 |  |  |  | 1922.7 | 1922.68 | 1920.4 | 1920.4 | 1920.39 | 1920.39 | 1920.39 | 1920.39 | 820.68 | 820.73 | 0.1 | 0.1 | 0.3 | 0.2 | 2.61
| 24B5D19113 | 240419113 | 2024-04-19 | 18:48 | 18:58 | 8 | 4 | 1 | 252.5 | 33 | 127 | 0.1 | 1 | 0.3 | 0.3 | 0.12 | 4.18 | 0.6 | 0.43 | 0.3 | 0.4 | 4.78 | 1 | 0.67 | 1.29 |  |  |  | 1926.88 | 1926.86 | 1924.58 | 1924.57 | 1924.57 | 1924.56 | 1924.57 | 1924.57 | 824.86 | 824.91 | 0.1 | 0.1 | 0.3 | 0.2 | 2.61
| 24B5D19114 | 240419114 | 2024-04-19 | 18:58 | 19:09 | 8 | 4 | 1 | 252.5 | 33 | 127 | 0.1 | 1 | 0.3 | 0.3 | 0.12 | 4.18 | 0.6 | 0.43 | 0.3 | 0.4 | 4.78 | 1 | 0.67 | 1.29 |  |  | 2 | 1931.06 | 1931.04 | 1928.76 | 1928.76 | 1928.75 | 1928.75 | 1928.75 | 1928.75 | 829.04 | 829.1 | 0.1 | 0.1 | 0.3 | 0.2 | 2.61
| 24B5D19115 | 240419115 | 2024-04-19 | 19:09 | 19:19 | 8 | 4 | 1 | 236 | 33 | 99 | 0.1 | 1 | 0.3 | 0.3 | 0.1 | 4.53 | 0.6 | 0.23 | 0.3 | 0.42 | 5.13 | 1 | 1.17 | 1.45 |  |  |  | 1935.25 | 1935.22 | 1932.95 | 1932.94 | 1932.94 | 1932.93 | 1932.94 | 1932.94 | 833.23 | 833.28 | 0.1 | 0.1 | 0.3 | 0.2 | 2.32
| 24B5D19116 | 240419116 | 2024-04-19 | 19:19 | 19:29 | 8 | 4 | 1 | 236 | 33 | 99 | 0.1 | 1 | 0.3 | 0.3 | 0.1 | 4.53 | 0.6 | 0.23 | 0.3 | 0.42 | 5.13 | 1 | 1.17 | 1.45 |  |  |  | 1939.42 | 1939.39 | 1937.12 | 1937.11 | 1937.11 | 1937.1 | 1937.11 | 1937.11 | 837.4 | 837.45 | 0.1 | 0.1 | 0.3 | 0.2 | 2.32
| 24B5D19117 | 240419117 | 2024-04-19 | 19:29 | 19:39 | 8 | 4 | 1 | 225.4 | 33 | 129 | 0.1 | 1 | 0.3 | 0.3 | 0.1 | 4.53 | 0.6 | 0.23 | 0.3 | 0.42 | 5.13 | 1 | 1.17 | 1.45 |  |  |  | 1943.6 | 1943.58 | 1941.3 | 1941.3 | 1941.29 | 1941.28 | 1941.29 | 1941.29 | 841.58 | 841.63 | 0.1 | 0.1 | 0.3 | 0.2 | 2.32
| 24B5D19118 | 240419118 | 2024-04-19 | 19:39 | 19:49 | 8 | 4 | 1 | 225.4 | 33 | 129 | 0.1 | 1 | 0.3 | 0.3 | 0.1 | 4.53 | 0.6 | 0.23 | 0.3 | 0.42 | 5.13 | 1 | 1.17 | 1.45 |  |  |  | 1947.78 | 1947.75 | 1945.48 | 1945.47 | 1945.47 | 1945.46 | 1945.47 | 1945.47 | 845.76 | 845.81 | 0.1 | 0.1 | 0.3 | 0.2 | 2.32
| 24B5D19119 | 240419119 | 2024-04-19 | 19:49 | 19:59 | 8 | 4 | 1 | 242.7 | 33 | 193 | 0.1 | 1 | 0.3 | 0.3 | 0.1 | 4.72 | 0.6 | 0.31 | 0.3 | 0.4 | 4.53 | 1 | 1.07 | 0.97 |  |  |  | 1951.95 | 1951.92 | 1949.65 | 1949.64 | 1949.64 | 1949.63 | 1949.64 | 1949.64 | 849.93 | 849.98 | 0.1 | 0.1 | 0.3 | 0.2 | 1.95
| 24B5D19120 | 240419120 | 2024-04-19 | 19:59 | 20:10 | 8 | 4 | 1 | 242.7 | 33 | 193 | 0.1 | 1 | 0.3 | 0.3 | 0.1 | 4.72 | 0.6 | 0.31 | 0.3 | 0.4 | 4.53 | 1 | 1.07 | 0.97 |  |  |  | 1956.28 | 1956.25 | 1953.97 | 1953.97 | 1953.96 | 1953.96 | 1953.96 | 1953.96 | 854.26 | 854.31 | 0.1 | 0.1 | 0.3 | 0.2 | 1.95
| 24B5D19121 | 240419121 | 2024-04-19 | 20:10 | 20:20 | 8 | 4 | 1 | 236.1 | 33 | 127 | 0.1 | 1 | 0.3 | 0.3 | 0.1 | 4.72 | 0.6 | 0.31 | 0.3 | 0.4 | 4.53 | 1 | 1.07 | 0.97 |  |  |  | 1960.48 | 1960.46 | 1958.18 | 1958.17 | 1958.17 | 1958.16 | 1958.17 | 1958.17 | 858.46 | 858.51 | 0.1 | 0.1 | 0.3 | 0.2 | 1.95
| 24B5D19122 | 240419122 | 2024-04-19 | 20:20 | 20:30 | 8 | 4 | 1 | 236.1 | 33 | 127 | 0.1 | 1 | 0.3 | 0.3 | 0.1 | 4.72 | 0.6 | 0.31 | 0.3 | 0.4 | 4.53 | 1 | 1.07 | 0.97 |  |  |  | 1964.66 | 1964.63 | 1962.35 | 1962.35 | 1962.34 | 1962.34 | 1962.35 | 1962.35 | 862.64 | 862.69 | 0.1 | 0.1 | 0.3 | 0.2 | 1.95
| 24B5D19123 | 240419123 | 2024-04-19 | 20:30 | 20:41 | 8 | 4 | 1 | 242.4 | 33 | 108 | 0.1 | 1 | 0.3 | 0.33 | 0.19 | 4.44 | 0.6 | 0.41 | 0.3 | 0.44 | 4.68 | 1 | 3.75 | 1.63 |  |  |  | 1968.87 | 1968.84 | 1966.56 | 1966.56 | 1966.55 | 1966.55 | 1966.55 | 1966.55 | 866.81 | 866.86 | 0.1 | 0.13 | 0.3 | 0.2 | 3.39
| 24B5D19124 | 240419124 | 2024-04-19 | 20:41 | 20:51 | 8 | 4 | 1 | 242.4 | 33 | 108 | 0.1 | 1 | 0.3 | 0.33 | 0.19 | 4.44 | 0.6 | 0.41 | 0.3 | 0.44 | 4.68 | 1 | 3.75 | 1.63 |  |  |  | 1973.08 | 1973.06 | 1970.78 | 1970.78 | 1970.77 | 1970.76 | 1970.77 | 1970.77 | 870.99 | 871.04 | 0.1 | 0.13 | 0.3 | 0.2 | 3.39
| 24B5D19125 | 240419125 | 2024-04-19 | 20:51 | 21:02 | 8 | 4 | 1 | 251.6 | 33 | 170 | 0.1 | 1 | 0.3 | 0.33 | 0.19 | 4.44 | 0.6 | 0.41 | 0.3 | 0.44 | 4.68 | 1 | 3.75 | 1.63 |  |  |  | 1977.29 | 1977.27 | 1974.99 | 1974.99 | 1974.98 | 1974.97 | 1974.98 | 1974.98 | 875.16 | 875.21 | 0.1 | 0.13 | 0.3 | 0.2 | 3.39
| 24B5D19126 | 240419126 | 2024-04-19 | 21:02 | 21:12 | 8 | 4 | 1 | 251.6 | 33 | 170 | 0.1 | 1 | 0.3 | 0.33 | 0.19 | 4.44 | 0.6 | 0.41 | 0.3 | 0.44 | 4.68 | 1 | 3.75 | 1.63 |  |  |  | 1981.5 | 1981.48 | 1979.2 | 1979.2 | 1979.19 | 1979.18 | 1979.19 | 1979.19 | 879.33 | 879.38 | 0.1 | 0.13 | 0.3 | 0.2 | 3.39
| 24B5D19127 | 240419127 | 2024-04-19 | 21:12 | 21:23 | 8 | 4 | 1 | 280.4 | 33 | 101 | 0.1 | 1 | 0.3 | 0.3 | 0.17 | 3.74 | 0.6 | 0.56 | 0.3 | 0.43 | 4.12 | 1 | 2.46 | 1.79 |  |  |  | 1985.71 | 1985.69 | 1983.41 | 1983.4 | 1983.4 | 1983.39 | 1983.4 | 1983.4 | 883.5 | 883.55 | 0.1 | 0.11 | 0.3 | 0.2 | 3.62
| 24B5D19128 | 240419128 | 2024-04-19 | 21:23 | 21:33 | 8 | 4 | 1 | 280.4 | 33 | 101 | 0.1 | 1 | 0.3 | 0.3 | 0.17 | 3.74 | 0.6 | 0.56 | 0.3 | 0.43 | 4.12 | 1 | 2.46 | 1.79 |  |  |  | 1989.91 | 1989.88 | 1987.61 | 1987.6 | 1987.59 | 1987.59 | 1987.6 | 1987.6 | 887.66 | 887.71 | 0.1 | 0.11 | 0.3 | 0.2 | 3.62
| 24B5D19129 | 240419129 | 2024-04-19 | 21:33 | 21:44 | 8 | 4 | 1 | 333.1 | 33 | 157 | 0.1 | 1 | 0.3 | 0.3 | 0.17 | 3.74 | 0.6 | 0.56 | 0.3 | 0.43 | 4.12 | 1 | 2.46 | 1.79 |  |  |  | 1994.09 | 1994.07 | 1991.79 | 1991.78 | 1991.78 | 1991.77 | 1991.78 | 1991.78 | 891.8 | 891.85 | 0.1 | 0.11 | 0.3 | 0.2 | 3.62
| 24B5D19130 | 240419130 | 2024-04-19 | 21:44 | 21:54 | 8 | 4 | 1 | 333.1 | 33 | 157 | 0.1 | 1 | 0.3 | 0.3 | 0.17 | 3.74 | 0.6 | 0.56 | 0.3 | 0.43 | 4.12 | 1 | 2.46 | 1.79 |  |  |  | 1998.28 | 1998.26 | 1995.98 | 1995.97 | 1995.97 | 1995.96 | 1995.97 | 1995.97 | 895.96 | 896.01 | 0.1 | 0.11 | 0.3 | 0.2 | 3.62
| 24B5D19131 | 240419131 | 2024-04-19 | 21:54 | 22:05 | 8 | 4 | 1 | 333.6 | 33 | 138 | 0.1 | 1 | 0.3 | 0.3 | 0.1 | 3.91 | 0.6 | 0.62 | 0.3 | 0.41 | 4.17 | 1 | 2.95 | 1.85 |  |  |  | 2002.62 | 2002.59 | 2000.32 | 2000.31 | 2000.3 | 2000.3 | 2000.31 | 2000.31 | 900.25 | 900.3 | 0.1 | 0.1 | 0.3 | 0.2 | 3.19
| 24B5D19132 | 240419132 | 2024-04-19 | 22:05 | 22:15 | 8 | 4 | 1 | 333.6 | 33 | 138 | 0.1 | 1 | 0.3 | 0.3 | 0.1 | 3.91 | 0.6 | 0.62 | 0.3 | 0.41 | 4.17 | 1 | 2.95 | 1.85 |  |  |  | 2006.83 | 2006.81 | 2004.53 | 2004.53 | 2004.52 | 2004.51 | 2004.52 | 2004.52 | 904.43 | 904.48 | 0.1 | 0.1 | 0.3 | 0.2 | 3.19
| 24B5D19133 | 240419133 | 2024-04-19 | 22:15 | 22:26 | 8 | 4 | 1 | 360.9 | 33 | 172 | 0.1 | 1 | 0.3 | 0.3 | 0.1 | 3.91 | 0.6 | 0.62 | 0.3 | 0.41 | 4.17 | 1 | 2.95 | 1.85 |  |  |  | 2011.02 | 2010.99 | 2008.71 | 2008.71 | 2008.7 | 2008.7 | 2008.7 | 2008.7 | 908.58 | 908.63 | 0.1 | 0.1 | 0.3 | 0.2 | 3.19
| 24B5D19134 | 240419134 | 2024-04-19 | 22:26 | 22:36 | 8 | 4 | 1 | 360.9 | 33 | 172 | 0.1 | 1 | 0.3 | 0.3 | 0.1 | 3.91 | 0.6 | 0.62 | 0.3 | 0.41 | 4.17 | 1 | 2.95 | 1.85 |  |  |  | 2015.21 | 2015.19 | 2012.91 | 2012.91 | 2012.9 | 2012.89 | 2012.9 | 2012.9 | 912.73 | 912.78 | 0.1 | 0.1 | 0.3 | 0.2 | 3.19
| 24B5D19135 | 240419135 | 2024-04-19 | 22:36 | 22:46 | 8 | 4 | 1 | 338 | 33 | 111 | 0.1 | 1 | 0.3 | 0.3 | 0.1 | 3.91 | 0.6 | 0.62 | 0.3 | 0.41 | 4.17 | 1 | 2.95 | 1.85 |  |  |  | 2019.39 | 2019.37 | 2017.09 | 2017.09 | 2017.08 | 2017.08 | 2017.08 | 2017.08 | 916.88 | 916.93 | 0.1 | 0.1 | 0.3 | 0.2 | 3.19
| 24B5D19136 | 240419136 | 2024-04-19 | 22:46 | 22:57 | 8 | 4 | 1 | 338 | 33 | 111 | 0.1 | 1 | 0.3 | 0.31 | 0.23 | 2.98 | 0.6 | 0.64 | 0.3 | 0.43 | 3.95 | 1 | 2.18 | 2.72 |  |  |  | 2023.6 | 2023.57 | 2021.3 | 2021.29 | 2021.28 | 2021.28 | 2021.29 | 2021.29 | 921.04 | 921.09 | 0.1 | 0.15 | 0.3 | 0.2 | 3.85
| 24B5D19137 | 240419137 | 2024-04-19 | 22:57 | 23:07 | 8 | 4 | 1 | 285 | 33 | 137 | 0.1 | 1 | 0.3 | 0.31 | 0.23 | 2.98 | 0.6 | 0.64 | 0.3 | 0.43 | 3.95 | 1 | 2.18 | 2.72 |  |  |  | 2027.79 | 2027.77 | 2025.49 | 2025.49 | 2025.48 | 2025.48 | 2025.48 | 2025.48 | 925.2 | 925.25 | 0.1 | 0.15 | 0.3 | 0.2 | 3.85
| 24B5D19138 | 240419138 | 2024-04-19 | 23:07 | 23:18 | 8 | 4 | 1 | 285 | 33 | 137 | 0.1 | 1 | 0.3 | 0.31 | 0.23 | 2.98 | 0.6 | 0.64 | 0.3 | 0.43 | 3.95 | 1 | 2.18 | 2.72 |  |  |  | 2031.99 | 2031.97 | 2029.69 | 2029.68 | 2029.68 | 2029.67 | 2029.68 | 2029.68 | 929.36 | 929.41 | 0.1 | 0.15 | 0.3 | 0.2 | 3.85
| 24B5D19139 | 240419139 | 2024-04-19 | 23:18 | 23:28 | 8 | 4 | 1 | 256.8 | 33 | 108 | 0.1 | 1 | 0.3 | 0.3 | 0.14 | 3.02 | 0.6 | 0.49 | 0.3 | 0.4 | 3.92 | 1 | 1.23 | 2.63 |  |  |  | 2036.19 | 2036.16 | 2033.88 | 2033.88 | 2033.87 | 2033.87 | 2033.87 | 2033.87 | 933.52 | 933.57 | 0.1 | 0.1 | 0.3 | 0.2 | 3.27
| 24B5D19140 | 240419140 | 2024-04-19 | 23:28 | 23:38 | 8 | 4 | 1 | 256.8 | 33 | 108 | 0.1 | 1 | 0.3 | 0.3 | 0.14 | 3.02 | 0.6 | 0.49 | 0.3 | 0.4 | 3.92 | 1 | 1.23 | 2.63 |  |  |  | 2040.38 | 2040.36 | 2038.08 | 2038.08 | 2038.07 | 2038.06 | 2038.07 | 2038.07 | 937.68 | 937.73 | 0.1 | 0.1 | 0.3 | 0.2 | 3.27
| 24B5D19141 | 240419141 | 2024-04-19 | 23:38 | 23:49 | 8 | 4 | 1 | 238 | 33 | 86 | 0.1 | 1 | 0.3 | 0.3 | 0.14 | 3.02 | 0.6 | 0.49 | 0.3 | 0.4 | 3.92 | 1 | 1.23 | 2.63 |  |  |  | 2044.56 | 2044.53 | 2042.26 | 2042.25 | 2042.25 | 2042.24 | 2042.25 | 2042.25 | 941.81 | 941.86 | 0.1 | 0.1 | 0.3 | 0.2 | 3.27
| 24B5D19142 | 240419142 | 2024-04-19 | 23:49 | 23:59 | 8 | 4 | 1 | 238 | 33 | 86 | 0.1 | 1 | 0.3 | 0.3 | 0.14 | 3.02 | 0.6 | 0.49 | 0.3 | 0.4 | 3.92 | 1 | 1.23 | 2.63 |  |  |  | 2048.6 | 2048.57 | 2046.31 | 2046.3 | 2046.29 | 2046.29 | 2046.3 | 2046.3 | 945.82 | 945.88 | 0.1 | 0.1 | 0.3 | 0.2 | 3.27
| 24B5D19143 | 240419143 | 2024-04-19 | 23:59 | 0:10 | 8 | 4 | 1 | 244 | 33 | 149 | 0.1 | 1 | 0.3 | 0.3 | 0.22 | 4.51 | 0.6 | 0.58 | 0.3 | 0.4 | 4.07 | 1 | 2.81 | 2.3 | 1 | 1 | 1 | 2052.87 | 2052.84 | 2050.61 | 2050.6 | 2050.6 | 2050.59 | 2050.6 | 2050.6 | 950.14 | 950.19 | 0.1 | 0.13 | 0.3 | 0.2 | 2.95
| 24B5D20001 | 240420001 | 2024-04-20 | 0:10 | 0:20 | 8 | 4 | 1 | 244 | 33 | 149 | 0.1 | 1 | 0.3 | 0.3 | 0.22 | 4.51 | 0.6 | 0.58 | 0.3 | 0.4 | 4.07 | 1 | 2.81 | 2.3 |  |  |  | 2057.09 | 2057.07 | 2054.83 | 2054.83 | 2054.82 | 2054.82 | 2054.82 | 2054.82 | 954.33 | 954.38 | 0.1 | 0.13 | 0.3 | 0.2 | 2.95
| 24B5D20002 | 240420002 | 2024-04-20 | 0:20 | 0:31 | 8 | 1 | 1 | 247 | 33 | 184 | 0.1 | 1 | 0.3 | 0.3 | 0.22 | 4.51 | 0.6 | 0.58 | 0.3 | 0.4 | 4.07 | 1 | 2.81 | 2.3 |  |  |  | 2061.3 | 2061.28 | 2059.04 | 2059.04 | 2059.03 | 2059.03 | 2059.04 | 2059.04 | 958.5 | 958.55 | 0.1 | 0.13 | 0.3 | 0.2 | 2.95
| 24B5D20003 | 240420003 | 2024-04-20 | 0:31 | 0:42 | 8 | 4 | 1 | 247 | 33 | 149 | 0.1 | 1 | 0.3 | 0.3 | 0.22 | 4.51 | 0.6 | 0.58 | 0.3 | 0.4 | 4.07 | 1 | 2.81 | 2.3 |  |  | 1 | 2065.48 | 2065.46 | 2063.22 | 2063.22 | 2063.21 | 2063.21 | 2063.21 | 2063.21 | 962.68 | 962.73 | 0.1 | 0.13 | 0.3 | 0.2 | 2.95
| 24B5D20004 | 240420004 | 2024-04-20 | 0:42 | 0:53 | 8 | 4 | 1 | 245.1 | 33 | 114 | 0.1 | 1 | 0.3 | 0.3 | 0.1 | 3.97 | 0.6 | 0.49 | 0.3 | 0.41 | 4.23 | 1 | 2.27 | 1.67 |  |  |  | 2069.63 | 2069.61 | 2067.38 | 2067.37 | 2067.36 | 2067.36 | 2067.37 | 2067.37 | 966.87 | 966.92 | 0.1 | 0.1 | 0.3 | 0.2 | 2.58
| 24B5D20005 | 240420005 | 2024-04-20 | 0:53 | 1:04 | 8 | 4 | 1 | 245.1 | 33 | 114 | 0.1 | 1 | 0.3 | 0.3 | 0.1 | 3.97 | 0.6 | 0.49 | 0.3 | 0.41 | 4.23 | 1 | 2.27 | 1.67 |  |  |  | 2073.8 | 2073.78 | 2071.54 | 2071.53 | 2071.53 | 2071.52 | 2071.53 | 2071.53 | 971.08 | 971.13 | 0.1 | 0.1 | 0.3 | 0.2 | 2.58
| 24B5D20006 | 240420006 | 2024-04-20 | 1:04 | 1:15 | 8 | 4 | 1 | 255 | 33 | 226 | 0.1 | 1 | 0.3 | 0.3 | 0.1 | 3.97 | 0.6 | 0.49 | 0.3 | 0.41 | 4.23 | 1 | 2.27 | 1.67 |  |  |  | 2077.96 | 2077.93 | 2075.7 | 2075.69 | 2075.69 | 2075.68 | 2075.69 | 2075.69 | 975.28 | 975.33 | 0.1 | 0.1 | 0.3 | 0.2 | 2.58
| 24B5D20007 | 240420007 | 2024-04-20 | 1:15 | 1:25 | 8 | 4 | 1 | 255 | 33 | 226 | 0.1 | 1 | 0.3 | 0.3 | 0.1 | 3.97 | 0.6 | 0.49 | 0.3 | 0.41 | 4.23 | 1 | 2.27 | 1.67 |  |  |  | 2082.11 | 2082.09 | 2079.85 | 2079.85 | 2079.84 | 2079.84 | 2079.85 | 2079.85 | 979.47 | 979.52 | 0.1 | 0.1 | 0.3 | 0.2 | 2.58
| 24B5D20008 | 240420008 | 2024-04-20 | 1:25 | 1:36 | 8 | 4 | 1 | 261 | 33 | 163 | 0.1 | 1 | 0.3 | 0.3 | 0.1 | 3.97 | 0.6 | 0.49 | 0.3 | 0.41 | 4.23 | 1 | 2.27 | 1.67 |  |  |  | 2086.28 | 2086.26 | 2084.03 | 2084.02 | 2084.01 | 2084.01 | 2084.02 | 2084.02 | 983.68 | 983.73 | 0.1 | 0.1 | 0.3 | 0.2 | 2.58
| 24B5D20009 | 240420009 | 2024-04-20 | 1:36 | 1:47 | 8 | 4 | 1 | 261 | 33 | 163 | 0.1 | 1 | 0.3 | 0.3 | 0.3 | 4.59 | 0.6 | 0.63 | 0.3 | 0.41 | 4.55 | 1 | 5.8 | 2.31 |  |  |  | 2090.45 | 2090.43 | 2088.19 | 2088.18 | 2088.18 | 2088.17 | 2088.18 | 2088.18 | 987.89 | 987.94 | 0.1 | 0.15 | 0.3 | 0.2 | 2.74
| 24B5D20010 | 240420010 | 2024-04-20 | 1:47 | 1:58 | 8 | 4 | 1 | 261 | 33 | 146 | 0.1 | 1 | 0.3 | 0.3 | 0.3 | 4.59 | 0.6 | 0.63 | 0.3 | 0.41 | 4.55 | 1 | 5.8 | 2.31 |  |  | 1 | 2094.6 | 2094.58 | 2092.34 | 2092.34 | 2092.33 | 2092.32 | 2092.33 | 2092.33 | 992.08 | 992.13 | 0.1 | 0.15 | 0.3 | 0.2 | 2.74
| 24B5D20011 | 240420011 | 2024-04-20 | 1:58 | 2:09 | 8 | 4 | 1 | 261 | 33 | 146 | 0.1 | 1 | 0.3 | 0.3 | 0.3 | 4.59 | 0.6 | 0.63 | 0.3 | 0.41 | 4.55 | 1 | 5.8 | 2.31 |  |  |  | 2098.76 | 2098.74 | 2096.5 | 2096.5 | 2096.49 | 2096.49 | 2096.5 | 2096.5 | 996.28 | 996.33 | 0.1 | 0.15 | 0.3 | 0.2 | 2.74
| 24B5D20012 | 240420012 | 2024-04-20 | 2:09 | 2:20 | 8 | 4 | 1 | 292 | 33 | 137 | 0.1 | 1 | 0.3 | 0.43 | 0.26 | 6.04 | 0.6 | 0.79 | 0.3 | 0.4 | 4.79 | 1 | 17.7 | 2.8 |  |  |  | 2102.93 | 2102.9 | 2100.67 | 2100.66 | 2100.66 | 2100.65 | 2100.66 | 2100.66 | 1000.49 | 1000.54 | 0.1 | 0.12 | 0.3 | 0.23 | 3.83
| 24B5D20013 | 240420013 | 2024-04-20 | 2:20 | 2:31 | 8 | 4 | 1 | 292 | 33 | 137 | 0.1 | 1 | 0.3 | 0.43 | 0.26 | 6.04 | 0.6 | 0.79 | 0.3 | 0.4 | 4.79 | 1 | 17.7 | 2.8 |  |  |  | 2107.09 | 2107.06 | 2104.83 | 2104.82 | 2104.82 | 2104.81 | 2104.82 | 2104.82 | 1004.69 | 1004.74 | 0.1 | 0.12 | 0.3 | 0.23 | 3.83
| 24B5D20014 | 240420014 | 2024-04-20 | 2:31 | 2:42 | 8 | 4 | 1 | 282 | 33 | 176 | 0.1 | 1 | 0.3 | 0.43 | 0.26 | 6.04 | 0.6 | 0.79 | 0.3 | 0.4 | 4.79 | 1 | 17.7 | 2.8 |  |  |  | 2111.23 | 2111.21 | 2108.97 | 2108.97 | 2108.96 | 2108.96 | 2108.96 | 2108.96 | 1008.87 | 1008.92 | 0.1 | 0.12 | 0.3 | 0.23 | 3.83
| 24B5D20015 | 240420015 | 2024-04-20 | 2:42 | 2:53 | 8 | 4 | 1 | 282 | 33 | 176 | 0.1 | 1 | 0.3 | 0.43 | 0.26 | 6.04 | 0.6 | 0.79 | 0.3 | 0.4 | 4.79 | 1 | 17.7 | 2.8 |  |  |  | 2115.4 | 2115.37 | 2113.14 | 2113.13 | 2113.12 | 2113.12 | 2113.13 | 2113.13 | 1013.08 | 1013.13 | 0.1 | 0.12 | 0.3 | 0.23 | 3.83
| 24B5D20016 | 240420016 | 2024-04-20 | 2:53 | 3:04 | 8 | 4 | 1 | 258 | 33 | 183 | 0.1 | 1 | 0.32 | 0.3 | 0.1 | 7.05 | 0.6 | 0.5 | 0.3 | 0.4 | 4.71 | 1 | 33.1 | 3.98 |  |  | 1 | 2119.53 | 2119.51 | 2117.27 | 2117.27 | 2117.26 | 2117.26 | 2117.26 | 2117.26 | 1017.25 | 1017.3 | 0.1 | 0.1 | 0.3 | 0.2 | 4.02
| 24B5D20017 | 240420017 | 2024-04-20 | 3:04 | 3:15 | 8 | 4 | 1 | 258 | 33 | 183 | 0.1 | 1 | 0.32 | 0.3 | 0.1 | 7.05 | 0.6 | 0.5 | 0.3 | 0.4 | 4.71 | 1 | 33.1 | 3.98 |  | 1 | 1 | 2123.71 | 2123.68 | 2121.45 | 2121.44 | 2121.44 | 2121.43 | 2121.44 | 2121.44 | 1021.45 | 1021.5 | 0.1 | 0.1 | 0.3 | 0.2 | 4.02
| 24B5D20018 | 240420018 | 2024-04-20 | 3:15 | 3:25 | 8 | 4 | 1 | 256 | 33 | 136 | 0.1 | 1 | 0.32 | 0.3 | 0.1 | 7.05 | 0.6 | 0.5 | 0.3 | 0.4 | 4.71 | 1 | 33.1 | 3.98 |  | 1 | 2 | 2127.91 | 2127.88 | 2125.65 | 2125.64 | 2125.64 | 2125.63 | 2125.64 | 2125.64 | 1025.64 | 1025.69 | 0.1 | 0.1 | 0.3 | 0.2 | 4.02
| 24B5D20019 | 240420019 | 2024-04-20 | 3:25 | 3:36 | 8 | 4 | 1 | 256 | 33 | 136 | 0.1 | 1 | 0.32 | 0.3 | 0.1 | 7.05 | 0.6 | 0.5 | 0.3 | 0.4 | 4.71 | 1 | 33.1 | 3.98 |  |  |  | 2132.12 | 2132.1 | 2129.86 | 2129.86 | 2129.85 | 2129.84 | 2129.85 | 2129.85 | 1029.77 | 1029.82 | 0.1 | 0.1 | 0.3 | 0.2 | 4.02
| 24B5D20020 | 240420020 | 2024-04-20 | 3:36 | 3:46 | 8 | 4 | 1 | 238 | 33 | 156 | 0.1 | 1 | 0.3 | 0.3 | 0.1 | 7.48 | 0.6 | 0.53 | 0.3 | 0.4 | 4.46 | 1 | 35.6 | 4.44 |  |  |  | 2136.29 | 2136.26 | 2134.03 | 2134.02 | 2134.02 | 2134.01 | 2134.02 | 2134.02 | 1033.92 | 1033.97 | 0.1 | 0.1 | 0.3 | 0.2 | 4.51
| 24B5D20021 | 240420021 | 2024-04-20 | 3:46 | 3:57 | 8 | 4 | 1 | 238 | 33 | 156 | 0.1 | 1 | 0.3 | 0.3 | 0.1 | 7.48 | 0.6 | 0.53 | 0.3 | 0.4 | 4.46 | 1 | 35.6 | 4.44 |  |  | 1 | 2140.39 | 2140.37 | 2138.13 | 2138.13 | 2138.12 | 2138.12 | 2138.12 | 2138.12 | 1038.1 | 1038.15 | 0.1 | 0.1 | 0.3 | 0.2 | 4.51
| 24B5D20022 | 240420022 | 2024-04-20 | 3:57 | 4:07 | 8 | 4 | 1 | 230.9 | 33 | 126 | 0.1 | 1 | 0.3 | 0.3 | 0.1 | 7.48 | 0.6 | 0.53 | 0.3 | 0.4 | 4.46 | 1 | 35.6 | 4.44 |  |  | 1 | 2144.55 | 2144.53 | 2142.29 | 2142.29 | 2142.28 | 2142.27 | 2142.28 | 2142.28 | 1042.26 | 1042.31 | 0.1 | 0.1 | 0.3 | 0.2 | 4.51
| 24B5D20023 | 240420023 | 2024-04-20 | 4:07 | 4:17 | 8 | 4 | 1 | 230.9 | 33 | 126 | 0.1 | 1 | 0.3 | 0.3 | 0.1 | 7.48 | 0.6 | 0.53 | 0.3 | 0.4 | 4.46 | 1 | 35.6 | 4.44 |  |  |  | 2148.69 | 2148.66 | 2146.43 | 2146.42 | 2146.42 | 2146.41 | 2146.42 | 2146.42 | 1046.43 | 1046.48 | 0.1 | 0.1 | 0.3 | 0.2 | 4.51
| 24B5D20024 | 240420024 | 2024-04-20 | 4:17 | 4:27 | 8 | 4 | 1 | 270.7 | 33 | 150 | 0.1 | 1 | 0.3 | 0.3 | 0.1 | 7.49 | 0.6 | 0.74 | 0.3 | 0.47 | 4.2 | 1 | 44.2 | 4.57 |  |  |  | 2152.88 | 2152.86 | 2150.62 | 2150.62 | 2150.61 | 2150.61 | 2150.61 | 2150.61 | 1050.7 | 1050.75 | 0.1 | 0.1 | 0.3 | 0.2 | 5.54
| 24B5D20025 | 240420025 | 2024-04-20 | 4:27 | 4:37 | 8 | 4 | 1 | 270.7 | 33 | 150 | 0.1 | 1 | 0.3 | 0.3 | 0.1 | 7.49 | 0.6 | 0.74 | 0.3 | 0.47 | 4.2 | 1 | 44.2 | 4.57 |  |  |  | 2156.96 | 2156.94 | 2154.71 | 2154.7 | 2154.69 | 2154.69 | 2154.7 | 2154.7 | 1054.86 | 1054.91 | 0.1 | 0.1 | 0.3 | 0.2 | 5.54
| 24B5D20026 | 240420026 | 2024-04-20 | 4:37 | 4:47 | 8 | 4 | 1 | 287.3 | 33 | 123 | 0.1 | 1 | 0.3 | 0.3 | 0.1 | 7.49 | 0.6 | 0.74 | 0.3 | 0.47 | 4.2 | 1 | 44.2 | 4.57 |  |  |  | 2161.03 | 2161 | 2158.77 | 2158.76 | 2158.76 | 2158.75 | 2158.76 | 2158.76 | 1058.99 | 1059.04 | 0.1 | 0.1 | 0.3 | 0.2 | 5.54
| 24B5D20027 | 240420027 | 2024-04-20 | 4:47 | 4:57 | 8 | 4 | 1 | 287.3 | 33 | 123 | 0.1 | 1 | 0.3 | 0.3 | 0.1 | 7.49 | 0.6 | 0.74 | 0.3 | 0.47 | 4.2 | 1 | 44.2 | 4.57 |  | 1 | 1 | 2165.07 | 2165.05 | 2162.81 | 2162.81 | 2162.8 | 2162.8 | 2162.8 | 2162.8 | 1063.11 | 1063.16 | 0.1 | 0.1 | 0.3 | 0.2 | 5.54
| 24B5D20028 | 240420028 | 2024-04-20 | 4:57 | 5:07 | 8 | 4 | 1 | 292.4 | 33 | 120 | 0.1 | 1 | 0.3 | 0.3 | 0.11 | 8.25 | 0.6 | 1.39 | 0.3 | 0.45 | 4.34 | 1 | 58.6 | 7.89 |  | 1 | 1 | 2169.14 | 2169.12 | 2166.88 | 2166.88 | 2166.87 | 2166.86 | 2166.87 | 2166.87 | 1067.25 | 1067.3 | 0.1 | 0.1 | 0.3 | 0.2 | 7.36
| 24B5D20029 | 240420029 | 2024-04-20 | 5:07 | 5:17 | 8 | 4 | 1 | 292.4 | 33 | 120 | 0.1 | 1 | 0.3 | 0.3 | 0.11 | 8.25 | 0.6 | 1.39 | 0.3 | 0.45 | 4.34 | 1 | 58.6 | 7.89 |  |  | 1 | 2173.21 | 2173.18 | 2170.95 | 2170.94 | 2170.94 | 2170.93 | 2170.94 | 2170.94 | 1071.39 | 1071.44 | 0.1 | 0.1 | 0.3 | 0.2 | 7.36
| 24B5D20030 | 240420030 | 2024-04-20 | 5:17 | 5:27 | 8 | 4 | 1 | 296.6 | 33 | 96 | 0.1 | 1 | 0.3 | 0.3 | 0.11 | 8.25 | 0.6 | 1.39 | 0.3 | 0.45 | 4.34 | 1 | 58.6 | 7.89 | 3 | 4 | 6 | 2177.29 | 2177.26 | 2175.03 | 2175.02 | 2175.02 | 2175.01 | 2175.02 | 2175.02 | 1075.54 | 1075.59 | 0.1 | 0.1 | 0.3 | 0.2 | 7.36
| 24B5D20031 | 240420031 | 2024-04-20 | 5:27 | 5:37 | 8 | 4 | 1 | 296.6 | 33 | 96 | 0.1 | 1 | 0.3 | 0.3 | 0.11 | 8.25 | 0.6 | 1.39 | 0.3 | 0.45 | 4.34 | 1 | 58.6 | 7.89 |  | 3 | 6 | 2181.36 | 2181.33 | 2179.1 | 2179.09 | 2179.09 | 2179.08 | 2179.09 | 2179.09 | 1079.68 | 1079.73 | 0.1 | 0.1 | 0.3 | 0.2 | 7.36
| 24B5D20032 | 240420032 | 2024-04-20 | 5:37 | 5:47 | 8 | 3 | 1 | 296.4 | 33 | 119 | 0.1 | 1 | 0.3 | 0.3 | 0.1 | 8.67 | 0.6 | 1.61 | 0.3 | 0.4 | 4.38 | 1 | 63.2 | 13.2 |  | 3 | 6 | 2185.43 | 2185.41 | 2183.17 | 2183.17 | 2183.16 | 2183.15 | 2183.16 | 2183.16 | 1083.83 | 1083.88 | 0.1 | 0.1 | 0.3 | 0.2 | 7.99
| 24B5D20033 | 240420033 | 2024-04-20 | 5:47 | 5:56 | 8 | 3 | 1 | 296.4 | 33 | 119 | 0.1 | 1 | 0.3 | 0.3 | 0.1 | 8.67 | 0.6 | 1.61 | 0.3 | 0.4 | 4.38 | 1 | 63.2 | 13.2 |  | 3 | 6 | 2189.33 | 2189.31 | 2187.07 | 2187.07 | 2187.06 | 2187.06 | 2187.06 | 2187.06 | 1087.8 | 1087.85 | 0.1 | 0.1 | 0.3 | 0.2 | 7.99
| 24B5D20034 | 240420034 | 2024-04-20 | 5:56 | 6:06 | 8 | 3 | 1 | 289.3 | 33 | 108 | 0.1 | 1 | 0.3 | 0.3 | 0.1 | 8.67 | 0.6 | 1.61 | 0.3 | 0.4 | 4.38 | 1 | 63.2 | 13.2 |  | 1 | 6 | 2193.39 | 2193.37 | 2191.13 | 2191.13 | 2191.12 | 2191.12 | 2191.12 | 2191.12 | 1091.93 | 1091.98 | 0.1 | 0.1 | 0.3 | 0.2 | 7.99
| 24B5D20035 | 240420035 | 2024-04-20 | 6:06 | 6:16 | 8 | 3 | 1 | 289.3 | 33 | 108 | 0.1 | 1 | 0.3 | 0.3 | 0.1 | 8.67 | 0.6 | 1.61 | 0.3 | 0.4 | 4.38 | 1 | 63.2 | 13.2 |  |  |  | 2197.45 | 2197.43 | 2195.19 | 2195.19 | 2195.18 | 2195.18 | 2195.19 | 2195.19 | 1096.07 | 1096.12 | 0.1 | 0.1 | 0.3 | 0.2 | 7.99
| 24B5D20036 | 240420036 | 2024-04-20 | 6:16 | 6:26 | 8 | 3 | 1 | 291 | 33 | 136 | 0.1 | 1 | 0.3 | 0.3 | 0.13 | 9.61 | 0.6 | 1.73 | 0.3 | 0.4 | 4.43 | 1 | 51.3 | 10.8 |  |  | 1 | 2201.53 | 2201.5 | 2199.27 | 2199.26 | 2199.26 | 2199.25 | 2199.26 | 2199.26 | 1100.21 | 1100.27 | 0.1 | 0.12 | 0.3 | 0.2 | 7.42
| 24B5D20037 | 240420037 | 2024-04-20 | 6:26 | 6:36 | 8 | 3 | 1 | 291 | 33 | 136 | 0.1 | 1 | 0.3 | 0.3 | 0.13 | 9.61 | 0.6 | 1.73 | 0.3 | 0.4 | 4.43 | 1 | 51.3 | 10.8 |  |  |  | 2205.62 | 2205.59 | 2203.36 | 2203.35 | 2203.35 | 2203.34 | 2203.35 | 2203.35 | 1104.38 | 1104.43 | 0.1 | 0.12 | 0.3 | 0.2 | 7.42
| 24B5D20038 | 240420038 | 2024-04-20 | 6:36 | 6:46 | 8 | 3 | 1 | 288.4 | 33 | 133 | 0.1 | 1 | 0.3 | 0.3 | 0.13 | 9.61 | 0.6 | 1.73 | 0.3 | 0.4 | 4.43 | 1 | 51.3 | 10.8 |  |  |  | 2209.66 | 2209.63 | 2207.4 | 2207.39 | 2207.39 | 2207.38 | 2207.39 | 2207.39 | 1108.49 | 1108.54 | 0.1 | 0.12 | 0.3 | 0.2 | 7.42
| 24B5D20039 | 240420039 | 2024-04-20 | 6:46 | 6:56 | 8 | 3 | 1 | 288.4 | 33 | 133 | 0.1 | 1 | 0.3 | 0.3 | 0.13 | 9.61 | 0.6 | 1.73 | 0.3 | 0.4 | 4.43 | 1 | 51.3 | 10.8 |  |  |  | 2213.72 | 2213.69 | 2211.46 | 2211.45 | 2211.45 | 2211.44 | 2211.45 | 2211.45 | 1112.62 | 1112.67 | 0.1 | 0.12 | 0.3 | 0.2 | 7.42
| 24B5D20040 | 240420040 | 2024-04-20 | 6:56 | 7:05 | 8 | 4 | 1 | 297.5 | 33 | 148 | 0.1 | 1 | 0.3 | 0.3 | 0.11 | 8.73 | 0.6 | 1.92 | 0.3 | 0.4 | 4.29 | 1 | 44.9 | 7.98 |  |  | 1 | 2217.78 | 2217.76 | 2215.52 | 2215.52 | 2215.51 | 2215.51 | 2215.52 | 2215.52 | 1116.76 | 1116.81 | 0.1 | 0.1 | 0.3 | 0.2 | 6.68
| 24B5D20041 | 240420041 | 2024-04-20 | 7:05 | 7:15 | 8 | 4 | 1 | 297.5 | 33 | 148 | 0.1 | 1 | 0.3 | 0.3 | 0.11 | 8.73 | 0.6 | 1.92 | 0.3 | 0.4 | 4.29 | 1 | 44.9 | 7.98 |  |  |  | 2221.69 | 2221.66 | 2219.43 | 2219.42 | 2219.42 | 2219.41 | 2219.42 | 2219.42 | 1120.73 | 1120.78 | 0.1 | 0.1 | 0.3 | 0.2 | 6.68
| 24B5D20042 | 240420042 | 2024-04-20 | 7:15 | 7:25 | 8 | 4 | 1 | 307 | 33 | 132 | 0.1 | 1 | 0.3 | 0.3 | 0.11 | 8.73 | 0.6 | 1.92 | 0.3 | 0.4 | 4.29 | 1 | 44.9 | 7.98 |  |  |  | 2225.71 | 2225.69 | 2223.45 | 2223.45 | 2223.44 | 2223.44 | 2223.44 | 2223.44 | 1124.83 | 1124.88 | 0.1 | 0.1 | 0.3 | 0.2 | 6.68
| 24B5D20043 | 240420043 | 2024-04-20 | 7:25 | 7:35 | 8 | 4 | 1 | 306.5 | 33 | 132 | 0.1 | 1 | 0.3 | 0.3 | 0.11 | 8.73 | 0.6 | 1.92 | 0.3 | 0.4 | 4.29 | 1 | 44.9 | 7.98 |  |  |  | 2229.75 | 2229.73 | 2227.49 | 2227.49 | 2227.48 | 2227.48 | 2227.48 | 2227.48 | 1128.94 | 1128.99 | 0.1 | 0.1 | 0.3 | 0.2 | 6.68
| 24B5D20044 | 240420044 | 2024-04-20 | 7:35 | 7:45 | 8 | 4 | 1 | 313.2 | 33 | 122 | 0.1 | 1 | 0.3 | 0.3 | 0.11 | 9.1 | 0.6 | 2.35 | 0.3 | 0.4 | 4.28 | 1 | 45.3 | 7.74 |  |  |  | 2233.79 | 2233.76 | 2231.53 | 2231.52 | 2231.52 | 2231.51 | 2231.52 | 2231.52 | 1133.05 | 1133.1 | 0.1 | 0.1 | 0.3 | 0.2 | 6.88
| 24B5D20045 | 240420045 | 2024-04-20 | 7:45 | 7:54 | 8 | 4 | 1 | 313.2 | 33 | 122 | 0.1 | 1 | 0.3 | 0.3 | 0.11 | 9.1 | 0.6 | 2.35 | 0.3 | 0.4 | 4.28 | 1 | 45.3 | 7.74 |  |  |  | 2237.82 | 2237.8 | 2235.56 | 2235.56 | 2235.55 | 2235.54 | 2235.55 | 2235.55 | 1137.15 | 1137.21 | 0.1 | 0.1 | 0.3 | 0.2 | 6.88
| 24B5D20046 | 240420046 | 2024-04-20 | 7:54 | 8:04 | 8 | 2 | 1 | 318.6 | 33 | 98 | 0.1 | 1 | 0.3 | 0.3 | 0.11 | 9.1 | 0.6 | 2.35 | 0.3 | 0.4 | 4.28 | 1 | 45.3 | 7.74 |  |  |  | 2241.86 | 2241.84 | 2239.6 | 2239.6 | 2239.59 | 2239.58 | 2239.59 | 2239.59 | 1141.27 | 1141.32 | 0.1 | 0.1 | 0.3 | 0.2 | 6.88
| 24B5D20047 | 240420047 | 2024-04-20 | 8:04 | 8:14 | 8 | 4 | 1 | 319 | 33 | 98 | 0.1 | 1 | 0.3 | 0.3 | 0.11 | 9.1 | 0.6 | 2.35 | 0.3 | 0.4 | 4.28 | 1 | 45.3 | 7.74 |  |  |  | 2245.91 | 2245.89 | 2243.65 | 2243.65 | 2243.64 | 2243.64 | 2243.65 | 2243.65 | 1145.39 | 1145.44 | 0.1 | 0.1 | 0.3 | 0.2 | 6.88
| 24B5D20048 | 240420048 | 2024-04-20 | 8:14 | 8:24 | 8 | 3 | 1 | 449 | 33 | 132 | 0.1 | 1 | 0.3 | 0.3 | 0.17 | 8.25 | 0.6 | 2.19 | 0.3 | 0.4 | 4.37 | 1 | 49.1 | 7.51 |  |  |  | 2249.95 | 2249.93 | 2247.69 | 2247.69 | 2247.68 | 2247.68 | 2247.69 | 2247.69 | 1149.5 | 1149.56 | 0.1 | 0.1 | 0.3 | 0.2 | 6.45
| 24B5D20049 | 240420049 | 2024-04-20 | 8:24 | 8:34 | 8 | 3 | 1 | 449 | 33 | 132 | 0.1 | 1 | 0.3 | 0.3 | 0.17 | 8.25 | 0.6 | 2.19 | 0.3 | 0.4 | 4.37 | 1 | 49.1 | 7.51 |  |  |  | 2254.04 | 2254.02 | 2251.78 | 2251.78 | 2251.77 | 2251.76 | 2251.77 | 2251.77 | 1153.64 | 1153.69 | 0.1 | 0.1 | 0.3 | 0.2 | 6.45
| 24B5D20050 | 240420050 | 2024-04-20 | 8:34 | 8:45 | 8 | 3 | 1 | 419.3 | 33 | 113 | 0.1 | 1 | 0.3 | 0.3 | 0.17 | 8.25 | 0.6 | 2.19 | 0.3 | 0.4 | 4.37 | 1 | 49.1 | 7.51 |  |  | 1 | 2258.15 | 2258.13 | 2255.89 | 2255.89 | 2255.88 | 2255.88 | 2255.88 | 2255.88 | 1157.76 | 1157.81 | 0.1 | 0.1 | 0.3 | 0.2 | 6.45
| 24B5D20051 | 240420051 | 2024-04-20 | 8:45 | 8:56 | 8 | 3 | 1 | 419.3 | 33 | 113 | 0.1 | 1 | 0.3 | 0.3 | 0.17 | 8.25 | 0.6 | 2.19 | 0.3 | 0.4 | 4.37 | 1 | 49.1 | 7.51 |  |  |  | 2262.28 | 2262.26 | 2260.02 | 2260.02 | 2260.01 | 2260 | 2260.01 | 2260.01 | 1161.88 | 1161.93 | 0.1 | 0.1 | 0.3 | 0.2 | 6.45
| 24B5D20052 | 240420052 | 2024-04-20 | 8:56 | 9:07 | 8 | 2 | 3 | 409.4 | 33 | 117 | 0.1 | 1 | 0.3 | 0.3 | 0.11 | 12.5 | 0.6 | 2.57 | 0.3 | 0.4 | 4.35 | 1 | 46.7 | 6.12 |  |  | 3 | 2266.41 | 2266.39 | 2264.15 | 2264.15 | 2264.14 | 2264.14 | 2264.14 | 2264.14 | 1166.02 | 1166.07 | 0.1 | 0.1 | 0.3 | 0.2 | 6.11
| 24B5D20053 | 240420053 | 2024-04-20 | 9:07 | 9:17 | 8 | 3 | 1 | 409.4 | 33 | 117 | 0.1 | 1 | 0.3 | 0.3 | 0.11 | 12.5 | 0.6 | 2.57 | 0.3 | 0.4 | 4.35 | 1 | 46.7 | 6.12 |  |  | 1 | 2270.5 | 2270.48 | 2268.24 | 2268.24 | 2268.23 | 2268.23 | 2268.24 | 2268.24 | 1170.19 | 1170.24 | 0.1 | 0.1 | 0.3 | 0.2 | 6.11
| 24B5D20054 | 240420054 | 2024-04-20 | 9:17 | 9:27 | 8 | 4 | 1 | 351.8 | 33 | 94 | 0.1 | 1 | 0.3 | 0.3 | 0.11 | 12.5 | 0.6 | 2.57 | 0.3 | 0.4 | 4.35 | 1 | 46.7 | 6.12 |  |  | 1 | 2274.61 | 2274.59 | 2272.35 | 2272.35 | 2272.34 | 2272.34 | 2272.34 | 2272.34 | 1174.37 | 1174.42 | 0.1 | 0.1 | 0.3 | 0.2 | 6.11
| 24B5D20055 | 240420055 | 2024-04-20 | 9:27 | 9:38 | 8 | 4 | 1 | 351.8 | 33 | 94 | 0.1 | 1 | 0.3 | 0.3 | 0.11 | 12.5 | 0.6 | 2.57 | 0.3 | 0.4 | 4.35 | 1 | 46.7 | 6.12 |  | 1 | 1 | 2278.72 | 2278.69 | 2276.46 | 2276.45 | 2276.45 | 2276.44 | 2276.45 | 2276.45 | 1178.55 | 1178.6 | 0.1 | 0.1 | 0.3 | 0.2 | 6.11
| 24B5D20056 | 240420056 | 2024-04-20 | 9:38 | 9:48 | 8 | 4 | 1 | 323.4 | 33 | 133 | 0.1 | 1 | 0.3 | 0.3 | 0.12 | 11.3 | 0.6 | 2.41 | 0.3 | 0.4 | 4.31 | 1 | 41.4 | 4.96 |  |  |  | 2282.87 | 2282.84 | 2280.61 | 2280.6 | 2280.6 | 2280.59 | 2280.6 | 2280.6 | 1182.73 | 1182.78 | 0.1 | 0.1 | 0.3 | 0.2 | 6.14
| 24B5D20057 | 240420057 | 2024-04-20 | 9:48 | 9:58 | 8 | 4 | 1 | 323.4 | 33 | 133 | 0.1 | 1 | 0.3 | 0.3 | 0.12 | 11.3 | 0.6 | 2.41 | 0.3 | 0.4 | 4.31 | 1 | 41.4 | 4.96 |  |  | 3 | 2286.98 | 2286.95 | 2284.72 | 2284.71 | 2284.71 | 2284.7 | 2284.71 | 2284.71 | 1186.89 | 1186.94 | 0.1 | 0.1 | 0.3 | 0.2 | 6.14
| 24B5D20058 | 240420058 | 2024-04-20 | 9:58 | 10:08 | 8 | 4 | 1 | 327 | 33 | 147 | 0.1 | 1 | 0.3 | 0.3 | 0.12 | 11.3 | 0.6 | 2.41 | 0.3 | 0.4 | 4.31 | 1 | 41.4 | 4.96 |  |  | 1 | 2291.05 | 2291.03 | 2288.79 | 2288.79 | 2288.78 | 2288.77 | 2288.78 | 2288.78 | 1191.04 | 1191.09 | 0.1 | 0.1 | 0.3 | 0.2 | 6.14
| 24B5D20059 | 240420059 | 2024-04-20 | 10:08 | 10:18 | 8 | 4 | 1 | 327 | 33 | 147 | 0.1 | 1 | 0.3 | 0.3 | 0.12 | 11.3 | 0.6 | 2.41 | 0.3 | 0.4 | 4.31 | 1 | 41.4 | 4.96 |  |  |  | 2295.12 | 2295.1 | 2292.86 | 2292.86 | 2292.85 | 2292.85 | 2292.86 | 2292.86 | 1195.19 | 1195.24 | 0.1 | 0.1 | 0.3 | 0.2 | 6.14
| 24B5D20060 | 240420060 | 2024-04-20 | 10:18 | 10:28 | 8 | 4 | 1 | 303.6 | 33 | 91 | 0.1 | 1 | 0.33 | 0.3 | 0.12 | 9.08 | 0.6 | 1.68 | 0.3 | 0.42 | 4.16 | 1 | 32 | 5.13 |  |  |  | 2299.2 | 2299.18 | 2296.94 | 2296.93 | 2296.93 | 2296.92 | 2296.93 | 2296.93 | 1199.33 | 1199.38 | 0.1 | 0.1 | 0.3 | 0.2 | 6.16
| 24B5D20061 | 240420061 | 2024-04-20 | 10:28 | 10:38 | 8 | 4 | 1 | 303.6 | 33 | 91 | 0.1 | 1 | 0.33 | 0.3 | 0.12 | 9.08 | 0.6 | 1.68 | 0.3 | 0.42 | 4.16 | 1 | 32 | 5.13 |  |  |  | 2303.26 | 2303.24 | 2301 | 2300.99 | 2300.99 | 2300.98 | 2300.99 | 2300.99 | 1203.47 | 1203.52 | 0.1 | 0.1 | 0.3 | 0.2 | 6.16
| 24B5D20062 | 240420062 | 2024-04-20 | 10:38 | 10:48 | 8 | 4 | 1 | 264 | 33 | 76 | 0.1 | 1 | 0.33 | 0.3 | 0.12 | 9.08 | 0.6 | 1.68 | 0.3 | 0.42 | 4.16 | 1 | 32 | 5.13 |  |  |  | 2307.32 | 2307.3 | 2305.06 | 2305.06 | 2305.05 | 2305.04 | 2305.05 | 2305.05 | 1207.6 | 1207.65 | 0.1 | 0.1 | 0.3 | 0.2 | 6.16
| 24B5D20063 | 240420063 | 2024-04-20 | 10:48 | 10:57 | 8 | 4 | 1 | 264 | 33 | 76 | 0.1 | 1 | 0.33 | 0.3 | 0.12 | 9.08 | 0.6 | 1.68 | 0.3 | 0.42 | 4.16 | 1 | 32 | 5.13 |  |  |  | 2311.39 | 2311.37 | 2309.13 | 2309.13 | 2309.12 | 2309.12 | 2309.12 | 2309.12 | 1211.75 | 1211.8 | 0.1 | 0.1 | 0.3 | 0.2 | 6.16
| 24B5D20064 | 240420064 | 2024-04-20 | 10:57 | 11:07 | 8 | 4 | 1 | 250.2 | 33 | 80 | 0.1 | 1 | 0.32 | 0.3 | 0.1 | 10.9 | 0.6 | 1.47 | 0.3 | 0.43 | 4.12 | 1 | 26 | 6.81 |  |  | 1 | 2315.48 | 2315.46 | 2313.22 | 2313.22 | 2313.21 | 2313.21 | 2313.21 | 2313.21 | 1215.91 | 1215.96 | 0.1 | 0.1 | 0.3 | 0.2 | 5.65
| 24B5D20065 | 240420065 | 2024-04-20 | 11:07 | 11:17 | 8 | 4 | 1 | 250.2 | 33 | 80 | 0.1 | 1 | 0.32 | 0.3 | 0.1 | 10.9 | 0.6 | 1.47 | 0.3 | 0.43 | 4.12 | 1 | 26 | 6.81 |  | 1 | 1 | 2319.57 | 2319.55 | 2317.31 | 2317.31 | 2317.3 | 2317.29 | 2317.3 | 2317.3 | 1220.07 | 1220.12 | 0.1 | 0.1 | 0.3 | 0.2 | 5.65
| 24B5D20066 | 240420066 | 2024-04-20 | 11:17 | 11:27 | 8 | 4 | 1 | 219.4 | 33 | 127 | 0.1 | 1 | 0.32 | 0.3 | 0.1 | 10.9 | 0.6 | 1.47 | 0.3 | 0.43 | 4.12 | 1 | 26 | 6.81 |  |  |  | 2323.68 | 2323.66 | 2321.43 | 2321.42 | 2321.41 | 2321.41 | 2321.42 | 2321.42 | 1224.26 | 1224.31 | 0.1 | 0.1 | 0.3 | 0.2 | 5.65
| 24B5D20067 | 240420067 | 2024-04-20 | 11:27 | 11:38 | 8 | 4 | 1 | 219.4 | 33 | 127 | 0.1 | 1 | 0.32 | 0.3 | 0.1 | 10.9 | 0.6 | 1.47 | 0.3 | 0.43 | 4.12 | 1 | 26 | 6.81 |  |  |  | 2327.79 | 2327.76 | 2325.53 | 2325.52 | 2325.52 | 2325.51 | 2325.52 | 2325.52 | 1228.43 | 1228.48 | 0.1 | 0.1 | 0.3 | 0.2 | 5.65
| 24B5D20068 | 240420068 | 2024-04-20 | 11:38 | 11:47 | 8 | 4 | 1 | 228.5 | 33 | 103 | 0.1 | 1 | 0.3 | 0.3 | 0.1 | 11.7 | 0.6 | 1.42 | 0.3 | 0.42 | 4.45 | 1 | 22.4 | 8.59 |  |  | 1 | 2331.89 | 2331.87 | 2329.64 | 2329.63 | 2329.62 | 2329.62 | 2329.63 | 2329.63 | 1232.61 | 1232.66 | 0.1 | 0.1 | 0.3 | 0.2 | 5.36
| 24B5D20069 | 240420069 | 2024-04-20 | 11:47 | 11:57 | 8 | 4 | 1 | 228.5 | 33 | 103 | 0.1 | 1 | 0.3 | 0.3 | 0.1 | 11.7 | 0.6 | 1.42 | 0.3 | 0.42 | 4.45 | 1 | 22.4 | 8.59 |  |  | 1 | 2336 | 2335.98 | 2333.74 | 2333.74 | 2333.73 | 2333.73 | 2333.73 | 2333.73 | 1236.79 | 1236.85 | 0.1 | 0.1 | 0.3 | 0.2 | 5.36
| 24B5D20070 | 240420070 | 2024-04-20 | 11:57 | 12:07 | 8 | 4 | 1 | 232.5 | 33 | 121 | 0.1 | 1 | 0.3 | 0.3 | 0.1 | 11.7 | 0.6 | 1.42 | 0.3 | 0.42 | 4.45 | 1 | 22.4 | 8.59 |  |  | 1 | 2340.11 | 2340.09 | 2337.85 | 2337.85 | 2337.84 | 2337.84 | 2337.84 | 2337.84 | 1240.98 | 1241.03 | 0.1 | 0.1 | 0.3 | 0.2 | 5.36
| 24B5D20071 | 240420071 | 2024-04-20 | 12:07 | 12:17 | 8 | 4 | 1 | 232.5 | 33 | 121 | 0.1 | 1 | 0.3 | 0.3 | 0.1 | 11.7 | 0.6 | 1.42 | 0.3 | 0.42 | 4.45 | 1 | 22.4 | 8.59 |  | 1 | 1 | 2344.21 | 2344.19 | 2341.95 | 2341.95 | 2341.94 | 2341.94 | 2341.94 | 2341.94 | 1245.15 | 1245.2 | 0.1 | 0.1 | 0.3 | 0.2 | 5.36
| 24B5D20072 | 240420072 | 2024-04-20 | 12:17 | 12:27 | 8 | 3 | 1 | 227.9 | 33 | 125 | 0.1 | 1 | 0.3 | 0.3 | 0.1 | 11.7 | 0.6 | 1.85 | 0.3 | 0.43 | 4.23 | 1 | 22.1 | 13 |  |  | 1 | 2348.33 | 2348.3 | 2346.07 | 2346.06 | 2346.06 | 2346.05 | 2346.06 | 2346.06 | 1249.34 | 1249.39 | 0.1 | 0.1 | 0.3 | 0.2 | 5.92
| 24B5D20073 | 240420073 | 2024-04-20 | 12:27 | 12:38 | 8 | 3 | 1 | 227.9 | 33 | 125 | 0.1 | 1 | 0.3 | 0.3 | 0.1 | 11.7 | 0.6 | 1.85 | 0.3 | 0.43 | 4.23 | 1 | 22.1 | 13 |  |  |  | 2352.44 | 2352.41 | 2350.18 | 2350.17 | 2350.17 | 2350.16 | 2350.17 | 2350.17 | 1253.52 | 1253.57 | 0.1 | 0.1 | 0.3 | 0.2 | 5.92
| 24B5D20074 | 240420074 | 2024-04-20 | 12:38 | 12:48 | 8 | 3 | 1 | 252 | 33 | 116 | 0.1 | 1 | 0.3 | 0.3 | 0.1 | 11.7 | 0.6 | 1.85 | 0.3 | 0.43 | 4.23 | 1 | 22.1 | 13 |  |  |  | 2356.55 | 2356.53 | 2354.29 | 2354.29 | 2354.28 | 2354.28 | 2354.28 | 2354.28 | 1257.71 | 1257.76 | 0.1 | 0.1 | 0.3 | 0.2 | 5.92
| 24B5D20075 | 240420075 | 2024-04-20 | 12:48 | 12:58 | 8 | 3 | 1 | 252 | 33 | 116 | 0.1 | 1 | 0.3 | 0.3 | 0.1 | 11.7 | 0.6 | 1.85 | 0.3 | 0.43 | 4.23 | 1 | 22.1 | 13 |  |  |  | 2360.66 | 2360.64 | 2358.4 | 2358.4 | 2358.39 | 2358.38 | 2358.39 | 2358.39 | 1261.89 | 1261.94 | 0.1 | 0.1 | 0.3 | 0.2 | 5.92
| 24B5D20076 | 240420076 | 2024-04-20 | 12:58 | 13:08 | 8 | 3 | 1 | 277 | 33 | 95 | 0.1 | 1 | 0.3 | 0.3 | 0.14 | 8.46 | 0.6 | 1.78 | 0.3 | 0.4 | 4.26 | 1 | 17.5 | 12.2 |  |  |  | 2364.76 | 2364.73 | 2362.5 | 2362.49 | 2362.48 | 2362.48 | 2362.49 | 2362.49 | 1266.06 | 1266.11 | 0.1 | 0.1 | 0.3 | 0.2 | 5.23
| 24B5D20077 | 240420077 | 2024-04-20 | 13:08 | 13:18 | 8 | 3 | 1 | 277 | 33 | 95 | 0.1 | 1 | 0.3 | 0.3 | 0.14 | 8.46 | 0.6 | 1.78 | 0.3 | 0.4 | 4.26 | 1 | 17.5 | 12.2 |  |  |  | 2368.88 | 2368.85 | 2366.62 | 2366.61 | 2366.61 | 2366.6 | 2366.61 | 2366.61 | 1270.26 | 1270.31 | 0.1 | 0.1 | 0.3 | 0.2 | 5.23
| 24B5D20078 | 240420078 | 2024-04-20 | 13:18 | 13:28 | 8 | 3 | 1 | 291 | 33 | 121 | 0.1 | 1 | 0.3 | 0.3 | 0.14 | 8.46 | 0.6 | 1.78 | 0.3 | 0.4 | 4.26 | 1 | 17.5 | 12.2 |  |  |  | 2372.97 | 2372.94 | 2370.71 | 2370.7 | 2370.69 | 2370.69 | 2370.7 | 2370.7 | 1274.42 | 1274.47 | 0.1 | 0.1 | 0.3 | 0.2 | 5.23
| 24B5D20079 | 240420079 | 2024-04-20 | 13:28 | 13:38 | 8 | 3 | 1 | 291 | 33 | 121 | 0.1 | 1 | 0.3 | 0.3 | 0.14 | 8.46 | 0.6 | 1.78 | 0.3 | 0.4 | 4.26 | 1 | 17.5 | 12.2 |  |  |  | 2377.04 | 2377.02 | 2374.78 | 2374.78 | 2374.77 | 2374.76 | 2374.77 | 2374.77 | 1278.56 | 1278.61 | 0.1 | 0.1 | 0.3 | 0.2 | 5.23
| 24B5D20080 | 240420080 | 2024-04-20 | 13:38 | 13:47 | 8 | 3 | 1 | 293.4 | 33 | 121 | 0.1 | 1 | 0.3 | 0.3 | 0.1 | 7.17 | 0.6 | 1.62 | 0.3 | 0.4 | 4.41 | 1 | 17.4 | 12.1 |  |  |  | 2381.13 | 2381.1 | 2378.87 | 2378.86 | 2378.86 | 2378.85 | 2378.86 | 2378.86 | 1282.72 | 1282.78 | 0.1 | 0.11 | 0.3 | 0.2 | 5.13
| 24B5D20081 | 240420081 | 2024-04-20 | 13:47 | 13:57 | 8 | 3 | 1 | 293.4 | 33 | 121 | 0.1 | 1 | 0.3 | 0.3 | 0.1 | 7.17 | 0.6 | 1.62 | 0.3 | 0.4 | 4.41 | 1 | 17.4 | 12.1 |  |  |  | 2385.2 | 2385.18 | 2382.94 | 2382.94 | 2382.93 | 2382.93 | 2382.93 | 2382.93 | 1286.87 | 1286.92 | 0.1 | 0.11 | 0.3 | 0.2 | 5.13
| 24B5D20082 | 240420082 | 2024-04-20 | 13:57 | 15:39 | 8 | 0 | 1 | 282.5 | 33 | 95 | 0.1 | 1 | 0.3 | 0.3 | 0.1 | 9.91 | 0.6 | 1.77 | 0.3 | 0.4 | 4.23 | 1 | 33.3 | 11.4 | 2 | 2 | 7 | 2388.87 | 2388.84 | 2385.76 | 2385.76 | 2385.75 | 2385.74 | 2385.75 | 2385.75 | 1289.68 | 1289.78 | 0.1 | 0.1 | 0.3 | 0.2 | 5.42
| 24B5D20083 | 240420083 | 2024-04-20 | 15:39 | 15:49 | 8 | 3 | 1 | 282.5 | 33 | 95 | 0.1 | 1 | 0.3 | 0.3 | 0.1 | 9.91 | 0.6 | 1.77 | 0.3 | 0.4 | 4.23 | 1 | 33.3 | 11.4 |  |  |  | 4.06 | 4.06 | 4.05 | 4.04 | 4.04 | 4.03 | 4.02 | 4.02 | 4.01 | 4 | 0.1 | 0.1 | 0.3 | 0.2 | 5.42
| 24B5D20084 | 240420084 | 2024-04-20 | 15:49 | 15:59 | 8 | 3 | 1 | 252.7 | 33 | 106 | 0.1 | 1 | 0.3 | 0.3 | 0.14 | 11.8 | 0.6 | 1.77 | 0.3 | 0.4 | 4.62 | 1 | 32.6 | 11.6 |  |  | 1 | 8.21 | 8.21 | 8.2 | 8.2 | 8.19 | 8.18 | 8.18 | 8.17 | 8.16 | 8.16 | 0.1 | 0.1 | 0.3 | 0.2 | 5.8
| 24B5D20085 | 240420085 | 2024-04-20 | 15:59 | 16:09 | 8 | 3 | 1 | 252.7 | 33 | 106 | 0.1 | 1 | 0.3 | 0.3 | 0.14 | 11.8 | 0.6 | 1.77 | 0.3 | 0.4 | 4.62 | 1 | 32.6 | 11.6 |  |  |  | 12.35 | 12.35 | 12.34 | 12.33 | 12.33 | 12.32 | 12.31 | 12.31 | 12.3 | 12.29 | 0.1 | 0.1 | 0.3 | 0.2 | 5.8
| 24B5D20086 | 240420086 | 2024-04-20 | 16:09 | 16:19 | 8 | 3 | 1 | 257.9 | 33 | 95 | 0.1 | 1 | 0.3 | 0.3 | 0.14 | 11.8 | 0.6 | 1.77 | 0.3 | 0.4 | 4.62 | 1 | 32.6 | 11.6 |  |  |  | 16.47 | 16.47 | 16.46 | 16.46 | 16.45 | 16.45 | 16.44 | 16.43 | 16.43 | 16.42 | 0.1 | 0.1 | 0.3 | 0.2 | 5.8
| 24B5D20087 | 240420087 | 2024-04-20 | 16:19 | 16:29 | 8 | 3 | 1 | 257.9 | 33 | 95 | 0.1 | 1 | 0.3 | 0.3 | 0.14 | 11.8 | 0.6 | 1.77 | 0.3 | 0.4 | 4.62 | 1 | 32.6 | 11.6 |  |  |  | 20.61 | 20.61 | 20.6 | 20.6 | 20.59 | 20.58 | 20.58 | 20.57 | 20.56 | 20.56 | 0.1 | 0.1 | 0.3 | 0.2 | 5.8
| 24B5D20088 | 240420088 | 2024-04-20 | 16:29 | 16:39 | 8 | 3 | 1 | 253 | 33 | 92 | 0.1 | 1 | 0.32 | 0.3 | 0.11 | 10.8 | 0.6 | 1.73 | 0.3 | 0.4 | 4.22 | 1 | 36.3 | 12.3 |  |  |  | 24.74 | 24.74 | 24.73 | 24.73 | 24.72 | 24.71 | 24.71 | 24.7 | 24.69 | 24.69 | 0.1 | 0.1 | 0.3 | 0.2 | 6.03
| 24B5D20089 | 240420089 | 2024-04-20 | 16:39 | 16:48 | 8 | 3 | 1 | 253 | 33 | 92 | 0.1 | 1 | 0.32 | 0.3 | 0.11 | 10.8 | 0.6 | 1.73 | 0.3 | 0.4 | 4.22 | 1 | 36.3 | 12.3 |  |  |  | 28.88 | 28.88 | 28.88 | 28.87 | 28.87 | 28.86 | 28.85 | 28.85 | 28.84 | 28.83 | 0.1 | 0.1 | 0.3 | 0.2 | 6.03
| 24B5D20090 | 240420090 | 2024-04-20 | 16:48 | 16:58 | 8 | 3 | 1 | 274.4 | 33 | 93 | 0.1 | 1 | 0.32 | 0.3 | 0.11 | 10.8 | 0.6 | 1.73 | 0.3 | 0.4 | 4.22 | 1 | 36.3 | 12.3 |  |  |  | 33.01 | 33.01 | 33 | 33 | 32.99 | 32.98 | 32.98 | 32.97 | 32.96 | 32.96 | 0.1 | 0.1 | 0.3 | 0.2 | 6.03
| 24B5D20091 | 240420091 | 2024-04-20 | 16:58 | 17:08 | 8 | 3 | 1 | 274.4 | 33 | 93 | 0.1 | 1 | 0.32 | 0.3 | 0.11 | 10.8 | 0.6 | 1.73 | 0.3 | 0.4 | 4.22 | 1 | 36.3 | 12.3 |  |  | 1 | 37.15 | 37.15 | 37.15 | 37.14 | 37.13 | 37.13 | 37.12 | 37.11 | 37.11 | 37.1 | 0.1 | 0.1 | 0.3 | 0.2 | 6.03
| 24B5D20092 | 240420092 | 2024-04-20 | 17:08 | 17:18 | 8 | 3 | 1 | 260.3 | 33 | 110 | 0.1 | 1 | 0.3 | 0.3 | 0.12 | 11 | 0.6 | 1.98 | 0.3 | 0.4 | 4.35 | 1 | 38 | 11.3 |  |  |  | 41.28 | 41.28 | 41.27 | 41.26 | 41.26 | 41.25 | 41.25 | 41.24 | 41.23 | 41.23 | 0.11 | 0.1 | 0.3 | 0.2 | 6.87
| 24B5D20093 | 240420093 | 2024-04-20 | 17:18 | 17:28 | 8 | 3 | 1 | 260.3 | 33 | 110 | 0.1 | 1 | 0.3 | 0.3 | 0.12 | 11 | 0.6 | 1.98 | 0.3 | 0.4 | 4.35 | 1 | 38 | 11.3 |  |  |  | 45.41 | 45.41 | 45.4 | 45.4 | 45.39 | 45.38 | 45.38 | 45.37 | 45.36 | 45.36 | 0.11 | 0.1 | 0.3 | 0.2 | 6.87
| 24B5D20094 | 240420094 | 2024-04-20 | 17:28 | 17:38 | 8 | 3 | 1 | 242.6 | 33 | 131 | 0.1 | 1 | 0.3 | 0.3 | 0.12 | 11 | 0.6 | 1.98 | 0.3 | 0.4 | 4.35 | 1 | 38 | 11.3 |  |  |  | 49.55 | 49.55 | 49.55 | 49.54 | 49.53 | 49.53 | 49.52 | 49.51 | 49.51 | 49.5 | 0.11 | 0.1 | 0.3 | 0.2 | 6.87
| 24B5D20095 | 240420095 | 2024-04-20 | 17:38 | 17:48 | 8 | 3 | 1 | 242.6 | 33 | 131 | 0.1 | 1 | 0.3 | 0.3 | 0.12 | 11 | 0.6 | 1.98 | 0.3 | 0.4 | 4.35 | 1 | 38 | 11.3 |  |  |  | 53.7 | 53.7 | 53.69 | 53.69 | 53.68 | 53.67 | 53.67 | 53.66 | 53.65 | 53.65 | 0.11 | 0.1 | 0.3 | 0.2 | 6.87
| 24B5D20096 | 240420096 | 2024-04-20 | 17:48 | 17:58 | 8 | 4 | 1 | 250 | 33 | 95 | 0.1 | 1 | 0.3 | 0.3 | 0.18 | 11.2 | 0.6 | 1.87 | 0.3 | 0.4 | 4.35 | 1 | 34.6 | 9.75 |  |  |  | 57.84 | 57.84 | 57.83 | 57.82 | 57.82 | 57.81 | 57.8 | 57.8 | 57.79 | 57.78 | 0.1 | 0.1 | 0.3 | 0.2 | 6.91
| 24B5D20097 | 240420097 | 2024-04-20 | 17:58 | 18:08 | 8 | 4 | 1 | 250 | 33 | 95 | 0.1 | 1 | 0.3 | 0.3 | 0.18 | 11.2 | 0.6 | 1.87 | 0.3 | 0.4 | 4.35 | 1 | 34.6 | 9.75 |  |  |  | 61.98 | 61.98 | 61.97 | 61.97 | 61.96 | 61.95 | 61.95 | 61.94 | 61.94 | 61.93 | 0.1 | 0.1 | 0.3 | 0.2 | 6.91
| 24B5D20098 | 240420098 | 2024-04-20 | 18:08 | 18:18 | 8 | 2 | 3 | 305 | 33 | 80 | 0.1 | 1 | 0.3 | 0.3 | 0.18 | 11.2 | 0.6 | 1.87 | 0.3 | 0.4 | 4.35 | 1 | 34.6 | 9.75 |  | 1 | 1 | 66.12 | 66.12 | 66.11 | 66.11 | 66.1 | 66.09 | 66.09 | 66.08 | 66.07 | 66.07 | 0.1 | 0.1 | 0.3 | 0.2 | 6.91
| 24B5D20099 | 240420099 | 2024-04-20 | 18:18 | 18:28 | 8 | 4 | 1 | 305 | 33 | 80 | 0.1 | 1 | 0.3 | 0.3 | 0.18 | 11.2 | 0.6 | 1.87 | 0.3 | 0.4 | 4.35 | 1 | 34.6 | 9.75 |  |  |  | 70.27 | 70.27 | 70.26 | 70.26 | 70.25 | 70.24 | 70.24 | 70.23 | 70.23 | 70.22 | 0.1 | 0.1 | 0.3 | 0.2 | 6.91
| 24B5D20100 | 240420100 | 2024-04-20 | 18:28 | 18:38 | 8 | 2 | 3 | 310.5 | 33 | 97 | 0.1 | 1 | 0.3 | 0.3 | 0.1 | 9.29 | 0.6 | 1.5 | 0.3 | 0.4 | 4.26 | 1 | 32.7 | 8.13 |  | 1 | 1 | 74.4 | 74.4 | 74.39 | 74.39 | 74.38 | 74.38 | 74.37 | 74.36 | 74.36 | 74.35 | 0.1 | 0.1 | 0.3 | 0.2 | 6.35
| 24B5D20101 | 240420101 | 2024-04-20 | 18:38 | 18:48 | 8 | 4 | 1 | 310.5 | 33 | 97 | 0.1 | 1 | 0.3 | 0.3 | 0.1 | 9.29 | 0.6 | 1.5 | 0.3 | 0.4 | 4.26 | 1 | 32.7 | 8.13 |  |  |  | 78.53 | 78.53 | 78.53 | 78.52 | 78.51 | 78.51 | 78.5 | 78.49 | 78.49 | 78.48 | 0.1 | 0.1 | 0.3 | 0.2 | 6.35
| 24B5D20102 | 240420102 | 2024-04-20 | 18:48 | 18:58 | 8 | 4 | 1 | 342.2 | 33 | 109 | 0.1 | 1 | 0.3 | 0.3 | 0.1 | 9.29 | 0.6 | 1.5 | 0.3 | 0.4 | 4.26 | 1 | 32.7 | 8.13 |  |  |  | 82.66 | 82.66 | 82.65 | 82.64 | 82.64 | 82.63 | 82.62 | 82.62 | 82.61 | 82.6 | 0.1 | 0.1 | 0.3 | 0.2 | 6.35
| 24B5D20103 | 240420103 | 2024-04-20 | 18:58 | 19:08 | 8 | 4 | 1 | 342.2 | 33 | 109 | 0.1 | 1 | 0.3 | 0.3 | 0.1 | 9.29 | 0.6 | 1.5 | 0.3 | 0.4 | 4.26 | 1 | 32.7 | 8.13 |  |  | 1 | 86.93 | 86.93 | 86.93 | 86.92 | 86.91 | 86.91 | 86.9 | 86.89 | 86.89 | 86.88 | 0.1 | 0.1 | 0.3 | 0.2 | 6.35
| 24B5D20104 | 240420104 | 2024-04-20 | 19:08 | 19:18 | 8 | 3 | 1 | 349.6 | 33 | 123 | 0.1 | 1 | 0.32 | 0.3 | 0.1 | 12.6 | 0.6 | 1.29 | 0.3 | 0.4 | 4.37 | 1 | 42.6 | 7.83 |  |  | 3 | 91.07 | 91.07 | 91.06 | 91.06 | 91.05 | 91.04 | 91.04 | 91.03 | 91.03 | 91.02 | 0.1 | 0.1 | 0.3 | 0.2 | 6.08
| 24B5D20105 | 240420105 | 2024-04-20 | 19:18 | 19:28 | 8 | 3 | 1 | 350 | 33 | 123 | 0.1 | 1 | 0.32 | 0.3 | 0.1 | 12.6 | 0.6 | 1.29 | 0.3 | 0.4 | 4.37 | 1 | 42.6 | 7.83 |  |  |  | 95.33 | 95.33 | 95.33 | 95.32 | 95.31 | 95.31 | 95.3 | 95.29 | 95.29 | 95.28 | 0.1 | 0.1 | 0.3 | 0.2 | 6.08
| 24B5D20106 | 240420106 | 2024-04-20 | 19:28 | 19:39 | 8 | 3 | 1 | 364.3 | 33 | 102 | 0.1 | 1 | 0.32 | 0.3 | 0.1 | 12.6 | 0.6 | 1.29 | 0.3 | 0.4 | 4.37 | 1 | 42.6 | 7.83 |  |  |  | 99.5 | 99.5 | 99.49 | 99.49 | 99.48 | 99.47 | 99.47 | 99.46 | 99.45 | 99.45 | 0.1 | 0.1 | 0.3 | 0.2 | 6.08
| 24B5D20107 | 240420107 | 2024-04-20 | 19:39 | 19:49 | 8 | 1 | 1 | 364.3 | 33 | 102 | 0.1 | 1 | 0.32 | 0.3 | 0.1 | 12.6 | 0.6 | 1.29 | 0.3 | 0.4 | 4.37 | 1 | 42.6 | 7.83 |  |  |  | 103.64 | 103.64 | 103.64 | 103.63 | 103.63 | 103.62 | 103.61 | 103.61 | 103.6 | 103.59 | 0.1 | 0.1 | 0.3 | 0.2 | 6.08
| 24B5D20108 | 240420108 | 2024-04-20 | 19:49 | 19:59 | 8 | 4 | 1 | 334.9 | 33 | 159 | 0.1 | 1 | 0.3 | 0.3 | 0.17 | 12 | 0.6 | 1.25 | 0.3 | 0.41 | 4.47 | 1 | 54.8 | 9.01 |  |  |  | 107.78 | 107.78 | 107.78 | 107.77 | 107.76 | 107.76 | 107.75 | 107.74 | 107.74 | 107.73 | 0.1 | 0.1 | 0.3 | 0.2 | 6.22
| 24B5D20109 | 240420109 | 2024-04-20 | 19:59 | 20:10 | 8 | 4 | 1 | 334.9 | 33 | 159 | 0.1 | 1 | 0.3 | 0.3 | 0.17 | 12 | 0.6 | 1.25 | 0.3 | 0.41 | 4.47 | 1 | 54.8 | 9.01 |  |  |  | 111.94 | 111.94 | 111.93 | 111.92 | 111.92 | 111.91 | 111.9 | 111.9 | 111.89 | 111.88 | 0.1 | 0.1 | 0.3 | 0.2 | 6.22
| 24B5D20110 | 240420110 | 2024-04-20 | 20:10 | 20:20 | 8 | 4 | 1 | 308.6 | 33 | 95 | 0.1 | 1 | 0.3 | 0.3 | 0.17 | 12 | 0.6 | 1.25 | 0.3 | 0.41 | 4.47 | 1 | 54.8 | 9.01 |  | 1 | 2 | 116.08 | 116.08 | 116.07 | 116.06 | 116.06 | 116.05 | 116.04 | 116.04 | 116.03 | 116.02 | 0.1 | 0.1 | 0.3 | 0.2 | 6.22
| 24B5D20111 | 240420111 | 2024-04-20 | 20:20 | 20:30 | 8 | 4 | 1 | 308.6 | 33 | 95 | 0.1 | 1 | 0.3 | 0.3 | 0.17 | 12 | 0.6 | 1.25 | 0.3 | 0.41 | 4.47 | 1 | 54.8 | 9.01 |  |  | 1 | 120.21 | 120.21 | 120.21 | 120.2 | 120.19 | 120.19 | 120.18 | 120.18 | 120.17 | 120.16 | 0.1 | 0.1 | 0.3 | 0.2 | 6.22
| 24B5D20112 | 240420112 | 2024-04-20 | 20:30 | 20:41 | 8 | 3 | 1 | 323.3 | 33 | 127 | 0.1 | 1 | 0.3 | 0.3 | 0.16 | 10.5 | 0.6 | 1.17 | 0.3 | 0.4 | 4.35 | 1 | 51 | 10.1 |  |  |  | 124.36 | 124.36 | 124.35 | 124.35 | 124.34 | 124.33 | 124.33 | 124.32 | 124.31 | 124.31 | 0.1 | 0.1 | 0.3 | 0.2 | 6.36
| 24B5D20113 | 240420113 | 2024-04-20 | 20:41 | 20:51 | 8 | 3 | 1 | 323.3 | 33 | 127 | 0.1 | 1 | 0.3 | 0.3 | 0.16 | 10.5 | 0.6 | 1.17 | 0.3 | 0.4 | 4.35 | 1 | 51 | 10.1 |  |  |  | 128.5 | 128.5 | 128.49 | 128.49 | 128.48 | 128.47 | 128.47 | 128.46 | 128.45 | 128.45 | 0.1 | 0.1 | 0.3 | 0.2 | 6.36
| 24B5D20114 | 240420114 | 2024-04-20 | 20:51 | 21:01 | 8 | 3 | 1 | 336 | 33 | 120 | 0.1 | 1 | 0.3 | 0.3 | 0.16 | 10.5 | 0.6 | 1.17 | 0.3 | 0.4 | 4.35 | 1 | 51 | 10.1 |  |  |  | 132.64 | 132.64 | 132.63 | 132.62 | 132.62 | 132.61 | 132.6 | 132.6 | 132.59 | 132.58 | 0.1 | 0.1 | 0.3 | 0.2 | 6.36
| 24B5D20115 | 240420115 | 2024-04-20 | 21:01 | 21:12 | 8 | 3 | 1 | 336 | 33 | 120 | 0.1 | 1 | 0.3 | 0.3 | 0.16 | 10.5 | 0.6 | 1.17 | 0.3 | 0.4 | 4.35 | 1 | 51 | 10.1 |  |  |  | 136.78 | 136.78 | 136.77 | 136.77 | 136.76 | 136.75 | 136.75 | 136.74 | 136.73 | 136.73 | 0.1 | 0.1 | 0.3 | 0.2 | 6.36
| 24B5D20116 | 240420116 | 2024-04-20 | 21:12 | 21:22 | 8 | 3 | 1 | 314 | 33 | 127 | 0.1 | 1 | 0.3 | 0.3 | 0.1 | 8.22 | 0.6 | 1.01 | 0.3 | 0.4 | 4.19 | 1 | 42.9 | 10.7 |  | 1 | 1 | 140.94 | 140.94 | 140.93 | 140.92 | 140.92 | 140.91 | 140.9 | 140.9 | 140.89 | 140.88 | 0.1 | 0.1 | 0.3 | 0.2 | 5.87
| 24B5D20117 | 240420117 | 2024-04-20 | 21:22 | 21:32 | 8 | 3 | 1 | 314 | 33 | 127 | 0.1 | 1 | 0.3 | 0.3 | 0.1 | 8.22 | 0.6 | 1.01 | 0.3 | 0.4 | 4.19 | 1 | 42.9 | 10.7 |  |  |  | 145.08 | 145.08 | 145.07 | 145.07 | 145.06 | 145.05 | 145.05 | 145.04 | 145.04 | 145.03 | 0.1 | 0.1 | 0.3 | 0.2 | 5.87
| 24B5D20118 | 240420118 | 2024-04-20 | 21:32 | 21:43 | 8 | 4 | 1 | 301.1 | 33 | 125 | 0.1 | 1 | 0.3 | 0.3 | 0.1 | 8.22 | 0.6 | 1.01 | 0.3 | 0.4 | 4.19 | 1 | 42.9 | 10.7 |  |  |  | 149.23 | 149.23 | 149.22 | 149.22 | 149.21 | 149.2 | 149.2 | 149.19 | 149.19 | 149.18 | 0.1 | 0.1 | 0.3 | 0.2 | 5.87
| 24B5D20119 | 240420119 | 2024-04-20 | 21:43 | 21:53 | 8 | 3 | 1 | 301.1 | 33 | 125 | 0.1 | 1 | 0.3 | 0.3 | 0.1 | 8.22 | 0.6 | 1.01 | 0.3 | 0.4 | 4.19 | 1 | 42.9 | 10.7 |  |  | 1 | 153.39 | 153.39 | 153.38 | 153.37 | 153.37 | 153.36 | 153.36 | 153.35 | 153.34 | 153.34 | 0.1 | 0.1 | 0.3 | 0.2 | 5.87
| 24B5D20120 | 240420120 | 2024-04-20 | 21:53 | 22:03 | 8 | 3 | 1 | 321 | 33 | 151 | 0.1 | 1 | 0.3 | 0.3 | 0.17 | 11.4 | 0.6 | 1.1 | 0.3 | 0.4 | 4.32 | 1 | 39.1 | 10.9 |  |  | 1 | 157.53 | 157.53 | 157.53 | 157.52 | 157.51 | 157.51 | 157.5 | 157.49 | 157.49 | 157.48 | 0.1 | 0.1 | 0.3 | 0.2 | 5.24
| 24B5D20121 | 240420121 | 2024-04-20 | 22:03 | 22:14 | 8 | 3 | 1 | 321 | 33 | 151 | 0.1 | 1 | 0.3 | 0.3 | 0.17 | 11.4 | 0.6 | 1.1 | 0.3 | 0.4 | 4.32 | 1 | 39.1 | 10.9 |  |  | 2 | 161.69 | 161.69 | 161.68 | 161.68 | 161.67 | 161.66 | 161.66 | 161.65 | 161.64 | 161.64 | 0.1 | 0.1 | 0.3 | 0.2 | 5.24
| 24B5D20122 | 240420122 | 2024-04-20 | 22:14 | 22:24 | 8 | 3 | 1 | 285 | 33 | 102 | 0.1 | 1 | 0.3 | 0.3 | 0.17 | 11.4 | 0.6 | 1.1 | 0.3 | 0.4 | 4.32 | 1 | 39.1 | 10.9 |  |  |  | 165.85 | 165.85 | 165.84 | 165.83 | 165.83 | 165.82 | 165.81 | 165.81 | 165.8 | 165.79 | 0.1 | 0.1 | 0.3 | 0.2 | 5.24
| 24B5D20123 | 240420123 | 2024-04-20 | 22:24 | 22:35 | 8 | 3 | 1 | 285 | 33 | 102 | 0.1 | 1 | 0.3 | 0.3 | 0.17 | 11.4 | 0.6 | 1.1 | 0.3 | 0.4 | 4.32 | 1 | 39.1 | 10.9 |  |  | 1 | 170.01 | 170.01 | 170.01 | 170 | 169.99 | 169.99 | 169.98 | 169.97 | 169.97 | 169.96 | 0.1 | 0.1 | 0.3 | 0.2 | 5.24
| 24B5D20124 | 240420124 | 2024-04-20 | 22:35 | 22:46 | 8 | 4 | 1 | 289 | 33 | 111 | 0.1 | 1 | 0.3 | 0.3 | 0.1 | 10.8 | 0.6 | 0.78 | 0.3 | 0.42 | 4.38 | 1 | 33.8 | 9.67 |  |  |  | 174.18 | 174.18 | 174.17 | 174.17 | 174.16 | 174.15 | 174.15 | 174.14 | 174.13 | 174.13 | 0.1 | 0.1 | 0.3 | 0.2 | 5.14
| 24B5D20125 | 240420125 | 2024-04-20 | 22:46 | 22:56 | 8 | 4 | 1 | 289.1 | 33 | 111 | 0.1 | 1 | 0.3 | 0.3 | 0.1 | 10.8 | 0.6 | 0.78 | 0.3 | 0.42 | 4.38 | 1 | 33.8 | 9.67 |  |  |  | 178.36 | 178.36 | 178.35 | 178.34 | 178.34 | 178.33 | 178.32 | 178.32 | 178.31 | 178.3 | 0.1 | 0.1 | 0.3 | 0.2 | 5.14
| 24B5D20126 | 240420126 | 2024-04-20 | 22:56 | 23:07 | 8 | 4 | 1 | 281 | 33 | 152 | 0.1 | 1 | 0.3 | 0.3 | 0.1 | 10.8 | 0.6 | 0.78 | 0.3 | 0.42 | 4.38 | 1 | 33.8 | 9.67 |  |  |  | 182.53 | 182.53 | 182.52 | 182.52 | 182.51 | 182.5 | 182.5 | 182.49 | 182.48 | 182.48 | 0.1 | 0.1 | 0.3 | 0.2 | 5.14
| 24B5D20127 | 240420127 | 2024-04-20 | 23:07 | 23:18 | 8 | 1 | 1 | 280.9 | 33 | 152 | 0.1 | 1 | 0.3 | 0.3 | 0.1 | 10.8 | 0.6 | 0.78 | 0.3 | 0.42 | 4.38 | 1 | 33.8 | 9.67 |  |  |  | 186.7 | 186.7 | 186.69 | 186.69 | 186.68 | 186.67 | 186.67 | 186.66 | 186.65 | 186.65 | 0.1 | 0.1 | 0.3 | 0.2 | 5.14
| 24B5D20128 | 240420128 | 2024-04-20 | 23:18 | 23:29 | 8 | 2 | 3 | 278.1 | 33 | 134 | 0.1 | 1 | 0.3 | 0.3 | 0.32 | 10.6 | 0.6 | 1.13 | 0.3 | 0.4 | 4.25 | 1 | 35.7 | 9.3 |  |  |  | 190.88 | 190.88 | 190.87 | 190.87 | 190.86 | 190.85 | 190.85 | 190.84 | 190.83 | 190.83 | 0.1 | 0.13 | 0.3 | 0.2 | 5.55
| 24B5D20129 | 240420129 | 2024-04-20 | 23:29 | 23:40 | 8 | 4 | 1 | 278.1 | 33 | 134 | 0.1 | 1 | 0.3 | 0.3 | 0.32 | 10.6 | 0.6 | 1.13 | 0.3 | 0.4 | 4.25 | 1 | 35.7 | 9.3 |  |  |  | 195.08 | 195.08 | 195.07 | 195.07 | 195.06 | 195.05 | 195.05 | 195.04 | 195.03 | 195.03 | 0.1 | 0.13 | 0.3 | 0.2 | 5.55
| 24B5D20130 | 240420130 | 2024-04-20 | 23:40 | 23:51 | 8 | 0 | 1 | 285.3 | 33 | 128 | 0.1 | 1 | 0.3 | 0.3 | 0.32 | 10.6 | 0.6 | 1.13 | 0.3 | 0.4 | 4.25 | 1 | 35.7 | 9.3 |  |  |  | 195.08 | 195.08 | 195.07 | 195.07 | 195.06 | 195.05 | 195.05 | 195.04 | 195.03 | 195.03 | 0.1 | 0.13 | 0.3 | 0.2 | 5.55
| 24B5D20131 | 240420131 | 2024-04-20 | 23:51 | 16:45 | 8 | 0 | 1 | 285.3 | 33 | 128 | 0.1 | 1 | 0.3 | 0.3 | 0.32 | 10.6 | 0.6 | 1.13 | 0.3 | 0.4 | 4.25 | 1 | 35.7 | 9.3 |  |  |  | 195.08 | 195.08 | 195.07 | 195.07 | 195.06 | 195.05 | 195.05 | 195.04 | 195.03 | 0.01 | 0.1 | 0.13 | 0.3 | 0.2 | 5.55
| 24B5D23001 | 240423001 | 2024-04-23 | 16:45 | 1:28 | 8 | 0 | 1 | 285.3 | 33 | 128 | 0.1 | 1 | 0.3 | 0.3 | 0.32 | 10.6 | 0.6 | 1.13 | 0.3 | 0.4 | 4.25 | 1 | 35.7 | 9.3 |  |  |  | 195.08 | 195.08 | 195.07 | 195.07 | 195.06 | 195.05 | 195.05 | 195.04 | 195.03 | 0.01 | 0.1 | 0.13 | 0.3 | 0.2 | 5.55
| 24B5D24001 | 240424001 | 2024-04-24 | 1:28 | 2:38 | 8 | 0 | 1 | 567.2 | 32 | 113 | 0.1 | 1 | 0.54 | 0.3 | 0.1 | 4.09 | 0.6 | 0.2 | 0.3 | 0.4 | 4.21 | 1 | 4.68 | 3.06 | 1 | 1 | 1 | 2.9 | 2.87 | 2.16 | 2.16 | 2.16 | 2.15 | 2.15 | 2.15 | 2.15 | 2.16 | 0.1 | 0.1 | 0.3 | 0.2 | 6.49
| 24B5D24002 | 240424002 | 2024-04-24 | 2:38 | 2:49 | 8 | 0 | 1 | 457.2 | 32 | 113 | 0.1 | 1 | 0.54 | 0.3 | 0.1 | 4.09 | 0.6 | 0.2 | 0.3 | 0.4 | 4.21 | 1 | 4.68 | 3.06 |  |  |  | 7.17 | 7.14 | 6.43 | 6.43 | 6.43 | 6.42 | 6.42 | 6.42 | 6.42 | 6.43 | 0.1 | 0.1 | 0.3 | 0.2 | 6.49
| 24B5D24003 | 240424003 | 2024-04-24 | 2:49 | 2:59 | 8 | 1 | 1 | 340 | 32 | 131 | 0.1 | 1 | 0.54 | 0.3 | 0.1 | 4.09 | 0.6 | 0.2 | 0.3 | 0.4 | 4.21 | 1 | 4.68 | 3.06 |  |  |  | 11.42 | 11.4 | 10.69 | 10.68 | 10.68 | 10.68 | 10.68 | 10.68 | 10.68 | 10.68 | 0.1 | 0.1 | 0.3 | 0.2 | 6.49
| 24B5D24004 | 240424004 | 2024-04-24 | 2:59 | 3:09 | 8 | 1 | 1 | 254.1 | 32 | 131 | 0.1 | 1 | 0.54 | 0.3 | 0.1 | 4.09 | 0.6 | 0.2 | 0.3 | 0.4 | 4.21 | 1 | 4.68 | 3.06 |  |  |  | 15.7 | 15.67 | 14.96 | 14.95 | 14.95 | 14.95 | 14.95 | 14.95 | 14.95 | 14.95 | 0.1 | 0.1 | 0.3 | 0.2 | 6.49
| 24B5D24005 | 240424005 | 2024-04-24 | 3:09 | 3:19 | 8 | 1 | 1 | 199 | 33 | 99 | 0.1 | 1 | 0.54 | 0.3 | 0.1 | 4.09 | 0.6 | 0.2 | 0.3 | 0.4 | 4.21 | 1 | 4.68 | 3.06 |  |  |  | 19.97 | 19.94 | 19.23 | 19.22 | 19.22 | 19.22 | 19.22 | 19.22 | 19.22 | 19.22 | 0.1 | 0.1 | 0.3 | 0.2 | 6.49
| 24B5D24006 | 240424006 | 2024-04-24 | 3:19 | 3:30 | 8 | 3 | 1 | 179.5 | 33 | 99 | 0.1 | 1 | 0.54 | 0.3 | 0.1 | 4.09 | 0.6 | 0.2 | 0.3 | 0.4 | 4.21 | 1 | 4.68 | 3.06 |  |  |  | 24.23 | 24.2 | 23.49 | 23.49 | 23.49 | 23.48 | 23.48 | 23.48 | 23.48 | 23.49 | 0.1 | 0.1 | 0.3 | 0.2 | 6.49
| 24B5D24007 | 240424007 | 2024-04-24 | 3:30 | 3:40 | 8 | 3 | 1 | 186.7 | 33 | 98 | 0.1 | 1 | 0.41 | 0.3 | 0.1 | 5.73 | 0.6 | 0.2 | 0.3 | 0.4 | 3.95 | 1 | 1.81 | 2.18 |  |  |  | 28.5 | 28.48 | 27.77 | 27.76 | 27.76 | 27.76 | 27.76 | 27.76 | 27.76 | 27.76 | 0.1 | 0.1 | 0.3 | 0.2 | 6.78
| 24B5D24008 | 240424008 | 2024-04-24 | 3:40 | 3:50 | 8 | 4 | 1 | 210 | 33 | 98 | 0.1 | 1 | 0.41 | 0.3 | 0.1 | 5.73 | 0.6 | 0.2 | 0.3 | 0.4 | 3.95 | 1 | 1.81 | 2.18 |  |  |  | 32.63 | 32.6 | 31.89 | 31.89 | 31.89 | 31.88 | 31.88 | 31.88 | 31.88 | 31.89 | 0.1 | 0.1 | 0.3 | 0.2 | 6.78
| 24B5D24009 | 240424009 | 2024-04-24 | 3:50 | 4:00 | 8 | 4 | 1 | 221 | 33 | 75 | 0.1 | 1 | 0.41 | 0.3 | 0.1 | 5.73 | 0.6 | 0.2 | 0.3 | 0.4 | 3.95 | 1 | 1.81 | 2.18 | 1 | 1 | 1 | 36.87 | 36.84 | 36.13 | 36.13 | 36.13 | 36.12 | 36.12 | 36.12 | 36.12 | 36.13 | 0.1 | 0.1 | 0.3 | 0.2 | 6.78
| 24B5D24010 | 240424010 | 2024-04-24 | 4:00 | 4:10 | 8 | 4 | 1 | 221 | 33 | 75 | 0.1 | 1 | 0.41 | 0.3 | 0.1 | 5.73 | 0.6 | 0.2 | 0.3 | 0.4 | 3.95 | 1 | 1.81 | 2.18 |  |  |  | 40.99 | 40.97 | 40.26 | 40.25 | 40.25 | 40.25 | 40.25 | 40.25 | 40.25 | 40.25 | 0.1 | 0.1 | 0.3 | 0.2 | 6.78
| 24B5D24011 | 240424011 | 2024-04-24 | 4:10 | 4:20 | 8 | 4 | 1 | 243.4 | 33 | 87 | 0.1 | 1 | 0.41 | 0.3 | 0.1 | 5.73 | 0.6 | 0.2 | 0.3 | 0.4 | 3.95 | 1 | 1.81 | 2.18 |  |  |  | 45.24 | 45.22 | 44.51 | 44.5 | 44.5 | 44.5 | 44.5 | 44.5 | 44.5 | 44.5 | 0.1 | 0.1 | 0.3 | 0.2 | 6.78
| 24B5D24012 | 240424012 | 2024-04-24 | 4:20 | 4:30 | 8 | 4 | 1 | 243.4 | 33 | 87 | 0.1 | 1 | 0.41 | 0.3 | 0.1 | 5.73 | 0.6 | 0.2 | 0.3 | 0.4 | 3.95 | 1 | 1.81 | 2.18 |  |  |  | 49.5 | 49.47 | 48.76 | 48.76 | 48.76 | 48.75 | 48.75 | 48.75 | 48.75 | 48.76 | 0.1 | 0.1 | 0.3 | 0.2 | 6.78
| 24B5D24013 | 240424013 | 2024-04-24 | 4:30 | 4:40 | 8 | 4 | 1 | 239.3 | 33 | 143 | 0.1 | 1 | 0.47 | 0.3 | 0.1 | 7.37 | 0.6 | 0.2 | 0.3 | 0.4 | 4.05 | 1 | 1.38 | 1.77 |  |  |  | 53.76 | 53.73 | 53.03 | 53.02 | 53.02 | 53.01 | 53.01 | 53.01 | 53.01 | 53.02 | 0.1 | 0.1 | 0.3 | 0.2 | 7.11
| 24B5D24014 | 240424014 | 2024-04-24 | 4:40 | 4:51 | 8 | 4 | 1 | 239.3 | 33 | 143 | 0.1 | 1 | 0.47 | 0.3 | 0.1 | 7.37 | 0.6 | 0.2 | 0.3 | 0.4 | 4.05 | 1 | 1.38 | 1.77 |  |  |  | 58.04 | 58.01 | 57.3 | 57.3 | 57.3 | 57.29 | 57.29 | 57.29 | 57.29 | 57.3 | 0.1 | 0.1 | 0.3 | 0.2 | 7.11
| 24B5D24015 | 240424015 | 2024-04-24 | 4:51 | 5:01 | 8 | 4 | 1 | 260.1 | 33 | 126 | 0.1 | 1 | 0.47 | 0.3 | 0.1 | 7.37 | 0.6 | 0.2 | 0.3 | 0.4 | 4.05 | 1 | 1.38 | 1.77 |  |  |  | 62.32 | 62.29 | 61.58 | 61.57 | 61.57 | 61.57 | 61.57 | 61.57 | 61.57 | 61.57 | 0.1 | 0.1 | 0.3 | 0.2 | 7.11
| 24B5D24016 | 240424016 | 2024-04-24 | 5:01 | 5:11 | 8 | 4 | 1 | 260.1 | 33 | 126 | 0.1 | 1 | 0.47 | 0.3 | 0.1 | 7.37 | 0.6 | 0.2 | 0.3 | 0.4 | 4.05 | 1 | 1.38 | 1.77 |  |  |  | 66.58 | 66.55 | 65.84 | 65.84 | 65.84 | 65.83 | 65.83 | 65.83 | 65.83 | 65.84 | 0.1 | 0.1 | 0.3 | 0.2 | 7.11
| 24B5D24017 | 240424017 | 2024-04-24 | 5:11 | 5:21 | 8 | 4 | 1 | 261 | 33 | 131 | 0.1 | 1 | 0.5 | 0.3 | 0.1 | 6.31 | 0.6 | 0.2 | 0.3 | 0.4 | 4.01 | 1 | 1.07 | 1.6 |  |  |  | 70.85 | 70.82 | 70.11 | 70.11 | 70.11 | 70.1 | 70.1 | 70.1 | 70.1 | 70.11 | 0.1 | 0.1 | 0.3 | 0.2 | 6.9
| 24B5D24018 | 240424018 | 2024-04-24 | 5:21 | 5:32 | 8 | 4 | 1 | 261 | 33 | 131 | 0.1 | 1 | 0.5 | 0.3 | 0.1 | 6.31 | 0.6 | 0.2 | 0.3 | 0.4 | 4.01 | 1 | 1.07 | 1.6 |  |  |  | 75.12 | 75.09 | 74.38 | 74.38 | 74.38 | 74.37 | 74.37 | 74.37 | 74.37 | 74.38 | 0.1 | 0.1 | 0.3 | 0.2 | 6.9
| 24B5D24019 | 240424019 | 2024-04-24 | 5:32 | 5:42 | 8 | 4 | 1 | 262 | 33 | 71 | 0.1 | 1 | 0.5 | 0.3 | 0.1 | 6.31 | 0.6 | 0.2 | 0.3 | 0.4 | 4.01 | 1 | 1.07 | 1.6 |  |  |  | 79.38 | 79.35 | 78.64 | 78.64 | 78.64 | 78.63 | 78.63 | 78.63 | 78.63 | 78.64 | 0.1 | 0.1 | 0.3 | 0.2 | 6.9
| 24B5D24020 | 240424020 | 2024-04-24 | 5:42 | 5:52 | 8 | 2 | 3 | 262.4 | 33 | 71 | 0.1 | 1 | 0.5 | 0.3 | 0.1 | 6.31 | 0.6 | 0.2 | 0.3 | 0.4 | 4.01 | 1 | 1.07 | 1.6 |  |  |  | 83.65 | 83.62 | 82.91 | 82.91 | 82.91 | 82.9 | 82.9 | 82.9 | 82.9 | 82.91 | 0.1 | 0.1 | 0.3 | 0.2 | 6.9
| 24B5D24021 | 240424021 | 2024-04-24 | 5:52 | 6:03 | 8 | 4 | 1 | 257 | 33 | 134 | 0.1 | 1 | 0.44 | 0.3 | 0.1 | 4.91 | 0.6 | 0.2 | 0.3 | 0.4 | 3.97 | 1 | 0.98 | 1.51 |  |  |  | 87.93 | 87.9 | 87.19 | 87.19 | 87.19 | 87.18 | 87.18 | 87.18 | 87.18 | 87.19 | 0.1 | 0.1 | 0.3 | 0.2 | 7.04
| 24B5D24022 | 240424022 | 2024-04-24 | 6:03 | 6:13 | 8 | 4 | 1 | 257 | 33 | 134 | 0.1 | 1 | 0.44 | 0.3 | 0.1 | 4.91 | 0.6 | 0.2 | 0.3 | 0.4 | 3.97 | 1 | 0.98 | 1.51 |  |  |  | 92.19 | 92.16 | 91.45 | 91.45 | 91.45 | 91.44 | 91.44 | 91.44 | 91.44 | 91.45 | 0.1 | 0.1 | 0.3 | 0.2 | 7.04
| 24B5D24023 | 240424023 | 2024-04-24 | 6:13 | 6:23 | 8 | 4 | 1 | 275.5 | 33 | 67 | 0.1 | 1 | 0.44 | 0.3 | 0.1 | 4.91 | 0.6 | 0.2 | 0.3 | 0.4 | 3.97 | 1 | 0.98 | 1.51 |  |  |  | 96.46 | 96.43 | 95.72 | 95.72 | 95.72 | 95.71 | 95.71 | 95.71 | 95.71 | 95.72 | 0.1 | 0.1 | 0.3 | 0.2 | 7.04
| 24B5D24024 | 240424024 | 2024-04-24 | 6:23 | 6:33 | 8 | 4 | 1 | 275.5 | 33 | 67 | 0.1 | 1 | 0.44 | 0.3 | 0.1 | 4.91 | 0.6 | 0.2 | 0.3 | 0.4 | 3.97 | 1 | 0.98 | 1.51 |  |  |  | 100.72 | 100.69 | 99.99 | 99.98 | 99.98 | 99.97 | 99.97 | 99.97 | 99.97 | 99.98 | 0.1 | 0.1 | 0.3 | 0.2 | 7.04
| 24B5D24025 | 240424025 | 2024-04-24 | 6:33 | 6:43 | 8 | 4 | 1 | 260.9 | 33 | 80 | 0.1 | 1 | 0.45 | 0.3 | 0.1 | 5.3 | 0.6 | 0.2 | 0.3 | 0.41 | 3.89 | 1.01 | 1.14 | 1.72 |  |  |  | 104.99 | 104.96 | 104.26 | 104.25 | 104.25 | 104.24 | 104.24 | 104.24 | 104.24 | 104.25 | 0.1 | 0.1 | 0.3 | 0.2 | 7.28
| 24B5D24026 | 240424026 | 2024-04-24 | 6:43 | 6:54 | 8 | 4 | 1 | 260.9 | 33 | 80 | 0.1 | 1 | 0.45 | 0.3 | 0.1 | 5.3 | 0.6 | 0.2 | 0.3 | 0.41 | 3.89 | 1.01 | 1.14 | 1.72 |  |  |  | 109.26 | 109.23 | 108.52 | 108.51 | 108.51 | 108.51 | 108.51 | 108.51 | 108.51 | 108.51 | 0.1 | 0.1 | 0.3 | 0.2 | 7.28
| 24B5D24027 | 240424027 | 2024-04-24 | 6:54 | 7:02 | 8 | 6 | 1 | 261.6 | 33 | 117 | 0.1 | 1 | 0.38 | 0.3 | 0.13 | 5.31 | 0.6 | 0.2 | 0.3 | 0.41 | 3.87 | 1 | 0.88 | 1.66 |  |  |  | 112.8 | 112.77 | 112.06 | 112.05 | 112.05 | 112.05 | 112.05 | 112.05 | 112.05 | 112.05 | 0.1 | 0.1 | 0.3 | 0.2 | 7.47
| 24B5D24028 | 240424028 | 2024-04-24 | 7:02 | 7:11 | 8 | 6 | 1 | 261.6 | 33 | 117 | 0.1 | 1 | 0.38 | 0.3 | 0.13 | 5.31 | 0.6 | 0.2 | 0.3 | 0.41 | 3.87 | 1 | 0.88 | 1.66 |  |  |  | 116.34 | 116.31 | 115.6 | 115.59 | 115.59 | 115.59 | 115.59 | 115.59 | 115.59 | 115.59 | 0.1 | 0.1 | 0.3 | 0.2 | 7.47
| 24B5D24029 | 240424029 | 2024-04-24 | 7:11 | 7:19 | 8 | 6 | 1 | 254.9 | 33 | 109 | 0.1 | 1 | 0.38 | 0.3 | 0.13 | 5.31 | 0.6 | 0.2 | 0.3 | 0.41 | 3.87 | 1 | 0.88 | 1.66 |  |  |  | 119.88 | 119.85 | 119.14 | 119.14 | 119.14 | 119.13 | 119.13 | 119.13 | 119.13 | 119.14 | 0.1 | 0.1 | 0.3 | 0.2 | 7.47
| 24B5D24030 | 240424030 | 2024-04-24 | 7:19 | 7:28 | 8 | 6 | 1 | 254.9 | 33 | 117 | 0.1 | 1 | 0.38 | 0.3 | 0.13 | 5.31 | 0.6 | 0.2 | 0.3 | 0.41 | 3.87 | 1 | 0.88 | 1.66 |  |  |  | 123.41 | 123.38 | 122.67 | 122.67 | 122.67 | 122.66 | 122.66 | 122.66 | 122.66 | 122.67 | 0.1 | 0.1 | 0.3 | 0.2 | 7.47
| 24B5D24031 | 240424031 | 2024-04-24 | 7:28 | 7:36 | 8 | 6 | 1 | 262 | 33 | 117 | 0.1 | 1 | 0.48 | 0.3 | 0.1 | 4.98 | 0.6 | 0.2 | 0.3 | 0.4 | 3.81 | 1 | 1.45 | 1.76 |  |  |  | 126.95 | 126.92 | 126.22 | 126.21 | 126.21 | 126.2 | 126.2 | 126.2 | 126.2 | 126.21 | 0.1 | 0.1 | 0.3 | 0.2 | 7.38
| 24B5D24032 | 240424032 | 2024-04-24 | 7:36 | 7:45 | 8 | 6 | 1 | 262 | 33 | 117 | 0.1 | 1 | 0.48 | 0.3 | 0.1 | 4.98 | 0.6 | 0.2 | 0.3 | 0.4 | 3.81 | 1 | 1.45 | 1.76 |  |  |  | 130.49 | 130.46 | 129.75 | 129.74 | 129.74 | 129.74 | 129.74 | 129.74 | 129.74 | 129.74 | 0.1 | 0.1 | 0.3 | 0.2 | 7.38
| 24B5D24033 | 240424033 | 2024-04-24 | 7:45 | 7:54 | 8 | 6 | 1 | 286.5 | 33 | 99 | 0.1 | 1 | 0.48 | 0.3 | 0.1 | 4.98 | 0.6 | 0.2 | 0.3 | 0.4 | 3.81 | 1 | 1.45 | 1.76 |  |  |  | 134.17 | 134.15 | 133.44 | 133.43 | 133.43 | 133.43 | 133.43 | 133.43 | 133.43 | 133.43 | 0.1 | 0.1 | 0.3 | 0.2 | 7.38
| 24B5D24034 | 240424034 | 2024-04-24 | 7:54 | 8:02 | 8 | 6 | 1 | 286.5 | 33 | 99 | 0.1 | 1 | 0.48 | 0.3 | 0.1 | 4.98 | 0.6 | 0.2 | 0.3 | 0.4 | 3.81 | 1 | 1.45 | 1.76 |  |  |  | 137.89 | 137.86 | 137.15 | 137.15 | 137.15 | 137.14 | 137.14 | 137.14 | 137.14 | 137.15 | 0.1 | 0.1 | 0.3 | 0.2 | 7.38
| 24B5D24035 | 240424035 | 2024-04-24 | 8:02 | 8:11 | 8 | 6 | 1 | 271 | 33 | 82 | 0.1 | 1 | 0.48 | 0.3 | 0.1 | 4.98 | 0.6 | 0.2 | 0.3 | 0.4 | 3.81 | 1 | 1.45 | 1.76 |  |  |  | 141.59 | 141.56 | 140.85 | 140.85 | 140.85 | 140.84 | 140.84 | 140.84 | 140.84 | 140.85 | 0.1 | 0.1 | 0.3 | 0.2 | 7.38
| 24B5D24036 | 240424036 | 2024-04-24 | 8:11 | 8:20 | 8 | 6 | 1 | 271.3 | 33 | 82 | 0.1 | 1 | 0.48 | 0.3 | 0.1 | 4.98 | 0.6 | 0.2 | 0.3 | 0.4 | 3.81 | 1 | 1.45 | 1.76 |  |  |  | 145.3 | 145.27 | 144.56 | 144.55 | 144.55 | 144.55 | 144.55 | 144.55 | 144.55 | 144.55 | 0.1 | 0.1 | 0.3 | 0.2 | 7.38
| 24B5D24037 | 240424037 | 2024-04-24 | 8:20 | 8:29 | 8 | 6 | 1 | 276 | 33 | 102 | 0.1 | 1 | 0.42 | 0.3 | 0.14 | 4.58 | 0.6 | 0.2 | 0.3 | 0.4 | 3.91 | 1 | 1.15 | 1.74 |  |  |  | 148.82 | 148.79 | 148.08 | 148.07 | 148.07 | 148.07 | 148.07 | 148.07 | 148.07 | 148.07 | 0.1 | 0.1 | 0.3 | 0.2 | 7.6
| 24B5D24038 | 240424038 | 2024-04-24 | 8:29 | 8:37 | 8 | 6 | 1 | 276 | 33 | 102 | 0.1 | 1 | 0.42 | 0.3 | 0.14 | 4.58 | 0.6 | 0.2 | 0.3 | 0.4 | 3.91 | 1 | 1.15 | 1.74 |  |  |  | 152.34 | 152.31 | 151.61 | 151.6 | 151.6 | 151.59 | 151.59 | 151.59 | 151.59 | 151.6 | 0.1 | 0.1 | 0.3 | 0.2 | 7.6
| 24B5D24039 | 240424039 | 2024-04-24 | 8:37 | 8:46 | 8 | 6 | 1 | 265.2 | 33 | 122 | 0.1 | 1 | 0.42 | 0.3 | 0.14 | 4.58 | 0.6 | 0.2 | 0.3 | 0.4 | 3.91 | 1 | 1.15 | 1.74 |  |  |  | 155.86 | 155.83 | 155.13 | 155.12 | 155.12 | 155.11 | 155.11 | 155.11 | 155.11 | 155.12 | 0.1 | 0.1 | 0.3 | 0.2 | 7.6
| 24B5D24040 | 240424040 | 2024-04-24 | 8:46 | 8:54 | 8 | 6 | 1 | 265.2 | 33 | 122 | 0.1 | 1 | 0.42 | 0.3 | 0.14 | 4.58 | 0.6 | 0.2 | 0.3 | 0.4 | 3.91 | 1 | 1.15 | 1.74 |  |  |  | 159.39 | 159.36 | 158.65 | 158.65 | 158.65 | 158.64 | 158.64 | 158.64 | 158.64 | 158.65 | 0.1 | 0.1 | 0.3 | 0.2 | 7.6
| 24B5D24041 | 240424041 | 2024-04-24 | 8:54 | 9:04 | 8 | 6 | 1 | 267 | 33 | 76 | 0.1 | 1 | 0.42 | 0.3 | 0.14 | 4.58 | 0.6 | 0.2 | 0.3 | 0.4 | 3.91 | 1 | 1.15 | 1.74 |  |  |  | 163.64 | 163.61 | 162.9 | 162.9 | 162.9 | 162.89 | 162.89 | 162.89 | 162.89 | 162.9 | 0.1 | 0.1 | 0.3 | 0.2 | 7.6
| 24B5D24042 | 240424042 | 2024-04-24 | 9:04 | 9:14 | 8 | 6 | 1 | 267 | 33 | 76 | 0.1 | 1 | 0.42 | 0.3 | 0.14 | 4.58 | 0.6 | 0.2 | 0.3 | 0.4 | 3.91 | 1 | 1.15 | 1.74 |  |  |  | 167.9 | 167.87 | 167.16 | 167.16 | 167.16 | 167.15 | 167.15 | 167.15 | 167.15 | 167.16 | 0.1 | 0.1 | 0.3 | 0.2 | 7.6
| 24B5D24043 | 240424043 | 2024-04-24 | 9:14 | 9:25 | 8 | 6 | 1 | 281 | 33 | 121 | 0.1 | 1 | 0.42 | 0.3 | 0.1 | 3.3 | 0.6 | 0.2 | 0.3 | 0.4 | 3.79 | 1 | 1.58 | 1.4 |  |  |  | 172.16 | 172.13 | 171.42 | 171.41 | 171.41 | 171.41 | 171.41 | 171.41 | 171.41 | 171.41 | 0.1 | 0.1 | 0.3 | 0.2 | 7.63
| 24B5D24044 | 240424044 | 2024-04-24 | 9:25 | 9:35 | 8 | 6 | 1 | 281 | 33 | 121 | 0.1 | 1 | 0.42 | 0.3 | 0.1 | 3.3 | 0.6 | 0.2 | 0.3 | 0.4 | 3.79 | 1 | 1.58 | 1.4 |  |  |  | 176.41 | 176.38 | 175.68 | 175.67 | 175.67 | 175.66 | 175.66 | 175.66 | 175.66 | 175.67 | 0.1 | 0.1 | 0.3 | 0.2 | 7.63
| 24B5D24045 | 240424045 | 2024-04-24 | 9:35 | 9:45 | 8 | 6 | 1 | 283.3 | 33 | 95 | 0.1 | 1 | 0.42 | 0.3 | 0.1 | 3.3 | 0.6 | 0.2 | 0.3 | 0.4 | 3.79 | 1 | 1.58 | 1.4 |  |  |  | 180.67 | 180.64 | 179.93 | 179.93 | 179.93 | 179.92 | 179.92 | 179.92 | 179.92 | 179.93 | 0.1 | 0.1 | 0.3 | 0.2 | 7.63
| 24B5D24046 | 240424046 | 2024-04-24 | 9:45 | 9:55 | 8 | 6 | 1 | 283.3 | 33 | 95 | 0.1 | 1 | 0.42 | 0.3 | 0.1 | 3.3 | 0.6 | 0.2 | 0.3 | 0.4 | 3.79 | 1 | 1.58 | 1.4 |  |  |  | 184.92 | 184.9 | 184.19 | 184.18 | 184.18 | 184.18 | 184.18 | 184.18 | 184.18 | 184.18 | 0.1 | 0.1 | 0.3 | 0.2 | 7.63
| 24B5D24047 | 240424047 | 2024-04-24 | 9:55 | 10:06 | 8 | 6 | 1 | 276 | 33 | 86 | 0.1 | 1 | 0.42 | 0.3 | 0.1 | 3.3 | 0.6 | 0.2 | 0.3 | 0.4 | 3.79 | 1 | 1.58 | 1.4 |  |  |  | 189.18 | 189.15 | 188.44 | 188.44 | 188.44 | 188.43 | 188.43 | 188.43 | 188.43 | 188.44 | 0.1 | 0.1 | 0.3 | 0.2 | 7.63
| 24B5D24048 | 240424048 | 2024-04-24 | 10:06 | 10:16 | 8 | 6 | 1 | 276 | 33 | 86 | 0.1 | 1 | 0.42 | 0.3 | 0.1 | 3.3 | 0.6 | 0.2 | 0.3 | 0.4 | 3.79 | 1 | 1.58 | 1.4 |  |  |  | 193.42 | 193.39 | 192.69 | 192.68 | 192.68 | 192.67 | 192.67 | 192.67 | 192.67 | 192.68 | 0.1 | 0.1 | 0.3 | 0.2 | 7.63
| 24B5D24049 | 240424049 | 2024-04-24 | 10:16 | 10:26 | 8 | 6 | 1 | 243 | 33 | 114 | 0.1 | 1 | 0.36 | 0.3 | 0.19 | 2.27 | 0.6 | 0.2 | 0.3 | 0.4 | 4.11 | 1 | 0.93 | 1.8 |  |  |  | 197.69 | 197.66 | 196.95 | 196.94 | 196.94 | 196.94 | 196.94 | 196.94 | 196.94 | 196.94 | 0.1 | 0.1 | 0.3 | 0.2 | 7.48
| 24B5D24050 | 240424050 | 2024-04-24 | 10:26 | 10:36 | 8 | 6 | 1 | 243 | 33 | 114 | 0.1 | 1 | 0.36 | 0.3 | 0.19 | 2.27 | 0.6 | 0.2 | 0.3 | 0.4 | 4.11 | 1 | 0.93 | 1.8 |  |  |  | 201.95 | 201.92 | 201.21 | 201.21 | 201.21 | 201.2 | 201.2 | 201.2 | 201.2 | 201.21 | 0.1 | 0.1 | 0.3 | 0.2 | 7.48
| 24B5D24051 | 240424051 | 2024-04-24 | 10:36 | 10:46 | 8 | 6 | 1 | 238 | 33 | 108 | 0.1 | 1 | 0.36 | 0.3 | 0.19 | 2.27 | 0.6 | 0.2 | 0.3 | 0.4 | 4.11 | 1 | 0.93 | 1.8 |  |  |  | 206.21 | 206.18 | 205.47 | 205.47 | 205.47 | 205.46 | 205.46 | 205.46 | 205.46 | 205.47 | 0.1 | 0.1 | 0.3 | 0.2 | 7.48
| 24B5D24052 | 240424052 | 2024-04-24 | 10:46 | 10:57 | 8 | 6 | 1 | 238 | 33 | 108 | 0.1 | 1 | 0.36 | 0.3 | 0.19 | 2.27 | 0.6 | 0.2 | 0.3 | 0.4 | 4.11 | 1 | 0.93 | 1.8 |  |  |  | 210.48 | 210.45 | 209.74 | 209.74 | 209.74 | 209.73 | 209.73 | 209.73 | 209.73 | 209.74 | 0.1 | 0.1 | 0.3 | 0.2 | 7.48
| 24B5D24053 | 240424053 | 2024-04-24 | 10:57 | 11:07 | 8 | 6 | 1 | 241 | 33 | 100 | 0.1 | 1 | 0.36 | 0.3 | 0.19 | 2.27 | 0.6 | 0.2 | 0.3 | 0.4 | 4.11 | 1 | 0.93 | 1.8 |  |  |  | 214.76 | 214.73 | 214.02 | 214.02 | 214.02 | 214.01 | 214.01 | 214.01 | 214.01 | 214.02 | 0.1 | 0.1 | 0.3 | 0.2 | 7.48
| 24B5D24054 | 240424054 | 2024-04-24 | 11:07 | 11:17 | 8 | 6 | 1 | 241 | 33 | 100 | 0.1 | 1 | 0.36 | 0.3 | 0.19 | 2.27 | 0.6 | 0.2 | 0.3 | 0.4 | 4.11 | 1 | 0.93 | 1.8 |  |  |  | 218.9 | 218.87 | 218.17 | 218.16 | 218.16 | 218.15 | 218.15 | 218.15 | 218.15 | 218.16 | 0.1 | 0.1 | 0.3 | 0.2 | 7.48
| 24B5D24055 | 240424055 | 2024-04-24 | 11:17 | 11:27 | 8 | 6 | 1 | 263 | 33 | 95 | 0.1 | 1 | 0.55 | 0.3 | 0.1 | 4.54 | 0.6 | 0.2 | 0.3 | 0.4 | 3.96 | 1 | 1.37 | 1.4 |  |  |  | 223.14 | 223.12 | 222.41 | 222.4 | 222.4 | 222.4 | 222.4 | 222.4 | 222.4 | 222.4 | 0.1 | 0.1 | 0.3 | 0.2 | 7.16
| 24B5D24056 | 240424056 | 2024-04-24 | 11:27 | 11:37 | 8 | 6 | 1 | 263 | 33 | 95 | 0.1 | 1 | 0.55 | 0.3 | 0.1 | 4.54 | 0.6 | 0.2 | 0.3 | 0.4 | 3.96 | 1 | 1.37 | 1.4 |  |  |  | 227.4 | 227.37 | 226.66 | 226.66 | 226.66 | 226.65 | 226.65 | 226.65 | 226.65 | 226.66 | 0.1 | 0.1 | 0.3 | 0.2 | 7.16
| 24B5D24057 | 240424057 | 2024-04-24 | 11:37 | 11:47 | 8 | 6 | 1 | 277.8 | 33 | 91 | 0.1 | 1 | 0.55 | 0.3 | 0.1 | 4.54 | 0.6 | 0.2 | 0.3 | 0.4 | 3.96 | 1 | 1.37 | 1.4 |  |  |  | 231.45 | 231.42 | 230.71 | 230.71 | 230.71 | 230.7 | 230.7 | 230.7 | 230.7 | 230.71 | 0.1 | 0.1 | 0.3 | 0.2 | 7.16
| 24B5D24058 | 240424058 | 2024-04-24 | 11:47 | 11:57 | 8 | 6 | 1 | 277.8 | 33 | 91 | 0.1 | 1 | 0.55 | 0.3 | 0.1 | 4.54 | 0.6 | 0.2 | 0.3 | 0.4 | 3.96 | 1 | 1.37 | 1.4 |  |  |  | 235.49 | 235.46 | 234.75 | 234.75 | 234.75 | 234.74 | 234.74 | 234.74 | 234.74 | 234.75 | 0.1 | 0.1 | 0.3 | 0.2 | 7.16
| 24B5D24059 | 240424059 | 2024-04-24 | 11:57 | 12:06 | 8 | 6 | 1 | 265.4 | 33 | 111 | 0.1 | 1 | 0.55 | 0.3 | 0.1 | 4.54 | 0.6 | 0.2 | 0.3 | 0.4 | 3.96 | 1 | 1.37 | 1.4 |  |  |  | 239.54 | 239.51 | 238.8 | 238.79 | 238.79 | 238.79 | 238.79 | 238.79 | 238.79 | 238.79 | 0.1 | 0.1 | 0.3 | 0.2 | 7.16
| 24B5D24060 | 240424060 | 2024-04-24 | 12:06 | 12:16 | 8 | 6 | 1 | 265.4 | 33 | 111 | 0.1 | 1 | 0.55 | 0.3 | 0.1 | 4.54 | 0.6 | 0.2 | 0.3 | 0.4 | 3.96 | 1 | 1.37 | 1.4 |  |  |  | 243.63 | 243.6 | 242.89 | 242.88 | 242.88 | 242.88 | 242.88 | 242.88 | 242.88 | 242.88 | 0.1 | 0.1 | 0.3 | 0.2 | 7.16
| 24B5D24061 | 240424061 | 2024-04-24 | 12:16 | 12:26 | 8 | 6 | 1 | 277.1 | 33 | 145 | 0.1 | 1 | 0.39 | 0.3 | 0.14 | 3.21 | 0.6 | 0.2 | 0.3 | 0.4 | 5.03 | 1 | 1.17 | 1.73 |  |  |  | 247.72 | 247.69 | 246.98 | 246.98 | 246.98 | 246.97 | 246.97 | 246.97 | 246.97 | 246.98 | 0.1 | 0.1 | 0.3 | 0.2 | 7.04
| 24B5D24062 | 240424062 | 2024-04-24 | 12:26 | 12:36 | 8 | 6 | 1 | 277.1 | 33 | 145 | 0.1 | 1 | 0.39 | 0.3 | 0.14 | 3.21 | 0.6 | 0.2 | 0.3 | 0.4 | 5.03 | 1 | 1.17 | 1.73 |  |  |  | 251.83 | 251.8 | 251.09 | 251.08 | 251.08 | 251.08 | 251.08 | 251.08 | 251.08 | 251.08 | 0.1 | 0.1 | 0.3 | 0.2 | 7.04
| 24B5D24063 | 240424063 | 2024-04-24 | 12:36 | 12:46 | 8 | 6 | 1 | 279 | 33 | 117 | 0.1 | 1 | 0.39 | 0.3 | 0.14 | 3.21 | 0.6 | 0.2 | 0.3 | 0.4 | 5.03 | 1 | 1.17 | 1.73 |  |  |  | 255.91 | 255.89 | 255.18 | 255.17 | 255.17 | 255.17 | 255.17 | 255.17 | 255.17 | 255.17 | 0.1 | 0.1 | 0.3 | 0.2 | 7.04
| 24B5D24064 | 240424064 | 2024-04-24 | 12:46 | 12:56 | 8 | 6 | 1 | 279 | 33 | 117 | 0.1 | 1 | 0.39 | 0.3 | 0.14 | 3.21 | 0.6 | 0.2 | 0.3 | 0.4 | 5.03 | 1 | 1.17 | 1.73 |  |  |  | 260.02 | 259.99 | 259.28 | 259.28 | 259.28 | 259.27 | 259.27 | 259.27 | 259.27 | 259.28 | 0.1 | 0.1 | 0.3 | 0.2 | 7.04
| 24B5D24065 | 240424065 | 2024-04-24 | 12:56 | 13:05 | 8 | 6 | 1 | 280 | 33 | 89 | 0.1 | 1 | 0.39 | 0.3 | 0.14 | 3.21 | 0.6 | 0.2 | 0.3 | 0.4 | 5.03 | 1 | 1.17 | 1.73 |  |  |  | 264.12 | 264.1 | 263.39 | 263.38 | 263.38 | 263.37 | 263.37 | 263.37 | 263.37 | 263.38 | 0.1 | 0.1 | 0.3 | 0.2 | 7.04
| 24B5D24066 | 240424066 | 2024-04-24 | 13:05 | 13:15 | 8 | 6 | 1 | 280 | 33 | 89 | 0.1 | 1 | 0.39 | 0.3 | 0.14 | 3.21 | 0.6 | 0.2 | 0.3 | 0.4 | 5.03 | 1 | 1.17 | 1.73 |  |  |  | 268.22 | 268.19 | 267.48 | 267.48 | 267.48 | 267.47 | 267.47 | 267.47 | 267.47 | 267.48 | 0.1 | 0.1 | 0.3 | 0.2 | 7.04
| 24B5D24067 | 240424067 | 2024-04-24 | 13:15 | 13:25 | 8 | 4 | 1 | 271 | 33 | 89 | 0.1 | 1 | 0.58 | 0.3 | 0.1 | 2.68 | 0.6 | 0.2 | 0.3 | 0.4 | 4.01 | 1 | 1.51 | 1.24 |  |  |  | 272.33 | 272.3 | 271.59 | 271.58 | 271.58 | 271.58 | 271.58 | 271.58 | 271.58 | 271.58 | 0.1 | 0.1 | 0.3 | 0.2 | 6.98
| 24B5D24068 | 240424068 | 2024-04-24 | 13:25 | 13:35 | 8 | 6 | 1 | 271.2 | 33 | 89 | 0.1 | 1 | 0.58 | 0.3 | 0.1 | 2.68 | 0.6 | 0.2 | 0.3 | 0.4 | 4.01 | 1 | 1.51 | 1.24 |  |  |  | 276.43 | 276.4 | 275.69 | 275.68 | 275.68 | 275.68 | 275.68 | 275.68 | 275.68 | 275.68 | 0.1 | 0.1 | 0.3 | 0.2 | 6.98
| 24B5D24069 | 240424069 | 2024-04-24 | 13:35 | 13:45 | 8 | 6 | 1 | 287 | 33 | 139 | 0.1 | 1 | 0.58 | 0.3 | 0.1 | 2.68 | 0.6 | 0.2 | 0.3 | 0.4 | 4.01 | 1 | 1.51 | 1.24 |  |  |  | 280.51 | 280.48 | 279.77 | 279.77 | 279.77 | 279.76 | 279.76 | 279.76 | 279.76 | 279.77 | 0.1 | 0.1 | 0.3 | 0.2 | 6.98
| 24B5D24070 | 240424070 | 2024-04-24 | 13:45 | 13:51 | 8 | 6 | 1 | 286.9 | 33 | 139 | 0.1 | 1 | 0.58 | 0.3 | 0.1 | 2.68 | 0.6 | 0.2 | 0.3 | 0.4 | 4.01 | 1 | 1.51 | 1.24 |  |  |  | 282.62 | 282.59 | 281.88 | 281.87 | 281.87 | 281.87 | 281.87 | 281.87 | 281.87 | 281.87 | 0.1 | 0.1 | 0.3 | 0.2 | 6.98
| 24B5D24071 | 240424071 | 2024-04-24 | 13:51 | 13:59 | 8 | 6 | 1 | 287 | 33 | 137 | 0.1 | 1 | 0.58 | 0.3 | 0.1 | 2.68 | 0.6 | 0.2 | 0.3 | 0.4 | 4.01 | 1 | 1.51 | 1.24 |  |  |  | 286.68 | 286.65 | 285.94 | 285.94 | 285.94 | 285.93 | 285.93 | 285.93 | 285.93 | 285.94 | 0.1 | 0.1 | 0.3 | 0.2 | 6.98
| 24B5D24072 | 240424072 | 2024-04-24 | 13:59 | 14:09 | 8 | 6 | 1 | 287 | 33 | 137 | 0.1 | 1 | 0.58 | 0.3 | 0.1 | 2.68 | 0.6 | 0.2 | 0.3 | 0.4 | 4.01 | 1 | 1.51 | 1.24 |  |  |  | 290.78 | 290.75 | 290.04 | 290.04 | 290.04 | 290.03 | 290.03 | 290.03 | 290.03 | 290.04 | 0.1 | 0.1 | 0.3 | 0.2 | 6.98
| 24B5D24073 | 240424073 | 2024-04-24 | 14:09 | 14:19 | 8 | 6 | 1 | 279 | 33 | 89 | 0.1 | 1 | 0.4 | 0.3 | 0.1 | 2.07 | 0.6 | 0.2 | 0.3 | 0.4 | 3.87 | 1 | 0.72 | 1.29 |  |  |  | 294.88 | 294.85 | 294.14 | 294.13 | 294.13 | 294.13 | 294.13 | 294.13 | 294.13 | 294.13 | 0.1 | 0.1 | 0.3 | 0.2 | 7
| 24B5D24074 | 240424074 | 2024-04-24 | 14:19 | 14:29 | 8 | 6 | 1 | 279 | 33 | 89 | 0.1 | 1 | 0.4 | 0.3 | 0.1 | 2.07 | 0.6 | 0.2 | 0.3 | 0.4 | 3.87 | 1 | 0.72 | 1.29 |  |  |  | 298.98 | 298.95 | 298.24 | 298.23 | 298.23 | 298.23 | 298.23 | 298.23 | 298.23 | 298.23 | 0.1 | 0.1 | 0.3 | 0.2 | 7
| 24B5D24075 | 240424075 | 2024-04-24 | 14:29 | 14:39 | 8 | 6 | 1 | 268.9 | 33 | 82 | 0.1 | 1 | 0.4 | 0.3 | 0.1 | 2.07 | 0.6 | 0.2 | 0.3 | 0.4 | 3.87 | 1 | 0.72 | 1.29 |  |  |  | 303.08 | 303.05 | 302.34 | 302.33 | 302.33 | 302.33 | 302.33 | 302.33 | 302.33 | 302.33 | 0.1 | 0.1 | 0.3 | 0.2 | 7
| 24B5D24076 | 240424076 | 2024-04-24 | 14:39 | 14:49 | 8 | 6 | 1 | 268.9 | 33 | 82 | 0.1 | 1 | 0.4 | 0.3 | 0.1 | 2.07 | 0.6 | 0.2 | 0.3 | 0.4 | 3.87 | 1 | 0.72 | 1.29 |  |  |  | 307.18 | 307.15 | 306.44 | 306.44 | 306.44 | 306.43 | 306.43 | 306.43 | 306.43 | 306.44 | 0.1 | 0.1 | 0.3 | 0.2 | 7
| 24B5D24077 | 240424077 | 2024-04-24 | 14:49 | 14:58 | 8 | 6 | 1 | 266.6 | 33 | 156 | 0.1 | 1 | 0.4 | 0.3 | 0.1 | 2.07 | 0.6 | 0.2 | 0.3 | 0.4 | 3.87 | 1 | 0.72 | 1.29 |  |  |  | 311.26 | 311.23 | 310.52 | 310.51 | 310.51 | 310.51 | 310.51 | 310.51 | 310.51 | 310.51 | 0.1 | 0.1 | 0.3 | 0.2 | 7
| 24B5D24078 | 240424078 | 2024-04-24 | 14:58 | 15:08 | 8 | 6 | 1 | 266.6 | 33 | 156 | 0.1 | 1 | 0.4 | 0.3 | 0.1 | 2.07 | 0.6 | 0.2 | 0.3 | 0.4 | 3.87 | 1 | 0.72 | 1.29 |  |  |  | 315.34 | 315.31 | 314.6 | 314.6 | 314.6 | 314.59 | 314.59 | 314.59 | 314.59 | 314.6 | 0.1 | 0.1 | 0.3 | 0.2 | 7
| 24B5D24079 | 240424079 | 2024-04-24 | 15:08 | 15:18 | 8 | 6 | 1 | 250.8 | 33 | 159 | 0.1 | 1 | 0.33 | 0.3 | 0.1 | 1.19 | 0.6 | 0.2 | 0.3 | 0.4 | 3.78 | 1 | 1.4 | 1.26 |  |  |  | 319.43 | 319.4 | 318.69 | 318.68 | 318.68 | 318.68 | 318.68 | 318.68 | 318.68 | 318.68 | 0.1 | 0.1 | 0.3 | 0.2 | 6.69
| 24B5D24080 | 240424080 | 2024-04-24 | 15:18 | 15:28 | 8 | 6 | 1 | 250.8 | 33 | 159 | 0.1 | 1 | 0.33 | 0.3 | 0.1 | 1.19 | 0.6 | 0.2 | 0.3 | 0.4 | 3.78 | 1 | 1.4 | 1.26 |  |  |  | 323.53 | 323.5 | 322.79 | 322.79 | 322.79 | 322.78 | 322.78 | 322.78 | 322.78 | 322.79 | 0.1 | 0.1 | 0.3 | 0.2 | 6.69
| 24B5D24081 | 240424081 | 2024-04-24 | 15:28 | 15:38 | 8 | 6 | 1 | 249.7 | 33 | 127 | 0.1 | 1 | 0.33 | 0.3 | 0.1 | 1.19 | 0.6 | 0.2 | 0.3 | 0.4 | 3.78 | 1 | 1.4 | 1.26 |  |  |  | 327.64 | 327.61 | 326.9 | 326.89 | 326.89 | 326.89 | 326.89 | 326.89 | 326.89 | 326.89 | 0.1 | 0.1 | 0.3 | 0.2 | 6.69
| 24B5D24082 | 240424082 | 2024-04-24 | 15:38 | 15:47 | 8 | 6 | 1 | 249.7 | 33 | 127 | 0.1 | 1 | 0.33 | 0.3 | 0.1 | 1.19 | 0.6 | 0.2 | 0.3 | 0.4 | 3.78 | 1 | 1.4 | 1.26 |  |  |  | 331.74 | 331.71 | 331 | 331 | 331 | 330.99 | 330.99 | 330.99 | 330.99 | 331 | 0.1 | 0.1 | 0.3 | 0.2 | 6.69
| 24B5D24083 | 240424083 | 2024-04-24 | 15:47 | 15:57 | 8 | 6 | 1 | 243 | 33 | 83 | 0.1 | 1 | 0.33 | 0.3 | 0.1 | 1.19 | 0.6 | 0.2 | 0.3 | 0.4 | 3.78 | 1 | 1.4 | 1.26 |  |  |  | 335.85 | 335.82 | 335.11 | 335.1 | 335.1 | 335.1 | 335.1 | 335.1 | 335.1 | 335.1 | 0.1 | 0.1 | 0.3 | 0.2 | 6.69
| 24B5D24084 | 240424084 | 2024-04-24 | 15:57 | 16:07 | 8 | 6 | 1 | 243.3 | 33 | 83 | 0.1 | 1 | 0.33 | 0.3 | 0.1 | 1.19 | 0.6 | 0.2 | 0.3 | 0.4 | 3.78 | 1 | 1.4 | 1.26 |  |  | 1 | 339.95 | 339.92 | 339.21 | 339.21 | 339.21 | 339.2 | 339.2 | 339.2 | 339.2 | 339.21 | 0.1 | 0.1 | 0.3 | 0.2 | 6.69
| 24B5D24085 | 240424085 | 2024-04-24 | 16:07 | 16:17 | 8 | 6 | 1 | 243 | 33 | 70 | 0.1 | 1 | 0.41 | 0.3 | 0.1 | 1.5 | 0.6 | 0.2 | 0.3 | 0.4 | 3.89 | 1 | 1.38 | 1.25 |  |  |  | 344.06 | 344.03 | 343.32 | 343.31 | 343.31 | 343.31 | 343.31 | 343.31 | 343.31 | 343.31 | 0.1 | 0.1 | 0.3 | 0.2 | 7
| 24B5D24086 | 240424086 | 2024-04-24 | 16:17 | 16:27 | 8 | 6 | 1 | 243 | 33 | 70 | 0.1 | 1 | 0.41 | 0.3 | 0.1 | 1.5 | 0.6 | 0.2 | 0.3 | 0.4 | 3.89 | 1 | 1.38 | 1.25 |  |  |  | 348.17 | 348.14 | 347.43 | 347.43 | 347.43 | 347.42 | 347.42 | 347.42 | 347.42 | 347.43 | 0.1 | 0.1 | 0.3 | 0.2 | 7
| 24B5D24087 | 240424087 | 2024-04-24 | 16:27 | 16:37 | 8 | 6 | 1 | 249.2 | 33 | 121 | 0.1 | 1 | 0.41 | 0.3 | 0.1 | 1.5 | 0.6 | 0.2 | 0.3 | 0.4 | 3.89 | 1 | 1.38 | 1.25 |  |  |  | 352.29 | 352.26 | 351.55 | 351.55 | 351.55 | 351.54 | 351.54 | 351.54 | 351.54 | 351.55 | 0.1 | 0.1 | 0.3 | 0.2 | 7
| 24B5D24088 | 240424088 | 2024-04-24 | 16:37 | 16:46 | 8 | 6 | 1 | 249.2 | 33 | 121 | 0.1 | 1 | 0.41 | 0.3 | 0.1 | 1.5 | 0.6 | 0.2 | 0.3 | 0.4 | 3.89 | 1 | 1.38 | 1.25 |  |  |  | 356.39 | 356.37 | 355.66 | 355.65 | 355.65 | 355.65 | 355.65 | 355.65 | 355.65 | 355.65 | 0.1 | 0.1 | 0.3 | 0.2 | 7
| 24B5D24089 | 240424089 | 2024-04-24 | 16:46 | 16:56 | 8 | 6 | 1 | 247.1 | 33 | 75 | 0.1 | 1 | 0.41 | 0.3 | 0.1 | 1.5 | 0.6 | 0.2 | 0.3 | 0.4 | 3.89 | 1 | 1.38 | 1.25 |  |  |  | 360.49 | 360.46 | 359.75 | 359.75 | 359.75 | 359.74 | 359.74 | 359.74 | 359.74 | 359.75 | 0.1 | 0.1 | 0.3 | 0.2 | 7
| 24B5D24090 | 240424090 | 2024-04-24 | 16:56 | 17:06 | 8 | 6 | 1 | 247 | 33 | 75 | 0.1 | 1 | 0.41 | 0.3 | 0.1 | 1.5 | 0.6 | 0.2 | 0.3 | 0.4 | 3.89 | 1 | 1.38 | 1.25 |  |  |  | 364.58 | 364.56 | 363.85 | 363.84 | 363.84 | 363.83 | 363.83 | 363.83 | 363.83 | 363.84 | 0.1 | 0.1 | 0.3 | 0.2 | 7
| 24B5D24091 | 240424091 | 2024-04-24 | 17:06 | 17:16 | 8 | 6 | 1 | 259.6 | 33 | 88 | 0.1 | 1 | 0.55 | 0.3 | 0.16 | 0.97 | 0.6 | 0.2 | 0.3 | 0.43 | 3.88 | 1 | 0.95 | 1.47 |  |  |  | 368.7 | 368.67 | 367.96 | 367.95 | 367.95 | 367.95 | 367.95 | 367.95 | 367.95 | 367.95 | 0.1 | 0.1 | 0.3 | 0.2 | 7.4
| 24B5D24092 | 240424092 | 2024-04-24 | 17:16 | 17:26 | 8 | 6 | 1 | 260 | 33 | 88 | 0.1 | 1 | 0.55 | 0.3 | 0.16 | 0.97 | 0.6 | 0.2 | 0.3 | 0.43 | 3.88 | 1 | 0.95 | 1.47 |  |  |  | 372.79 | 372.77 | 372.06 | 372.05 | 372.05 | 372.05 | 372.05 | 372.05 | 372.05 | 372.05 | 0.1 | 0.1 | 0.3 | 0.2 | 7.4
| 24B5D24093 | 240424093 | 2024-04-24 | 17:26 | 17:36 | 8 | 6 | 1 | 241 | 33 | 160 | 0.1 | 1 | 0.55 | 0.3 | 0.16 | 0.97 | 0.6 | 0.2 | 0.3 | 0.43 | 3.88 | 1 | 0.95 | 1.47 |  |  |  | 376.89 | 376.86 | 376.15 | 376.15 | 376.15 | 376.14 | 376.14 | 376.14 | 376.14 | 376.15 | 0.1 | 0.1 | 0.3 | 0.2 | 7.4
| 24B5D24094 | 240424094 | 2024-04-24 | 17:36 | 17:45 | 8 | 6 | 1 | 241 | 33 | 160 | 0.1 | 1 | 0.55 | 0.3 | 0.16 | 0.97 | 0.6 | 0.2 | 0.3 | 0.43 | 3.88 | 1 | 0.95 | 1.47 |  |  |  | 380.99 | 380.96 | 380.25 | 380.25 | 380.25 | 380.24 | 380.24 | 380.24 | 380.24 | 380.25 | 0.1 | 0.1 | 0.3 | 0.2 | 7.4
| 24B5D24095 | 240424095 | 2024-04-24 | 17:45 | 17:55 | 8 | 6 | 1 | 240.4 | 33 | 106 | 0.1 | 1 | 0.55 | 0.3 | 0.16 | 0.97 | 0.6 | 0.2 | 0.3 | 0.43 | 3.88 | 1 | 0.95 | 1.47 |  |  |  | 385.09 | 385.06 | 384.35 | 384.35 | 384.35 | 384.34 | 384.34 | 384.34 | 384.34 | 384.35 | 0.1 | 0.1 | 0.3 | 0.2 | 7.4
| 24B5D24096 | 240424096 | 2024-04-24 | 17:55 | 18:05 | 8 | 6 | 1 | 240 | 33 | 106 | 0.1 | 1 | 0.55 | 0.3 | 0.16 | 0.97 | 0.6 | 0.2 | 0.3 | 0.43 | 3.88 | 1 | 0.95 | 1.47 |  |  |  | 389.18 | 389.15 | 388.44 | 388.44 | 388.44 | 388.43 | 388.43 | 388.43 | 388.43 | 388.44 | 0.1 | 0.1 | 0.3 | 0.2 | 7.4
| 24B5D24097 | 240424097 | 2024-04-24 | 18:05 | 18:15 | 8 | 6 | 1 | 251 | 33 | 106 | 0.1 | 1 | 0.46 | 0.3 | 0.1 | 1.33 | 0.6 | 0.2 | 0.3 | 0.4 | 3.97 | 1 | 0.93 | 1.38 |  |  |  | 393.27 | 393.24 | 392.53 | 392.53 | 392.53 | 392.52 | 392.52 | 392.52 | 392.52 | 392.53 | 0.1 | 0.1 | 0.3 | 0.2 | 6.89
| 24B5D24098 | 240424098 | 2024-04-24 | 18:15 | 18:25 | 8 | 6 | 1 | 251 | 33 | 99 | 0.1 | 1 | 0.46 | 0.3 | 0.1 | 1.33 | 0.6 | 0.2 | 0.3 | 0.4 | 3.97 | 1 | 0.93 | 1.38 |  |  |  | 397.36 | 397.34 | 396.62 | 396.62 | 396.62 | 396.61 | 396.61 | 396.61 | 396.61 | 396.62 | 0.1 | 0.1 | 0.3 | 0.2 | 6.89
| 24B5D24099 | 240424099 | 2024-04-24 | 18:25 | 18:34 | 8 | 6 | 1 | 269 | 33 | 129 | 0.1 | 1 | 0.46 | 0.3 | 0.1 | 1.33 | 0.6 | 0.2 | 0.3 | 0.4 | 3.97 | 1 | 0.93 | 1.38 |  |  | 1 | 401.45 | 401.43 | 400.72 | 400.71 | 400.71 | 400.71 | 400.71 | 400.71 | 400.71 | 400.71 | 0.1 | 0.1 | 0.3 | 0.2 | 6.89
| 24B5D24100 | 240424100 | 2024-04-24 | 18:34 | 18:44 | 8 | 6 | 1 | 269 | 33 | 129 | 0.1 | 1 | 0.46 | 0.3 | 0.1 | 1.33 | 0.6 | 0.2 | 0.3 | 0.4 | 3.97 | 1 | 0.93 | 1.38 |  |  |  | 405.55 | 405.52 | 404.81 | 404.81 | 404.81 | 404.8 | 404.8 | 404.8 | 404.8 | 404.81 | 0.1 | 0.1 | 0.3 | 0.2 | 6.89
| 24B5D24101 | 240424101 | 2024-04-24 | 18:44 | 18:54 | 8 | 6 | 1 | 236 | 33 | 87 | 0.1 | 1 | 0.46 | 0.3 | 0.1 | 1.33 | 0.6 | 0.2 | 0.3 | 0.4 | 3.97 | 1 | 0.93 | 1.38 |  |  |  | 409.65 | 409.62 | 408.91 | 408.91 | 408.91 | 408.9 | 408.9 | 408.9 | 408.9 | 408.91 | 0.1 | 0.1 | 0.3 | 0.2 | 6.89
| 24B5D24102 | 240424102 | 2024-04-24 | 18:54 | 19:04 | 8 | 6 | 1 | 236 | 33 | 87 | 0.1 | 1 | 0.46 | 0.3 | 0.1 | 1.33 | 0.6 | 0.2 | 0.3 | 0.4 | 3.97 | 1 | 0.93 | 1.38 |  |  |  | 413.75 | 413.72 | 413.01 | 413.01 | 413.01 | 413 | 413 | 413 | 413 | 413.01 | 0.1 | 0.1 | 0.3 | 0.2 | 6.89
| 24B5D24103 | 240424103 | 2024-04-24 | 19:04 | 19:14 | 8 | 6 | 1 | 253 | 33 | 97 | 0.1 | 1 | 0.41 | 0.3 | 0.1 | 1.39 | 0.6 | 0.2 | 0.3 | 0.46 | 3.85 | 1 | 1.03 | 1.29 |  |  |  | 417.85 | 417.82 | 417.11 | 417.1 | 417.1 | 417.1 | 417.1 | 417.1 | 417.1 | 417.1 | 0.1 | 0.1 | 0.3 | 0.2 | 6.81
| 24B5D24104 | 240424104 | 2024-04-24 | 19:14 | 19:23 | 8 | 6 | 1 | 253 | 33 | 97 | 0.1 | 1 | 0.41 | 0.3 | 0.1 | 1.39 | 0.6 | 0.2 | 0.3 | 0.46 | 3.85 | 1 | 1.03 | 1.29 |  |  |  | 421.95 | 421.92 | 421.21 | 421.2 | 421.2 | 421.2 | 421.2 | 421.2 | 421.2 | 421.2 | 0.1 | 0.1 | 0.3 | 0.2 | 6.81
| 24B5D24105 | 240424105 | 2024-04-24 | 19:23 | 19:33 | 8 | 6 | 1 | 271 | 33 | 119 | 0.1 | 1 | 0.41 | 0.3 | 0.1 | 1.39 | 0.6 | 0.2 | 0.3 | 0.46 | 3.85 | 1 | 1.03 | 1.29 |  |  |  | 426.07 | 426.04 | 425.33 | 425.32 | 425.32 | 425.32 | 425.32 | 425.32 | 425.32 | 425.32 | 0.1 | 0.1 | 0.3 | 0.2 | 6.81
| 24B5D24106 | 240424106 | 2024-04-24 | 19:33 | 19:43 | 8 | 6 | 1 | 271 | 33 | 119 | 0.1 | 1 | 0.41 | 0.3 | 0.1 | 1.39 | 0.6 | 0.2 | 0.3 | 0.46 | 3.85 | 1 | 1.03 | 1.29 |  |  |  | 430.16 | 430.14 | 429.42 | 429.42 | 429.42 | 429.41 | 429.41 | 429.41 | 429.41 | 429.42 | 0.1 | 0.1 | 0.3 | 0.2 | 6.81
| 24B5D24107 | 240424107 | 2024-04-24 | 19:43 | 19:53 | 8 | 6 | 1 | 287 | 33 | 121 | 0.1 | 1 | 0.41 | 0.3 | 0.1 | 1.39 | 0.6 | 0.2 | 0.3 | 0.46 | 3.85 | 1 | 1.03 | 1.29 |  |  |  | 434.26 | 434.23 | 433.52 | 433.52 | 433.52 | 433.51 | 433.51 | 433.51 | 433.51 | 433.52 | 0.1 | 0.1 | 0.3 | 0.2 | 6.81
| 24B5D24108 | 240424108 | 2024-04-24 | 19:53 | 20:03 | 8 | 6 | 1 | 287 | 33 | 121 | 0.1 | 1 | 0.41 | 0.3 | 0.1 | 1.39 | 0.6 | 0.2 | 0.3 | 0.46 | 3.85 | 1 | 1.03 | 1.29 |  |  |  | 438.36 | 438.33 | 437.62 | 437.62 | 437.62 | 437.61 | 437.61 | 437.61 | 437.61 | 437.62 | 0.1 | 0.1 | 0.3 | 0.2 | 6.81
| 24B5D24109 | 240424109 | 2024-04-24 | 20:03 | 20:13 | 8 | 6 | 1 | 276.2 | 33 | 85 | 0.1 | 1 | 0.39 | 0.3 | 0.1 | 0.81 | 0.6 | 0.2 | 0.3 | 0.4 | 3.86 | 1 | 1.27 | 1.29 |  |  |  | 442.6 | 442.58 | 441.87 | 441.86 | 441.86 | 441.85 | 441.85 | 441.85 | 441.85 | 441.86 | 0.1 | 0.1 | 0.3 | 0.2 | 6.48
| 24B5D24110 | 240424110 | 2024-04-24 | 20:13 | 20:23 | 8 | 6 | 1 | 276.2 | 33 | 85 | 0.1 | 1 | 0.39 | 0.3 | 0.1 | 0.81 | 0.6 | 0.2 | 0.3 | 0.4 | 3.86 | 1 | 1.27 | 1.29 |  |  |  | 446.7 | 446.67 | 445.96 | 445.96 | 445.96 | 445.95 | 445.95 | 445.95 | 445.95 | 445.96 | 0.1 | 0.1 | 0.3 | 0.2 | 6.48
| 24B5D24111 | 240424111 | 2024-04-24 | 20:23 | 20:33 | 8 | 6 | 1 | 284.6 | 33 | 103 | 0.1 | 1 | 0.39 | 0.3 | 0.1 | 0.81 | 0.6 | 0.2 | 0.3 | 0.4 | 3.86 | 1 | 1.27 | 1.29 |  |  |  | 450.8 | 450.77 | 450.06 | 450.06 | 450.06 | 450.05 | 450.05 | 450.05 | 450.05 | 450.06 | 0.1 | 0.1 | 0.3 | 0.2 | 6.48
| 24B5D24112 | 240424112 | 2024-04-24 | 20:33 | 20:42 | 8 | 6 | 1 | 284.6 | 33 | 103 | 0.1 | 1 | 0.39 | 0.3 | 0.1 | 0.81 | 0.6 | 0.2 | 0.3 | 0.4 | 3.86 | 1 | 1.27 | 1.29 |  |  |  | 454.89 | 454.86 | 454.15 | 454.15 | 454.15 | 454.14 | 454.14 | 454.14 | 454.14 | 454.15 | 0.1 | 0.1 | 0.3 | 0.2 | 6.48
| 24B5D24113 | 240424113 | 2024-04-24 | 20:42 | 20:52 | 8 | 6 | 1 | 253.8 | 33 | 134 | 0.1 | 1 | 0.39 | 0.3 | 0.1 | 0.81 | 0.6 | 0.2 | 0.3 | 0.4 | 3.86 | 1 | 1.27 | 1.29 |  |  |  | 458.99 | 458.96 | 458.25 | 458.25 | 458.25 | 458.24 | 458.24 | 458.24 | 458.24 | 458.25 | 0.1 | 0.1 | 0.3 | 0.2 | 6.48
| 24B5D24114 | 240424114 | 2024-04-24 | 20:52 | 21:02 | 8 | 6 | 1 | 253.8 | 33 | 134 | 0.1 | 1 | 0.39 | 0.3 | 0.1 | 0.81 | 0.6 | 0.2 | 0.3 | 0.4 | 3.86 | 1 | 1.27 | 1.29 |  |  |  | 463.09 | 463.06 | 462.35 | 462.34 | 462.34 | 462.34 | 462.34 | 462.34 | 462.34 | 462.34 | 0.1 | 0.1 | 0.3 | 0.2 | 6.48
| 24B5D24115 | 240424115 | 2024-04-24 | 21:02 | 21:10 | 8 | 6 | 1 | 256.2 | 33 | 109 | 0.1 | 1 | 0.43 | 0.3 | 0.1 | 1.28 | 0.6 | 0.2 | 0.3 | 0.4 | 3.7 | 1 | 1.88 | 1.55 |  |  |  | 466.63 | 466.6 | 465.89 | 465.89 | 465.89 | 465.88 | 465.88 | 465.88 | 465.88 | 465.89 | 0.1 | 0.1 | 0.3 | 0.2 | 6.69
| 24B5D24116 | 240424116 | 2024-04-24 | 21:10 | 21:19 | 8 | 6 | 1 | 256.2 | 33 | 109 | 0.1 | 1 | 0.43 | 0.3 | 0.1 | 1.28 | 0.6 | 0.2 | 0.3 | 0.4 | 3.7 | 1 | 1.88 | 1.55 |  |  |  | 470.17 | 470.14 | 469.43 | 469.42 | 469.42 | 469.42 | 469.42 | 469.42 | 469.42 | 469.42 | 0.1 | 0.1 | 0.3 | 0.2 | 6.69
| 24B5D24117 | 240424117 | 2024-04-24 | 21:19 | 21:28 | 8 | 6 | 1 | 259.5 | 33 | 109 | 0.1 | 1 | 0.43 | 0.3 | 0.1 | 1.28 | 0.6 | 0.2 | 0.3 | 0.4 | 3.7 | 1 | 1.88 | 1.55 |  |  |  | 473.71 | 473.69 | 472.98 | 472.97 | 472.97 | 472.96 | 472.96 | 472.96 | 472.96 | 472.97 | 0.1 | 0.1 | 0.3 | 0.2 | 6.69
| 24B5D24118 | 240424118 | 2024-04-24 | 21:28 | 21:36 | 8 | 6 | 1 | 259.5 | 33 | 151 | 0.1 | 1 | 0.43 | 0.3 | 0.1 | 1.28 | 0.6 | 0.2 | 0.3 | 0.4 | 3.7 | 1 | 1.88 | 1.55 |  |  |  | 477.27 | 477.24 | 476.53 | 476.53 | 476.53 | 476.52 | 476.52 | 476.52 | 476.52 | 476.53 | 0.1 | 0.1 | 0.3 | 0.2 | 6.69
| 24B5D24119 | 240424119 | 2024-04-24 | 21:36 | 21:45 | 8 | 6 | 1 | 253 | 33 | 82 | 0.1 | 1 | 0.43 | 0.3 | 0.1 | 1.28 | 0.6 | 0.2 | 0.3 | 0.4 | 3.7 | 1 | 1.88 | 1.55 |  |  |  | 480.83 | 480.8 | 480.09 | 480.09 | 480.09 | 480.08 | 480.08 | 480.08 | 480.08 | 480.09 | 0.1 | 0.1 | 0.3 | 0.2 | 6.69
| 24B5D24120 | 240424120 | 2024-04-24 | 21:45 | 21:53 | 8 | 6 | 1 | 253 | 33 | 82 | 0.1 | 1 | 0.43 | 0.3 | 0.1 | 1.28 | 0.6 | 0.2 | 0.3 | 0.4 | 3.7 | 1 | 1.88 | 1.55 |  | 1 | 1 | 484.38 | 484.35 | 483.64 | 483.64 | 483.64 | 483.63 | 483.63 | 483.63 | 483.63 | 483.64 | 0.1 | 0.1 | 0.3 | 0.2 | 6.69
| 24B5D24121 | 240424121 | 2024-04-24 | 21:53 | 22:01 | 8 | 6 | 1 | 237.5 | 33 | 110 | 0.1 | 1 | 0.44 | 0.3 | 0.1 | 0.93 | 0.6 | 0.2 | 0.3 | 0.42 | 3.76 | 1 | 1.38 | 1.5 |  |  |  | 487.94 | 487.91 | 487.2 | 487.19 | 487.19 | 487.19 | 487.19 | 487.19 | 487.19 | 487.19 | 0.1 | 0.1 | 0.3 | 0.2 | 6.64
| 24B5D24122 | 240424122 | 2024-04-24 | 22:01 | 22:10 | 8 | 6 | 1 | 237.5 | 33 | 110 | 0.1 | 1 | 0.44 | 0.3 | 0.1 | 0.93 | 0.6 | 0.2 | 0.3 | 0.42 | 3.76 | 1 | 1.38 | 1.5 |  |  |  | 491.64 | 491.62 | 490.91 | 490.9 | 490.9 | 490.89 | 490.89 | 490.89 | 490.89 | 490.9 | 0.1 | 0.1 | 0.3 | 0.2 | 6.64
| 24B5D24123 | 240424123 | 2024-04-24 | 22:10 | 22:19 | 8 | 6 | 1 | 244 | 33 | 84 | 0.1 | 1 | 0.44 | 0.3 | 0.1 | 0.93 | 0.6 | 0.2 | 0.3 | 0.42 | 3.76 | 1 | 1.38 | 1.5 |  |  |  | 495.23 | 495.21 | 494.5 | 494.49 | 494.49 | 494.49 | 494.49 | 494.49 | 494.49 | 494.49 | 0.1 | 0.1 | 0.3 | 0.2 | 6.64
| 24B5D24124 | 240424124 | 2024-04-24 | 22:19 | 22:28 | 8 | 6 | 1 | 244 | 33 | 84 | 0.1 | 1 | 0.44 | 0.3 | 0.1 | 0.93 | 0.6 | 0.2 | 0.3 | 0.42 | 3.76 | 1 | 1.38 | 1.5 |  |  |  | 498.96 | 498.93 | 498.22 | 498.21 | 498.21 | 498.21 | 498.21 | 498.21 | 498.21 | 498.21 | 0.1 | 0.1 | 0.3 | 0.2 | 6.64
| 24B5D24125 | 240424125 | 2024-04-24 | 22:28 | 22:36 | 8 | 6 | 1 | 252.4 | 33 | 153 | 0.1 | 1 | 0.44 | 0.3 | 0.1 | 0.93 | 0.6 | 0.2 | 0.3 | 0.42 | 3.76 | 1 | 1.38 | 1.5 |  |  |  | 502.55 | 502.52 | 501.81 | 501.8 | 501.8 | 501.8 | 501.8 | 501.8 | 501.8 | 501.8 | 0.1 | 0.1 | 0.3 | 0.2 | 6.64
| 24B5D24126 | 240424126 | 2024-04-24 | 22:36 | 22:45 | 8 | 6 | 1 | 252.4 | 33 | 153 | 0.1 | 1 | 0.44 | 0.3 | 0.1 | 0.93 | 0.6 | 0.2 | 0.3 | 0.42 | 3.76 | 1 | 1.38 | 1.5 |  |  |  | 506.26 | 506.23 | 505.52 | 505.51 | 505.51 | 505.51 | 505.51 | 505.51 | 505.51 | 505.51 | 0.1 | 0.1 | 0.3 | 0.2 | 6.64
| 24B5D24127 | 240424127 | 2024-04-24 | 22:45 | 22:54 | 8 | 6 | 1 | 247 | 33 | 69 | 0.1 | 1 | 0.53 | 0.3 | 0.1 | 0.97 | 0.6 | 0.2 | 0.3 | 0.4 | 3.83 | 1 | 1.5 | 1.39 |  |  |  | 509.85 | 509.83 | 509.11 | 509.11 | 509.11 | 509.1 | 509.1 | 509.1 | 509.1 | 509.11 | 0.1 | 0.1 | 0.3 | 0.2 | 6.55
| 24B5D24128 | 240424128 | 2024-04-24 | 22:54 | 23:03 | 8 | 6 | 1 | 247 | 33 | 69 | 0.1 | 1 | 0.53 | 0.3 | 0.1 | 0.97 | 0.6 | 0.2 | 0.3 | 0.4 | 3.83 | 1 | 1.5 | 1.39 |  |  |  | 513.57 | 513.54 | 512.83 | 512.83 | 512.83 | 512.82 | 512.82 | 512.82 | 512.82 | 512.83 | 0.1 | 0.1 | 0.3 | 0.2 | 6.55
| 24B5D24129 | 240424129 | 2024-04-24 | 23:03 | 23:13 | 8 | 5 | 1 | 275.4 | 33 | 93 | 0.1 | 1 | 0.53 | 0.3 | 0.1 | 0.97 | 0.6 | 0.2 | 0.3 | 0.4 | 3.83 | 1 | 1.5 | 1.39 |  |  |  | 517.67 | 517.65 | 516.94 | 516.93 | 516.93 | 516.92 | 516.92 | 516.92 | 516.92 | 516.93 | 0.1 | 0.1 | 0.3 | 0.2 | 6.55
| 24B5D24130 | 240424130 | 2024-04-24 | 23:13 | 23:23 | 8 | 5 | 1 | 275.4 | 33 | 93 | 0.1 | 1 | 0.53 | 0.3 | 0.1 | 0.97 | 0.6 | 0.2 | 0.3 | 0.4 | 3.83 | 1 | 1.5 | 1.39 |  |  |  | 521.79 | 521.77 | 521.05 | 521.05 | 521.05 | 521.04 | 521.04 | 521.04 | 521.04 | 521.05 | 0.1 | 0.1 | 0.3 | 0.2 | 6.55
| 24B5D24131 | 240424131 | 2024-04-24 | 23:23 | 23:32 | 8 | 5 | 1 | 279.3 | 33 | 78 | 0.1 | 1 | 0.53 | 0.3 | 0.1 | 0.97 | 0.6 | 0.2 | 0.3 | 0.4 | 3.83 | 1 | 1.5 | 1.39 |  |  |  | 525.9 | 525.87 | 525.16 | 525.15 | 525.15 | 525.15 | 525.15 | 525.15 | 525.15 | 525.15 | 0.1 | 0.1 | 0.3 | 0.2 | 6.55
| 24B5D24132 | 240424132 | 2024-04-24 | 23:32 | 23:42 | 8 | 5 | 1 | 279.3 | 33 | 78 | 0.1 | 1 | 0.53 | 0.3 | 0.1 | 0.97 | 0.6 | 0.2 | 0.3 | 0.4 | 3.83 | 1 | 1.5 | 1.39 |  |  |  | 530.02 | 530 | 529.29 | 529.28 | 529.28 | 529.28 | 529.28 | 529.28 | 529.28 | 529.28 | 0.1 | 0.1 | 0.3 | 0.2 | 6.55
| 24B5D24133 | 240424133 | 2024-04-24 | 23:42 | 23:52 | 8 | 5 | 1 | 252.7 | 33 | 75 | 0.1 | 1 | 0.32 | 0.3 | 0.1 | 0.99 | 0.6 | 0.2 | 0.3 | 0.4 | 3.81 | 1 | 1.36 | 1.51 |  |  |  | 534.14 | 534.11 | 533.4 | 533.39 | 533.39 | 533.39 | 533.39 | 533.39 | 533.39 | 533.39 | 0.1 | 0.1 | 0.3 | 0.2 | 7.04
| 24B5D24134 | 240424134 | 2024-04-24 | 23:52 | 0:02 | 8 | 5 | 1 | 253 | 33 | 75 | 0.1 | 1 | 0.32 | 0.3 | 0.1 | 0.99 | 0.6 | 0.2 | 0.3 | 0.4 | 3.81 | 1 | 1.36 | 1.51 |  |  |  | 538.26 | 538.23 | 537.52 | 537.51 | 537.51 | 537.51 | 537.51 | 537.51 | 537.51 | 537.51 | 0.1 | 0.1 | 0.3 | 0.2 | 7.04
| 24B5D25001 | 240425001 | 2024-04-25 | 0:02 | 0:12 | 8 | 5 | 1 | 242 | 33 | 91 | 0.1 | 1 | 0.32 | 0.3 | 0.1 | 0.99 | 0.6 | 0.2 | 0.3 | 0.4 | 3.81 | 1 | 1.36 | 1.51 |  |  |  | 542.38 | 542.35 | 541.64 | 541.63 | 541.63 | 541.63 | 541.63 | 541.63 | 541.63 | 541.63 | 0.1 | 0.1 | 0.3 | 0.2 | 7.04
| 24B5D25002 | 240425002 | 2024-04-25 | 0:12 | 0:22 | 8 | 5 | 1 | 242 | 33 | 91 | 0.1 | 1 | 0.32 | 0.3 | 0.1 | 0.99 | 0.6 | 0.2 | 0.3 | 0.4 | 3.81 | 1 | 1.36 | 1.51 |  |  |  | 546.49 | 546.47 | 545.76 | 545.75 | 545.75 | 545.74 | 545.74 | 545.74 | 545.74 | 545.75 | 0.1 | 0.1 | 0.3 | 0.2 | 7.04
| 24B5D25003 | 240425003 | 2024-04-25 | 0:22 | 0:32 | 8 | 5 | 1 | 240 | 33 | 131 | 0.1 | 1 | 0.32 | 0.3 | 0.1 | 0.99 | 0.6 | 0.2 | 0.3 | 0.4 | 3.81 | 1 | 1.36 | 1.51 |  |  |  | 550.61 | 550.59 | 549.88 | 549.87 | 549.87 | 549.86 | 549.86 | 549.86 | 549.86 | 549.87 | 0.1 | 0.1 | 0.3 | 0.2 | 7.04
| 24B5D25004 | 240425004 | 2024-04-25 | 0:32 | 0:41 | 8 | 5 | 1 | 240 | 33 | 131 | 0.1 | 1 | 0.32 | 0.3 | 0.1 | 0.99 | 0.6 | 0.2 | 0.3 | 0.4 | 3.81 | 1 | 1.36 | 1.51 |  |  |  | 554.73 | 554.7 | 553.99 | 553.99 | 553.99 | 553.98 | 553.98 | 553.98 | 553.98 | 553.99 | 0.1 | 0.1 | 0.3 | 0.2 | 7.04
| 24B5D25005 | 240425005 | 2024-04-25 | 0:41 | 0:51 | 8 | 5 | 1 | 245 | 33 | 74 | 0.1 | 1 | 0.49 | 0.3 | 0.1 | 1.88 | 0.6 | 0.2 | 0.3 | 0.4 | 3.82 | 1 | 2.12 | 1.92 |  |  |  | 558.88 | 558.85 | 558.14 | 558.14 | 558.14 | 558.13 | 558.13 | 558.13 | 558.13 | 558.14 | 0.1 | 0.1 | 0.3 | 0.2 | 6.75
| 24B5D25006 | 240425006 | 2024-04-25 | 0:51 | 1:02 | 8 | 5 | 1 | 245 | 33 | 74 | 0.1 | 1 | 0.49 | 0.3 | 0.1 | 1.88 | 0.6 | 0.2 | 0.3 | 0.4 | 3.82 | 1 | 2.12 | 1.92 |  |  |  | 563.15 | 563.12 | 562.41 | 562.41 | 562.41 | 562.4 | 562.4 | 562.4 | 562.4 | 562.41 | 0.1 | 0.1 | 0.3 | 0.2 | 6.75
| 24B5D25007 | 240425007 | 2024-04-25 | 1:02 | 1:12 | 8 | 5 | 1 | 248.1 | 33 | 67 | 0.1 | 1 | 0.49 | 0.3 | 0.1 | 1.88 | 0.6 | 0.2 | 0.3 | 0.4 | 3.82 | 1 | 2.12 | 1.92 |  |  |  | 567.46 | 567.43 | 566.72 | 566.71 | 566.71 | 566.71 | 566.71 | 566.71 | 566.71 | 566.71 | 0.1 | 0.1 | 0.3 | 0.2 | 6.75
| 24B5D25008 | 240425008 | 2024-04-25 | 1:12 | 1:22 | 8 | 5 | 1 | 248.1 | 33 | 67 | 0.1 | 1 | 0.49 | 0.3 | 0.1 | 1.88 | 0.6 | 0.2 | 0.3 | 0.4 | 3.82 | 1 | 2.12 | 1.92 |  |  |  | 571.76 | 571.73 | 571.02 | 571.01 | 571.01 | 571.01 | 571.01 | 571.01 | 571.01 | 571.01 | 0.1 | 0.1 | 0.3 | 0.2 | 6.75
| 24B5D25009 | 240425009 | 2024-04-25 | 1:22 | 1:33 | 8 | 5 | 1 | 253.5 | 33 | 85 | 0.1 | 1 | 0.49 | 0.3 | 0.1 | 1.88 | 0.6 | 0.2 | 0.3 | 0.4 | 3.82 | 1 | 2.12 | 1.92 |  |  |  | 576.05 | 576.02 | 575.31 | 575.31 | 575.31 | 575.3 | 575.3 | 575.3 | 575.3 | 575.31 | 0.1 | 0.1 | 0.3 | 0.2 | 6.75
| 24B5D25010 | 240425010 | 2024-04-25 | 1:33 | 1:43 | 8 | 5 | 1 | 253.5 | 33 | 85 | 0.1 | 1 | 0.49 | 0.3 | 0.1 | 1.88 | 0.6 | 0.2 | 0.3 | 0.4 | 3.82 | 1 | 2.12 | 1.92 |  |  |  | 580.35 | 580.32 | 579.61 | 579.6 | 579.6 | 579.6 | 579.6 | 579.6 | 579.6 | 579.6 | 0.1 | 0.1 | 0.3 | 0.2 | 6.75
| 24B5D25011 | 240425011 | 2024-04-25 | 1:43 | 1:53 | 8 | 5 | 1 | 340 | 33 | 65 | 0.1 | 1 | 0.4 | 0.3 | 0.1 | 4.06 | 0.6 | 0.29 | 0.3 | 0.4 | 3.97 | 1 | 2.62 | 2.15 |  |  |  | 584.65 | 584.62 | 583.91 | 583.9 | 583.9 | 583.9 | 583.9 | 583.9 | 583.9 | 583.9 | 0.1 | 0.1 | 0.3 | 0.2 | 6.51
| 24B5D25012 | 240425012 | 2024-04-25 | 1:53 | 2:03 | 8 | 5 | 1 | 340 | 33 | 65 | 0.1 | 1 | 0.4 | 0.3 | 0.1 | 4.06 | 0.6 | 0.29 | 0.3 | 0.4 | 3.97 | 1 | 2.62 | 2.15 |  |  |  | 588.92 | 588.9 | 588.19 | 588.18 | 588.18 | 588.17 | 588.17 | 588.17 | 588.17 | 588.18 | 0.1 | 0.1 | 0.3 | 0.2 | 6.51
| 24B5D25013 | 240425013 | 2024-04-25 | 2:03 | 2:14 | 8 | 5 | 1 | 228 | 33 | 52 | 0.1 | 1 | 0.4 | 0.3 | 0.1 | 4.06 | 0.6 | 0.29 | 0.3 | 0.4 | 3.97 | 1 | 2.62 | 2.15 |  |  |  | 593.24 | 593.21 | 592.5 | 592.49 | 592.49 | 592.49 | 592.49 | 592.49 | 592.49 | 592.49 | 0.1 | 0.1 | 0.3 | 0.2 | 6.51
| 24B5D25014 | 240425014 | 2024-04-25 | 2:14 | 2:24 | 8 | 5 | 1 | 228 | 33 | 52 | 0.1 | 1 | 0.4 | 0.3 | 0.1 | 4.06 | 0.6 | 0.29 | 0.3 | 0.4 | 3.97 | 1 | 2.62 | 2.15 |  |  |  | 597.56 | 597.53 | 596.82 | 596.82 | 596.82 | 596.81 | 596.81 | 596.81 | 596.81 | 596.82 | 0.1 | 0.1 | 0.3 | 0.2 | 6.51
| 24B5D25015 | 240425015 | 2024-04-25 | 2:24 | 2:34 | 8 | 4 | 1 | 208 | 33 | 78 | 0.1 | 1 | 0.4 | 0.3 | 0.1 | 4.06 | 0.6 | 0.29 | 0.3 | 0.4 | 3.97 | 1 | 2.62 | 2.15 |  |  |  | 601.88 | 601.85 | 601.14 | 601.14 | 601.14 | 601.13 | 601.13 | 601.13 | 601.13 | 601.14 | 0.1 | 0.1 | 0.3 | 0.2 | 6.51
| 24B5D25016 | 240425016 | 2024-04-25 | 2:34 | 2:45 | 8 | 4 | 1 | 208 | 33 | 78 | 0.1 | 1 | 0.4 | 0.3 | 0.1 | 4.06 | 0.6 | 0.29 | 0.3 | 0.4 | 3.97 | 1 | 2.62 | 2.15 |  |  |  | 606.19 | 606.16 | 605.45 | 605.44 | 605.44 | 605.44 | 605.44 | 605.44 | 605.44 | 605.44 | 0.1 | 0.1 | 0.3 | 0.2 | 6.51
| 24B5D25017 | 240425017 | 2024-04-25 | 2:45 | 2:55 | 8 | 5 | 1 | 226 | 33 | 106 | 0.1 | 1 | 0.36 | 0.3 | 0.1 | 5.51 | 0.6 | 0.42 | 0.3 | 0.4 | 4.02 | 1 | 2.99 | 1.98 |  |  |  | 610.5 | 610.47 | 609.76 | 609.76 | 609.76 | 609.75 | 609.75 | 609.75 | 609.75 | 609.76 | 0.1 | 0.1 | 0.3 | 0.2 | 5.38
| 24B5D25018 | 240425018 | 2024-04-25 | 2:55 | 3:05 | 8 | 5 | 1 | 226 | 33 | 106 | 0.1 | 1 | 0.36 | 0.3 | 0.1 | 5.51 | 0.6 | 0.42 | 0.3 | 0.4 | 4.02 | 1 | 2.99 | 1.98 |  |  |  | 614.82 | 614.79 | 614.08 | 614.07 | 614.07 | 614.07 | 614.07 | 614.07 | 614.07 | 614.07 | 0.1 | 0.1 | 0.3 | 0.2 | 5.38
| 24B5D25019 | 240425019 | 2024-04-25 | 3:05 | 3:16 | 8 | 5 | 1 | 240.2 | 33 | 92 | 0.1 | 1 | 0.36 | 0.3 | 0.1 | 5.51 | 0.6 | 0.42 | 0.3 | 0.4 | 4.02 | 1 | 2.99 | 1.98 |  |  |  | 619.12 | 619.09 | 618.38 | 618.38 | 618.38 | 618.37 | 618.37 | 618.37 | 618.37 | 618.38 | 0.1 | 0.1 | 0.3 | 0.2 | 5.38
| 24B5D25020 | 240425020 | 2024-04-25 | 3:16 | 3:26 | 8 | 5 | 1 | 240.2 | 33 | 92 | 0.1 | 1 | 0.36 | 0.3 | 0.1 | 5.51 | 0.6 | 0.42 | 0.3 | 0.4 | 4.02 | 1 | 2.99 | 1.98 |  |  |  | 623.44 | 623.41 | 622.7 | 622.69 | 622.69 | 622.69 | 622.69 | 622.69 | 622.69 | 622.69 | 0.1 | 0.1 | 0.3 | 0.2 | 5.38
| 24B5D25021 | 240425021 | 2024-04-25 | 3:26 | 3:36 | 8 | 5 | 1 | 238.6 | 33 | 119 | 0.1 | 1 | 0.36 | 0.3 | 0.1 | 5.51 | 0.6 | 0.42 | 0.3 | 0.4 | 4.02 | 1 | 2.99 | 1.98 |  |  | 1 | 627.75 | 627.72 | 627.01 | 627.01 | 627.01 | 627 | 627 | 627 | 627 | 627.01 | 0.1 | 0.1 | 0.3 | 0.2 | 5.38
| 24B5D25022 | 240425022 | 2024-04-25 | 3:36 | 3:47 | 8 | 5 | 1 | 238.6 | 33 | 119 | 0.1 | 1 | 0.36 | 0.3 | 0.1 | 5.51 | 0.6 | 0.42 | 0.3 | 0.4 | 4.02 | 1 | 2.99 | 1.98 |  |  |  | 632.05 | 632.02 | 631.31 | 631.31 | 631.31 | 631.3 | 631.3 | 631.3 | 631.3 | 631.31 | 0.1 | 0.1 | 0.3 | 0.2 | 5.38
| 24B5D25023 | 240425023 | 2024-04-25 | 3:47 | 3:57 | 8 | 5 | 1 | 242 | 33 | 104 | 0.1 | 1 | 0.43 | 0.32 | 0.32 | 5.05 | 0.6 | 0.5 | 0.3 | 0.4 | 3.89 | 1 | 2.54 | 2.51 |  |  |  | 636.36 | 636.33 | 635.62 | 635.61 | 635.61 | 635.61 | 635.61 | 635.61 | 635.61 | 635.61 | 0.1 | 0.1 | 0.3 | 0.2 | 6.18
| 24B5D25024 | 240425024 | 2024-04-25 | 3:57 | 4:07 | 8 | 5 | 1 | 242 | 33 | 104 | 0.1 | 1 | 0.43 | 0.32 | 0.32 | 5.05 | 0.6 | 0.5 | 0.3 | 0.4 | 3.89 | 1 | 2.54 | 2.51 |  |  | 1 | 640.66 | 640.63 | 639.92 | 639.91 | 639.91 | 639.91 | 639.91 | 639.91 | 639.91 | 639.91 | 0.1 | 0.1 | 0.3 | 0.2 | 6.18
| 24B5D25025 | 240425025 | 2024-04-25 | 4:07 | 4:18 | 8 | 5 | 1 | 244.2 | 33 | 77 | 0.1 | 1 | 0.43 | 0.32 | 0.32 | 5.05 | 0.6 | 0.5 | 0.3 | 0.4 | 3.89 | 1 | 2.54 | 2.51 |  |  |  | 644.97 | 644.94 | 644.23 | 644.23 | 644.23 | 644.22 | 644.22 | 644.22 | 644.22 | 644.23 | 0.1 | 0.1 | 0.3 | 0.2 | 6.18
| 24B5D25026 | 240425026 | 2024-04-25 | 4:18 | 4:28 | 8 | 5 | 1 | 244.2 | 33 | 77 | 0.1 | 1 | 0.43 | 0.32 | 0.32 | 5.05 | 0.6 | 0.5 | 0.3 | 0.4 | 3.89 | 1 | 2.54 | 2.51 |  |  | 1 | 649.28 | 649.25 | 648.54 | 648.53 | 648.53 | 648.53 | 648.53 | 648.53 | 648.53 | 648.53 | 0.1 | 0.1 | 0.3 | 0.2 | 6.18
| 24B5D25027 | 240425027 | 2024-04-25 | 4:28 | 4:38 | 8 | 5 | 1 | 250.6 | 33 | 114 | 0.1 | 1 | 0.43 | 0.32 | 0.32 | 5.05 | 0.6 | 0.5 | 0.3 | 0.4 | 3.89 | 1 | 2.54 | 2.51 |  |  |  | 653.59 | 653.56 | 652.85 | 652.84 | 652.84 | 652.84 | 652.84 | 652.84 | 652.84 | 652.84 | 0.1 | 0.1 | 0.3 | 0.2 | 6.18
| 24B5D25028 | 240425028 | 2024-04-25 | 4:38 | 4:49 | 8 | 5 | 1 | 250.6 | 33 | 114 | 0.1 | 1 | 0.43 | 0.32 | 0.32 | 5.05 | 0.6 | 0.5 | 0.3 | 0.4 | 3.89 | 1 | 2.54 | 2.51 |  |  |  | 657.89 | 657.86 | 657.15 | 657.14 | 657.14 | 657.14 | 657.14 | 657.14 | 657.14 | 657.14 | 0.1 | 0.1 | 0.3 | 0.2 | 6.18
| 24B5D25029 | 240425029 | 2024-04-25 | 4:49 | 4:59 | 8 | 5 | 1 | 257 | 33 | 89 | 0.1 | 1 | 0.54 | 0.3 | 0.1 | 6.74 | 0.6 | 0.41 | 0.3 | 0.42 | 3.89 | 1 | 4.95 | 2.29 |  |  |  | 662.19 | 662.16 | 661.45 | 661.44 | 661.44 | 661.44 | 661.44 | 661.44 | 661.44 | 661.44 | 0.1 | 0.1 | 0.3 | 0.2 | 6.51
| 24B5D25030 | 240425030 | 2024-04-25 | 4:59 | 5:09 | 8 | 5 | 1 | 257 | 33 | 89 | 0.1 | 1 | 0.54 | 0.3 | 0.1 | 6.74 | 0.6 | 0.41 | 0.3 | 0.42 | 3.89 | 1 | 4.95 | 2.29 |  |  |  | 666.49 | 666.46 | 665.75 | 665.75 | 665.75 | 665.74 | 665.74 | 665.74 | 665.74 | 665.75 | 0.1 | 0.1 | 0.3 | 0.2 | 6.51
| 24B5D25031 | 240425031 | 2024-04-25 | 5:09 | 5:20 | 8 | 5 | 1 | 266 | 33 | 121 | 0.1 | 1 | 0.54 | 0.3 | 0.1 | 6.74 | 0.6 | 0.41 | 0.3 | 0.42 | 3.89 | 1 | 4.95 | 2.29 |  |  |  | 670.8 | 670.77 | 670.06 | 670.06 | 670.06 | 670.05 | 670.05 | 670.05 | 670.05 | 670.06 | 0.1 | 0.1 | 0.3 | 0.2 | 6.51
| 24B5D25032 | 240425032 | 2024-04-25 | 5:20 | 5:30 | 8 | 5 | 1 | 266 | 33 | 121 | 0.1 | 1 | 0.54 | 0.3 | 0.1 | 6.74 | 0.6 | 0.41 | 0.3 | 0.42 | 3.89 | 1 | 4.95 | 2.29 |  |  |  | 675.1 | 675.07 | 674.36 | 674.36 | 674.36 | 674.35 | 674.35 | 674.35 | 674.35 | 674.36 | 0.1 | 0.1 | 0.3 | 0.2 | 6.51
| 24B5D25033 | 240425033 | 2024-04-25 | 5:30 | 5:40 | 8 | 5 | 1 | 309 | 33 | 117 | 0.1 | 1 | 0.54 | 0.3 | 0.1 | 6.74 | 0.6 | 0.41 | 0.3 | 0.42 | 3.89 | 1 | 4.95 | 2.29 |  |  |  | 679.39 | 679.36 | 678.65 | 678.65 | 678.65 | 678.64 | 678.64 | 678.64 | 678.64 | 678.65 | 0.1 | 0.1 | 0.3 | 0.2 | 6.51
| 24B5D25034 | 240425034 | 2024-04-25 | 5:40 | 5:50 | 8 | 5 | 1 | 309 | 33 | 117 | 0.1 | 1 | 0.54 | 0.3 | 0.1 | 6.74 | 0.6 | 0.41 | 0.3 | 0.42 | 3.89 | 1 | 4.95 | 2.29 |  |  |  | 683.69 | 683.66 | 682.95 | 682.95 | 682.95 | 682.94 | 682.94 | 682.94 | 682.94 | 682.95 | 0.1 | 0.1 | 0.3 | 0.2 | 6.51
| 24B5D25035 | 240425035 | 2024-04-25 | 5:50 | 6:01 | 8 | 5 | 1 | 294.2 | 33 | 63 | 0.1 | 1 | 0.87 | 0.3 | 0.1 | 6.86 | 0.6 | 0.28 | 0.3 | 0.4 | 3.86 | 1 | 3.04 | 2.2 |  |  |  | 687.99 | 687.96 | 687.25 | 687.25 | 687.25 | 687.24 | 687.24 | 687.24 | 687.24 | 687.25 | 0.1 | 0.1 | 0.3 | 0.2 | 7.31
| 24B5D25036 | 240425036 | 2024-04-25 | 6:01 | 6:11 | 8 | 5 | 1 | 294.2 | 33 | 63 | 0.1 | 1 | 0.87 | 0.3 | 0.1 | 6.86 | 0.6 | 0.28 | 0.3 | 0.4 | 3.86 | 1 | 3.04 | 2.2 |  |  |  | 692.29 | 692.26 | 691.55 | 691.54 | 691.54 | 691.54 | 691.54 | 691.54 | 691.54 | 691.54 | 0.1 | 0.1 | 0.3 | 0.2 | 7.31
| 24B5D25037 | 240425037 | 2024-04-25 | 6:11 | 6:21 | 8 | 5 | 1 | 315.1 | 33 | 105 | 0.1 | 1 | 0.87 | 0.3 | 0.1 | 6.86 | 0.6 | 0.28 | 0.3 | 0.4 | 3.86 | 1 | 3.04 | 2.2 |  |  |  | 696.59 | 696.56 | 695.85 | 695.84 | 695.84 | 695.84 | 695.84 | 695.84 | 695.84 | 695.84 | 0.1 | 0.1 | 0.3 | 0.2 | 7.31
| 24B5D25038 | 240425038 | 2024-04-25 | 6:21 | 6:32 | 8 | 5 | 1 | 315.1 | 33 | 105 | 0.1 | 1 | 0.87 | 0.3 | 0.1 | 6.86 | 0.6 | 0.28 | 0.3 | 0.4 | 3.86 | 1 | 3.04 | 2.2 |  |  |  | 700.87 | 700.84 | 700.13 | 700.13 | 700.13 | 700.12 | 700.12 | 700.12 | 700.12 | 700.13 | 0.1 | 0.1 | 0.3 | 0.2 | 7.31
| 24B5D25039 | 240425039 | 2024-04-25 | 6:32 | 6:42 | 8 | 5 | 1 | 292 | 33 | 102 | 0.1 | 1 | 0.87 | 0.3 | 0.1 | 6.86 | 0.6 | 0.28 | 0.3 | 0.4 | 3.86 | 1 | 3.04 | 2.2 |  |  |  | 705.18 | 705.15 | 704.44 | 704.43 | 704.43 | 704.43 | 704.43 | 704.43 | 704.43 | 704.43 | 0.1 | 0.1 | 0.3 | 0.2 | 7.31
| 24B5D25040 | 240425040 | 2024-04-25 | 6:42 | 6:52 | 8 | 5 | 1 | 292 | 33 | 102 | 0.1 | 1 | 0.87 | 0.3 | 0.1 | 6.86 | 0.6 | 0.28 | 0.3 | 0.4 | 3.86 | 1 | 3.04 | 2.2 |  |  |  | 709.48 | 709.45 | 708.74 | 708.73 | 708.73 | 708.73 | 708.73 | 708.73 | 708.73 | 708.73 | 0.1 | 0.1 | 0.3 | 0.2 | 7.31
| 24B5D25041 | 240425041 | 2024-04-25 | 6:52 | 7:02 | 8 | 5 | 1 | 328.5 | 33 | 132 | 0.1 | 1 | 0.69 | 0.3 | 0.13 | 6.27 | 0.6 | 0.88 | 0.3 | 0.4 | 3.84 | 1 | 2.9 | 2.27 |  |  |  | 713.79 | 713.76 | 713.05 | 713.04 | 713.04 | 713.04 | 713.04 | 713.04 | 713.04 | 713.04 | 0.17 | 0.1 | 0.3 | 0.2 | 6.66
| 24B5D25042 | 240425042 | 2024-04-25 | 7:02 | 7:13 | 8 | 5 | 1 | 328.5 | 33 | 132 | 0.1 | 1 | 0.69 | 0.3 | 0.13 | 6.27 | 0.6 | 0.88 | 0.3 | 0.4 | 3.84 | 1 | 2.9 | 2.27 |  |  |  | 718.09 | 718.06 | 717.35 | 717.34 | 717.34 | 717.34 | 717.34 | 717.34 | 717.34 | 717.34 | 0.17 | 0.1 | 0.3 | 0.2 | 6.66
| 24B5D25043 | 240425043 | 2024-04-25 | 7:13 | 7:23 | 8 | 5 | 1 | 292.5 | 33 | 97 | 0.1 | 1 | 0.69 | 0.3 | 0.13 | 6.27 | 0.6 | 0.88 | 0.3 | 0.4 | 3.84 | 1 | 2.9 | 2.27 |  |  |  | 722.38 | 722.35 | 721.64 | 721.63 | 721.63 | 721.63 | 721.63 | 721.63 | 721.63 | 721.63 | 0.17 | 0.1 | 0.3 | 0.2 | 6.66
| 24B5D25044 | 240425044 | 2024-04-25 | 7:23 | 7:34 | 8 | 5 | 1 | 292.5 | 33 | 97 | 0.1 | 1 | 0.69 | 0.3 | 0.13 | 6.27 | 0.6 | 0.88 | 0.3 | 0.4 | 3.84 | 1 | 2.9 | 2.27 |  |  |  | 726.68 | 726.65 | 725.94 | 725.93 | 725.93 | 725.93 | 725.93 | 725.93 | 725.93 | 725.93 | 0.17 | 0.1 | 0.3 | 0.2 | 6.66
| 24B5D25045 | 240425045 | 2024-04-25 | 7:34 | 7:45 | 8 | 5 | 1 | 247.5 | 33 | 129 | 0.1 | 1 | 0.69 | 0.3 | 0.13 | 6.27 | 0.6 | 0.88 | 0.3 | 0.4 | 3.84 | 1 | 2.9 | 2.27 |  |  |  | 731 | 730.97 | 730.26 | 730.26 | 730.26 | 730.25 | 730.25 | 730.25 | 730.25 | 730.26 | 0.17 | 0.1 | 0.3 | 0.2 | 6.66
| 24B5D25046 | 240425046 | 2024-04-25 | 7:45 | 7:54 | 8 | 5 | 1 | 247.5 | 33 | 129 | 0.1 | 1 | 0.69 | 0.3 | 0.13 | 6.27 | 0.6 | 0.88 | 0.3 | 0.4 | 3.84 | 1 | 2.9 | 2.27 |  |  |  | 735.31 | 735.29 | 734.58 | 734.57 | 734.57 | 734.56 | 734.56 | 734.56 | 734.56 | 734.57 | 0.17 | 0.1 | 0.3 | 0.2 | 6.66
| 24B5D25047 | 240425047 | 2024-04-25 | 7:54 | 8:04 | 8 | 5 | 1 | 256.8 | 33 | 129 | 0.1 | 1 | 0.57 | 0.3 | 0.1 | 6.35 | 0.6 | 0.65 | 0.3 | 0.4 | 3.89 | 1 | 2.07 | 2.26 |  |  |  | 739.62 | 739.59 | 738.88 | 738.88 | 738.88 | 738.87 | 738.87 | 738.87 | 738.87 | 738.88 | 0.1 | 0.1 | 0.3 | 0.2 | 7.24
| 24B5D25048 | 240425048 | 2024-04-25 | 8:04 | 8:15 | 8 | 5 | 1 | 256.8 | 33 | 121 | 0.1 | 1 | 0.57 | 0.3 | 0.1 | 6.35 | 0.6 | 0.65 | 0.3 | 0.4 | 3.89 | 1 | 2.07 | 2.26 |  |  |  | 743.94 | 743.91 | 743.2 | 743.2 | 743.2 | 743.19 | 743.19 | 743.19 | 743.19 | 743.2 | 0.1 | 0.1 | 0.3 | 0.2 | 7.24
| 24B5D25049 | 240425049 | 2024-04-25 | 8:15 | 8:25 | 8 | 5 | 1 | 246.1 | 33 | 135 | 0.1 | 1 | 0.57 | 0.3 | 0.1 | 6.35 | 0.6 | 0.65 | 0.3 | 0.4 | 3.89 | 1 | 2.07 | 2.26 |  |  |  | 748.27 | 748.24 | 747.53 | 747.53 | 747.53 | 747.52 | 747.52 | 747.52 | 747.52 | 747.53 | 0.1 | 0.1 | 0.3 | 0.2 | 7.24
| 24B5D25050 | 240425050 | 2024-04-25 | 8:25 | 8:35 | 8 | 5 | 1 | 246.1 | 33 | 135 | 0.1 | 1 | 0.57 | 0.3 | 0.1 | 6.35 | 0.6 | 0.65 | 0.3 | 0.4 | 3.89 | 1 | 2.07 | 2.26 |  |  |  | 752.59 | 752.56 | 751.85 | 751.85 | 751.85 | 751.84 | 751.84 | 751.84 | 751.84 | 751.85 | 0.1 | 0.1 | 0.3 | 0.2 | 7.24
| 24B5D25051 | 240425051 | 2024-04-25 | 8:35 | 8:46 | 8 | 5 | 1 | 260.2 | 33 | 161 | 0.1 | 1 | 0.57 | 0.3 | 0.1 | 6.35 | 0.6 | 0.65 | 0.3 | 0.4 | 3.89 | 1 | 2.07 | 2.26 |  |  |  | 756.9 | 756.88 | 756.17 | 756.16 | 756.16 | 756.15 | 756.15 | 756.15 | 756.15 | 756.16 | 0.1 | 0.1 | 0.3 | 0.2 | 7.24
| 24B5D25052 | 240425052 | 2024-04-25 | 8:46 | 8:56 | 8 | 5 | 1 | 260.2 | 33 | 161 | 0.1 | 1 | 0.57 | 0.3 | 0.1 | 6.35 | 0.6 | 0.65 | 0.3 | 0.4 | 3.89 | 1 | 2.07 | 2.26 |  |  |  | 761.23 | 761.2 | 760.49 | 760.49 | 760.49 | 760.48 | 760.48 | 760.48 | 760.48 | 760.49 | 0.1 | 0.1 | 0.3 | 0.2 | 7.24
| 24B5D25053 | 240425053 | 2024-04-25 | 8:56 | 9:06 | 8 | 5 | 1 | 253 | 33 | 98 | 0.1 | 1 | 0.32 | 0.3 | 0.15 | 7.13 | 0.6 | 0.87 | 0.3 | 0.4 | 3.82 | 1 | 1.66 | 2.18 |  |  |  | 765.55 | 765.52 | 764.81 | 764.8 | 764.8 | 764.8 | 764.8 | 764.8 | 764.8 | 764.8 | 0.11 | 0.1 | 0.3 | 0.2 | 6.16
| 24B5D25054 | 240425054 | 2024-04-25 | 9:06 | 9:17 | 8 | 5 | 1 | 253 | 33 | 98 | 0.1 | 1 | 0.32 | 0.3 | 0.15 | 7.13 | 0.6 | 0.87 | 0.3 | 0.4 | 3.82 | 1 | 1.66 | 2.18 |  |  |  | 769.86 | 769.83 | 769.12 | 769.12 | 769.12 | 769.11 | 769.11 | 769.11 | 769.11 | 769.12 | 0.11 | 0.1 | 0.3 | 0.2 | 6.16
| 24B5D25055 | 240425055 | 2024-04-25 | 9:17 | 9:27 | 8 | 5 | 1 | 254.1 | 33 | 153 | 0.1 | 1 | 0.32 | 0.3 | 0.15 | 7.13 | 0.6 | 0.87 | 0.3 | 0.4 | 3.82 | 1 | 1.66 | 2.18 |  |  |  | 774.17 | 774.14 | 773.43 | 773.42 | 773.42 | 773.42 | 773.42 | 773.42 | 773.42 | 773.42 | 0.11 | 0.1 | 0.3 | 0.2 | 6.16
| 24B5D25056 | 240425056 | 2024-04-25 | 9:27 | 9:37 | 8 | 5 | 1 | 254.1 | 33 | 153 | 0.1 | 1 | 0.32 | 0.3 | 0.15 | 7.13 | 0.6 | 0.87 | 0.3 | 0.4 | 3.82 | 1 | 1.66 | 2.18 |  |  |  | 778.47 | 778.45 | 777.74 | 777.73 | 777.73 | 777.72 | 777.72 | 777.72 | 777.72 | 777.73 | 0.11 | 0.1 | 0.3 | 0.2 | 6.16
| 24B5D25057 | 240425057 | 2024-04-25 | 9:37 | 9:48 | 8 | 5 | 1 | 250 | 33 | 150 | 0.1 | 1 | 0.32 | 0.3 | 0.15 | 7.13 | 0.6 | 0.87 | 0.3 | 0.4 | 3.82 | 1 | 1.66 | 2.18 |  |  |  | 782.78 | 782.75 | 782.04 | 782.04 | 782.04 | 782.03 | 782.03 | 782.03 | 782.03 | 782.04 | 0.11 | 0.1 | 0.3 | 0.2 | 6.16
| 24B5D25058 | 240425058 | 2024-04-25 | 9:48 | 9:58 | 8 | 5 | 1 | 250 | 33 | 150 | 0.1 | 1 | 0.32 | 0.3 | 0.15 | 7.13 | 0.6 | 0.87 | 0.3 | 0.4 | 3.82 | 1 | 1.66 | 2.18 |  |  |  | 787.1 | 787.07 | 786.36 | 786.35 | 786.35 | 786.35 | 786.35 | 786.35 | 786.35 | 786.35 | 0.11 | 0.1 | 0.3 | 0.2 | 6.16
| 24B5D25059 | 240425059 | 2024-04-25 | 9:58 | 10:08 | 8 | 5 | 1 | 236 | 33 | 130 | 0.1 | 1 | 0.37 | 0.3 | 0.16 | 4.84 | 0.6 | 0.25 | 0.3 | 0.4 | 3.67 | 1 | 0.94 | 1.85 | 1 | 1 | 2 | 791.4 | 791.37 | 790.66 | 790.65 | 790.65 | 790.65 | 790.65 | 790.65 | 790.65 | 790.65 | 0.1 | 0.1 | 0.3 | 0.2 | 5.48
| 24B5D25060 | 240425060 | 2024-04-25 | 10:08 | 10:19 | 8 | 5 | 1 | 236 | 33 | 130 | 0.1 | 1 | 0.37 | 0.3 | 0.16 | 4.84 | 0.6 | 0.25 | 0.3 | 0.4 | 3.67 | 1 | 0.94 | 1.85 |  | 1 | 2 | 795.71 | 795.68 | 794.97 | 794.97 | 794.97 | 794.96 | 794.96 | 794.96 | 794.96 | 794.97 | 0.1 | 0.1 | 0.3 | 0.2 | 5.48
| 24B5D25061 | 240425061 | 2024-04-25 | 10:19 | 10:29 | 8 | 5 | 1 | 235 | 33 | 134 | 0.1 | 1 | 0.37 | 0.3 | 0.16 | 4.84 | 0.6 | 0.25 | 0.3 | 0.4 | 3.67 | 1 | 0.94 | 1.85 |  |  | 1 | 800.03 | 800 | 799.29 | 799.29 | 799.29 | 799.28 | 799.28 | 799.28 | 799.28 | 799.29 | 0.1 | 0.1 | 0.3 | 0.2 | 5.48
| 24B5D25062 | 240425062 | 2024-04-25 | 10:29 | 10:39 | 8 | 5 | 1 | 236 | 33 | 134 | 0.1 | 1 | 0.37 | 0.3 | 0.16 | 4.84 | 0.6 | 0.25 | 0.3 | 0.4 | 3.67 | 1 | 0.94 | 1.85 |  |  |  | 804.34 | 804.32 | 803.61 | 803.6 | 803.6 | 803.59 | 803.59 | 803.59 | 803.59 | 803.6 | 0.1 | 0.1 | 0.3 | 0.2 | 5.48
| 24B5D25063 | 240425063 | 2024-04-25 | 10:39 | 10:50 | 8 | 5 | 1 | 236 | 33 | 146 | 0.1 | 1 | 0.37 | 0.3 | 0.16 | 4.84 | 0.6 | 0.25 | 0.3 | 0.4 | 3.67 | 1 | 0.94 | 1.85 |  |  |  | 808.67 | 808.64 | 807.93 | 807.93 | 807.93 | 807.92 | 807.92 | 807.92 | 807.92 | 807.93 | 0.1 | 0.1 | 0.3 | 0.2 | 5.48
| 24B5D25064 | 240425064 | 2024-04-25 | 10:50 | 11:00 | 8 | 5 | 1 | 236 | 33 | 146 | 0.1 | 1 | 0.37 | 0.3 | 0.16 | 4.84 | 0.6 | 0.25 | 0.3 | 0.4 | 3.67 | 1 | 0.94 | 1.85 |  |  |  | 813 | 812.97 | 812.26 | 812.26 | 812.26 | 812.25 | 812.25 | 812.25 | 812.25 | 812.26 | 0.1 | 0.1 | 0.3 | 0.2 | 5.48
| 24B5D25065 | 240425065 | 2024-04-25 | 11:00 | 11:10 | 8 | 5 | 1 | 281 | 33 | 118 | 0.1 | 1 | 0.48 | 0.3 | 0.15 | 4.31 | 0.6 | 0.32 | 0.3 | 0.4 | 3.76 | 1 | 1.3 | 1.75 |  |  |  | 817.3 | 817.27 | 816.56 | 816.56 | 816.56 | 816.55 | 816.55 | 816.55 | 816.55 | 816.56 | 0.1 | 0.1 | 0.3 | 0.2 | 5.78
| 24B5D25066 | 240425066 | 2024-04-25 | 11:10 | 11:21 | 8 | 5 | 1 | 281 | 33 | 118 | 0.1 | 1 | 0.48 | 0.3 | 0.15 | 4.31 | 0.6 | 0.32 | 0.3 | 0.4 | 3.76 | 1 | 1.3 | 1.75 |  |  |  | 821.61 | 821.59 | 820.88 | 820.87 | 820.87 | 820.86 | 820.86 | 820.86 | 820.86 | 820.87 | 0.1 | 0.1 | 0.3 | 0.2 | 5.78
| 24B5D25067 | 240425067 | 2024-04-25 | 11:21 | 11:31 | 8 | 5 | 1 | 246 | 33 | 104 | 0.1 | 1 | 0.48 | 0.3 | 0.15 | 4.31 | 0.6 | 0.32 | 0.3 | 0.4 | 3.76 | 1 | 1.3 | 1.75 |  |  |  | 825.92 | 825.89 | 825.18 | 825.18 | 825.18 | 825.17 | 825.17 | 825.17 | 825.17 | 825.18 | 0.1 | 0.1 | 0.3 | 0.2 | 5.78
| 24B5D25068 | 240425068 | 2024-04-25 | 11:31 | 11:41 | 8 | 5 | 1 | 246 | 33 | 104 | 0.1 | 1 | 0.48 | 0.3 | 0.15 | 4.31 | 0.6 | 0.32 | 0.3 | 0.4 | 3.76 | 1 | 1.3 | 1.75 |  |  |  | 830.24 | 830.21 | 829.5 | 829.49 | 829.49 | 829.49 | 829.49 | 829.49 | 829.49 | 829.49 | 0.1 | 0.1 | 0.3 | 0.2 | 5.78
| 24B5D25069 | 240425069 | 2024-04-25 | 11:41 | 11:52 | 8 | 5 | 1 | 248.6 | 33 | 143 | 0.1 | 1 | 0.48 | 0.3 | 0.15 | 4.31 | 0.6 | 0.32 | 0.3 | 0.4 | 3.76 | 1 | 1.3 | 1.75 |  |  |  | 834.55 | 834.52 | 833.81 | 833.8 | 833.8 | 833.8 | 833.8 | 833.8 | 833.8 | 833.8 | 0.1 | 0.1 | 0.3 | 0.2 | 5.78
| 24B5D25070 | 240425070 | 2024-04-25 | 11:52 | 12:02 | 8 | 5 | 1 | 248.6 | 33 | 143 | 0.1 | 1 | 0.48 | 0.3 | 0.15 | 4.31 | 0.6 | 0.32 | 0.3 | 0.4 | 3.76 | 1 | 1.3 | 1.75 |  |  |  | 838.86 | 838.83 | 838.12 | 838.12 | 838.12 | 838.11 | 838.11 | 838.11 | 838.11 | 838.12 | 0.1 | 0.1 | 0.3 | 0.2 | 5.78
| 24B5D25071 | 240425071 | 2024-04-25 | 12:02 | 12:12 | 8 | 5 | 1 | 264 | 33 | 132 | 0.1 | 1 | 0.4 | 0.3 | 0.1 | 5.13 | 0.6 | 0.2 | 0.3 | 0.4 | 3.75 | 1 | 2.2 | 1.79 |  |  |  | 843.17 | 843.14 | 842.43 | 842.43 | 842.43 | 842.42 | 842.42 | 842.42 | 842.42 | 842.43 | 0.1 | 0.1 | 0.3 | 0.2 | 5.64
| 24B5D25072 | 240425072 | 2024-04-25 | 12:12 | 12:23 | 8 | 5 | 1 | 264 | 33 | 132 | 0.1 | 1 | 0.4 | 0.3 | 0.1 | 5.13 | 0.6 | 0.2 | 0.3 | 0.4 | 3.75 | 1 | 2.2 | 1.79 |  |  | 1 | 847.48 | 847.45 | 846.74 | 846.73 | 846.73 | 846.73 | 846.73 | 846.73 | 846.73 | 846.73 | 0.1 | 0.1 | 0.3 | 0.2 | 5.64
| 24B5D25073 | 240425073 | 2024-04-25 | 12:23 | 12:33 | 8 | 5 | 1 | 304.7 | 33 | 134 | 0.1 | 1 | 0.4 | 0.3 | 0.1 | 5.13 | 0.6 | 0.2 | 0.3 | 0.4 | 3.75 | 1 | 2.2 | 1.79 |  |  |  | 851.78 | 851.75 | 851.04 | 851.03 | 851.03 | 851.03 | 851.03 | 851.03 | 851.03 | 851.03 | 0.1 | 0.1 | 0.3 | 0.2 | 5.64
| 24B5D25074 | 240425074 | 2024-04-25 | 12:33 | 12:43 | 8 | 5 | 1 | 303 | 33 | 134 | 0.1 | 1 | 0.4 | 0.3 | 0.1 | 5.13 | 0.6 | 0.2 | 0.3 | 0.4 | 3.75 | 1 | 2.2 | 1.79 |  |  |  | 855.93 | 855.9 | 855.19 | 855.19 | 855.19 | 855.18 | 855.18 | 855.18 | 855.18 | 855.19 | 0.1 | 0.1 | 0.3 | 0.2 | 5.64
| 24B5D25075 | 240425075 | 2024-04-25 | 12:43 | 12:53 | 8 | 5 | 1 | 349 | 33 | 84 | 0.1 | 1 | 0.4 | 0.3 | 0.1 | 5.13 | 0.6 | 0.2 | 0.3 | 0.4 | 3.75 | 1 | 2.2 | 1.79 |  |  |  | 860.2 | 860.18 | 859.46 | 859.46 | 859.46 | 859.45 | 859.45 | 859.45 | 859.45 | 859.46 | 0.1 | 0.1 | 0.3 | 0.2 | 5.64
| 24B5D25076 | 240425076 | 2024-04-25 | 12:53 | 13:03 | 8 | 5 | 1 | 349 | 33 | 84 | 0.1 | 1 | 0.4 | 0.3 | 0.1 | 5.13 | 0.6 | 0.2 | 0.3 | 0.4 | 3.75 | 1 | 2.2 | 1.79 |  |  |  | 864.34 | 864.32 | 863.6 | 863.6 | 863.6 | 863.59 | 863.59 | 863.59 | 863.59 | 863.6 | 0.1 | 0.1 | 0.3 | 0.2 | 5.64
| 24B5D25077 | 240425077 | 2024-04-25 | 13:03 | 13:13 | 8 | 5 | 1 | 286 | 33 | 91 | 0.1 | 1 | 0.54 | 0.3 | 0.13 | 4.28 | 0.6 | 0.34 | 0.3 | 0.4 | 3.78 | 1 | 2.71 | 1.99 |  |  |  | 868.62 | 868.59 | 867.88 | 867.87 | 867.87 | 867.87 | 867.87 | 867.87 | 867.87 | 867.87 | 0.1 | 0.1 | 0.3 | 0.2 | 6.57
| 24B5D25078 | 240425078 | 2024-04-25 | 13:13 | 13:23 | 8 | 5 | 1 | 286 | 33 | 91 | 0.1 | 1 | 0.54 | 0.3 | 0.13 | 4.28 | 0.6 | 0.34 | 0.3 | 0.4 | 3.78 | 1 | 2.71 | 1.99 |  |  |  | 872.76 | 872.73 | 872.02 | 872.01 | 872.01 | 872.01 | 872.01 | 872.01 | 872.01 | 872.01 | 0.1 | 0.1 | 0.3 | 0.2 | 6.57
| 24B5D25079 | 240425079 | 2024-04-25 | 13:23 | 13:33 | 8 | 5 | 1 | 288 | 33 | 107 | 0.1 | 1 | 0.54 | 0.3 | 0.13 | 4.28 | 0.6 | 0.34 | 0.3 | 0.4 | 3.78 | 1 | 2.71 | 1.99 |  |  |  | 877.03 | 877 | 876.29 | 876.28 | 876.28 | 876.28 | 876.28 | 876.28 | 876.28 | 876.28 | 0.1 | 0.1 | 0.3 | 0.2 | 6.57
| 24B5D25080 | 240425080 | 2024-04-25 | 13:33 | 13:43 | 8 | 5 | 1 | 288 | 33 | 107 | 0.1 | 1 | 0.54 | 0.3 | 0.13 | 4.28 | 0.6 | 0.34 | 0.3 | 0.4 | 3.78 | 1 | 2.71 | 1.99 |  |  |  | 881.19 | 881.16 | 880.45 | 880.44 | 880.44 | 880.44 | 880.44 | 880.44 | 880.44 | 880.44 | 0.1 | 0.1 | 0.3 | 0.2 | 6.57
| 24B5D25081 | 240425081 | 2024-04-25 | 13:43 | 13:54 | 8 | 5 | 1 | 252 | 33 | 106 | 0.1 | 1 | 0.54 | 0.3 | 0.13 | 4.28 | 0.6 | 0.34 | 0.3 | 0.4 | 3.78 | 1 | 2.71 | 1.99 |  |  |  | 885.47 | 885.44 | 884.73 | 884.72 | 884.72 | 884.72 | 884.72 | 884.72 | 884.72 | 884.72 | 0.1 | 0.1 | 0.3 | 0.2 | 6.57
| 24B5D25082 | 240425082 | 2024-04-25 | 13:54 | 14:04 | 8 | 5 | 1 | 252 | 33 | 106 | 0.1 | 1 | 0.54 | 0.3 | 0.13 | 4.28 | 0.6 | 0.34 | 0.3 | 0.4 | 3.78 | 1 | 2.71 | 1.99 |  |  |  | 889.62 | 889.59 | 888.88 | 888.88 | 888.88 | 888.87 | 888.87 | 888.87 | 888.87 | 888.88 | 0.1 | 0.1 | 0.3 | 0.2 | 6.57
| 24B5D25083 | 240425083 | 2024-04-25 | 14:04 | 14:14 | 8 | 5 | 1 | 244 | 33 | 128 | 0.1 | 1 | 0.71 | 0.31 | 0.19 | 4.35 | 0.6 | 0.4 | 0.3 | 0.51 | 3.72 | 1 | 1.93 | 2.35 |  |  |  | 893.91 | 893.88 | 893.17 | 893.16 | 893.16 | 893.16 | 893.16 | 893.16 | 893.16 | 893.16 | 0.1 | 0.1 | 0.3 | 0.2 | 6.11
| 24B5D25084 | 240425084 | 2024-04-25 | 14:14 | 14:24 | 8 | 5 | 1 | 244 | 33 | 128 | 0.1 | 1 | 0.71 | 0.31 | 0.19 | 4.35 | 0.6 | 0.4 | 0.3 | 0.51 | 3.72 | 1 | 1.93 | 2.35 |  |  |  | 898.07 | 898.04 | 897.33 | 897.32 | 897.32 | 897.32 | 897.32 | 897.32 | 897.32 | 897.32 | 0.1 | 0.1 | 0.3 | 0.2 | 6.11
| 24B5D25085 | 240425085 | 2024-04-25 | 14:24 | 14:34 | 8 | 4 | 1 | 219 | 33 | 158 | 0.1 | 1 | 0.71 | 0.31 | 0.19 | 4.35 | 0.6 | 0.4 | 0.3 | 0.51 | 3.72 | 1 | 1.93 | 2.35 |  |  | 1 | 902.35 | 902.33 | 901.62 | 901.61 | 901.61 | 901.61 | 901.61 | 901.61 | 901.61 | 901.61 | 0.1 | 0.1 | 0.3 | 0.2 | 6.11
| 24B5D25086 | 240425086 | 2024-04-25 | 14:34 | 14:44 | 8 | 4 | 1 | 219 | 33 | 158 | 0.1 | 1 | 0.71 | 0.31 | 0.19 | 4.35 | 0.6 | 0.4 | 0.3 | 0.51 | 3.72 | 1 | 1.93 | 2.35 |  |  | 1 | 906.53 | 906.5 | 905.79 | 905.79 | 905.79 | 905.78 | 905.78 | 905.78 | 905.78 | 905.79 | 0.1 | 0.1 | 0.3 | 0.2 | 6.11
| 24B5D25087 | 240425087 | 2024-04-25 | 14:44 | 14:54 | 8 | 5 | 1 | 264 | 33 | 105 | 0.1 | 1 | 0.71 | 0.31 | 0.19 | 4.35 | 0.6 | 0.4 | 0.3 | 0.51 | 3.72 | 1 | 1.93 | 2.35 |  |  | 1 | 910.82 | 910.79 | 910.08 | 910.07 | 910.07 | 910.07 | 910.07 | 910.07 | 910.07 | 910.07 | 0.1 | 0.1 | 0.3 | 0.2 | 6.11
| 24B5D25088 | 240425088 | 2024-04-25 | 14:54 | 15:05 | 8 | 5 | 1 | 264 | 33 | 105 | 0.1 | 1 | 0.71 | 0.31 | 0.19 | 4.35 | 0.6 | 0.4 | 0.3 | 0.51 | 3.72 | 1 | 1.93 | 2.35 |  |  | 1 | 915.12 | 915.09 | 914.38 | 914.38 | 914.38 | 914.37 | 914.37 | 914.37 | 914.37 | 914.38 | 0.1 | 0.1 | 0.3 | 0.2 | 6.11
| 24B5D25089 | 240425089 | 2024-04-25 | 15:05 | 15:15 | 8 | 5 | 1 | 301 | 33 | 89 | 0.1 | 1 | 0.43 | 0.3 | 0.12 | 3.86 | 0.6 | 0.67 | 0.3 | 0.4 | 3.77 | 1 | 1.8 | 2.43 |  |  | 1 | 919.43 | 919.4 | 918.69 | 918.69 | 918.69 | 918.68 | 918.68 | 918.68 | 918.68 | 918.69 | 0.1 | 0.1 | 0.3 | 0.2 | 6.48
| 24B5D25090 | 240425090 | 2024-04-25 | 15:15 | 15:25 | 8 | 5 | 1 | 301.2 | 33 | 89 | 0.1 | 1 | 0.43 | 0.3 | 0.12 | 3.86 | 0.6 | 0.67 | 0.3 | 0.4 | 3.77 | 1 | 1.8 | 2.43 |  |  |  | 923.74 | 923.71 | 923 | 922.99 | 922.99 | 922.99 | 922.99 | 922.99 | 922.99 | 922.99 | 0.1 | 0.1 | 0.3 | 0.2 | 6.48
| 24B5D25091 | 240425091 | 2024-04-25 | 15:25 | 15:36 | 8 | 5 | 1 | 287.1 | 33 | 137 | 0.1 | 1 | 0.43 | 0.3 | 0.12 | 3.86 | 0.6 | 0.67 | 0.3 | 0.4 | 3.77 | 1 | 1.8 | 2.43 |  |  |  | 928.05 | 928.02 | 927.31 | 927.31 | 927.31 | 927.3 | 927.3 | 927.3 | 927.3 | 927.31 | 0.1 | 0.1 | 0.3 | 0.2 | 6.48
| 24B5D25092 | 240425092 | 2024-04-25 | 15:36 | 15:46 | 8 | 5 | 1 | 287.1 | 33 | 137 | 0.1 | 1 | 0.43 | 0.3 | 0.12 | 3.86 | 0.6 | 0.67 | 0.3 | 0.4 | 3.77 | 1 | 1.8 | 2.43 |  |  | 1 | 932.36 | 932.33 | 931.62 | 931.61 | 931.61 | 931.61 | 931.61 | 931.61 | 931.61 | 931.61 | 0.1 | 0.1 | 0.3 | 0.2 | 6.48
| 24B5D25093 | 240425093 | 2024-04-25 | 15:46 | 15:56 | 8 | 5 | 1 | 275.4 | 33 | 144 | 0.1 | 1 | 0.43 | 0.3 | 0.12 | 3.86 | 0.6 | 0.67 | 0.3 | 0.4 | 3.77 | 1 | 1.8 | 2.43 |  |  |  | 936.7 | 936.67 | 935.96 | 935.96 | 935.96 | 935.95 | 935.95 | 935.95 | 935.95 | 935.96 | 0.1 | 0.1 | 0.3 | 0.2 | 6.48
| 24B5D25094 | 240425094 | 2024-04-25 | 15:56 | 16:07 | 8 | 5 | 1 | 275.4 | 33 | 144 | 0.1 | 1 | 0.43 | 0.3 | 0.12 | 3.86 | 0.6 | 0.67 | 0.3 | 0.4 | 3.77 | 1 | 1.8 | 2.43 |  |  |  | 941.02 | 940.99 | 940.28 | 940.28 | 940.28 | 940.27 | 940.27 | 940.27 | 940.27 | 940.28 | 0.1 | 0.1 | 0.3 | 0.2 | 6.48
| 24B5D25095 | 240425095 | 2024-04-25 | 16:07 | 16:17 | 8 | 5 | 1 | 263.9 | 33 | 93 | 0.1 | 1 | 0.44 | 0.3 | 0.12 | 5.73 | 0.6 | 0.68 | 0.3 | 0.4 | 3.8 | 1 | 1.96 | 2.09 |  |  |  | 945.33 | 945.31 | 944.6 | 944.59 | 944.59 | 944.58 | 944.58 | 944.58 | 944.58 | 944.59 | 0.1 | 0.1 | 0.3 | 0.2 | 6.39
| 24B5D25096 | 240425096 | 2024-04-25 | 16:17 | 16:27 | 8 | 5 | 1 | 263.9 | 33 | 93 | 0.1 | 1 | 0.44 | 0.3 | 0.12 | 5.73 | 0.6 | 0.68 | 0.3 | 0.4 | 3.8 | 1 | 1.96 | 2.09 |  |  | 2 | 949.63 | 949.6 | 948.89 | 948.88 | 948.88 | 948.88 | 948.88 | 948.88 | 948.88 | 948.88 | 0.1 | 0.1 | 0.3 | 0.2 | 6.39
| 24B5D25097 | 240425097 | 2024-04-25 | 16:27 | 16:38 | 8 | 5 | 1 | 256 | 33 | 89 | 0.1 | 1 | 0.44 | 0.3 | 0.12 | 5.73 | 0.6 | 0.68 | 0.3 | 0.4 | 3.8 | 1 | 1.96 | 2.09 |  |  |  | 953.93 | 953.9 | 953.19 | 953.18 | 953.18 | 953.18 | 953.18 | 953.18 | 953.18 | 953.18 | 0.1 | 0.1 | 0.3 | 0.2 | 6.39
| 24B5D25098 | 240425098 | 2024-04-25 | 16:38 | 16:48 | 8 | 5 | 1 | 256 | 33 | 89 | 0.1 | 1 | 0.44 | 0.3 | 0.12 | 5.73 | 0.6 | 0.68 | 0.3 | 0.4 | 3.8 | 1 | 1.96 | 2.09 |  |  |  | 958.24 | 958.21 | 957.5 | 957.5 | 957.5 | 957.49 | 957.49 | 957.49 | 957.49 | 957.5 | 0.1 | 0.1 | 0.3 | 0.2 | 6.39
| 24B5D25099 | 240425099 | 2024-04-25 | 16:48 | 16:58 | 8 | 5 | 1 | 248.3 | 33 | 97 | 0.1 | 1 | 0.44 | 0.3 | 0.12 | 5.73 | 0.6 | 0.68 | 0.3 | 0.4 | 3.8 | 1 | 1.96 | 2.09 |  | 1 | 3 | 962.54 | 962.51 | 961.8 | 961.8 | 961.8 | 961.79 | 961.79 | 961.79 | 961.79 | 961.8 | 0.1 | 0.1 | 0.3 | 0.2 | 6.39
| 24B5D25100 | 240425100 | 2024-04-25 | 16:58 | 17:09 | 8 | 5 | 1 | 248.3 | 33 | 97 | 0.1 | 1 | 0.44 | 0.3 | 0.12 | 5.73 | 0.6 | 0.68 | 0.3 | 0.4 | 3.8 | 1 | 1.96 | 2.09 |  | 1 | 3 | 966.86 | 966.83 | 966.12 | 966.12 | 966.12 | 966.11 | 966.11 | 966.11 | 966.11 | 966.12 | 0.1 | 0.1 | 0.3 | 0.2 | 6.39
| 24B5D25101 | 240425101 | 2024-04-25 | 17:09 | 17:19 | 8 | 5 | 1 | 273 | 33 | 139 | 0.1 | 1 | 0.57 | 0.3 | 0.1 | 5.17 | 0.6 | 0.78 | 0.3 | 0.51 | 3.8 | 1 | 2.74 | 2.99 |  |  | 2 | 971.17 | 971.14 | 970.43 | 970.43 | 970.43 | 970.42 | 970.42 | 970.42 | 970.42 | 970.43 | 0.1 | 0.1 | 0.3 | 0.2 | 6.56
| 24B5D25102 | 240425102 | 2024-04-25 | 17:19 | 17:29 | 8 | 5 | 1 | 273 | 33 | 139 | 0.1 | 1 | 0.57 | 0.3 | 0.1 | 5.17 | 0.6 | 0.78 | 0.3 | 0.51 | 3.8 | 1 | 2.74 | 2.99 |  |  |  | 975.46 | 975.43 | 974.72 | 974.71 | 974.71 | 974.71 | 974.71 | 974.71 | 974.71 | 974.71 | 0.1 | 0.1 | 0.3 | 0.2 | 6.56
| 24B5D25103 | 240425103 | 2024-04-25 | 17:29 | 17:40 | 8 | 5 | 1 | 344 | 33 | 126 | 0.1 | 1 | 0.57 | 0.3 | 0.1 | 5.17 | 0.6 | 0.78 | 0.3 | 0.51 | 3.8 | 1 | 2.74 | 2.99 |  |  |  | 979.76 | 979.73 | 979.02 | 979.01 | 979.01 | 979.01 | 979.01 | 979.01 | 979.01 | 979.01 | 0.1 | 0.1 | 0.3 | 0.2 | 6.56
| 24B5D25104 | 240425104 | 2024-04-25 | 17:40 | 17:50 | 8 | 5 | 1 | 344 | 33 | 126 | 0.1 | 1 | 0.57 | 0.3 | 0.1 | 5.17 | 0.6 | 0.78 | 0.3 | 0.51 | 3.8 | 1 | 2.74 | 2.99 |  |  |  | 984.05 | 984.02 | 983.31 | 983.3 | 983.3 | 983.3 | 983.3 | 983.3 | 983.3 | 983.3 | 0.1 | 0.1 | 0.3 | 0.2 | 6.56
| 24B5D25105 | 240425105 | 2024-04-25 | 17:50 | 18:00 | 8 | 5 | 1 | 334.6 | 33 | 128 | 0.1 | 1 | 0.57 | 0.3 | 0.1 | 5.17 | 0.6 | 0.78 | 0.3 | 0.51 | 3.8 | 1 | 2.74 | 2.99 |  |  |  | 988.35 | 988.32 | 987.61 | 987.6 | 987.6 | 987.6 | 987.6 | 987.6 | 987.6 | 987.6 | 0.1 | 0.1 | 0.3 | 0.2 | 6.56
| 24B5D25106 | 240425106 | 2024-04-25 | 18:00 | 18:10 | 8 | 5 | 1 | 334.6 | 33 | 128 | 0.1 | 1 | 0.57 | 0.3 | 0.1 | 5.17 | 0.6 | 0.78 | 0.3 | 0.51 | 3.8 | 1 | 2.74 | 2.99 |  |  |  | 992.5 | 992.47 | 991.76 | 991.75 | 991.75 | 991.75 | 991.75 | 991.75 | 991.75 | 991.75 | 0.1 | 0.1 | 0.3 | 0.2 | 6.56
| 24B5D25107 | 240425107 | 2024-04-25 | 18:10 | 18:20 | 8 | 5 | 1 | 293.6 | 33 | 108 | 0.1 | 1 | 0.54 | 0.34 | 0.2 | 4.68 | 0.6 | 0.78 | 0.3 | 0.42 | 3.78 | 1 | 4.16 | 3.33 |  |  |  | 996.58 | 996.55 | 995.84 | 995.84 | 995.84 | 995.83 | 995.83 | 995.83 | 995.83 | 995.84 | 0.1 | 0.1 | 0.3 | 0.2 | 6.25
| 24B5D25108 | 240425108 | 2024-04-25 | 18:20 | 18:30 | 8 | 5 | 1 | 293.6 | 33 | 108 | 0.1 | 1 | 0.54 | 0.34 | 0.2 | 4.68 | 0.6 | 0.78 | 0.3 | 0.42 | 3.78 | 1 | 4.16 | 3.33 |  |  |  | 1000.71 | 1000.68 | 999.97 | 999.96 | 999.96 | 999.96 | 999.96 | 999.96 | 999.96 | 999.96 | 0.1 | 0.1 | 0.3 | 0.2 | 6.25
| 24B5D25109 | 240425109 | 2024-04-25 | 18:30 | 18:40 | 8 | 5 | 1 | 282.1 | 33 | 123 | 0.1 | 1 | 0.54 | 0.34 | 0.2 | 4.68 | 0.6 | 0.78 | 0.3 | 0.42 | 3.78 | 1 | 4.16 | 3.33 |  |  |  | 1005.05 | 1005.02 | 1004.31 | 1004.3 | 1004.3 | 1004.3 | 1004.3 | 1004.3 | 1004.3 | 1004.3 | 0.1 | 0.1 | 0.3 | 0.2 | 6.25
| 24B5D25110 | 240425110 | 2024-04-25 | 18:40 | 18:50 | 8 | 5 | 1 | 282.1 | 33 | 123 | 0.1 | 1 | 0.54 | 0.34 | 0.2 | 4.68 | 0.6 | 0.78 | 0.3 | 0.42 | 3.78 | 1 | 4.16 | 3.33 |  |  |  | 1009.33 | 1009.31 | 1008.6 | 1008.59 | 1008.59 | 1008.58 | 1008.58 | 1008.58 | 1008.58 | 1008.59 | 0.1 | 0.1 | 0.3 | 0.2 | 6.25
| 24B5D25111 | 240425111 | 2024-04-25 | 18:50 | 19:01 | 8 | 5 | 1 | 270.5 | 33 | 101 | 0.1 | 1 | 0.54 | 0.34 | 0.2 | 4.68 | 0.6 | 0.78 | 0.3 | 0.42 | 3.78 | 1 | 4.16 | 3.33 |  |  |  | 1013.64 | 1013.61 | 1012.9 | 1012.9 | 1012.9 | 1012.89 | 1012.89 | 1012.89 | 1012.89 | 1012.9 | 0.1 | 0.1 | 0.3 | 0.2 | 6.25
| 24B5D25112 | 240425112 | 2024-04-25 | 19:01 | 19:11 | 8 | 5 | 1 | 271 | 33 | 101 | 0.1 | 1 | 0.54 | 0.34 | 0.2 | 4.68 | 0.6 | 0.78 | 0.3 | 0.42 | 3.78 | 1 | 4.16 | 3.33 |  |  |  | 1017.95 | 1017.92 | 1017.21 | 1017.2 | 1017.2 | 1017.2 | 1017.2 | 1017.2 | 1017.2 | 1017.2 | 0.1 | 0.1 | 0.3 | 0.2 | 6.25
| 24B5D25113 | 240425113 | 2024-04-25 | 19:11 | 19:21 | 8 | 5 | 1 | 282 | 33 | 119 | 0.1 | 1 | 0.69 | 0.3 | 0.1 | 4.62 | 0.6 | 0.62 | 0.3 | 0.4 | 3.78 | 1 | 3.22 | 3.97 |  |  |  | 1022.26 | 1022.23 | 1021.52 | 1021.52 | 1021.52 | 1021.51 | 1021.51 | 1021.51 | 1021.51 | 1021.52 | 0.1 | 0.1 | 0.3 | 0.2 | 6.75
| 24B5D25114 | 240425114 | 2024-04-25 | 19:21 | 19:32 | 8 | 5 | 1 | 282 | 33 | 119 | 0.1 | 1 | 0.69 | 0.3 | 0.1 | 4.62 | 0.6 | 0.62 | 0.3 | 0.4 | 3.78 | 1 | 3.22 | 3.97 |  |  | 1 | 1026.57 | 1026.54 | 1025.83 | 1025.82 | 1025.82 | 1025.82 | 1025.82 | 1025.82 | 1025.82 | 1025.82 | 0.1 | 0.1 | 0.3 | 0.2 | 6.75
| 24B5D25115 | 240425115 | 2024-04-25 | 19:32 | 19:42 | 8 | 1 | 1 | 246.1 | 33 | 109 | 0.1 | 1 | 0.69 | 0.3 | 0.1 | 4.62 | 0.6 | 0.62 | 0.3 | 0.4 | 3.78 | 1 | 3.22 | 3.97 |  |  |  | 1030.88 | 1030.85 | 1030.14 | 1030.13 | 1030.13 | 1030.13 | 1030.13 | 1030.13 | 1030.13 | 1030.13 | 0.1 | 0.1 | 0.3 | 0.2 | 6.75
| 24B5D25116 | 240425116 | 2024-04-25 | 19:42 | 19:52 | 8 | 5 | 1 | 246.1 | 33 | 109 | 0.1 | 1 | 0.69 | 0.3 | 0.1 | 4.62 | 0.6 | 0.62 | 0.3 | 0.4 | 3.78 | 1 | 3.22 | 3.97 |  |  |  | 1035.19 | 1035.16 | 1034.45 | 1034.45 | 1034.45 | 1034.44 | 1034.44 | 1034.44 | 1034.44 | 1034.45 | 0.1 | 0.1 | 0.3 | 0.2 | 6.75
| 24B5D25117 | 240425117 | 2024-04-25 | 19:52 | 20:03 | 8 | 5 | 1 | 253.2 | 33 | 105 | 0.1 | 1 | 0.69 | 0.3 | 0.1 | 4.62 | 0.6 | 0.62 | 0.3 | 0.4 | 3.78 | 1 | 3.22 | 3.97 |  |  |  | 1039.52 | 1039.49 | 1038.78 | 1038.77 | 1038.77 | 1038.77 | 1038.77 | 1038.77 | 1038.77 | 1038.77 | 0.1 | 0.1 | 0.3 | 0.2 | 6.75
| 24B5D25118 | 240425118 | 2024-04-25 | 20:03 | 20:13 | 8 | 5 | 1 | 253.2 | 33 | 105 | 0.1 | 1 | 0.69 | 0.3 | 0.1 | 4.62 | 0.6 | 0.62 | 0.3 | 0.4 | 3.78 | 1 | 3.22 | 3.97 |  |  |  | 1043.78 | 1043.75 | 1043.04 | 1043.03 | 1043.03 | 1043.03 | 1043.03 | 1043.03 | 1043.03 | 1043.03 | 0.1 | 0.1 | 0.3 | 0.2 | 6.75
| 24B5D25119 | 240425119 | 2024-04-25 | 20:13 | 20:23 | 8 | 5 | 1 | 231.4 | 33 | 89 | 0.1 | 1 | 0.63 | 0.3 | 0.1 | 4.72 | 0.6 | 0.48 | 0.3 | 0.4 | 3.77 | 1 | 2.61 | 2.43 |  |  |  | 1048.1 | 1048.08 | 1047.37 | 1047.36 | 1047.36 | 1047.35 | 1047.35 | 1047.35 | 1047.35 | 1047.36 | 0.1 | 0.1 | 0.3 | 0.2 | 5.89
| 24B5D25120 | 240425120 | 2024-04-25 | 20:23 | 20:34 | 8 | 5 | 1 | 231.4 | 33 | 89 | 0.1 | 1 | 0.63 | 0.3 | 0.1 | 4.72 | 0.6 | 0.48 | 0.3 | 0.4 | 3.77 | 1 | 2.61 | 2.43 |  | 1 | 2 | 1052.43 | 1052.4 | 1051.69 | 1051.68 | 1051.68 | 1051.68 | 1051.68 | 1051.68 | 1051.68 | 1051.68 | 0.1 | 0.1 | 0.3 | 0.2 | 5.89
| 24B5D25121 | 240425121 | 2024-04-25 | 20:34 | 20:41 | 8 | 4 | 1 | 241.3 | 33 | 103 | 0.1 | 1 | 0.63 | 0.3 | 0.1 | 4.72 | 0.6 | 0.48 | 0.3 | 0.4 | 3.77 | 1 | 2.61 | 2.43 |  |  | 4 | 1055.45 | 1055.42 | 1054.71 | 1054.71 | 1054.71 | 1054.7 | 1054.7 | 1054.7 | 1054.7 | 1054.71 | 0.1 | 0.1 | 0.3 | 0.2 | 5.89
| 24B5D25122 | 240425122 | 2024-04-25 | 20:41 | 20:48 | 8 | 4 | 1 | 241.3 | 33 | 103 | 0.1 | 1 | 0.63 | 0.3 | 0.1 | 4.72 | 0.6 | 0.48 | 0.3 | 0.4 | 3.77 | 1 | 2.61 | 2.43 |  |  | 2 | 1058.64 | 1058.61 | 1057.9 | 1057.89 | 1057.89 | 1057.89 | 1057.89 | 1057.89 | 1057.89 | 1057.89 | 0.1 | 0.1 | 0.3 | 0.2 | 5.89
| 24B5D25123 | 240425123 | 2024-04-25 | 20:48 | 20:56 | 8 | 4 | 1 | 295.7 | 33 | 116 | 0.1 | 1 | 0.55 | 0.3 | 0.1 | 3.92 | 0.6 | 0.8 | 0.3 | 0.4 | 4.32 | 1 | 3.52 | 3.12 |  |  |  | 1061.83 | 1061.8 | 1061.09 | 1061.09 | 1061.09 | 1061.08 | 1061.08 | 1061.08 | 1061.08 | 1061.09 | 0.1 | 0.1 | 0.3 | 0.2 | 4.95
| 24B5D25124 | 240425124 | 2024-04-25 | 20:56 | 21:04 | 8 | 4 | 1 | 295.7 | 33 | 116 | 0.1 | 1 | 0.55 | 0.3 | 0.1 | 3.92 | 0.6 | 0.8 | 0.3 | 0.4 | 4.32 | 1 | 3.52 | 3.12 |  |  |  | 1065.03 | 1065 | 1064.29 | 1064.28 | 1064.28 | 1064.28 | 1064.28 | 1064.28 | 1064.28 | 1064.28 | 0.1 | 0.1 | 0.3 | 0.2 | 4.95
| 24B5D25125 | 240425125 | 2024-04-25 | 21:04 | 21:11 | 8 | 4 | 1 | 271.3 | 33 | 129 | 0.1 | 1 | 0.55 | 0.3 | 0.1 | 3.92 | 0.6 | 0.8 | 0.3 | 0.4 | 4.32 | 1 | 3.52 | 3.12 |  |  | 1 | 1068.21 | 1068.18 | 1067.47 | 1067.47 | 1067.47 | 1067.46 | 1067.46 | 1067.46 | 1067.46 | 1067.47 | 0.1 | 0.1 | 0.3 | 0.2 | 4.95
| 24B5D25126 | 240425126 | 2024-04-25 | 21:11 | 21:19 | 8 | 4 | 1 | 271.3 | 33 | 129 | 0.1 | 1 | 0.55 | 0.3 | 0.1 | 3.92 | 0.6 | 0.8 | 0.3 | 0.4 | 4.32 | 1 | 3.52 | 3.12 |  | 1 | 2 | 1071.41 | 1071.39 | 1070.67 | 1070.67 | 1070.67 | 1070.66 | 1070.66 | 1070.66 | 1070.66 | 1070.67 | 0.1 | 0.1 | 0.3 | 0.2 | 4.95
| 24B5D25127 | 240425127 | 2024-04-25 | 21:19 | 21:27 | 8 | 4 | 1 | 284.7 | 33 | 132 | 0.1 | 1 | 0.39 | 0.3 | 0.1 | 3.97 | 0.6 | 0.82 | 0.3 | 0.4 | 4.13 | 1 | 3.64 | 2.99 |  |  |  | 1074.62 | 1074.59 | 1073.88 | 1073.88 | 1073.88 | 1073.87 | 1073.87 | 1073.87 | 1073.87 | 1073.88 | 0.1 | 0.1 | 0.3 | 0.2 | 5.35
| 24B5D25128 | 240425128 | 2024-04-25 | 21:27 | 21:34 | 8 | 4 | 1 | 284.7 | 33 | 132 | 0.1 | 1 | 0.39 | 0.3 | 0.1 | 3.97 | 0.6 | 0.82 | 0.3 | 0.4 | 4.13 | 1 | 3.64 | 2.99 |  |  |  | 1077.83 | 1077.8 | 1077.09 | 1077.08 | 1077.08 | 1077.08 | 1077.08 | 1077.08 | 1077.08 | 1077.08 | 0.1 | 0.1 | 0.3 | 0.2 | 5.35
| 24B5D25129 | 240425129 | 2024-04-25 | 21:34 | 21:42 | 8 | 4 | 1 | 335 | 33 | 143 | 0.1 | 1 | 0.39 | 0.3 | 0.1 | 3.97 | 0.6 | 0.82 | 0.3 | 0.4 | 4.13 | 1 | 3.64 | 2.99 |  |  |  | 1081.02 | 1080.99 | 1080.28 | 1080.27 | 1080.27 | 1080.27 | 1080.27 | 1080.27 | 1080.27 | 1080.27 | 0.1 | 0.1 | 0.3 | 0.2 | 5.35
| 24B5D25130 | 240425130 | 2024-04-25 | 21:42 | 21:50 | 8 | 4 | 1 | 335 | 33 | 143 | 0.1 | 1 | 0.39 | 0.3 | 0.1 | 3.97 | 0.6 | 0.82 | 0.3 | 0.4 | 4.13 | 1 | 3.64 | 2.99 |  | 1 | 2 | 1084.2 | 1084.17 | 1083.46 | 1083.46 | 1083.46 | 1083.45 | 1083.45 | 1083.45 | 1083.45 | 1083.46 | 0.1 | 0.1 | 0.3 | 0.2 | 5.35
| 24B5D25131 | 240425131 | 2024-04-25 | 21:50 | 21:57 | 8 | 4 | 1 | 338.6 | 33 | 127 | 0.12 | 1 | 0.41 | 0.3 | 0.1 | 3.79 | 0.6 | 0.8 | 0.3 | 0.4 | 3.69 | 1 | 3.83 | 2.37 |  |  |  | 1087.39 | 1087.36 | 1086.65 | 1086.64 | 1086.64 | 1086.64 | 1086.64 | 1086.64 | 1086.64 | 1086.64 | 0.1 | 0.1 | 0.3 | 0.2 | 5.05
| 24B5D25132 | 240425132 | 2024-04-25 | 21:57 | 22:05 | 8 | 4 | 1 | 339 | 33 | 127 | 0.12 | 1 | 0.41 | 0.3 | 0.1 | 3.79 | 0.6 | 0.8 | 0.3 | 0.4 | 3.69 | 1 | 3.83 | 2.37 |  |  |  | 1090.72 | 1090.69 | 1089.98 | 1089.97 | 1089.97 | 1089.97 | 1089.97 | 1089.97 | 1089.97 | 1089.97 | 0.1 | 0.1 | 0.3 | 0.2 | 5.05
| 24B5D25133 | 240425133 | 2024-04-25 | 22:05 | 22:13 | 8 | 4 | 1 | 334 | 33 | 85 | 0.12 | 1 | 0.41 | 0.3 | 0.1 | 3.79 | 0.6 | 0.8 | 0.3 | 0.4 | 3.69 | 1 | 3.83 | 2.37 |  |  |  | 1093.93 | 1093.9 | 1093.19 | 1093.19 | 1093.19 | 1093.18 | 1093.18 | 1093.18 | 1093.18 | 1093.19 | 0.1 | 0.1 | 0.3 | 0.2 | 5.05
| 24B5D25134 | 240425134 | 2024-04-25 | 22:13 | 22:21 | 8 | 4 | 1 | 334 | 33 | 85 | 0.12 | 1 | 0.41 | 0.3 | 0.1 | 3.79 | 0.6 | 0.8 | 0.3 | 0.4 | 3.69 | 1 | 3.83 | 2.37 |  | 1 | 1 | 1097.27 | 1097.24 | 1096.53 | 1096.52 | 1096.52 | 1096.52 | 1096.52 | 1096.52 | 1096.52 | 1096.52 | 0.1 | 0.1 | 0.3 | 0.2 | 5.05
| 24B5D25135 | 240425135 | 2024-04-25 | 22:21 | 22:29 | 8 | 4 | 1 | 320.4 | 33 | 107 | 0.1 | 1 | 0.49 | 0.3 | 0.1 | 2.92 | 0.6 | 0.74 | 0.3 | 0.4 | 3.81 | 1 | 4.52 | 2.68 |  |  | 1 | 1100.52 | 1100.49 | 1099.78 | 1099.77 | 1099.77 | 1099.77 | 1099.77 | 1099.77 | 1099.77 | 1099.77 | 0.1 | 0.1 | 0.3 | 0.2 | 7.02
| 24B5D25136 | 240425136 | 2024-04-25 | 22:29 | 22:38 | 8 | 1 | 1 | 320.4 | 33 | 107 | 0.1 | 1 | 0.49 | 0.3 | 0.1 | 2.92 | 0.6 | 0.74 | 0.3 | 0.4 | 3.81 | 1 | 4.52 | 2.68 |  |  |  | 1103.86 | 1103.83 | 1103.12 | 1103.12 | 1103.12 | 1103.11 | 1103.11 | 1103.11 | 1103.11 | 1103.12 | 0.1 | 0.1 | 0.3 | 0.2 | 7.02
| 24B5D25137 | 240425137 | 2024-04-25 | 22:38 | 22:47 | 8 | 4 | 1 | 362.2 | 33 | 57 | 0.1 | 1 | 0.49 | 0.3 | 0.1 | 2.92 | 0.6 | 0.74 | 0.3 | 0.4 | 3.81 | 1 | 4.52 | 2.68 |  |  |  | 1107.09 | 1107.06 | 1106.35 | 1106.34 | 1106.34 | 1106.34 | 1106.34 | 1106.34 | 1106.34 | 1106.34 | 0.1 | 0.1 | 0.3 | 0.2 | 7.02
| 24B5D25138 | 240425138 | 2024-04-25 | 22:47 | 22:56 | 8 | 4 | 1 | 362.2 | 33 | 57 | 0.1 | 1 | 0.49 | 0.3 | 0.1 | 2.92 | 0.6 | 0.74 | 0.3 | 0.4 | 3.81 | 1 | 4.52 | 2.68 |  |  | 1 | 1110.45 | 1110.42 | 1109.71 | 1109.7 | 1109.7 | 1109.7 | 1109.7 | 1109.7 | 1109.7 | 1109.7 | 0.1 | 0.1 | 0.3 | 0.2 | 7.02
| 24B5D25139 | 240425139 | 2024-04-25 | 22:56 | 23:04 | 8 | 4 | 1 | 295 | 33 | 140 | 0.1 | 1 | 0.68 | 0.3 | 0.22 | 5.8 | 0.6 | 0.98 | 0.3 | 0.4 | 3.81 | 1 | 3.94 | 2.85 |  |  | 1 | 1113.7 | 1113.67 | 1112.96 | 1112.96 | 1112.96 | 1112.95 | 1112.95 | 1112.95 | 1112.95 | 1112.96 | 0.1 | 0.1 | 0.3 | 0.2 | 7.69
| 24B5D25140 | 240425140 | 2024-04-25 | 23:04 | 23:13 | 8 | 4 | 1 | 295 | 33 | 140 | 0.1 | 1 | 0.68 | 0.3 | 0.22 | 5.8 | 0.6 | 0.98 | 0.3 | 0.4 | 3.81 | 1 | 3.94 | 2.85 |  |  | 1 | 1116.94 | 1116.92 | 1116.21 | 1116.2 | 1116.2 | 1116.19 | 1116.19 | 1116.19 | 1116.19 | 1116.2 | 0.1 | 0.1 | 0.3 | 0.2 | 7.69
| 24B5D25141 | 240425141 | 2024-04-25 | 23:13 | 23:21 | 8 | 4 | 1 | 228 | 33 | 120 | 0.1 | 1 | 0.68 | 0.3 | 0.22 | 5.8 | 0.6 | 0.98 | 0.3 | 0.4 | 3.81 | 1 | 3.94 | 2.85 |  | 1 | 4 | 1120.18 | 1120.15 | 1119.44 | 1119.44 | 1119.44 | 1119.43 | 1119.43 | 1119.43 | 1119.43 | 1119.44 | 0.1 | 0.1 | 0.3 | 0.2 | 7.69
| 24B5D25142 | 240425142 | 2024-04-25 | 23:21 | 23:29 | 8 | 4 | 1 | 228 | 33 | 120 | 0.1 | 1 | 0.68 | 0.3 | 0.22 | 5.8 | 0.6 | 0.98 | 0.3 | 0.4 | 3.81 | 1 | 3.94 | 2.85 | 2 | 4 | 7 | 1123.42 | 1123.39 | 1122.68 | 1122.67 | 1122.67 | 1122.67 | 1122.67 | 1122.67 | 1122.67 | 1122.67 | 0.1 | 0.1 | 0.3 | 0.2 | 7.69
| 24B5D25143 | 240425143 | 2024-04-25 | 23:29 | 23:37 | 8 | 4 | 1 | 236 | 33 | 124 | 0.1 | 1 | 0.72 | 0.3 | 0.1 | 9.88 | 0.6 | 0.7 | 0.3 | 0.42 | 4.11 | 1 | 3.71 | 2.8 |  |  |  | 1126.67 | 1126.64 | 1125.93 | 1125.92 | 1125.92 | 1125.92 | 1125.92 | 1125.92 | 1125.92 | 1125.92 | 0.1 | 0.1 | 0.3 | 0.2 | 6.47
| 24B5D25144 | 240425144 | 2024-04-25 | 23:37 | 23:45 | 8 | 4 | 1 | 236 | 33 | 124 | 0.1 | 1 | 0.72 | 0.3 | 0.1 | 9.88 | 0.6 | 0.7 | 0.3 | 0.42 | 4.11 | 1 | 3.71 | 2.8 | 1 | 1 | 3 | 1129.9 | 1129.87 | 1129.16 | 1129.15 | 1129.15 | 1129.15 | 1129.15 | 1129.15 | 1129.15 | 1129.15 | 0.1 | 0.1 | 0.3 | 0.2 | 6.47
| 24B5D25145 | 240425145 | 2024-04-25 | 23:45 | 23:52 | 8 | 4 | 1 | 235 | 33 | 116 | 0.1 | 1 | 0.72 | 0.3 | 0.1 | 9.88 | 0.6 | 0.7 | 0.3 | 0.42 | 4.11 | 1 | 3.71 | 2.8 | 1 | 1 | 3 | 1133.11 | 1133.08 | 1132.37 | 1132.37 | 1132.37 | 1132.36 | 1132.36 | 1132.36 | 1132.36 | 1132.37 | 0.1 | 0.1 | 0.3 | 0.2 | 6.47
| 24B5D25146 | 240425146 | 2024-04-25 | 23:52 | 0:00 | 8 | 4 | 1 | 235 | 33 | 116 | 0.1 | 1 | 0.72 | 0.3 | 0.1 | 9.88 | 0.6 | 0.7 | 0.3 | 0.42 | 4.11 | 1 | 3.71 | 2.8 |  |  |  | 1136.29 | 1136.26 | 1135.55 | 1135.55 | 1135.55 | 1135.54 | 1135.54 | 1135.54 | 1135.54 | 1135.55 | 0.1 | 0.1 | 0.3 | 0.2 | 6.47
| 24B5D26001 | 240426001 | 2024-04-26 | 0:00 | 0:08 | 8 | 4 | 1 | 230.2 | 33 | 58 | 0.1 | 1 | 0.51 | 0.3 | 0.13 | 8.08 | 0.6 | 0.72 | 0.3 | 0.4 | 3.95 | 1 | 3.38 | 2.73 |  |  |  | 1139.5 | 1139.47 | 1138.76 | 1138.75 | 1138.75 | 1138.75 | 1138.75 | 1138.75 | 1138.75 | 1138.75 | 0.1 | 0.1 | 0.3 | 0.2 | 6.74
| 24B5D26002 | 240426002 | 2024-04-26 | 0:08 | 0:15 | 8 | 4 | 1 | 230.2 | 33 | 58 | 0.1 | 1 | 0.51 | 0.3 | 0.13 | 8.08 | 0.6 | 0.72 | 0.3 | 0.4 | 3.95 | 1 | 3.38 | 2.73 |  |  |  | 1142.71 | 1142.68 | 1141.97 | 1141.97 | 1141.97 | 1141.96 | 1141.96 | 1141.96 | 1141.96 | 1141.97 | 0.1 | 0.1 | 0.3 | 0.2 | 6.74
| 24B5D26003 | 240426003 | 2024-04-26 | 0:15 | 0:23 | 8 | 4 | 1 | 247 | 33 | 66 | 0.1 | 1 | 0.51 | 0.3 | 0.13 | 8.08 | 0.6 | 0.72 | 0.3 | 0.4 | 3.95 | 1 | 3.38 | 2.73 |  |  |  | 1145.91 | 1145.88 | 1145.17 | 1145.17 | 1145.17 | 1145.16 | 1145.16 | 1145.16 | 1145.16 | 1145.17 | 0.1 | 0.1 | 0.3 | 0.2 | 6.74
| 24B5D26004 | 240426004 | 2024-04-26 | 0:23 | 0:31 | 8 | 4 | 1 | 247 | 33 | 66 | 0.1 | 1 | 0.51 | 0.3 | 0.13 | 8.08 | 0.6 | 0.72 | 0.3 | 0.4 | 3.95 | 1 | 3.38 | 2.73 |  |  |  | 1149.12 | 1149.09 | 1148.38 | 1148.38 | 1148.38 | 1148.37 | 1148.37 | 1148.37 | 1148.37 | 1148.38 | 0.1 | 0.1 | 0.3 | 0.2 | 6.74
| 24B5D26005 | 240426005 | 2024-04-26 | 0:31 | 0:39 | 8 | 4 | 1 | 284 | 33 | 80 | 0.1 | 1 | 0.59 | 0.3 | 0.1 | 9.23 | 0.6 | 0.78 | 0.3 | 0.4 | 4.25 | 1 | 3.96 | 2.63 |  | 1 | 4 | 1152.33 | 1152.3 | 1151.59 | 1151.59 | 1151.59 | 1151.58 | 1151.58 | 1151.58 | 1151.58 | 1151.59 | 0.1 | 0.1 | 0.3 | 0.2 | 6.35
| 24B5D26006 | 240426006 | 2024-04-26 | 0:39 | 0:47 | 8 | 4 | 1 | 284.4 | 33 | 80 | 0.1 | 1 | 0.59 | 0.3 | 0.1 | 9.23 | 0.6 | 0.78 | 0.3 | 0.4 | 4.25 | 1 | 3.96 | 2.63 |  | 4 | 8 | 1155.55 | 1155.52 | 1154.81 | 1154.8 | 1154.8 | 1154.8 | 1154.8 | 1154.8 | 1154.8 | 1154.8 | 0.1 | 0.1 | 0.3 | 0.2 | 6.35
| 24B5D26007 | 240426007 | 2024-04-26 | 0:47 | 0:55 | 8 | 4 | 1 | 272 | 33 | 120 | 0.1 | 1 | 0.59 | 0.3 | 0.1 | 9.23 | 0.6 | 0.78 | 0.3 | 0.4 | 4.25 | 1 | 3.96 | 2.63 | 1 | 5 | 14 | 1158.77 | 1158.74 | 1158.03 | 1158.03 | 1158.03 | 1158.02 | 1158.02 | 1158.02 | 1158.02 | 1158.03 | 0.1 | 0.1 | 0.3 | 0.2 | 6.35
| 24B5D26008 | 240426008 | 2024-04-26 | 0:55 | 1:05 | 8 | 4 | 1 | 272 | 33 | 120 | 0.1 | 1 | 0.59 | 0.3 | 0.1 | 9.23 | 0.6 | 0.78 | 0.3 | 0.4 | 4.25 | 1 | 3.96 | 2.63 |  |  | 4 | 1162.96 | 1162.93 | 1162.22 | 1162.22 | 1162.22 | 1162.21 | 1162.21 | 1162.21 | 1162.21 | 1162.22 | 0.1 | 0.1 | 0.3 | 0.2 | 6.35
| 24B5D26009 | 240426009 | 2024-04-26 | 1:05 | 1:15 | 8 | 4 | 1 | 281.6 | 33 | 80 | 0.1 | 1 | 0.64 | 0.3 | 0.1 | 7.31 | 0.6 | 0.59 | 0.3 | 0.4 | 4.1 | 1.37 | 4.06 | 2.81 |  |  | 2 | 1167.24 | 1167.21 | 1166.5 | 1166.5 | 1166.5 | 1166.49 | 1166.49 | 1166.49 | 1166.49 | 1166.5 | 0.1 | 0.1 | 0.3 | 0.2 | 6.52
| 24B5D26010 | 240426010 | 2024-04-26 | 1:15 | 1:25 | 8 | 4 | 1 | 281.6 | 33 | 80 | 0.1 | 1 | 0.64 | 0.3 | 0.1 | 7.31 | 0.6 | 0.59 | 0.3 | 0.4 | 4.1 | 1.37 | 4.06 | 2.81 |  |  |  | 1171.4 | 1171.37 | 1170.66 | 1170.66 | 1170.66 | 1170.65 | 1170.65 | 1170.65 | 1170.65 | 1170.66 | 0.1 | 0.1 | 0.3 | 0.2 | 6.52
| 24B5D26011 | 240426011 | 2024-04-26 | 1:25 | 1:36 | 8 | 4 | 1 | 282.8 | 33 | 64 | 0.1 | 1 | 0.64 | 0.3 | 0.1 | 7.31 | 0.6 | 0.59 | 0.3 | 0.4 | 4.1 | 1.37 | 4.06 | 2.81 |  |  |  | 1175.68 | 1175.65 | 1174.94 | 1174.94 | 1174.94 | 1174.93 | 1174.93 | 1174.93 | 1174.93 | 1174.94 | 0.1 | 0.1 | 0.3 | 0.2 | 6.52
| 24B5D26012 | 240426012 | 2024-04-26 | 1:36 | 1:46 | 8 | 4 | 1 | 282.8 | 33 | 64 | 0.1 | 1 | 0.64 | 0.3 | 0.1 | 7.31 | 0.6 | 0.59 | 0.3 | 0.4 | 4.1 | 1.37 | 4.06 | 2.81 |  |  |  | 1179.99 | 1179.96 | 1179.25 | 1179.24 | 1179.24 | 1179.24 | 1179.24 | 1179.24 | 1179.24 | 1179.24 | 0.1 | 0.1 | 0.3 | 0.2 | 6.52
| 24B5D26013 | 240426013 | 2024-04-26 | 1:46 | 1:56 | 8 | 4 | 1 | 298.6 | 33 | 87 | 0.1 | 1 | 0.61 | 0.3 | 0.1 | 5.69 | 0.6 | 0.4 | 0.3 | 0.4 | 3.91 | 1 | 12.7 | 3.68 |  |  |  | 1184.3 | 1184.27 | 1183.56 | 1183.56 | 1183.56 | 1183.55 | 1183.55 | 1183.55 | 1183.55 | 1183.56 | 0.1 | 0.1 | 0.3 | 0.2 | 6.58
| 24B5D26014 | 240426014 | 2024-04-26 | 1:56 | 2:06 | 8 | 4 | 1 | 298.6 | 33 | 87 | 0.1 | 1 | 0.61 | 0.3 | 0.1 | 5.69 | 0.6 | 0.4 | 0.3 | 0.4 | 3.91 | 1 | 12.7 | 3.68 |  |  |  | 1188.6 | 1188.57 | 1187.86 | 1187.85 | 1187.85 | 1187.85 | 1187.85 | 1187.85 | 1187.85 | 1187.85 | 0.1 | 0.1 | 0.3 | 0.2 | 6.58
| 24B5D26015 | 240426015 | 2024-04-26 | 2:06 | 2:17 | 8 | 4 | 1 | 318.3 | 33 | 109 | 0.1 | 1 | 0.61 | 0.3 | 0.1 | 5.69 | 0.6 | 0.4 | 0.3 | 0.4 | 3.91 | 1 | 12.7 | 3.68 |  |  |  | 1192.9 | 1192.87 | 1192.16 | 1192.15 | 1192.15 | 1192.15 | 1192.15 | 1192.15 | 1192.15 | 1192.15 | 0.1 | 0.1 | 0.3 | 0.2 | 6.58
| 24B5D26016 | 240426016 | 2024-04-26 | 2:17 | 2:27 | 8 | 4 | 1 | 318.3 | 33 | 109 | 0.1 | 1 | 0.61 | 0.3 | 0.1 | 5.69 | 0.6 | 0.4 | 0.3 | 0.4 | 3.91 | 1 | 12.7 | 3.68 |  |  |  | 1197.2 | 1197.17 | 1196.46 | 1196.46 | 1196.46 | 1196.45 | 1196.45 | 1196.45 | 1196.45 | 1196.46 | 0.1 | 0.1 | 0.3 | 0.2 | 6.58
| 24B5D26017 | 240426017 | 2024-04-26 | 2:27 | 2:37 | 8 | 4 | 1 | 324 | 33 | 65 | 0.1 | 1 | 0.61 | 0.3 | 0.11 | 5.34 | 0.6 | 0.75 | 0.3 | 0.4 | 3.91 | 1 | 26.1 | 7.79 |  |  |  | 1201.5 | 1201.47 | 1200.76 | 1200.75 | 1200.75 | 1200.75 | 1200.75 | 1200.75 | 1200.75 | 1200.75 | 0.1 | 0.1 | 0.3 | 0.2 | 6.21
| 24B5D26018 | 240426018 | 2024-04-26 | 2:37 | 2:48 | 8 | 4 | 1 | 324 | 33 | 65 | 0.1 | 1 | 0.61 | 0.3 | 0.11 | 5.34 | 0.6 | 0.75 | 0.3 | 0.4 | 3.91 | 1 | 26.1 | 7.79 |  |  |  | 1205.79 | 1205.76 | 1205.05 | 1205.04 | 1205.04 | 1205.04 | 1205.04 | 1205.04 | 1205.04 | 1205.04 | 0.1 | 0.1 | 0.3 | 0.2 | 6.21
| 24B5D26019 | 240426019 | 2024-04-26 | 2:48 | 2:58 | 8 | 4 | 1 | 307.1 | 33 | 94 | 0.1 | 1 | 0.61 | 0.3 | 0.11 | 5.34 | 0.6 | 0.75 | 0.3 | 0.4 | 3.91 | 1 | 26.1 | 7.79 |  |  | 1 | 1210.08 | 1210.05 | 1209.34 | 1209.34 | 1209.34 | 1209.33 | 1209.33 | 1209.33 | 1209.33 | 1209.34 | 0.1 | 0.1 | 0.3 | 0.2 | 6.21
| 24B5D26020 | 240426020 | 2024-04-26 | 2:58 | 3:08 | 8 | 4 | 1 | 307.1 | 33 | 94 | 0.1 | 1 | 0.61 | 0.3 | 0.11 | 5.34 | 0.6 | 0.75 | 0.3 | 0.4 | 3.91 | 1 | 26.1 | 7.79 |  | 1 | 1 | 1214.39 | 1214.36 | 1213.65 | 1213.64 | 1213.64 | 1213.64 | 1213.64 | 1213.64 | 1213.64 | 1213.64 | 0.1 | 0.1 | 0.3 | 0.2 | 6.21
| 24B5D26021 | 240426021 | 2024-04-26 | 3:08 | 3:19 | 8 | 3 | 1 | 251 | 33 | 84 | 0.1 | 1 | 0.68 | 0.3 | 0.11 | 7.62 | 0.6 | 0.75 | 0.3 | 0.4 | 4.04 | 1 | 39.9 | 11.4 | 2 | 2 | 3 | 1218.7 | 1218.67 | 1217.96 | 1217.95 | 1217.95 | 1217.95 | 1217.95 | 1217.95 | 1217.95 | 1217.95 | 0.1 | 0.1 | 0.3 | 0.2 | 5.93
| 24B5D26022 | 240426022 | 2024-04-26 | 3:19 | 3:29 | 8 | 3 | 1 | 251 | 33 | 84 | 0.1 | 1 | 0.68 | 0.3 | 0.11 | 7.62 | 0.6 | 0.75 | 0.3 | 0.4 | 4.04 | 1 | 39.9 | 11.4 |  |  |  | 1223.02 | 1222.99 | 1222.28 | 1222.27 | 1222.27 | 1222.27 | 1222.27 | 1222.27 | 1222.27 | 1222.27 | 0.1 | 0.1 | 0.3 | 0.2 | 5.93
| 24B5D26023 | 240426023 | 2024-04-26 | 3:29 | 3:39 | 8 | 3 | 1 | 232 | 33 | 109 | 0.1 | 1 | 0.68 | 0.3 | 0.11 | 7.62 | 0.6 | 0.75 | 0.3 | 0.4 | 4.04 | 1 | 39.9 | 11.4 |  |  |  | 1227.32 | 1227.3 | 1226.59 | 1226.58 | 1226.58 | 1226.57 | 1226.57 | 1226.57 | 1226.57 | 1226.58 | 0.1 | 0.1 | 0.3 | 0.2 | 5.93
| 24B5D26024 | 240426024 | 2024-04-26 | 3:39 | 3:50 | 8 | 3 | 1 | 232 | 33 | 109 | 0.1 | 1 | 0.68 | 0.3 | 0.11 | 7.62 | 0.6 | 0.75 | 0.3 | 0.4 | 4.04 | 1 | 39.9 | 11.4 |  |  |  | 1231.65 | 1231.62 | 1230.91 | 1230.9 | 1230.9 | 1230.9 | 1230.9 | 1230.9 | 1230.9 | 1230.9 | 0.1 | 0.1 | 0.3 | 0.2 | 5.93
| 24B5D26025 | 240426025 | 2024-04-26 | 3:50 | 4:00 | 8 | 3 | 1 | 231.5 | 33 | 129 | 0.1 | 1 | 0.52 | 0.57 | 0.43 | 11 | 0.6 | 1.16 | 0.3 | 0.45 | 3.95 | 1 | 44.5 | 11.6 |  |  | 2 | 1235.96 | 1235.93 | 1235.22 | 1235.21 | 1235.21 | 1235.21 | 1235.21 | 1235.21 | 1235.21 | 1235.21 | 0.12 | 0.12 | 0.3 | 0.21 | 6.96
| 24B5D26026 | 240426026 | 2024-04-26 | 4:00 | 4:10 | 8 | 3 | 1 | 231.5 | 33 | 129 | 0.1 | 1 | 0.52 | 0.57 | 0.43 | 11 | 0.6 | 1.16 | 0.3 | 0.45 | 3.95 | 1 | 44.5 | 11.6 |  |  |  | 1240.27 | 1240.24 | 1239.53 | 1239.52 | 1239.52 | 1239.52 | 1239.52 | 1239.52 | 1239.52 | 1239.52 | 0.12 | 0.12 | 0.3 | 0.21 | 6.96
| 24B5D26027 | 240426027 | 2024-04-26 | 4:10 | 4:21 | 8 | 3 | 1 | 240.3 | 33 | 103 | 0.1 | 1 | 0.52 | 0.57 | 0.43 | 11 | 0.6 | 1.16 | 0.3 | 0.45 | 3.95 | 1 | 44.5 | 11.6 |  |  |  | 1244.59 | 1244.56 | 1243.85 | 1243.84 | 1243.84 | 1243.84 | 1243.84 | 1243.84 | 1243.84 | 1243.84 | 0.12 | 0.12 | 0.3 | 0.21 | 6.96
| 24B5D26028 | 240426028 | 2024-04-26 | 4:21 | 4:31 | 8 | 3 | 1 | 240.3 | 33 | 103 | 0.1 | 1 | 0.52 | 0.57 | 0.43 | 11 | 0.6 | 1.16 | 0.3 | 0.45 | 3.95 | 1 | 44.5 | 11.6 |  |  |  | 1248.89 | 1248.87 | 1248.16 | 1248.15 | 1248.15 | 1248.14 | 1248.14 | 1248.14 | 1248.14 | 1248.15 | 0.12 | 0.12 | 0.3 | 0.21 | 6.96
| 24B5D26029 | 240426029 | 2024-04-26 | 4:31 | 4:41 | 8 | 4 | 1 | 243.8 | 33 | 103 | 0.1 | 1 | 0.59 | 0.33 | 0.13 | 10.3 | 0.6 | 0.79 | 0.3 | 0.44 | 3.94 | 1 | 46.4 | 9.9 |  |  | 2 | 1253.21 | 1253.18 | 1252.47 | 1252.46 | 1252.46 | 1252.46 | 1252.46 | 1252.46 | 1252.46 | 1252.46 | 0.1 | 0.1 | 0.3 | 0.2 | 6.89
| 24B5D26030 | 240426030 | 2024-04-26 | 4:41 | 4:52 | 8 | 4 | 1 | 243.8 | 33 | 101 | 0.1 | 1 | 0.59 | 0.33 | 0.13 | 10.3 | 0.6 | 0.79 | 0.3 | 0.44 | 3.94 | 1 | 46.4 | 9.9 |  |  | 2 | 1257.53 | 1257.5 | 1256.79 | 1256.78 | 1256.78 | 1256.78 | 1256.78 | 1256.78 | 1256.78 | 1256.78 | 0.1 | 0.1 | 0.3 | 0.2 | 6.89
| 24B5D26031 | 240426031 | 2024-04-26 | 4:52 | 5:02 | 8 | 4 | 1 | 247.7 | 33 | 142 | 0.1 | 1 | 0.59 | 0.33 | 0.13 | 10.3 | 0.6 | 0.79 | 0.3 | 0.44 | 3.94 | 1 | 46.4 | 9.9 |  |  | 1 | 1261.84 | 1261.81 | 1261.1 | 1261.09 | 1261.09 | 1261.09 | 1261.09 | 1261.09 | 1261.09 | 1261.09 | 0.1 | 0.1 | 0.3 | 0.2 | 6.89
| 24B5D26032 | 240426032 | 2024-04-26 | 5:02 | 5:12 | 8 | 4 | 1 | 247.7 | 33 | 142 | 0.1 | 1 | 0.59 | 0.33 | 0.13 | 10.3 | 0.6 | 0.79 | 0.3 | 0.44 | 3.94 | 1 | 46.4 | 9.9 |  |  | 2 | 1266.14 | 1266.11 | 1265.4 | 1265.4 | 1265.4 | 1265.39 | 1265.39 | 1265.39 | 1265.39 | 1265.4 | 0.1 | 0.1 | 0.3 | 0.2 | 6.89
| 24B5D26033 | 240426033 | 2024-04-26 | 5:12 | 5:22 | 8 | 4 | 1 | 240.7 | 33 | 115 | 0.1 | 1 | 0.52 | 0.3 | 0.12 | 6.87 | 0.6 | 0.57 | 0.3 | 0.4 | 3.89 | 1 | 41.8 | 7.48 |  |  |  | 1270.45 | 1270.42 | 1269.71 | 1269.71 | 1269.71 | 1269.7 | 1269.7 | 1269.7 | 1269.7 | 1269.71 | 0.1 | 0.1 | 0.3 | 0.2 | 7.24
| 24B5D26034 | 240426034 | 2024-04-26 | 5:22 | 5:33 | 8 | 4 | 1 | 240.7 | 33 | 115 | 0.1 | 1 | 0.52 | 0.3 | 0.12 | 6.87 | 0.6 | 0.57 | 0.3 | 0.4 | 3.89 | 1 | 41.8 | 7.48 |  |  | 1 | 1274.75 | 1274.72 | 1274.01 | 1274.01 | 1274.01 | 1274 | 1274 | 1274 | 1274 | 1274.01 | 0.1 | 0.1 | 0.3 | 0.2 | 7.24
| 24B5D26035 | 240426035 | 2024-04-26 | 5:33 | 5:43 | 8 | 4 | 1 | 246.6 | 33 | 136 | 0.1 | 1 | 0.52 | 0.3 | 0.12 | 6.87 | 0.6 | 0.57 | 0.3 | 0.4 | 3.89 | 1 | 41.8 | 7.48 |  |  |  | 1279.05 | 1279.02 | 1278.31 | 1278.31 | 1278.31 | 1278.3 | 1278.3 | 1278.3 | 1278.3 | 1278.31 | 0.1 | 0.1 | 0.3 | 0.2 | 7.24
| 24B5D26036 | 240426036 | 2024-04-26 | 5:43 | 5:53 | 8 | 4 | 1 | 246.6 | 33 | 136 | 0.1 | 1 | 0.52 | 0.3 | 0.12 | 6.87 | 0.6 | 0.57 | 0.3 | 0.4 | 3.89 | 1 | 41.8 | 7.48 |  |  |  | 1283.34 | 1283.31 | 1282.6 | 1282.59 | 1282.59 | 1282.59 | 1282.59 | 1282.59 | 1282.59 | 1282.59 | 0.1 | 0.1 | 0.3 | 0.2 | 7.24
| 24B5D26037 | 240426037 | 2024-04-26 | 5:53 | 6:04 | 8 | 4 | 1 | 243.1 | 33 | 92 | 0.1 | 1 | 0.72 | 0.3 | 0.11 | 7.5 | 0.6 | 0.63 | 0.3 | 0.47 | 3.91 | 1.51 | 44.2 | 6.28 |  |  |  | 1287.64 | 1287.61 | 1286.9 | 1286.9 | 1286.9 | 1286.89 | 1286.89 | 1286.89 | 1286.89 | 1286.9 | 0.1 | 0.1 | 0.3 | 0.2 | 6.64
| 24B5D26038 | 240426038 | 2024-04-26 | 6:04 | 6:14 | 8 | 4 | 1 | 243.1 | 33 | 92 | 0.1 | 1 | 0.72 | 0.3 | 0.11 | 7.5 | 0.6 | 0.63 | 0.3 | 0.47 | 3.91 | 1.51 | 44.2 | 6.28 |  |  | 1 | 1291.94 | 1291.91 | 1291.2 | 1291.2 | 1291.2 | 1291.19 | 1291.19 | 1291.19 | 1291.19 | 1291.2 | 0.1 | 0.1 | 0.3 | 0.2 | 6.64
| 24B5D26039 | 240426039 | 2024-04-26 | 6:14 | 6:24 | 8 | 4 | 1 | 247.4 | 33 | 131 | 0.1 | 1 | 0.72 | 0.3 | 0.11 | 7.5 | 0.6 | 0.63 | 0.3 | 0.47 | 3.91 | 1.51 | 44.2 | 6.28 |  |  | 1 | 1296.26 | 1296.23 | 1295.52 | 1295.51 | 1295.51 | 1295.51 | 1295.51 | 1295.51 | 1295.51 | 1295.51 | 0.1 | 0.1 | 0.3 | 0.2 | 6.64
| 24B5D26040 | 240426040 | 2024-04-26 | 6:24 | 6:35 | 8 | 4 | 1 | 247.4 | 33 | 131 | 0.1 | 1 | 0.72 | 0.3 | 0.11 | 7.5 | 0.6 | 0.63 | 0.3 | 0.47 | 3.91 | 1.51 | 44.2 | 6.28 |  |  | 1 | 1300.56 | 1300.54 | 1299.83 | 1299.82 | 1299.82 | 1299.81 | 1299.81 | 1299.81 | 1299.81 | 1299.82 | 0.1 | 0.1 | 0.3 | 0.2 | 6.64
| 24B5D26041 | 240426041 | 2024-04-26 | 6:35 | 6:45 | 8 | 4 | 1 | 250.9 | 33 | 82 | 0.1 | 1 | 0.63 | 0.3 | 0.11 | 7.29 | 0.6 | 0.83 | 0.3 | 0.4 | 3.92 | 1 | 51.1 | 8.52 |  |  |  | 1304.87 | 1304.84 | 1304.13 | 1304.13 | 1304.13 | 1304.12 | 1304.12 | 1304.12 | 1304.12 | 1304.13 | 0.1 | 0.1 | 0.3 | 0.2 | 7.02
| 24B5D26042 | 240426042 | 2024-04-26 | 6:45 | 6:55 | 8 | 4 | 1 | 250.9 | 33 | 82 | 0.1 | 1 | 0.63 | 0.3 | 0.11 | 7.29 | 0.6 | 0.83 | 0.3 | 0.4 | 3.92 | 1 | 51.1 | 8.52 |  |  |  | 1309.17 | 1309.14 | 1308.43 | 1308.43 | 1308.43 | 1308.42 | 1308.42 | 1308.42 | 1308.42 | 1308.43 | 0.1 | 0.1 | 0.3 | 0.2 | 7.02
| 24B5D26043 | 240426043 | 2024-04-26 | 6:55 | 7:06 | 8 | 4 | 1 | 257.7 | 33 | 110 | 0.1 | 1 | 0.63 | 0.3 | 0.11 | 7.29 | 0.6 | 0.83 | 0.3 | 0.4 | 3.92 | 1 | 51.1 | 8.52 |  |  |  | 1313.47 | 1313.44 | 1312.73 | 1312.73 | 1312.73 | 1312.72 | 1312.72 | 1312.72 | 1312.72 | 1312.73 | 0.1 | 0.1 | 0.3 | 0.2 | 7.02
| 24B5D26044 | 240426044 | 2024-04-26 | 7:06 | 7:16 | 8 | 4 | 1 | 257.7 | 33 | 110 | 0.1 | 1 | 0.63 | 0.3 | 0.11 | 7.29 | 0.6 | 0.83 | 0.3 | 0.4 | 3.92 | 1 | 51.1 | 8.52 |  |  |  | 1317.76 | 1317.74 | 1317.03 | 1317.02 | 1317.02 | 1317.01 | 1317.01 | 1317.01 | 1317.01 | 1317.02 | 0.1 | 0.1 | 0.3 | 0.2 | 7.02
| 24B5D26045 | 240426045 | 2024-04-26 | 7:16 | 7:26 | 8 | 3 | 1 | 279.5 | 33 | 119 | 0.1 | 1 | 0.56 | 0.3 | 0.11 | 6.05 | 0.6 | 1.12 | 0.3 | 0.4 | 3.77 | 1 | 53.7 | 12.6 |  |  |  | 1322.05 | 1322.02 | 1321.31 | 1321.31 | 1321.31 | 1321.3 | 1321.3 | 1321.3 | 1321.3 | 1321.31 | 0.1 | 0.1 | 0.3 | 0.2 | 6.57
| 24B5D26046 | 240426046 | 2024-04-26 | 7:26 | 7:36 | 8 | 3 | 1 | 279.5 | 33 | 119 | 0.1 | 1 | 0.56 | 0.3 | 0.11 | 6.05 | 0.6 | 1.12 | 0.3 | 0.4 | 3.77 | 1 | 53.7 | 12.6 |  |  |  | 1326.34 | 1326.31 | 1325.6 | 1325.59 | 1325.59 | 1325.59 | 1325.59 | 1325.59 | 1325.59 | 1325.59 | 0.1 | 0.1 | 0.3 | 0.2 | 6.57
| 24B5D26047 | 240426047 | 2024-04-26 | 7:36 | 7:47 | 8 | 3 | 1 | 335.3 | 33 | 100 | 0.1 | 1 | 0.56 | 0.3 | 0.11 | 6.05 | 0.6 | 1.12 | 0.3 | 0.4 | 3.77 | 1 | 53.7 | 12.6 |  |  |  | 1330.62 | 1330.59 | 1329.88 | 1329.88 | 1329.88 | 1329.87 | 1329.87 | 1329.87 | 1329.87 | 1329.88 | 0.1 | 0.1 | 0.3 | 0.2 | 6.57
| 24B5D26048 | 240426048 | 2024-04-26 | 7:47 | 7:57 | 8 | 3 | 2 | 335.3 | 33 | 100 | 0.1 | 1 | 0.56 | 0.3 | 0.11 | 6.05 | 0.6 | 1.12 | 0.3 | 0.4 | 3.77 | 1 | 53.7 | 12.6 |  |  |  | 1334.91 | 1334.88 | 1334.17 | 1334.16 | 1334.16 | 1334.16 | 1334.16 | 1334.16 | 1334.16 | 1334.16 | 0.1 | 0.1 | 0.3 | 0.2 | 6.57
| 24B5D26049 | 240426049 | 2024-04-26 | 7:57 | 8:07 | 8 | 3 | 1 | 319 | 33 | 103 | 0.1 | 1 | 0.65 | 0.44 | 0.16 | 5.6 | 0.6 | 1.24 | 0.3 | 0.4 | 3.74 | 1 | 43.2 | 11.9 |  |  |  | 1339.2 | 1339.17 | 1338.46 | 1338.46 | 1338.46 | 1338.45 | 1338.45 | 1338.45 | 1338.45 | 1338.46 | 0.1 | 0.1 | 0.3 | 0.2 | 6.12
| 24B5D26050 | 240426050 | 2024-04-26 | 8:07 | 8:17 | 8 | 3 | 1 | 319 | 33 | 103 | 0.1 | 1 | 0.65 | 0.44 | 0.16 | 5.6 | 0.6 | 1.24 | 0.3 | 0.4 | 3.74 | 1 | 43.2 | 11.9 |  |  |  | 1343.51 | 1343.48 | 1342.77 | 1342.76 | 1342.76 | 1342.76 | 1342.76 | 1342.76 | 1342.76 | 1342.76 | 0.1 | 0.1 | 0.3 | 0.2 | 6.12
| 24B5D26051 | 240426051 | 2024-04-26 | 8:17 | 8:28 | 8 | 3 | 1 | 336.8 | 33 | 105 | 0.1 | 1 | 0.65 | 0.44 | 0.16 | 5.6 | 0.6 | 1.24 | 0.3 | 0.4 | 3.74 | 1 | 43.2 | 11.9 |  |  |  | 1347.81 | 1347.78 | 1347.07 | 1347.06 | 1347.06 | 1347.06 | 1347.06 | 1347.06 | 1347.06 | 1347.06 | 0.1 | 0.1 | 0.3 | 0.2 | 6.12
| 24B5D26052 | 240426052 | 2024-04-26 | 8:28 | 8:38 | 8 | 3 | 1 | 336.8 | 33 | 105 | 0.1 | 1 | 0.65 | 0.44 | 0.16 | 5.6 | 0.6 | 1.24 | 0.3 | 0.4 | 3.74 | 1 | 43.2 | 11.9 |  |  |  | 1352.1 | 1352.07 | 1351.36 | 1351.36 | 1351.36 | 1351.35 | 1351.35 | 1351.35 | 1351.35 | 1351.36 | 0.1 | 0.1 | 0.3 | 0.2 | 6.12
| 24B5D26053 | 240426053 | 2024-04-26 | 8:38 | 8:49 | 8 | 4 | 1 | 372 | 33 | 136 | 0.1 | 1 | 0.73 | 0.3 | 0.14 | 4.84 | 0.6 | 1.05 | 0.3 | 0.46 | 3.83 | 1 | 29.9 | 9.95 |  |  |  | 1356.26 | 1356.23 | 1355.52 | 1355.52 | 1355.52 | 1355.51 | 1355.51 | 1355.51 | 1355.51 | 1355.52 | 0.1 | 0.1 | 0.3 | 0.2 | 7.24
| 24B5D26054 | 240426054 | 2024-04-26 | 8:49 | 9:00 | 8 | 4 | 1 | 372.3 | 33 | 136 | 0.1 | 1 | 0.73 | 0.3 | 0.14 | 4.84 | 0.6 | 1.05 | 0.3 | 0.46 | 3.83 | 1 | 29.9 | 9.95 |  |  |  | 1360.53 | 1360.5 | 1359.79 | 1359.78 | 1359.78 | 1359.78 | 1359.78 | 1359.78 | 1359.78 | 1359.78 | 0.1 | 0.1 | 0.3 | 0.2 | 7.24
| 24B5D26055 | 240426055 | 2024-04-26 | 9:00 | 9:11 | 8 | 4 | 1 | 333 | 33 | 106 | 0.1 | 1 | 0.73 | 0.3 | 0.14 | 4.84 | 0.6 | 1.05 | 0.3 | 0.46 | 3.83 | 1 | 29.9 | 9.95 |  |  |  | 1364.69 | 1364.66 | 1363.95 | 1363.95 | 1363.95 | 1363.94 | 1363.94 | 1363.94 | 1363.94 | 1363.95 | 0.1 | 0.1 | 0.3 | 0.2 | 7.24
| 24B5D26056 | 240426056 | 2024-04-26 | 9:11 | 9:22 | 8 | 4 | 1 | 333 | 33 | 106 | 0.1 | 1 | 0.73 | 0.3 | 0.14 | 4.84 | 0.6 | 1.05 | 0.3 | 0.46 | 3.83 | 1 | 29.9 | 9.95 |  |  |  | 1368.97 | 1368.94 | 1368.23 | 1368.22 | 1368.22 | 1368.22 | 1368.22 | 1368.22 | 1368.22 | 1368.22 | 0.1 | 0.1 | 0.3 | 0.2 | 7.24
| 24B5D26057 | 240426057 | 2024-04-26 | 9:22 | 9:33 | 8 | 4 | 1 | 311 | 33 | 167 | 0.1 | 1 | 0.64 | 0.3 | 0.13 | 4.77 | 0.6 | 0.98 | 0.3 | 0.44 | 3.73 | 1 | 21.6 | 7.7 |  |  |  | 1373.14 | 1373.11 | 1372.4 | 1372.39 | 1372.39 | 1372.39 | 1372.39 | 1372.39 | 1372.39 | 1372.39 | 0.1 | 0.1 | 0.3 | 0.2 | 6.63
| 24B5D26058 | 240426058 | 2024-04-26 | 9:33 | 9:45 | 8 | 4 | 1 | 311 | 33 | 167 | 0.1 | 1 | 0.64 | 0.3 | 0.13 | 4.77 | 0.6 | 0.98 | 0.3 | 0.44 | 3.73 | 1 | 21.6 | 7.7 |  |  | 4 | 1377.42 | 1377.39 | 1376.68 | 1376.67 | 1376.67 | 1376.67 | 1376.67 | 1376.67 | 1376.67 | 1376.67 | 0.1 | 0.1 | 0.3 | 0.2 | 6.63
| 24B5D26059 | 240426059 | 2024-04-26 | 9:45 | 9:55 | 8 | 4 | 1 | 294 | 33 | 155 | 0.1 | 1 | 0.64 | 0.3 | 0.13 | 4.77 | 0.6 | 0.98 | 0.3 | 0.44 | 3.73 | 1 | 21.6 | 7.7 |  | 2 | 19 | 1381.57 | 1381.55 | 1380.84 | 1380.83 | 1380.83 | 1380.83 | 1380.83 | 1380.83 | 1380.83 | 1380.83 | 0.1 | 0.1 | 0.3 | 0.2 | 6.63
| 24B5D26060 | 240426060 | 2024-04-26 | 9:55 | 10:07 | 8 | 4 | 1 | 294 | 33 | 155 | 0.1 | 1 | 0.64 | 0.3 | 0.13 | 4.77 | 0.6 | 0.98 | 0.3 | 0.44 | 3.73 | 1 | 21.6 | 7.7 |  | 2 | 23 | 1385.84 | 1385.81 | 1385.1 | 1385.1 | 1385.1 | 1385.09 | 1385.09 | 1385.09 | 1385.09 | 1385.1 | 0.1 | 0.1 | 0.3 | 0.2 | 6.63
| 24B5D26061 | 240426061 | 2024-04-26 | 10:07 | 10:18 | 8 | 4 | 1 | 348 | 33 | 128 | 0.1 | 1 | 0.63 | 0.47 | 0.38 | 5.08 | 3.02 | 1.89 | 0.3 | 0.4 | 3.99 | 1 | 33.4 | 9.76 |  | 1 | 14 | 1390 | 1389.97 | 1389.26 | 1389.25 | 1389.25 | 1389.25 | 1389.25 | 1389.25 | 1389.25 | 1389.25 | 0.1 | 0.1 | 0.3 | 0.2 | 7.05
| 24B5D26062 | 240426062 | 2024-04-26 | 10:18 | 10:29 | 8 | 4 | 1 | 348 | 33 | 128 | 0.1 | 1 | 0.63 | 0.47 | 0.38 | 5.08 | 3.02 | 1.89 | 0.3 | 0.4 | 3.99 | 1 | 33.4 | 9.76 |  |  | 9 | 1394.29 | 1394.26 | 1393.55 | 1393.55 | 1393.55 | 1393.54 | 1393.54 | 1393.54 | 1393.54 | 1393.55 | 0.1 | 0.1 | 0.3 | 0.2 | 7.05
| 24B5D26063 | 240426063 | 2024-04-26 | 10:29 | 10:39 | 8 | 4 | 1 | 326 | 33 | 168 | 0.1 | 1 | 0.63 | 0.47 | 0.38 | 5.08 | 3.02 | 1.89 | 0.3 | 0.4 | 3.99 | 1 | 33.4 | 9.76 |  |  | 4 | 1398.63 | 1398.6 | 1397.89 | 1397.88 | 1397.88 | 1397.88 | 1397.88 | 1397.88 | 1397.88 | 1397.88 | 0.1 | 0.1 | 0.3 | 0.2 | 7.05
| 24B5D26064 | 240426064 | 2024-04-26 | 10:39 | 10:50 | 8 | 4 | 1 | 326.3 | 33 | 168 | 0.1 | 1 | 0.63 | 0.47 | 0.38 | 5.08 | 3.02 | 1.89 | 0.3 | 0.4 | 3.99 | 1 | 33.4 | 9.76 |  | 1 | 6 | 1402.97 | 1402.94 | 1402.23 | 1402.23 | 1402.23 | 1402.22 | 1402.22 | 1402.22 | 1402.22 | 1402.23 | 0.1 | 0.1 | 0.3 | 0.2 | 7.05
| 24B5D26065 | 240426065 | 2024-04-26 | 10:50 | 11:01 | 8 | 3 | 1 | 301 | 33 | 122 | 0.1 | 1 | 0.52 | 0.31 | 0.15 | 5.01 | 0.96 | 1.82 | 0.3 | 0.42 | 3.9 | 1 | 37.2 | 11.3 |  | 1 | 5 | 1407.32 | 1407.29 | 1406.58 | 1406.58 | 1406.58 | 1406.57 | 1406.57 | 1406.57 | 1406.57 | 1406.58 | 0.1 | 0.1 | 0.3 | 0.2 | 6.38
| 24B5D26066 | 240426066 | 2024-04-26 | 11:01 | 11:11 | 8 | 3 | 1 | 301 | 33 | 122 | 0.1 | 1 | 0.52 | 0.31 | 0.15 | 5.01 | 0.96 | 1.82 | 0.3 | 0.42 | 3.9 | 1 | 37.2 | 11.3 |  |  | 3 | 1411.53 | 1411.5 | 1410.79 | 1410.79 | 1410.79 | 1410.78 | 1410.78 | 1410.78 | 1410.78 | 1410.79 | 0.1 | 0.1 | 0.3 | 0.2 | 6.38
| 24B5D26067 | 240426067 | 2024-04-26 | 11:11 | 11:22 | 8 | 3 | 1 | 306 | 33 | 150 | 0.1 | 1 | 0.52 | 0.31 | 0.15 | 5.01 | 0.96 | 1.82 | 0.3 | 0.42 | 3.9 | 1 | 37.2 | 11.3 |  |  | 3 | 1415.85 | 1415.82 | 1415.11 | 1415.1 | 1415.1 | 1415.1 | 1415.1 | 1415.1 | 1415.1 | 1415.1 | 0.1 | 0.1 | 0.3 | 0.2 | 6.38
| 24B5D26068 | 240426068 | 2024-04-26 | 11:22 | 11:33 | 8 | 3 | 1 | 306 | 33 | 150 | 0.1 | 1 | 0.52 | 0.31 | 0.15 | 5.01 | 0.96 | 1.82 | 0.3 | 0.42 | 3.9 | 1 | 37.2 | 11.3 |  |  |  | 1420.06 | 1420.04 | 1419.33 | 1419.32 | 1419.32 | 1419.31 | 1419.31 | 1419.31 | 1419.31 | 1419.32 | 0.1 | 0.1 | 0.3 | 0.2 | 6.38
| 24B5D26069 | 240426069 | 2024-04-26 | 11:33 | 11:43 | 8 | 3 | 1 | 263.5 | 33 | 111 | 0.1 | 1 | 0.38 | 0.3 | 0.12 | 7.78 | 0.6 | 1.75 | 0.3 | 0.4 | 3.99 | 1 | 42 | 11.5 |  | 1 | 8 | 1424.37 | 1424.35 | 1423.64 | 1423.63 | 1423.63 | 1423.62 | 1423.62 | 1423.62 | 1423.62 | 1423.63 | 0.1 | 0.1 | 0.3 | 0.2 | 6.52
| 24B5D26070 | 240426070 | 2024-04-26 | 11:43 | 11:54 | 8 | 3 | 1 | 263.5 | 33 | 111 | 0.1 | 1 | 0.38 | 0.3 | 0.12 | 7.78 | 0.6 | 1.75 | 0.3 | 0.4 | 3.99 | 1 | 42 | 11.5 |  | 1 | 13 | 1428.59 | 1428.56 | 1427.85 | 1427.85 | 1427.85 | 1427.84 | 1427.84 | 1427.84 | 1427.84 | 1427.85 | 0.1 | 0.1 | 0.3 | 0.2 | 6.52
| 24B5D26071 | 240426071 | 2024-04-26 | 11:54 | 12:04 | 8 | 3 | 1 | 243.4 | 33 | 206 | 0.1 | 1 | 0.38 | 0.3 | 0.12 | 7.78 | 0.6 | 1.75 | 0.3 | 0.4 | 3.99 | 1 | 42 | 11.5 |  | 1 | 8 | 1432.91 | 1432.89 | 1432.18 | 1432.17 | 1432.17 | 1432.16 | 1432.16 | 1432.16 | 1432.16 | 1432.17 | 0.1 | 0.1 | 0.3 | 0.2 | 6.52
| 24B5D26072 | 240426072 | 2024-04-26 | 12:04 | 12:15 | 8 | 3 | 1 | 243.4 | 33 | 206 | 0.1 | 1 | 0.38 | 0.3 | 0.12 | 7.78 | 0.6 | 1.75 | 0.3 | 0.4 | 3.99 | 1 | 42 | 11.5 |  |  | 3 | 1437.25 | 1437.22 | 1436.51 | 1436.51 | 1436.51 | 1436.5 | 1436.5 | 1436.5 | 1436.5 | 1436.51 | 0.1 | 0.1 | 0.3 | 0.2 | 6.52
| 24B5D26073 | 240426073 | 2024-04-26 | 12:15 | 12:26 | 8 | 3 | 1 | 211.8 | 33 | 142 | 0.1 | 1 | 0.5 | 0.3 | 0.13 | 9.59 | 0.6 | 1.71 | 0.3 | 0.41 | 4.02 | 1 | 47 | 11.9 |  |  | 6 | 1441.57 | 1441.54 | 1440.83 | 1440.83 | 1440.83 | 1440.82 | 1440.82 | 1440.82 | 1440.82 | 1440.83 | 0.1 | 0.1 | 0.3 | 0.2 | 6.71
| 24B5D26074 | 240426074 | 2024-04-26 | 12:26 | 12:36 | 8 | 3 | 1 | 211.8 | 33 | 142 | 0.1 | 1 | 0.5 | 0.3 | 0.13 | 9.59 | 0.6 | 1.71 | 0.3 | 0.41 | 4.02 | 1 | 47 | 11.9 |  |  | 5 | 1445.9 | 1445.87 | 1445.16 | 1445.15 | 1445.15 | 1445.15 | 1445.15 | 1445.15 | 1445.15 | 1445.15 | 0.1 | 0.1 | 0.3 | 0.2 | 6.71
| 24B5D26075 | 240426075 | 2024-04-26 | 12:36 | 12:46 | 8 | 3 | 1 | 223.1 | 33 | 153 | 0.1 | 1 | 0.5 | 0.3 | 0.13 | 9.59 | 0.6 | 1.71 | 0.3 | 0.41 | 4.02 | 1 | 47 | 11.9 | 1 | 2 | 6 | 1450.21 | 1450.18 | 1449.47 | 1449.47 | 1449.47 | 1449.46 | 1449.46 | 1449.46 | 1449.46 | 1449.47 | 0.1 | 0.1 | 0.3 | 0.2 | 6.71
| 24B5D26076 | 240426076 | 2024-04-26 | 12:46 | 12:56 | 8 | 3 | 1 | 223.1 | 33 | 153 | 0.1 | 1 | 0.5 | 0.3 | 0.13 | 9.59 | 0.6 | 1.71 | 0.3 | 0.41 | 4.02 | 1 | 47 | 11.9 |  | 1 | 5 | 1454.55 | 1454.52 | 1453.81 | 1453.8 | 1453.8 | 1453.8 | 1453.8 | 1453.8 | 1453.8 | 1453.8 | 0.1 | 0.1 | 0.3 | 0.2 | 6.71
| 24B5D26077 | 240426077 | 2024-04-26 | 12:56 | 13:07 | 8 | 3 | 1 | 224.2 | 33 | 149 | 0.1 | 1 | 0.61 | 0.32 | 0.16 | 9.54 | 0.6 | 1.61 | 0.3 | 0.42 | 3.97 | 1 | 46.9 | 10.5 |  | 1 | 5 | 1458.86 | 1458.83 | 1458.12 | 1458.12 | 1458.12 | 1458.11 | 1458.11 | 1458.11 | 1458.11 | 1458.12 | 0.1 | 0.1 | 0.3 | 0.2 | 6.67
| 24B5D26078 | 240426078 | 2024-04-26 | 13:07 | 13:17 | 8 | 3 | 1 | 224.2 | 33 | 149 | 0.1 | 1 | 0.61 | 0.32 | 0.16 | 9.54 | 0.6 | 1.61 | 0.3 | 0.42 | 3.97 | 1 | 46.9 | 10.5 |  | 1 | 7 | 1463.18 | 1463.15 | 1462.44 | 1462.43 | 1462.43 | 1462.43 | 1462.43 | 1462.43 | 1462.43 | 1462.43 | 0.1 | 0.1 | 0.3 | 0.2 | 6.67
| 24B5D26079 | 240426079 | 2024-04-26 | 13:17 | 13:27 | 8 | 3 | 1 | 244.6 | 33 | 113 | 0.1 | 1 | 0.61 | 0.32 | 0.16 | 9.54 | 0.6 | 1.61 | 0.3 | 0.42 | 3.97 | 1 | 46.9 | 10.5 |  | 1 | 12 | 1467.5 | 1467.48 | 1466.76 | 1466.76 | 1466.76 | 1466.75 | 1466.75 | 1466.75 | 1466.75 | 1466.76 | 0.1 | 0.1 | 0.3 | 0.2 | 6.67
| 24B5D26080 | 240426080 | 2024-04-26 | 13:27 | 13:38 | 8 | 3 | 1 | 244.6 | 33 | 113 | 0.1 | 1 | 0.61 | 0.32 | 0.16 | 9.54 | 0.6 | 1.61 | 0.3 | 0.42 | 3.97 | 1 | 46.9 | 10.5 |  |  | 12 | 1471.82 | 1471.79 | 1471.08 | 1471.07 | 1471.07 | 1471.07 | 1471.07 | 1471.07 | 1471.07 | 1471.07 | 0.1 | 0.1 | 0.3 | 0.2 | 6.67
| 24B5D26081 | 240426081 | 2024-04-26 | 13:38 | 13:48 | 8 | 4 | 1 | 237 | 33 | 105 | 0.1 | 1 | 0.83 | 0.3 | 0.21 | 11 | 0.6 | 1.86 | 0.3 | 0.43 | 3.96 | 1 | 38.5 | 9.92 |  |  | 18 | 1476.16 | 1476.13 | 1475.42 | 1475.41 | 1475.41 | 1475.41 | 1475.41 | 1475.41 | 1475.41 | 1475.41 | 0.1 | 0.1 | 0.3 | 0.2 | 6.55
| 24B5D26082 | 240426082 | 2024-04-26 | 13:48 | 13:58 | 8 | 4 | 1 | 237 | 33 | 105 | 0.1 | 1 | 0.83 | 0.3 | 0.21 | 11 | 0.6 | 1.86 | 0.3 | 0.43 | 3.96 | 1 | 38.5 | 9.92 |  | 5 | 37 | 1480.47 | 1480.44 | 1479.73 | 1479.73 | 1479.73 | 1479.72 | 1479.72 | 1479.72 | 1479.72 | 1479.73 | 0.1 | 0.1 | 0.3 | 0.2 | 6.55
| 24B5D26083 | 240426083 | 2024-04-26 | 13:58 | 14:47 | 8 | 0 | 1 | 323 | 33 | 86 | 0.1 | 1 | 0.83 | 0.3 | 0.21 | 11 | 0.6 | 1.86 | 0.3 | 0.43 | 3.96 | 1 | 38.5 | 9.92 |  |  | 2 | 1483.48 | 1483.45 | 1482.22 | 1482.22 | 1482.22 | 1482.22 | 1482.22 | 1482.22 | 2.09 | 2.09 | 0.1 | 0.1 | 0.3 | 0.2 | 6.55
| 24B5D26084 | 240426084 | 2024-04-26 | 14:47 | 14:57 | 8 | 4 | 1 | 323 | 33 | 86 | 0.1 | 1 | 0.83 | 0.3 | 0.21 | 11 | 0.6 | 1.86 | 0.3 | 0.43 | 3.96 | 1 | 38.5 | 9.92 |  |  | 1 | 1487.78 | 1487.75 | 1486.52 | 1486.52 | 1486.52 | 1486.52 | 1486.52 | 1486.52 | 6.38 | 6.38 | 0.1 | 0.1 | 0.3 | 0.2 | 6.55
| 24B5D26085 | 240426085 | 2024-04-26 | 14:57 | 15:07 | 8 | 3 | 1 | 281 | 33 | 91 | 0.1 | 1 | 0.56 | 0.35 | 0.13 | 9.63 | 0.6 | 2.22 | 0.3 | 0.44 | 4.2 | 1 | 47 | 12.6 |  | 1 | 2 | 1492.05 | 1492.02 | 1490.8 | 1490.79 | 1490.79 | 1490.79 | 1490.79 | 1490.79 | 10.65 | 10.65 | 0.1 | 0.1 | 0.3 | 0.2 | 7.55
| 24B5D26086 | 240426086 | 2024-04-26 | 15:07 | 15:18 | 8 | 3 | 1 | 281 | 33 | 91 | 0.1 | 1 | 0.56 | 0.35 | 0.13 | 9.63 | 0.6 | 2.22 | 0.3 | 0.44 | 4.2 | 1 | 47 | 12.6 |  |  | 2 | 1496.33 | 1496.3 | 1495.08 | 1495.07 | 1495.07 | 1495.07 | 1495.07 | 1495.07 | 14.92 | 14.92 | 0.1 | 0.1 | 0.3 | 0.2 | 7.55
| 24B5D26087 | 240426087 | 2024-04-26 | 15:18 | 15:28 | 8 | 3 | 1 | 277 | 33 | 78 | 0.1 | 1 | 0.56 | 0.35 | 0.13 | 9.63 | 0.6 | 2.22 | 0.3 | 0.44 | 4.2 | 1 | 47 | 12.6 |  |  | 4 | 1500.6 | 1500.57 | 1499.35 | 1499.34 | 1499.34 | 1499.34 | 1499.34 | 1499.34 | 19.19 | 19.19 | 0.1 | 0.1 | 0.3 | 0.2 | 7.55
| 24B5D26088 | 240426088 | 2024-04-26 | 15:28 | 15:38 | 8 | 2 | 3 | 277 | 33 | 78 | 0.1 | 1 | 0.56 | 0.35 | 0.13 | 9.63 | 0.6 | 2.22 | 0.3 | 0.44 | 4.2 | 1 | 47 | 12.6 |  | 1 | 5 | 1504.87 | 1504.84 | 1503.61 | 1503.61 | 1503.61 | 1503.61 | 1503.61 | 1503.61 | 23.44 | 23.44 | 0.1 | 0.1 | 0.3 | 0.2 | 7.55
| 24B5D26089 | 240426089 | 2024-04-26 | 15:38 | 15:48 | 8 | 3 | 1 | 247 | 33 | 112 | 0.1 | 1 | 0.5 | 0.3 | 0.25 | 8.75 | 0.6 | 1.96 | 0.3 | 0.47 | 4.07 | 1 | 42.1 | 12.3 |  |  | 7 | 1509.15 | 1509.11 | 1507.89 | 1507.89 | 1507.89 | 1507.88 | 1507.88 | 1507.88 | 27.72 | 27.72 | 0.1 | 0.1 | 0.3 | 0.2 | 7.68
| 24B5D26090 | 240426090 | 2024-04-26 | 15:48 | 15:59 | 8 | 3 | 1 | 247 | 33 | 112 | 0.1 | 1 | 0.5 | 0.3 | 0.25 | 8.75 | 0.6 | 1.96 | 0.3 | 0.47 | 4.07 | 1 | 42.1 | 12.3 |  | 1 | 14 | 1513.43 | 1513.39 | 1512.17 | 1512.17 | 1512.17 | 1512.16 | 1512.16 | 1512.16 | 31.99 | 31.99 | 0.1 | 0.1 | 0.3 | 0.2 | 7.68
| 24B5D26091 | 240426091 | 2024-04-26 | 15:59 | 16:09 | 8 | 3 | 1 | 224.2 | 33 | 151 | 0.1 | 1 | 0.5 | 0.3 | 0.25 | 8.75 | 0.6 | 1.96 | 0.3 | 0.47 | 4.07 | 1 | 42.1 | 12.3 |  | 2 | 23 | 1517.69 | 1517.66 | 1516.44 | 1516.43 | 1516.43 | 1516.43 | 1516.43 | 1516.43 | 36.25 | 36.25 | 0.1 | 0.1 | 0.3 | 0.2 | 7.68
| 24B5D26092 | 240426092 | 2024-04-26 | 16:09 | 16:19 | 8 | 3 | 1 | 224.2 | 33 | 151 | 0.1 | 1 | 0.5 | 0.3 | 0.25 | 8.75 | 0.6 | 1.96 | 0.3 | 0.47 | 4.07 | 1 | 42.1 | 12.3 |  | 4 | 45 | 1521.98 | 1521.95 | 1520.72 | 1520.72 | 1520.72 | 1520.71 | 1520.71 | 1520.71 | 40.53 | 40.53 | 0.1 | 0.1 | 0.3 | 0.2 | 7.68
| 24B5D26093 | 240426093 | 2024-04-26 | 16:19 | 16:29 | 8 | 2 | 3 | 221 | 33 | 123 | 0.1 | 1 | 0.68 | 0.3 | 0.13 | 11.4 | 0.96 | 1.77 | 0.3 | 0.41 | 4.25 | 1 | 51.2 | 15 | 1 | 3 | 63 | 1526.26 | 1526.22 | 1525 | 1525 | 1525 | 1524.99 | 1524.99 | 1524.99 | 44.8 | 44.8 | 0.1 | 0.1 | 0.3 | 0.2 | 6.84
| 24B5D26094 | 240426094 | 2024-04-26 | 16:29 | 16:40 | 8 | 2 | 3 | 221 | 33 | 123 | 0.1 | 1 | 0.68 | 0.3 | 0.13 | 11.4 | 0.96 | 1.77 | 0.3 | 0.41 | 4.25 | 1 | 51.2 | 15 |  | 3 | 51 | 1530.53 | 1530.5 | 1529.27 | 1529.27 | 1529.27 | 1529.27 | 1529.27 | 1529.27 | 49.06 | 49.06 | 0.1 | 0.1 | 0.3 | 0.2 | 6.84
| 24B5D26095 | 240426095 | 2024-04-26 | 16:40 | 16:50 | 8 | 2 | 3 | 219.2 | 33 | 125 | 0.1 | 1 | 0.68 | 0.3 | 0.13 | 11.4 | 0.96 | 1.77 | 0.3 | 0.41 | 4.25 | 1 | 51.2 | 15 |  | 2 | 54 | 1534.82 | 1534.78 | 1533.56 | 1533.56 | 1533.56 | 1533.55 | 1533.55 | 1533.55 | 53.34 | 53.34 | 0.1 | 0.1 | 0.3 | 0.2 | 6.84
| 24B5D26096 | 240426096 | 2024-04-26 | 16:50 | 17:00 | 8 | 2 | 3 | 219.2 | 33 | 125 | 0.1 | 1 | 0.68 | 0.3 | 0.13 | 11.4 | 0.96 | 1.77 | 0.3 | 0.41 | 4.25 | 1 | 51.2 | 15 |  | 10 | 81 | 1539.09 | 1539.06 | 1537.83 | 1537.83 | 1537.83 | 1537.82 | 1537.82 | 1537.82 | 57.61 | 57.61 | 0.1 | 0.1 | 0.3 | 0.2 | 6.84
| 24B5D26097 | 240426097 | 2024-04-26 | 17:00 | 17:10 | 8 | 2 | 3 | 250.4 | 33 | 120 | 0.1 | 1 | 0.56 | 0.31 | 0.17 | 11.5 | 1.09 | 2.03 | 0.3 | 0.44 | 4.22 | 1 | 51.2 | 15.1 | 1 | 8 | 84 | 1543.37 | 1543.33 | 1542.11 | 1542.11 | 1542.11 | 1542.1 | 1542.1 | 1542.1 | 61.88 | 61.88 | 0.1 | 0.1 | 0.3 | 0.2 | 7.11
| 24B5D26098 | 240426098 | 2024-04-26 | 17:10 | 17:20 | 8 | 2 | 1 | 250.4 | 33 | 120 | 0.1 | 1 | 0.56 | 0.31 | 0.17 | 11.5 | 1.09 | 2.03 | 0.3 | 0.44 | 4.22 | 1 | 51.2 | 15.1 | 1 | 5 | 25 | 1547.63 | 1547.6 | 1546.38 | 1546.37 | 1546.37 | 1546.37 | 1546.37 | 1546.37 | 66.14 | 66.14 | 0.1 | 0.1 | 0.3 | 0.2 | 7.11
| 24B5D26099 | 240426099 | 2024-04-26 | 17:20 | 17:31 | 8 | 2 | 1 | 283.3 | 33 | 123 | 0.1 | 1 | 0.56 | 0.31 | 0.17 | 11.5 | 1.09 | 2.03 | 0.3 | 0.44 | 4.22 | 1 | 51.2 | 15.1 |  | 2 | 12 | 1551.89 | 1551.86 | 1550.64 | 1550.63 | 1550.63 | 1550.63 | 1550.63 | 1550.63 | 70.39 | 70.39 | 0.1 | 0.1 | 0.3 | 0.2 | 7.11
| 24B5D26100 | 240426100 | 2024-04-26 | 17:31 | 17:41 | 8 | 2 | 1 | 283.3 | 33 | 123 | 0.1 | 1 | 0.56 | 0.31 | 0.17 | 11.5 | 1.09 | 2.03 | 0.3 | 0.44 | 4.22 | 1 | 51.2 | 15.1 |  |  | 11 | 1556.15 | 1556.12 | 1554.89 | 1554.89 | 1554.89 | 1554.89 | 1554.89 | 1554.89 | 74.65 | 74.65 | 0.1 | 0.1 | 0.3 | 0.2 | 7.11
| 24B5D26101 | 240426101 | 2024-04-26 | 17:41 | 17:51 | 8 | 3 | 1 | 288 | 33 | 217 | 0.1 | 1 | 0.64 | 0.3 | 0.17 | 7.75 | 0.6 | 1.8 | 0.3 | 0.48 | 4.08 | 1 | 53.5 | 11.9 |  |  | 3 | 1560.41 | 1560.37 | 1559.15 | 1559.15 | 1559.15 | 1559.14 | 1559.14 | 1559.14 | 78.9 | 78.9 | 0.1 | 0.1 | 0.3 | 0.2 | 6.49
| 24B5D26102 | 240426102 | 2024-04-26 | 17:51 | 18:01 | 8 | 3 | 1 | 288.5 | 33 | 217 | 0.1 | 1 | 0.64 | 0.3 | 0.17 | 7.75 | 0.6 | 1.8 | 0.3 | 0.48 | 4.08 | 1 | 53.5 | 11.9 |  |  | 5 | 1564.66 | 1564.63 | 1563.4 | 1563.4 | 1563.4 | 1563.4 | 1563.4 | 1563.4 | 83.15 | 83.15 | 0.1 | 0.1 | 0.3 | 0.2 | 6.49
| 24B5D26103 | 240426103 | 2024-04-26 | 18:01 | 18:11 | 8 | 1 | 1 | 271.9 | 33 | 138 | 0.1 | 1 | 0.64 | 0.3 | 0.17 | 7.75 | 0.6 | 1.8 | 0.3 | 0.48 | 4.08 | 1 | 53.5 | 11.9 |  |  | 4 | 1568.92 | 1568.88 | 1567.66 | 1567.66 | 1567.66 | 1567.65 | 1567.65 | 1567.65 | 87.4 | 87.4 | 0.1 | 0.1 | 0.3 | 0.2 | 6.49
| 24B5D26104 | 240426104 | 2024-04-26 | 18:11 | 18:22 | 8 | 3 | 1 | 271.9 | 33 | 138 | 0.1 | 1 | 0.64 | 0.3 | 0.17 | 7.75 | 0.6 | 1.8 | 0.3 | 0.48 | 4.08 | 1 | 53.5 | 11.9 |  |  | 2 | 1573.18 | 1573.15 | 1571.93 | 1571.92 | 1571.92 | 1571.92 | 1571.92 | 1571.92 | 91.66 | 91.66 | 0.1 | 0.1 | 0.3 | 0.2 | 6.49
| 24B5D26105 | 240426105 | 2024-04-26 | 18:22 | 18:32 | 8 | 3 | 1 | 273.5 | 33 | 111 | 0.1 | 1 | 0.73 | 0.32 | 0.18 | 8.96 | 0.6 | 1.56 | 0.3 | 0.4 | 4.07 | 1.28 | 62.4 | 11 |  | 1 | 7 | 1577.43 | 1577.4 | 1576.18 | 1576.17 | 1576.17 | 1576.17 | 1576.17 | 1576.17 | 95.91 | 95.91 | 0.1 | 0.1 | 0.3 | 0.2 | 6.81
| 24B5D26106 | 240426106 | 2024-04-26 | 18:32 | 18:42 | 8 | 3 | 1 | 273.5 | 33 | 111 | 0.1 | 1 | 0.73 | 0.32 | 0.18 | 8.96 | 0.6 | 1.56 | 0.3 | 0.4 | 4.07 | 1.28 | 62.4 | 11 |  |  | 5 | 1581.69 | 1581.65 | 1580.43 | 1580.43 | 1580.43 | 1580.42 | 1580.42 | 1580.42 | 100.15 | 100.15 | 0.1 | 0.1 | 0.3 | 0.2 | 6.81
| 24B5D26107 | 240426107 | 2024-04-26 | 18:42 | 18:52 | 8 | 3 | 1 | 299.3 | 33 | 137 | 0.1 | 1 | 0.73 | 0.32 | 0.18 | 8.96 | 0.6 | 1.56 | 0.3 | 0.4 | 4.07 | 1.28 | 62.4 | 11 |  |  |  | 1585.93 | 1585.9 | 1584.67 | 1584.67 | 1584.67 | 1584.67 | 1584.67 | 1584.67 | 104.39 | 104.39 | 0.1 | 0.1 | 0.3 | 0.2 | 6.81
| 24B5D26108 | 240426108 | 2024-04-26 | 18:52 | 19:02 | 8 | 3 | 1 | 299.3 | 33 | 137 | 0.1 | 1 | 0.73 | 0.32 | 0.18 | 8.96 | 0.6 | 1.56 | 0.3 | 0.4 | 4.07 | 1.28 | 62.4 | 11 |  |  | 4 | 1590.16 | 1590.13 | 1588.9 | 1588.9 | 1588.9 | 1588.9 | 1588.9 | 1588.9 | 108.62 | 108.62 | 0.1 | 0.1 | 0.3 | 0.2 | 6.81
| 24B5D26109 | 240426109 | 2024-04-26 | 19:02 | 19:13 | 8 | 3 | 1 | 347.4 | 33 | 131 | 0.1 | 1 | 0.7 | 0.3 | 0.14 | 6.9 | 0.6 | 1.52 | 0.3 | 0.4 | 4.01 | 1 | 62 | 10.5 |  |  |  | 1594.42 | 1594.39 | 1593.16 | 1593.16 | 1593.16 | 1593.15 | 1593.15 | 1593.15 | 112.87 | 112.87 | 0.1 | 0.1 | 0.3 | 0.2 | 6.7
| 24B5D26110 | 240426110 | 2024-04-26 | 19:13 | 19:23 | 8 | 3 | 1 | 346.9 | 33 | 131 | 0.1 | 1 | 0.7 | 0.3 | 0.14 | 6.9 | 0.6 | 1.52 | 0.3 | 0.4 | 4.01 | 1 | 62 | 10.5 |  |  |  | 1598.79 | 1598.76 | 1597.53 | 1597.53 | 1597.53 | 1597.52 | 1597.52 | 1597.52 | 117.24 | 117.24 | 0.1 | 0.1 | 0.3 | 0.2 | 6.7
| 24B5D26111 | 240426111 | 2024-04-26 | 19:23 | 19:33 | 8 | 3 | 1 | 399.5 | 33 | 139 | 0.1 | 1 | 0.7 | 0.3 | 0.14 | 6.9 | 0.6 | 1.52 | 0.3 | 0.4 | 4.01 | 1 | 62 | 10.5 |  |  |  | 1603.04 | 1603.01 | 1601.78 | 1601.78 | 1601.78 | 1601.78 | 1601.78 | 1601.78 | 121.49 | 121.49 | 0.1 | 0.1 | 0.3 | 0.2 | 6.7
| 24B5D26112 | 240426112 | 2024-04-26 | 19:33 | 19:44 | 8 | 3 | 1 | 399.5 | 33 | 139 | 0.1 | 1 | 0.7 | 0.3 | 0.14 | 6.9 | 0.6 | 1.52 | 0.3 | 0.4 | 4.01 | 1 | 62 | 10.5 |  |  |  | 1607.41 | 1607.38 | 1606.15 | 1606.15 | 1606.15 | 1606.15 | 1606.15 | 1606.15 | 125.85 | 125.85 | 0.1 | 0.1 | 0.3 | 0.2 | 6.7
| 24B5D26113 | 240426113 | 2024-04-26 | 19:44 | 19:54 | 8 | 4 | 1 | 342.8 | 33 | 161 | 0.1 | 1 | 0.49 | 0.32 | 0.19 | 6.39 | 0.6 | 1.34 | 0.3 | 0.4 | 3.86 | 1.21 | 57 | 8.54 |  |  | 1 | 1611.69 | 1611.66 | 1610.43 | 1610.43 | 1610.43 | 1610.42 | 1610.42 | 1610.42 | 130.12 | 130.12 | 0.1 | 0.1 | 0.3 | 0.2 | 5.93
| 24B5D26114 | 240426114 | 2024-04-26 | 19:54 | 20:04 | 8 | 4 | 1 | 342.8 | 33 | 161 | 0.1 | 1 | 0.49 | 0.32 | 0.19 | 6.39 | 0.6 | 1.34 | 0.3 | 0.4 | 3.86 | 1.21 | 57 | 8.54 |  |  |  | 1615.94 | 1615.91 | 1614.69 | 1614.68 | 1614.68 | 1614.68 | 1614.68 | 1614.68 | 134.36 | 134.36 | 0.1 | 0.1 | 0.3 | 0.2 | 5.93
| 24B5D26115 | 240426115 | 2024-04-26 | 20:04 | 20:15 | 8 | 4 | 1 | 312.8 | 33 | 99 | 0.1 | 1 | 0.49 | 0.32 | 0.19 | 6.39 | 0.6 | 1.34 | 0.3 | 0.4 | 3.86 | 1.21 | 57 | 8.54 | 1 | 2 | 2 | 1620.26 | 1620.23 | 1619 | 1619 | 1619 | 1619 | 1619 | 1619 | 138.65 | 138.65 | 0.1 | 0.1 | 0.3 | 0.2 | 5.93
| 24B5D26116 | 240426116 | 2024-04-26 | 20:15 | 20:26 | 8 | 4 | 1 | 312.8 | 33 | 99 | 0.1 | 1 | 0.49 | 0.32 | 0.19 | 6.39 | 0.6 | 1.34 | 0.3 | 0.4 | 3.86 | 1.21 | 57 | 8.54 |  |  | 3 | 1624.56 | 1624.53 | 1623.31 | 1623.3 | 1623.3 | 1623.3 | 1623.3 | 1623.3 | 142.92 | 142.92 | 0.1 | 0.1 | 0.3 | 0.2 | 5.93
| 24B5D26117 | 240426117 | 2024-04-26 | 20:26 | 20:36 | 8 | 4 | 1 | 305.4 | 33 | 124 | 0.1 | 1 | 0.62 | 0.3 | 0.17 | 8.45 | 0.6 | 1.12 | 0.3 | 0.41 | 3.85 | 1 | 46.7 | 7.35 |  | 1 | 4 | 1628.87 | 1628.83 | 1627.61 | 1627.61 | 1627.61 | 1627.6 | 1627.6 | 1627.6 | 147.2 | 147.2 | 0.1 | 0.1 | 0.3 | 0.2 | 6.4
| 24B5D26118 | 240426118 | 2024-04-26 | 20:36 | 20:47 | 8 | 4 | 1 | 305.4 | 33 | 124 | 0.1 | 1 | 0.62 | 0.3 | 0.17 | 8.45 | 0.6 | 1.12 | 0.3 | 0.41 | 3.85 | 1 | 46.7 | 7.35 |  |  | 2 | 1633.18 | 1633.14 | 1631.92 | 1631.92 | 1631.92 | 1631.91 | 1631.91 | 1631.91 | 151.48 | 151.48 | 0.1 | 0.1 | 0.3 | 0.2 | 6.4
| 24B5D26119 | 240426119 | 2024-04-26 | 20:47 | 20:58 | 8 | 4 | 1 | 259.5 | 33 | 114 | 0.1 | 1 | 0.62 | 0.3 | 0.17 | 8.45 | 0.6 | 1.12 | 0.3 | 0.41 | 3.85 | 1 | 46.7 | 7.35 |  |  | 3 | 1637.47 | 1637.44 | 1636.22 | 1636.21 | 1636.21 | 1636.21 | 1636.21 | 1636.21 | 155.75 | 155.75 | 0.1 | 0.1 | 0.3 | 0.2 | 6.4
| 24B5D26120 | 240426120 | 2024-04-26 | 20:58 | 21:08 | 8 | 4 | 1 | 259.5 | 33 | 114 | 0.1 | 1 | 0.62 | 0.3 | 0.17 | 8.45 | 0.6 | 1.12 | 0.3 | 0.41 | 3.85 | 1 | 46.7 | 7.35 |  |  |  | 1641.77 | 1641.74 | 1640.52 | 1640.51 | 1640.51 | 1640.51 | 1640.51 | 1640.51 | 160.01 | 160.01 | 0.1 | 0.1 | 0.3 | 0.2 | 6.4
| 24B5D26121 | 240426121 | 2024-04-26 | 21:08 | 21:19 | 8 | 4 | 1 | 289.1 | 33 | 102 | 0.1 | 1 | 0.43 | 0.3 | 0.12 | 7.49 | 0.6 | 0.86 | 0.3 | 0.4 | 3.92 | 1 | 47.7 | 6.77 |  |  |  | 1646.05 | 1646.02 | 1644.8 | 1644.79 | 1644.79 | 1644.79 | 1644.79 | 1644.79 | 164.26 | 164.26 | 0.1 | 0.1 | 0.3 | 0.2 | 7.67
| 24B5D26122 | 240426122 | 2024-04-26 | 21:19 | 21:29 | 8 | 1 | 1 | 289.1 | 33 | 102 | 0.1 | 1 | 0.43 | 0.3 | 0.12 | 7.49 | 0.6 | 0.86 | 0.3 | 0.4 | 3.92 | 1 | 47.7 | 6.77 |  |  |  | 1650.33 | 1650.3 | 1649.07 | 1649.07 | 1649.07 | 1649.07 | 1649.07 | 1649.07 | 168.52 | 168.52 | 0.1 | 0.1 | 0.3 | 0.2 | 7.67
| 24B5D26123 | 240426123 | 2024-04-26 | 21:29 | 21:40 | 8 | 4 | 1 | 308.5 | 33 | 83 | 0.1 | 1 | 0.43 | 0.3 | 0.12 | 7.49 | 0.6 | 0.86 | 0.3 | 0.4 | 3.92 | 1 | 47.7 | 6.77 |  |  |  | 1654.57 | 1654.54 | 1653.32 | 1653.31 | 1653.31 | 1653.31 | 1653.31 | 1653.31 | 172.74 | 172.74 | 0.1 | 0.1 | 0.3 | 0.2 | 7.67
| 24B5D26124 | 240426124 | 2024-04-26 | 21:40 | 21:50 | 8 | 4 | 1 | 308.5 | 33 | 83 | 0.1 | 1 | 0.43 | 0.3 | 0.12 | 7.49 | 0.6 | 0.86 | 0.3 | 0.4 | 3.92 | 1 | 47.7 | 6.77 |  |  |  | 1658.99 | 1658.95 | 1657.73 | 1657.73 | 1657.73 | 1657.72 | 1657.72 | 1657.72 | 177.14 | 177.14 | 0.1 | 0.1 | 0.3 | 0.2 | 7.67
| 24B5D26125 | 240426125 | 2024-04-26 | 21:50 | 22:00 | 8 | 4 | 1 | 279.2 | 33 | 92 | 0.1 | 1 | 0.38 | 0.3 | 0.13 | 6.75 | 0.6 | 0.84 | 0.3 | 0.4 | 3.94 | 1 | 55.9 | 7.27 |  |  |  | 1663.29 | 1663.25 | 1662.03 | 1662.03 | 1662.03 | 1662.02 | 1662.02 | 1662.02 | 181.44 | 181.44 | 0.1 | 0.1 | 0.3 | 0.2 | 7.59
| 24B5D26126 | 240426126 | 2024-04-26 | 22:00 | 22:11 | 8 | 4 | 1 | 279.2 | 33 | 92 | 0.1 | 1 | 0.38 | 0.3 | 0.13 | 6.75 | 0.6 | 0.84 | 0.3 | 0.4 | 3.94 | 1 | 55.9 | 7.27 |  |  |  | 1667.7 | 1667.66 | 1666.44 | 1666.44 | 1666.44 | 1666.43 | 1666.43 | 1666.43 | 185.84 | 185.84 | 0.1 | 0.1 | 0.3 | 0.2 | 7.59
| 24B5D26127 | 240426127 | 2024-04-26 | 22:11 | 22:21 | 8 | 4 | 1 | 289 | 33 | 80 | 0.1 | 1 | 0.38 | 0.3 | 0.13 | 6.75 | 0.6 | 0.84 | 0.3 | 0.4 | 3.94 | 1 | 55.9 | 7.27 |  |  |  | 1671.96 | 1671.92 | 1670.7 | 1670.7 | 1670.7 | 1670.69 | 1670.69 | 1670.69 | 190.09 | 190.09 | 0.1 | 0.1 | 0.3 | 0.2 | 7.59
| 24B5D26128 | 240426128 | 2024-04-26 | 22:21 | 22:31 | 8 | 4 | 1 | 289 | 33 | 80 | 0.1 | 1 | 0.38 | 0.3 | 0.13 | 6.75 | 0.6 | 0.84 | 0.3 | 0.4 | 3.94 | 1 | 55.9 | 7.27 |  |  |  | 1676.23 | 1676.19 | 1674.97 | 1674.97 | 1674.97 | 1674.96 | 1674.96 | 1674.96 | 194.35 | 194.35 | 0.1 | 0.1 | 0.3 | 0.2 | 7.59
| 24B5D26129 | 240426129 | 2024-04-26 | 22:31 | 22:42 | 8 | 4 | 1 | 286.2 | 33 | 112 | 0.1 | 1 | 0.6 | 0.3 | 0.13 | 7.14 | 0.6 | 0.72 | 0.3 | 0.42 | 4.32 | 1 | 46.3 | 7.63 |  |  |  | 1680.54 | 1680.5 | 1679.28 | 1679.28 | 1679.28 | 1679.27 | 1679.27 | 1679.27 | 198.65 | 198.65 | 0.1 | 0.11 | 0.3 | 0.2 | 6.89
| 24B5D26130 | 240426130 | 2024-04-26 | 22:42 | 22:52 | 8 | 4 | 1 | 286.2 | 33 | 112 | 0.1 | 1 | 0.6 | 0.3 | 0.13 | 7.14 | 0.6 | 0.72 | 0.3 | 0.42 | 4.32 | 1 | 46.3 | 7.63 |  |  |  | 1684.79 | 1684.75 | 1683.53 | 1683.53 | 1683.53 | 1683.52 | 1683.52 | 1683.52 | 202.89 | 202.89 | 0.1 | 0.11 | 0.3 | 0.2 | 6.89
| 24B5D26131 | 240426131 | 2024-04-26 | 22:52 | 23:02 | 8 | 4 | 1 | 269 | 33 | 91 | 0.1 | 1 | 0.6 | 0.3 | 0.13 | 7.14 | 0.6 | 0.72 | 0.3 | 0.42 | 4.32 | 1 | 46.3 | 7.63 |  |  |  | 1689.04 | 1689.01 | 1687.79 | 1687.78 | 1687.78 | 1687.78 | 1687.78 | 1687.78 | 207.14 | 207.14 | 0.1 | 0.11 | 0.3 | 0.2 | 6.89
| 24B5D26132 | 240426132 | 2024-04-26 | 23:02 | 23:12 | 8 | 4 | 1 | 269 | 33 | 91 | 0.1 | 1 | 0.6 | 0.3 | 0.13 | 7.14 | 0.6 | 0.72 | 0.3 | 0.42 | 4.32 | 1 | 46.3 | 7.63 |  |  |  | 1693.3 | 1693.27 | 1692.05 | 1692.04 | 1692.04 | 1692.04 | 1692.04 | 1692.04 | 211.39 | 211.39 | 0.1 | 0.11 | 0.3 | 0.2 | 6.89
| 24B5D26133 | 240426133 | 2024-04-26 | 23:12 | 23:23 | 8 | 4 | 1 | 254 | 33 | 73 | 0.1 | 1 | 0.48 | 0.3 | 0.18 | 6.74 | 0.6 | 0.79 | 0.3 | 0.44 | 3.93 | 1 | 45.2 | 7.74 |  |  | 3 | 1697.71 | 1697.68 | 1696.46 | 1696.45 | 1696.45 | 1696.45 | 1696.45 | 1696.45 | 215.79 | 215.79 | 0.1 | 0.1 | 0.3 | 0.2 | 6.06
| 24B5D26134 | 240426134 | 2024-04-26 | 23:23 | 23:33 | 8 | 4 | 1 | 254 | 33 | 73 | 0.1 | 1 | 0.48 | 0.3 | 0.18 | 6.74 | 0.6 | 0.79 | 0.3 | 0.44 | 3.93 | 1 | 45.2 | 7.74 |  |  | 1 | 1702.01 | 1701.97 | 1700.75 | 1700.75 | 1700.75 | 1700.74 | 1700.74 | 1700.74 | 220.07 | 220.07 | 0.1 | 0.1 | 0.3 | 0.2 | 6.06
| 24B5D26135 | 240426135 | 2024-04-26 | 23:33 | 23:44 | 8 | 4 | 1 | 252.1 | 33 | 97 | 0.1 | 1 | 0.48 | 0.3 | 0.18 | 6.74 | 0.6 | 0.79 | 0.3 | 0.44 | 3.93 | 1 | 45.2 | 7.74 |  |  | 6 | 1706.42 | 1706.39 | 1705.16 | 1705.16 | 1705.16 | 1705.16 | 1705.16 | 1705.16 | 224.47 | 224.47 | 0.1 | 0.1 | 0.3 | 0.2 | 6.06
| 24B5D26136 | 240426136 | 2024-04-26 | 23:44 | 23:54 | 8 | 4 | 1 | 252.1 | 33 | 97 | 0.1 | 1 | 0.48 | 0.3 | 0.18 | 6.74 | 0.6 | 0.79 | 0.3 | 0.44 | 3.93 | 1 | 45.2 | 7.74 |  |  |  | 1710.71 | 1710.68 | 1709.46 | 1709.45 | 1709.45 | 1709.45 | 1709.45 | 1709.45 | 228.76 | 228.76 | 0.1 | 0.1 | 0.3 | 0.2 | 6.06
| 24B5D26137 | 240426137 | 2024-04-26 | 23:54 | 0:05 | 8 | 4 | 1 | 242.4 | 33 | 96 | 0.1 | 1 | 0.55 | 0.3 | 0.14 | 7.11 | 0.6 | 0.81 | 0.3 | 0.4 | 3.88 | 1 | 39 | 7.87 |  |  | 3 | 1715.12 | 1715.09 | 1713.87 | 1713.86 | 1713.86 | 1713.86 | 1713.86 | 1713.86 | 233.16 | 233.16 | 0.1 | 0.1 | 0.3 | 0.2 | 7.01
| 24B5D27001 | 240427001 | 2024-04-27 | 0:05 | 0:15 | 8 | 4 | 1 | 242.4 | 33 | 96 | 0.1 | 1 | 0.55 | 0.3 | 0.14 | 7.11 | 0.6 | 0.81 | 0.3 | 0.4 | 3.88 | 1 | 39 | 7.87 |  |  | 2 | 1719.42 | 1719.39 | 1718.17 | 1718.16 | 1718.16 | 1718.16 | 1718.16 | 1718.16 | 237.45 | 237.45 | 0.1 | 0.1 | 0.3 | 0.2 | 7.01
| 24B5D27002 | 240427002 | 2024-04-27 | 0:15 | 0:25 | 8 | 4 | 1 | 253.2 | 33 | 91 | 0.1 | 1 | 0.55 | 0.3 | 0.14 | 7.11 | 0.6 | 0.81 | 0.3 | 0.4 | 3.88 | 1 | 39 | 7.87 |  |  | 3 | 1723.83 | 1723.8 | 1722.58 | 1722.57 | 1722.57 | 1722.57 | 1722.57 | 1722.57 | 241.85 | 241.85 | 0.1 | 0.1 | 0.3 | 0.2 | 7.01
| 24B5D27003 | 240427003 | 2024-04-27 | 0:25 | 0:36 | 8 | 4 | 1 | 253.2 | 33 | 91 | 0.1 | 1 | 0.55 | 0.3 | 0.14 | 7.11 | 0.6 | 0.81 | 0.3 | 0.4 | 3.88 | 1 | 39 | 7.87 |  |  | 5 | 1728.13 | 1728.09 | 1726.87 | 1726.87 | 1726.87 | 1726.86 | 1726.86 | 1726.86 | 246.14 | 246.14 | 0.1 | 0.1 | 0.3 | 0.2 | 7.01
| 24B5D27004 | 240427004 | 2024-04-27 | 0:36 | 0:46 | 8 | 2 | 3 | 260.3 | 33 | 92 | 0.1 | 1 | 0.43 | 0.3 | 0.12 | 6.02 | 0.6 | 1.17 | 0.3 | 0.4 | 3.92 | 1 | 34.3 | 7.76 |  |  | 2 | 1732.53 | 1732.49 | 1731.27 | 1731.27 | 1731.27 | 1731.26 | 1731.26 | 1731.26 | 250.52 | 250.52 | 0.1 | 0.1 | 0.3 | 0.2 | 6.69
| 24B5D27005 | 240427005 | 2024-04-27 | 0:46 | 0:56 | 8 | 2 | 3 | 260.3 | 33 | 92 | 0.1 | 1 | 0.43 | 0.3 | 0.12 | 6.02 | 0.6 | 1.17 | 0.3 | 0.4 | 3.92 | 1 | 34.3 | 7.76 |  |  | 6 | 1736.81 | 1736.78 | 1735.56 | 1735.55 | 1735.55 | 1735.55 | 1735.55 | 1735.55 | 254.8 | 254.8 | 0.1 | 0.1 | 0.3 | 0.2 | 6.69
| 24B5D27006 | 240427006 | 2024-04-27 | 0:56 | 1:08 | 8 | 4 | 1 | 265.1 | 33 | 106 | 0.1 | 1 | 0.43 | 0.3 | 0.12 | 6.02 | 0.6 | 1.17 | 0.3 | 0.4 | 3.92 | 1 | 34.3 | 7.76 |  |  | 11 | 1741.22 | 1741.18 | 1739.96 | 1739.96 | 1739.96 | 1739.95 | 1739.95 | 1739.95 | 259.2 | 259.2 | 0.1 | 0.1 | 0.3 | 0.2 | 6.69
| 24B5D27007 | 240427007 | 2024-04-27 | 1:08 | 1:17 | 8 | 4 | 1 | 265.1 | 33 | 106 | 0.1 | 1 | 0.43 | 0.3 | 0.12 | 6.02 | 0.6 | 1.17 | 0.3 | 0.4 | 3.92 | 1 | 34.3 | 7.76 |  | 1 | 12 | 1745.56 | 1745.52 | 1744.3 | 1744.3 | 1744.3 | 1744.29 | 1744.29 | 1744.29 | 263.54 | 263.54 | 0.1 | 0.1 | 0.3 | 0.2 | 6.69
| 24B5D27008 | 240427008 | 2024-04-27 | 1:17 | 1:28 | 8 | 2 | 3 | 321 | 33 | 124 | 0.1 | 1 | 0.61 | 0.3 | 0.16 | 6.59 | 1.01 | 1.27 | 0.3 | 0.4 | 3.76 | 1 | 36.6 | 7.76 |  | 1 | 8 | 1749.86 | 1749.83 | 1748.61 | 1748.6 | 1748.6 | 1748.6 | 1748.6 | 1748.6 | 267.85 | 267.85 | 0.1 | 0.1 | 0.3 | 0.2 | 6.06
| 24B5D27009 | 240427009 | 2024-04-27 | 1:28 | 1:38 | 8 | 4 | 1 | 321 | 33 | 124 | 0.1 | 1 | 0.61 | 0.3 | 0.16 | 6.59 | 1.01 | 1.27 | 0.3 | 0.4 | 3.76 | 1 | 36.6 | 7.76 |  | 1 | 8 | 1754.3 | 1754.27 | 1753.05 | 1753.04 | 1753.04 | 1753.04 | 1753.04 | 1753.04 | 272.29 | 272.29 | 0.1 | 0.1 | 0.3 | 0.2 | 6.06
| 24B5D27010 | 240427010 | 2024-04-27 | 1:38 | 1:49 | 8 | 2 | 3 | 289.3 | 33 | 106 | 0.1 | 1 | 0.61 | 0.3 | 0.16 | 6.59 | 1.01 | 1.27 | 0.3 | 0.4 | 3.76 | 1 | 36.6 | 7.76 |  |  | 3 | 1758.62 | 1758.58 | 1757.36 | 1757.36 | 1757.36 | 1757.35 | 1757.35 | 1757.35 | 276.6 | 276.6 | 0.1 | 0.1 | 0.3 | 0.2 | 6.06
| 24B5D27011 | 240427011 | 2024-04-27 | 1:49 | 1:59 | 8 | 2 | 3 | 289.3 | 33 | 106 | 0.1 | 1 | 0.61 | 0.3 | 0.16 | 6.59 | 1.01 | 1.27 | 0.3 | 0.4 | 3.76 | 1 | 36.6 | 7.76 |  |  | 2 | 1762.91 | 1762.88 | 1761.66 | 1761.65 | 1761.65 | 1761.65 | 1761.65 | 1761.65 | 280.9 | 280.9 | 0.1 | 0.1 | 0.3 | 0.2 | 6.06
| 24B5D27012 | 240427012 | 2024-04-27 | 1:59 | 2:09 | 8 | 4 | 1 | 278.3 | 33 | 136 | 0.1 | 1 | 0.52 | 0.3 | 0.17 | 6.61 | 0.6 | 1.4 | 0.3 | 0.4 | 3.89 | 1 | 40.8 | 7.93 |  |  |  | 1767.2 | 1767.17 | 1765.95 | 1765.94 | 1765.94 | 1765.94 | 1765.94 | 1765.94 | 285.19 | 285.19 | 0.1 | 0.1 | 0.3 | 0.2 | 6.07
| 24B5D27013 | 240427013 | 2024-04-27 | 2:09 | 2:20 | 8 | 4 | 1 | 278.3 | 33 | 136 | 0.1 | 1 | 0.52 | 0.3 | 0.17 | 6.61 | 0.6 | 1.4 | 0.3 | 0.4 | 3.89 | 1 | 40.8 | 7.93 |  |  |  | 1771.5 | 1771.46 | 1770.24 | 1770.24 | 1770.24 | 1770.23 | 1770.23 | 1770.23 | 289.48 | 289.48 | 0.1 | 0.1 | 0.3 | 0.2 | 6.07
| 24B5D27014 | 240427014 | 2024-04-27 | 2:20 | 2:30 | 8 | 2 | 3 | 247.5 | 33 | 120 | 0.1 | 1 | 0.52 | 0.3 | 0.17 | 6.61 | 0.6 | 1.4 | 0.3 | 0.4 | 3.89 | 1 | 40.8 | 7.93 |  |  | 1 | 1775.79 | 1775.76 | 1774.53 | 1774.53 | 1774.53 | 1774.53 | 1774.53 | 1774.53 | 293.78 | 293.78 | 0.1 | 0.1 | 0.3 | 0.2 | 6.07
| 24B5D27015 | 240427015 | 2024-04-27 | 2:30 | 2:40 | 8 | 4 | 1 | 247.5 | 33 | 120 | 0.1 | 1 | 0.52 | 0.3 | 0.17 | 6.61 | 0.6 | 1.4 | 0.3 | 0.4 | 3.89 | 1 | 40.8 | 7.93 |  |  |  | 1780.11 | 1780.08 | 1778.86 | 1778.85 | 1778.85 | 1778.85 | 1778.85 | 1778.85 | 298.1 | 298.1 | 0.1 | 0.1 | 0.3 | 0.2 | 6.07
| 24B5D27016 | 240427016 | 2024-04-27 | 2:40 | 2:51 | 8 | 4 | 1 | 235 | 33 | 104 | 0.1 | 1 | 0.57 | 0.3 | 0.14 | 8.96 | 0.6 | 1.45 | 0.3 | 0.4 | 3.9 | 1 | 37.9 | 8.07 |  |  | 7 | 1784.39 | 1784.36 | 1783.13 | 1783.13 | 1783.13 | 1783.13 | 1783.13 | 1783.13 | 302.38 | 302.38 | 0.1 | 0.1 | 0.3 | 0.2 | 5.81
| 24B5D27017 | 240427017 | 2024-04-27 | 2:51 | 3:01 | 8 | 4 | 1 | 235 | 33 | 104 | 0.1 | 1 | 0.57 | 0.3 | 0.14 | 8.96 | 0.6 | 1.45 | 0.3 | 0.4 | 3.9 | 1 | 37.9 | 8.07 |  |  | 2 | 1788.7 | 1788.66 | 1787.44 | 1787.44 | 1787.44 | 1787.43 | 1787.43 | 1787.43 | 306.68 | 306.68 | 0.1 | 0.1 | 0.3 | 0.2 | 5.81
| 24B5D27018 | 240427018 | 2024-04-27 | 3:01 | 3:11 | 8 | 4 | 1 | 254 | 33 | 132 | 0.1 | 1 | 0.57 | 0.3 | 0.14 | 8.96 | 0.6 | 1.45 | 0.3 | 0.4 | 3.9 | 1 | 37.9 | 8.07 |  |  | 1 | 1792.99 | 1792.96 | 1791.73 | 1791.73 | 1791.73 | 1791.73 | 1791.73 | 1791.73 | 310.98 | 310.98 | 0.1 | 0.1 | 0.3 | 0.2 | 5.81
| 24B5D27019 | 240427019 | 2024-04-27 | 3:11 | 3:21 | 8 | 4 | 1 | 254 | 33 | 132 | 0.1 | 1 | 0.57 | 0.3 | 0.14 | 8.96 | 0.6 | 1.45 | 0.3 | 0.4 | 3.9 | 1 | 37.9 | 8.07 |  |  |  | 1797.29 | 1797.26 | 1796.03 | 1796.03 | 1796.03 | 1796.03 | 1796.03 | 1796.03 | 315.28 | 315.28 | 0.1 | 0.1 | 0.3 | 0.2 | 5.81
| 24B5D27020 | 240427020 | 2024-04-27 | 3:21 | 3:32 | 8 | 4 | 1 | 264 | 33 | 71 | 0.1 | 1 | 0.63 | 0.3 | 0.13 | 6.84 | 0.6 | 1.11 | 0.3 | 0.41 | 3.91 | 1 | 30.6 | 6.42 |  |  |  | 1801.58 | 1801.55 | 1800.33 | 1800.32 | 1800.32 | 1800.32 | 1800.32 | 1800.32 | 319.57 | 319.57 | 0.1 | 0.1 | 0.3 | 0.2 | 6.18
| 24B5D27021 | 240427021 | 2024-04-27 | 3:32 | 3:42 | 8 | 4 | 1 | 264 | 33 | 71 | 0.1 | 1 | 0.63 | 0.3 | 0.13 | 6.84 | 0.6 | 1.11 | 0.3 | 0.41 | 3.91 | 1 | 30.6 | 6.42 |  |  | 1 | 1805.85 | 1805.82 | 1804.59 | 1804.59 | 1804.59 | 1804.58 | 1804.58 | 1804.58 | 323.83 | 323.83 | 0.1 | 0.1 | 0.3 | 0.2 | 6.18
| 24B5D27022 | 240427022 | 2024-04-27 | 3:42 | 3:52 | 8 | 4 | 1 | 262.9 | 33 | 97 | 0.1 | 1 | 0.63 | 0.3 | 0.13 | 6.84 | 0.6 | 1.11 | 0.3 | 0.41 | 3.91 | 1 | 30.6 | 6.42 |  |  |  | 1810.13 | 1810.09 | 1808.87 | 1808.87 | 1808.87 | 1808.86 | 1808.86 | 1808.86 | 328.11 | 328.11 | 0.1 | 0.1 | 0.3 | 0.2 | 6.18
| 24B5D27023 | 240427023 | 2024-04-27 | 3:52 | 4:03 | 8 | 4 | 1 | 262.9 | 33 | 97 | 0.1 | 1 | 0.63 | 0.3 | 0.13 | 6.84 | 0.6 | 1.11 | 0.3 | 0.41 | 3.91 | 1 | 30.6 | 6.42 |  |  |  | 1814.45 | 1814.42 | 1813.19 | 1813.19 | 1813.19 | 1813.19 | 1813.19 | 1813.19 | 332.43 | 332.43 | 0.1 | 0.1 | 0.3 | 0.2 | 6.18
| 24B5D27024 | 240427024 | 2024-04-27 | 4:03 | 4:13 | 8 | 4 | 1 | 273.4 | 33 | 97 | 0.1 | 1 | 0.43 | 0.3 | 0.12 | 5.33 | 0.6 | 1.21 | 0.3 | 0.42 | 3.73 | 1 | 37.4 | 6.58 |  |  | 2 | 1818.62 | 1818.59 | 1817.36 | 1817.36 | 1817.36 | 1817.36 | 1817.36 | 1817.36 | 336.58 | 336.58 | 0.1 | 0.1 | 0.3 | 0.2 | 6.36
| 24B5D27025 | 240427025 | 2024-04-27 | 4:13 | 4:24 | 8 | 4 | 1 | 273.4 | 33 | 163 | 0.1 | 1 | 0.43 | 0.3 | 0.12 | 5.33 | 0.6 | 1.21 | 0.3 | 0.42 | 3.73 | 1 | 37.4 | 6.58 |  |  |  | 1822.91 | 1822.88 | 1821.65 | 1821.65 | 1821.65 | 1821.65 | 1821.65 | 1821.65 | 340.85 | 340.85 | 0.1 | 0.1 | 0.3 | 0.2 | 6.36
| 24B5D27026 | 240427026 | 2024-04-27 | 4:24 | 4:34 | 8 | 4 | 1 | 294.3 | 33 | 163 | 0.1 | 1 | 0.43 | 0.3 | 0.12 | 5.33 | 0.6 | 1.21 | 0.3 | 0.42 | 3.73 | 1 | 37.4 | 6.58 |  |  |  | 1827.08 | 1827.05 | 1825.82 | 1825.82 | 1825.82 | 1825.82 | 1825.82 | 1825.82 | 345 | 345 | 0.1 | 0.1 | 0.3 | 0.2 | 6.36
| 24B5D27027 | 240427027 | 2024-04-27 | 4:34 | 4:45 | 8 | 4 | 1 | 294.3 | 33 | 87 | 0.1 | 1 | 0.43 | 0.3 | 0.12 | 5.33 | 0.6 | 1.21 | 0.3 | 0.42 | 3.73 | 1 | 37.4 | 6.58 |  |  |  | 1831.36 | 1831.32 | 1830.1 | 1830.1 | 1830.1 | 1830.09 | 1830.09 | 1830.09 | 349.26 | 349.26 | 0.1 | 0.1 | 0.3 | 0.2 | 6.36
| 24B5D27028 | 240427028 | 2024-04-27 | 4:45 | 4:55 | 8 | 4 | 1 | 311.7 | 33 | 113 | 0.1 | 1 | 0.55 | 0.63 | 0.28 | 5.84 | 0.6 | 1.67 | 0.3 | 0.4 | 3.79 | 1 | 50.3 | 7.7 |  |  |  | 1835.67 | 1835.64 | 1834.42 | 1834.41 | 1834.41 | 1834.41 | 1834.41 | 1834.41 | 353.56 | 353.56 | 0.13 | 0.1 | 0.3 | 0.23 | 6.92
| 24B5D27029 | 240427029 | 2024-04-27 | 4:55 | 5:06 | 8 | 4 | 1 | 311.7 | 33 | 113 | 0.1 | 1 | 0.55 | 0.63 | 0.28 | 5.84 | 0.6 | 1.67 | 0.3 | 0.4 | 3.79 | 1 | 50.3 | 7.7 |  |  | 1 | 1839.98 | 1839.95 | 1838.73 | 1838.72 | 1838.72 | 1838.72 | 1838.72 | 1838.72 | 357.85 | 357.85 | 0.13 | 0.1 | 0.3 | 0.23 | 6.92
| 24B5D27030 | 240427030 | 2024-04-27 | 5:06 | 5:16 | 8 | 4 | 1 | 293.5 | 33 | 93 | 0.1 | 1 | 0.55 | 0.63 | 0.28 | 5.84 | 0.6 | 1.67 | 0.3 | 0.4 | 3.79 | 1 | 50.3 | 7.7 |  |  |  | 1844.13 | 1844.09 | 1842.87 | 1842.87 | 1842.87 | 1842.86 | 1842.86 | 1842.86 | 361.97 | 361.97 | 0.13 | 0.1 | 0.3 | 0.23 | 6.92
| 24B5D27031 | 240427031 | 2024-04-27 | 5:16 | 5:26 | 8 | 4 | 1 | 293.5 | 33 | 93 | 0.1 | 1 | 0.55 | 0.63 | 0.28 | 5.84 | 0.6 | 1.67 | 0.3 | 0.4 | 3.79 | 1 | 50.3 | 7.7 |  |  | 4 | 1848.25 | 1848.22 | 1847 | 1846.99 | 1846.99 | 1846.99 | 1846.99 | 1846.99 | 366.08 | 366.08 | 0.13 | 0.1 | 0.3 | 0.23 | 6.92
| 24B5D27032 | 240427032 | 2024-04-27 | 5:26 | 5:37 | 8 | 4 | 1 | 261.5 | 33 | 81 | 0.1 | 1 | 0.72 | 0.3 | 0.14 | 6.98 | 0.6 | 1.01 | 0.3 | 0.41 | 3.73 | 1 | 36.8 | 7.9 |  |  |  | 1852.4 | 1852.37 | 1851.15 | 1851.14 | 1851.14 | 1851.14 | 1851.14 | 1851.14 | 370.21 | 370.21 | 0.1 | 0.1 | 0.3 | 0.2 | 5.9
| 24B5D27033 | 240427033 | 2024-04-27 | 5:37 | 5:47 | 8 | 4 | 1 | 261.5 | 33 | 81 | 0.1 | 1 | 0.72 | 0.3 | 0.14 | 6.98 | 0.6 | 1.01 | 0.3 | 0.41 | 3.73 | 1 | 36.8 | 7.9 |  |  |  | 1856.59 | 1856.55 | 1855.33 | 1855.33 | 1855.33 | 1855.32 | 1855.32 | 1855.32 | 374.38 | 374.38 | 0.1 | 0.1 | 0.3 | 0.2 | 5.9
| 24B5D27034 | 240427034 | 2024-04-27 | 5:47 | 5:58 | 8 | 4 | 1 | 262 | 33 | 84 | 0.1 | 1 | 0.72 | 0.3 | 0.14 | 6.98 | 0.6 | 1.01 | 0.3 | 0.41 | 3.73 | 1 | 36.8 | 7.9 |  |  | 2 | 1860.76 | 1860.72 | 1859.5 | 1859.5 | 1859.5 | 1859.49 | 1859.49 | 1859.49 | 378.53 | 378.53 | 0.1 | 0.1 | 0.3 | 0.2 | 5.9
| 24B5D27035 | 240427035 | 2024-04-27 | 5:58 | 6:08 | 8 | 4 | 1 | 262 | 33 | 84 | 0.1 | 1 | 0.72 | 0.3 | 0.14 | 6.98 | 0.6 | 1.01 | 0.3 | 0.41 | 3.73 | 1 | 36.8 | 7.9 |  |  | 1 | 1865.07 | 1865.04 | 1863.82 | 1863.81 | 1863.81 | 1863.81 | 1863.81 | 1863.81 | 382.82 | 382.82 | 0.1 | 0.1 | 0.3 | 0.2 | 5.9
| 24B5D27036 | 240427036 | 2024-04-27 | 6:08 | 6:19 | 8 | 4 | 1 | 239.2 | 33 | 105 | 0.1 | 1 | 0.57 | 0.31 | 0.2 | 8.35 | 0.6 | 0.79 | 0.3 | 0.4 | 3.78 | 1 | 28.5 | 8.09 | 1 | 1 | 1 | 1869.42 | 1869.39 | 1868.17 | 1868.16 | 1868.16 | 1868.16 | 1868.16 | 1868.16 | 387.15 | 387.15 | 0.1 | 0.1 | 0.3 | 0.2 | 5.74
| 24B5D27037 | 240427037 | 2024-04-27 | 6:19 | 6:30 | 8 | 4 | 1 | 239.2 | 33 | 105 | 0.1 | 1 | 0.57 | 0.31 | 0.2 | 8.35 | 0.6 | 0.79 | 0.3 | 0.4 | 3.78 | 1 | 28.5 | 8.09 |  |  |  | 1873.77 | 1873.74 | 1872.52 | 1872.51 | 1872.51 | 1872.51 | 1872.51 | 1872.51 | 391.49 | 391.49 | 0.1 | 0.1 | 0.3 | 0.2 | 5.74
| 24B5D27038 | 240427038 | 2024-04-27 | 6:30 | 6:41 | 8 | 4 | 2 | 238.8 | 33 | 119 | 0.1 | 1 | 0.57 | 0.31 | 0.2 | 8.35 | 0.6 | 0.79 | 0.3 | 0.4 | 3.78 | 1 | 28.5 | 8.09 |  |  |  | 1878.12 | 1878.08 | 1876.86 | 1876.86 | 1876.86 | 1876.85 | 1876.85 | 1876.85 | 395.81 | 395.81 | 0.1 | 0.1 | 0.3 | 0.2 | 5.74
| 24B5D27039 | 240427039 | 2024-04-27 | 6:41 | 6:51 | 8 | 4 | 1 | 238.8 | 33 | 119 | 0.1 | 1 | 0.57 | 0.31 | 0.2 | 8.35 | 0.6 | 0.79 | 0.3 | 0.4 | 3.78 | 1 | 28.5 | 8.09 |  |  |  | 1882.45 | 1882.42 | 1881.2 | 1881.2 | 1881.2 | 1881.19 | 1881.19 | 1881.19 | 400.13 | 400.13 | 0.1 | 0.1 | 0.3 | 0.2 | 5.74
| 24B5D27040 | 240427040 | 2024-04-27 | 6:51 | 7:02 | 8 | 4 | 1 | 252.8 | 33 | 110 | 0.1 | 1 | 0.66 | 0.3 | 0.11 | 7.47 | 0.6 | 0.29 | 0.3 | 0.4 | 3.74 | 1 | 22.4 | 7.25 |  |  |  | 1886.79 | 1886.76 | 1885.54 | 1885.53 | 1885.53 | 1885.53 | 1885.53 | 1885.53 | 404.44 | 404.44 | 0.1 | 0.1 | 0.3 | 0.2 | 4.88
| 24B5D27041 | 240427041 | 2024-04-27 | 7:02 | 7:13 | 8 | 4 | 1 | 252.8 | 33 | 110 | 0.1 | 1 | 0.66 | 0.3 | 0.11 | 7.47 | 0.6 | 0.29 | 0.3 | 0.4 | 3.74 | 1 | 22.4 | 7.25 |  |  |  | 1891.12 | 1891.08 | 1889.86 | 1889.86 | 1889.86 | 1889.85 | 1889.85 | 1889.85 | 408.75 | 408.75 | 0.1 | 0.1 | 0.3 | 0.2 | 4.88
| 24B5D27042 | 240427042 | 2024-04-27 | 7:13 | 7:24 | 8 | 4 | 1 | 253 | 33 | 95 | 0.1 | 1 | 0.66 | 0.3 | 0.11 | 7.47 | 0.6 | 0.29 | 0.3 | 0.4 | 3.74 | 1 | 22.4 | 7.25 |  |  |  | 1895.45 | 1895.42 | 1894.2 | 1894.19 | 1894.19 | 1894.19 | 1894.19 | 1894.19 | 413.07 | 413.07 | 0.1 | 0.1 | 0.3 | 0.2 | 4.88
| 24B5D27043 | 240427043 | 2024-04-27 | 7:24 | 7:34 | 8 | 4 | 1 | 253 | 33 | 95 | 0.1 | 1 | 0.66 | 0.3 | 0.11 | 7.47 | 0.6 | 0.29 | 0.3 | 0.4 | 3.74 | 1 | 22.4 | 7.25 |  |  |  | 1899.78 | 1899.74 | 1898.52 | 1898.52 | 1898.52 | 1898.51 | 1898.51 | 1898.51 | 417.37 | 417.37 | 0.1 | 0.1 | 0.3 | 0.2 | 4.88
| 24B5D27044 | 240427044 | 2024-04-27 | 7:34 | 7:45 | 8 | 4 | 1 | 343 | 33 | 94 | 0.1 | 1 | 0.53 | 0.3 | 0.1 | 6.79 | 0.6 | 0.3 | 0.3 | 0.4 | 3.73 | 1.06 | 26.3 | 6.54 |  |  |  | 1904.1 | 1904.07 | 1902.84 | 1902.84 | 1902.84 | 1902.84 | 1902.84 | 1902.84 | 421.67 | 421.67 | 0.1 | 0.1 | 0.3 | 0.2 | 4.31
| 24B5D27045 | 240427045 | 2024-04-27 | 7:45 | 7:56 | 8 | 4 | 1 | 343 | 33 | 94 | 0.1 | 1 | 0.53 | 0.3 | 0.1 | 6.79 | 0.6 | 0.3 | 0.3 | 0.4 | 3.73 | 1.06 | 26.3 | 6.54 |  |  |  | 1908.42 | 1908.38 | 1907.16 | 1907.16 | 1907.16 | 1907.15 | 1907.15 | 1907.15 | 425.97 | 425.97 | 0.1 | 0.1 | 0.3 | 0.2 | 4.31
| 24B5D27046 | 240427046 | 2024-04-27 | 7:56 | 8:07 | 8 | 4 | 1 | 370.5 | 33 | 109 | 0.1 | 1 | 0.53 | 0.3 | 0.1 | 6.79 | 0.6 | 0.3 | 0.3 | 0.4 | 3.73 | 1.06 | 26.3 | 6.54 |  |  |  | 1912.73 | 1912.7 | 1911.48 | 1911.47 | 1911.47 | 1911.47 | 1911.47 | 1911.47 | 430.27 | 430.27 | 0.1 | 0.1 | 0.3 | 0.2 | 4.31
| 24B5D27047 | 240427047 | 2024-04-27 | 8:07 | 8:17 | 8 | 4 | 1 | 371 | 33 | 109 | 0.1 | 1 | 0.53 | 0.3 | 0.1 | 6.79 | 0.6 | 0.3 | 0.3 | 0.4 | 3.73 | 1.06 | 26.3 | 6.54 |  |  |  | 1917.05 | 1917.02 | 1915.8 | 1915.79 | 1915.79 | 1915.79 | 1915.79 | 1915.79 | 434.57 | 434.57 | 0.1 | 0.1 | 0.3 | 0.2 | 4.31
| 24B5D27048 | 240427048 | 2024-04-27 | 8:17 | 8:28 | 8 | 4 | 1 | 320.3 | 33 | 123 | 0.1 | 1 | 0.6 | 0.3 | 0.17 | 6.23 | 0.6 | 0.57 | 0.3 | 0.4 | 3.79 | 1 | 21.7 | 5.88 |  |  | 1 | 1921.38 | 1921.34 | 1920.12 | 1920.12 | 1920.12 | 1920.11 | 1920.11 | 1920.11 | 438.87 | 438.87 | 0.1 | 0.1 | 0.3 | 0.2 | 4.31
| 24B5D27049 | 240427049 | 2024-04-27 | 8:28 | 8:39 | 8 | 4 | 1 | 320.3 | 33 | 123 | 0.1 | 1 | 0.6 | 0.3 | 0.17 | 6.23 | 0.6 | 0.57 | 0.3 | 0.4 | 3.79 | 1 | 21.7 | 5.88 |  |  |  | 1925.7 | 1925.67 | 1924.44 | 1924.44 | 1924.44 | 1924.44 | 1924.44 | 1924.44 | 443.17 | 443.17 | 0.1 | 0.1 | 0.3 | 0.2 | 4.31
| 24B5D27050 | 240427050 | 2024-04-27 | 8:39 | 8:49 | 8 | 4 | 1 | 306 | 33 | 109 | 0.1 | 1 | 0.6 | 0.3 | 0.17 | 6.23 | 0.6 | 0.57 | 0.3 | 0.4 | 3.79 | 1 | 21.7 | 5.88 |  |  | 1 | 1930.02 | 1929.99 | 1928.77 | 1928.76 | 1928.76 | 1928.76 | 1928.76 | 1928.76 | 447.48 | 447.48 | 0.1 | 0.1 | 0.3 | 0.2 | 4.31
| 24B5D27051 | 240427051 | 2024-04-27 | 8:49 | 9:00 | 8 | 4 | 1 | 306 | 33 | 109 | 0.1 | 1 | 0.6 | 0.3 | 0.17 | 6.23 | 0.6 | 0.57 | 0.3 | 0.4 | 3.79 | 1 | 21.7 | 5.88 |  |  |  | 1934.36 | 1934.33 | 1933.1 | 1933.1 | 1933.1 | 1933.1 | 1933.1 | 1933.1 | 451.8 | 451.8 | 0.1 | 0.1 | 0.3 | 0.2 | 4.31
| 24B5D27052 | 240427052 | 2024-04-27 | 9:00 | 9:11 | 8 | 4 | 1 | 299 | 33 | 167 | 0.1 | 1 | 0.62 | 0.3 | 0.13 | 5.38 | 0.6 | 0.58 | 0.3 | 0.41 | 3.74 | 1 | 12.6 | 4.88 |  |  |  | 1938.66 | 1938.63 | 1937.41 | 1937.4 | 1937.4 | 1937.4 | 1937.4 | 1937.4 | 456.08 | 456.08 | 0.1 | 0.1 | 0.3 | 0.2 | 5.57
| 24B5D27053 | 240427053 | 2024-04-27 | 9:11 | 9:22 | 8 | 4 | 1 | 299 | 33 | 167 | 0.1 | 1 | 0.62 | 0.3 | 0.13 | 5.38 | 0.6 | 0.58 | 0.3 | 0.41 | 3.74 | 1 | 12.6 | 4.88 |  |  |  | 1942.99 | 1942.95 | 1941.73 | 1941.73 | 1941.73 | 1941.72 | 1941.72 | 1941.72 | 460.38 | 460.38 | 0.1 | 0.1 | 0.3 | 0.2 | 5.57
| 24B5D27054 | 240427054 | 2024-04-27 | 9:22 | 9:32 | 8 | 4 | 1 | 300 | 33 | 119 | 0.1 | 1 | 0.62 | 0.3 | 0.13 | 5.38 | 0.6 | 0.58 | 0.3 | 0.41 | 3.74 | 1 | 12.6 | 4.88 |  |  |  | 1947.3 | 1947.27 | 1946.05 | 1946.04 | 1946.04 | 1946.04 | 1946.04 | 1946.04 | 464.68 | 464.68 | 0.1 | 0.1 | 0.3 | 0.2 | 5.57
| 24B5D27055 | 240427055 | 2024-04-27 | 9:32 | 9:43 | 8 | 4 | 1 | 300 | 33 | 119 | 0.1 | 1 | 0.62 | 0.3 | 0.13 | 5.38 | 0.6 | 0.58 | 0.3 | 0.41 | 3.74 | 1 | 12.6 | 4.88 |  |  |  | 1951.63 | 1951.6 | 1950.38 | 1950.37 | 1950.37 | 1950.37 | 1950.37 | 1950.37 | 468.99 | 468.99 | 0.1 | 0.1 | 0.3 | 0.2 | 5.57
| 24B5D27056 | 240427056 | 2024-04-27 | 9:43 | 9:54 | 8 | 4 | 1 | 300.5 | 33 | 115 | 0.1 | 1 | 0.64 | 0.3 | 0.24 | 6.28 | 0.6 | 0.61 | 0.3 | 0.4 | 3.65 | 1 | 8.18 | 4.03 |  |  |  | 1955.97 | 1955.93 | 1954.71 | 1954.71 | 1954.71 | 1954.7 | 1954.7 | 1954.7 | 473.3 | 473.3 | 0.1 | 0.1 | 0.3 | 0.2 | 6.36
| 24B5D27057 | 240427057 | 2024-04-27 | 9:54 | 10:05 | 8 | 4 | 1 | 300.5 | 33 | 115 | 0.1 | 1 | 0.64 | 0.3 | 0.24 | 6.28 | 0.6 | 0.61 | 0.3 | 0.4 | 3.65 | 1 | 8.18 | 4.03 |  |  |  | 1960.28 | 1960.25 | 1959.02 | 1959.02 | 1959.02 | 1959.01 | 1959.01 | 1959.01 | 477.62 | 477.62 | 0.1 | 0.1 | 0.3 | 0.2 | 6.36
| 24B5D27058 | 240427058 | 2024-04-27 | 10:05 | 10:16 | 8 | 4 | 1 | 312.8 | 33 | 110 | 0.1 | 1 | 0.64 | 0.3 | 0.24 | 6.28 | 0.6 | 0.61 | 0.3 | 0.4 | 3.65 | 1 | 8.18 | 4.03 |  |  |  | 1964.56 | 1964.53 | 1963.31 | 1963.3 | 1963.3 | 1963.3 | 1963.3 | 1963.3 | 481.94 | 481.94 | 0.1 | 0.1 | 0.3 | 0.2 | 6.36
| 24B5D27059 | 240427059 | 2024-04-27 | 10:16 | 10:27 | 8 | 4 | 1 | 313 | 33 | 110 | 0.1 | 1 | 0.64 | 0.3 | 0.24 | 6.28 | 0.6 | 0.61 | 0.3 | 0.4 | 3.65 | 1 | 8.18 | 4.03 |  |  | 1 | 1968.85 | 1968.81 | 1967.59 | 1967.59 | 1967.59 | 1967.58 | 1967.58 | 1967.58 | 486.27 | 486.27 | 0.1 | 0.1 | 0.3 | 0.2 | 6.36
| 24B5D27060 | 240427060 | 2024-04-27 | 10:27 | 10:38 | 8 | 4 | 1 | 385 | 33 | 100 | 0.1 | 1 | 0.45 | 0.3 | 0.15 | 5.66 | 0.6 | 1 | 0.3 | 0.41 | 3.83 | 1 | 3.94 | 3.18 |  |  |  | 1973.12 | 1973.09 | 1971.86 | 1971.86 | 1971.86 | 1971.86 | 1971.86 | 1971.86 | 490.58 | 490.58 | 0.1 | 0.1 | 0.3 | 0.2 | 6.12
| 24B5D27061 | 240427061 | 2024-04-27 | 10:38 | 10:50 | 8 | 4 | 1 | 385 | 33 | 100 | 0.1 | 1 | 0.45 | 0.3 | 0.15 | 5.66 | 0.6 | 1 | 0.3 | 0.41 | 3.83 | 1 | 3.94 | 3.18 |  |  |  | 1977.41 | 1977.38 | 1976.16 | 1976.15 | 1976.15 | 1976.15 | 1976.15 | 1976.15 | 494.91 | 494.91 | 0.1 | 0.1 | 0.3 | 0.2 | 6.12
| 24B5D27062 | 240427062 | 2024-04-27 | 10:50 | 11:01 | 8 | 4 | 1 | 314.3 | 33 | 153 | 0.1 | 1 | 0.45 | 0.3 | 0.15 | 5.66 | 0.6 | 1 | 0.3 | 0.41 | 3.83 | 1 | 3.94 | 3.18 |  |  |  | 1981.71 | 1981.68 | 1980.46 | 1980.45 | 1980.45 | 1980.45 | 1980.45 | 1980.45 | 499.25 | 499.25 | 0.1 | 0.1 | 0.3 | 0.2 | 6.12
| 24B5D27063 | 240427063 | 2024-04-27 | 11:01 | 11:11 | 8 | 4 | 1 | 314.3 | 33 | 153 | 0.1 | 1 | 0.45 | 0.3 | 0.15 | 5.66 | 0.6 | 1 | 0.3 | 0.41 | 3.83 | 1 | 3.94 | 3.18 |  |  |  | 1986.01 | 1985.98 | 1984.76 | 1984.75 | 1984.75 | 1984.75 | 1984.75 | 1984.75 | 503.55 | 503.55 | 0.1 | 0.1 | 0.3 | 0.2 | 6.12
| 24B5D27064 | 240427064 | 2024-04-27 | 11:11 | 11:22 | 8 | 4 | 1 | 266 | 33 | 170 | 0.1 | 1 | 0.44 | 0.34 | 0.19 | 6.38 | 0.6 | 2.15 | 0.3 | 0.44 | 3.86 | 1 | 2.99 | 2.9 |  |  |  | 1990.3 | 1990.27 | 1989.05 | 1989.04 | 1989.04 | 1989.04 | 1989.04 | 1989.04 | 507.84 | 507.84 | 0.1 | 0.1 | 0.3 | 0.2 | 6.24
| 24B5D27065 | 240427065 | 2024-04-27 | 11:22 | 11:32 | 8 | 4 | 1 | 266 | 33 | 170 | 0.1 | 1 | 0.44 | 0.34 | 0.19 | 6.38 | 0.6 | 2.15 | 0.3 | 0.44 | 3.86 | 1 | 2.99 | 2.9 |  |  |  | 1994.6 | 1994.57 | 1993.35 | 1993.34 | 1993.34 | 1993.34 | 1993.34 | 1993.34 | 512.14 | 512.14 | 0.1 | 0.1 | 0.3 | 0.2 | 6.24
| 24B5D27066 | 240427066 | 2024-04-27 | 11:32 | 11:42 | 8 | 4 | 1 | 290.4 | 33 | 116 | 0.1 | 1 | 0.44 | 0.34 | 0.19 | 6.38 | 0.6 | 2.15 | 0.3 | 0.44 | 3.86 | 1 | 2.99 | 2.9 |  |  |  | 1998.9 | 1998.86 | 1997.64 | 1997.64 | 1997.64 | 1997.63 | 1997.63 | 1997.63 | 516.44 | 516.44 | 0.1 | 0.1 | 0.3 | 0.2 | 6.24
| 24B5D27067 | 240427067 | 2024-04-27 | 11:42 | 11:52 | 8 | 4 | 1 | 290.4 | 33 | 116 | 0.1 | 1 | 0.44 | 0.34 | 0.19 | 6.38 | 0.6 | 2.15 | 0.3 | 0.44 | 3.86 | 1 | 2.99 | 2.9 |  |  |  | 2003.03 | 2003 | 2001.78 | 2001.77 | 2001.77 | 2001.77 | 2001.77 | 2001.77 | 520.57 | 520.57 | 0.1 | 0.1 | 0.3 | 0.2 | 6.24
| 24B5D27068 | 240427068 | 2024-04-27 | 11:52 | 12:02 | 8 | 4 | 1 | 297.3 | 33 | 108 | 0.1 | 1 | 0.44 | 0.3 | 0.17 | 5.12 | 0.6 | 1.46 | 0.3 | 0.4 | 3.66 | 1 | 5.78 | 2.52 |  |  |  | 2007.29 | 2007.26 | 2006.03 | 2006.03 | 2006.03 | 2006.03 | 2006.03 | 2006.03 | 524.83 | 524.83 | 0.1 | 0.1 | 0.3 | 0.2 | 6.45
| 24B5D27069 | 240427069 | 2024-04-27 | 12:02 | 12:12 | 8 | 4 | 1 | 297.3 | 33 | 108 | 0.1 | 1 | 0.44 | 0.3 | 0.17 | 5.12 | 0.6 | 1.46 | 0.3 | 0.4 | 3.66 | 1 | 5.78 | 2.52 |  |  |  | 2011.41 | 2011.38 | 2010.15 | 2010.15 | 2010.15 | 2010.14 | 2010.14 | 2010.14 | 528.95 | 528.95 | 0.1 | 0.1 | 0.3 | 0.2 | 6.45
| 24B5D27070 | 240427070 | 2024-04-27 | 12:12 | 12:22 | 8 | 4 | 1 | 284 | 33 | 125 | 0.1 | 1 | 0.44 | 0.3 | 0.17 | 5.12 | 0.6 | 1.46 | 0.3 | 0.4 | 3.66 | 1 | 5.78 | 2.52 |  |  |  | 2015.54 | 2015.51 | 2014.28 | 2014.28 | 2014.28 | 2014.28 | 2014.28 | 2014.28 | 533.05 | 533.05 | 0.1 | 0.1 | 0.3 | 0.2 | 6.45
| 24B5D27071 | 240427071 | 2024-04-27 | 12:22 | 12:33 | 8 | 4 | 1 | 283.6 | 33 | 125 | 0.1 | 1 | 0.44 | 0.3 | 0.17 | 5.12 | 0.6 | 1.46 | 0.3 | 0.4 | 3.66 | 1 | 5.78 | 2.52 |  |  |  | 2019.66 | 2019.63 | 2018.41 | 2018.4 | 2018.4 | 2018.4 | 2018.4 | 2018.4 | 537.14 | 537.14 | 0.1 | 0.1 | 0.3 | 0.2 | 6.45
| 24B5D27072 | 240427072 | 2024-04-27 | 12:33 | 12:43 | 8 | 4 | 1 | 275.6 | 33 | 157 | 0.1 | 1 | 0.56 | 0.3 | 0.21 | 4.57 | 0.6 | 0.87 | 0.3 | 0.4 | 3.6 | 1 | 5.84 | 2.54 |  |  |  | 2023.81 | 2023.78 | 2022.56 | 2022.55 | 2022.55 | 2022.55 | 2022.55 | 2022.55 | 541.25 | 541.25 | 0.1 | 0.1 | 0.3 | 0.2 | 5.87
| 24B5D27073 | 240427073 | 2024-04-27 | 12:43 | 12:53 | 8 | 4 | 1 | 275.6 | 33 | 157 | 0.1 | 1 | 0.56 | 0.3 | 0.21 | 4.57 | 0.6 | 0.87 | 0.3 | 0.4 | 3.6 | 1 | 5.84 | 2.54 |  |  |  | 2028.1 | 2028.07 | 2026.85 | 2026.84 | 2026.84 | 2026.84 | 2026.84 | 2026.84 | 545.5 | 545.5 | 0.1 | 0.1 | 0.3 | 0.2 | 5.87
| 24B5D27074 | 240427074 | 2024-04-27 | 12:53 | 13:04 | 8 | 4 | 1 | 270 | 33 | 202 | 0.1 | 1 | 0.56 | 0.3 | 0.21 | 4.57 | 0.6 | 0.87 | 0.3 | 0.4 | 3.6 | 1 | 5.84 | 2.54 |  |  |  | 2032.26 | 2032.23 | 2031 | 2031 | 2031 | 2031 | 2031 | 2031 | 549.63 | 549.63 | 0.1 | 0.1 | 0.3 | 0.2 | 5.87
| 24B5D27075 | 240427075 | 2024-04-27 | 13:04 | 13:15 | 8 | 4 | 1 | 270 | 33 | 202 | 0.1 | 1 | 0.56 | 0.3 | 0.21 | 4.57 | 0.6 | 0.87 | 0.3 | 0.4 | 3.6 | 1 | 5.84 | 2.54 |  |  |  | 2036.54 | 2036.51 | 2035.28 | 2035.28 | 2035.28 | 2035.28 | 2035.28 | 2035.28 | 553.91 | 553.91 | 0.1 | 0.1 | 0.3 | 0.2 | 5.87
| 24B5D27076 | 240427076 | 2024-04-27 | 13:15 | 13:26 | 8 | 4 | 1 | 399 | 33 | 140 | 0.1 | 1 | 0.58 | 0.3 | 0.17 | 6.82 | 0.6 | 0.87 | 0.3 | 0.44 | 3.9 | 1 | 4.69 | 2.91 |  |  |  | 2040.66 | 2040.63 | 2039.41 | 2039.41 | 2039.41 | 2039.4 | 2039.4 | 2039.4 | 558.04 | 558.04 | 0.1 | 0.1 | 0.3 | 0.2 | 5.42
| 24B5D27077 | 240427077 | 2024-04-27 | 13:26 | 13:37 | 8 | 4 | 1 | 399 | 33 | 140 | 0.1 | 1 | 0.58 | 0.3 | 0.17 | 6.82 | 0.6 | 0.87 | 0.3 | 0.44 | 3.9 | 1 | 4.69 | 2.91 |  |  |  | 2044.92 | 2044.89 | 2043.67 | 2043.66 | 2043.66 | 2043.66 | 2043.66 | 2043.66 | 562.3 | 562.3 | 0.1 | 0.1 | 0.3 | 0.2 | 5.42
| 24B5D27078 | 240427078 | 2024-04-27 | 13:37 | 13:49 | 8 | 4 | 1 | 339.2 | 33 | 166 | 0.1 | 1 | 0.58 | 0.3 | 0.17 | 6.82 | 0.6 | 0.87 | 0.3 | 0.44 | 3.9 | 1 | 4.69 | 2.91 |  |  |  | 2049.22 | 2049.18 | 2047.96 | 2047.96 | 2047.96 | 2047.95 | 2047.95 | 2047.95 | 566.59 | 566.59 | 0.1 | 0.1 | 0.3 | 0.2 | 5.42
| 24B5D27079 | 240427079 | 2024-04-27 | 13:49 | 14:00 | 8 | 4 | 1 | 339.2 | 33 | 166 | 0.1 | 1 | 0.58 | 0.3 | 0.17 | 6.82 | 0.6 | 0.87 | 0.3 | 0.44 | 3.9 | 1 | 4.69 | 2.91 |  |  |  | 2053.51 | 2053.48 | 2052.26 | 2052.25 | 2052.25 | 2052.25 | 2052.25 | 2052.25 | 570.89 | 570.89 | 0.1 | 0.1 | 0.3 | 0.2 | 5.42
| 24B5D27080 | 240427080 | 2024-04-27 | 14:00 | 14:11 | 8 | 4 | 1 | 310 | 33 | 135 | 0.1 | 1 | 0.63 | 0.32 | 0.28 | 6.08 | 0.6 | 0.72 | 0.3 | 0.41 | 3.93 | 1 | 7.38 | 3.9 |  |  |  | 2057.8 | 2057.77 | 2056.55 | 2056.54 | 2056.54 | 2056.54 | 2056.54 | 2056.54 | 575.18 | 575.18 | 0.1 | 0.1 | 0.3 | 0.2 | 6.82
| 24B5D27081 | 240427081 | 2024-04-27 | 14:11 | 14:22 | 8 | 4 | 1 | 310 | 33 | 135 | 0.1 | 1 | 0.63 | 0.32 | 0.28 | 6.08 | 0.6 | 0.72 | 0.3 | 0.41 | 3.93 | 1 | 7.38 | 3.9 |  |  |  | 2062.1 | 2062.07 | 2060.85 | 2060.84 | 2060.84 | 2060.84 | 2060.84 | 2060.84 | 579.47 | 579.47 | 0.1 | 0.1 | 0.3 | 0.2 | 6.82
| 24B5D27082 | 240427082 | 2024-04-27 | 14:22 | 14:34 | 8 | 4 | 1 | 305.3 | 33 | 209 | 0.1 | 1 | 0.63 | 0.32 | 0.28 | 6.08 | 0.6 | 0.72 | 0.3 | 0.41 | 3.93 | 1 | 7.38 | 3.9 |  |  |  | 2066.39 | 2066.36 | 2065.14 | 2065.13 | 2065.13 | 2065.13 | 2065.13 | 2065.13 | 583.76 | 583.76 | 0.1 | 0.1 | 0.3 | 0.2 | 6.82
| 24B5D27083 | 240427083 | 2024-04-27 | 14:34 | 14:44 | 8 | 4 | 1 | 305.3 | 33 | 209 | 0.1 | 1 | 0.63 | 0.32 | 0.28 | 6.08 | 0.6 | 0.72 | 0.3 | 0.41 | 3.93 | 1 | 7.38 | 3.9 |  |  |  | 2070.53 | 2070.5 | 2069.27 | 2069.27 | 2069.27 | 2069.27 | 2069.27 | 2069.27 | 587.9 | 587.9 | 0.1 | 0.1 | 0.3 | 0.2 | 6.82
| 24B5D27084 | 240427084 | 2024-04-27 | 14:44 | 14:56 | 8 | 4 | 1 | 287 | 33 | 123 | 0.1 | 1 | 0.59 | 0.3 | 0.24 | 5.55 | 0.6 | 0.78 | 0.3 | 0.4 | 3.9 | 1 | 10.7 | 5.31 |  |  |  | 2074.78 | 2074.74 | 2073.52 | 2073.52 | 2073.52 | 2073.51 | 2073.51 | 2073.51 | 592.16 | 592.16 | 0.1 | 0.1 | 0.3 | 0.2 | 6.94
| 24B5D27085 | 240427085 | 2024-04-27 | 14:56 | 15:06 | 8 | 4 | 1 | 286.6 | 33 | 123 | 0.1 | 1 | 0.59 | 0.3 | 0.24 | 5.55 | 0.6 | 0.78 | 0.3 | 0.4 | 3.9 | 1 | 10.7 | 5.31 |  |  |  | 2079.02 | 2078.99 | 2077.76 | 2077.76 | 2077.76 | 2077.76 | 2077.76 | 2077.76 | 596.44 | 596.44 | 0.1 | 0.1 | 0.3 | 0.2 | 6.94
| 24B5D27086 | 240427086 | 2024-04-27 | 15:06 | 15:17 | 8 | 4 | 1 | 268.9 | 33 | 142 | 0.1 | 1 | 0.59 | 0.3 | 0.24 | 5.55 | 0.6 | 0.78 | 0.3 | 0.4 | 3.9 | 1 | 10.7 | 5.31 |  |  |  | 2083.27 | 2083.23 | 2082.01 | 2082.01 | 2082.01 | 2082 | 2082 | 2082 | 600.73 | 600.73 | 0.1 | 0.1 | 0.3 | 0.2 | 6.94
| 24B5D27087 | 240427087 | 2024-04-27 | 15:17 | 15:28 | 8 | 4 | 1 | 268.9 | 33 | 142 | 0.1 | 1 | 0.59 | 0.3 | 0.24 | 5.55 | 0.6 | 0.78 | 0.3 | 0.4 | 3.9 | 1 | 10.7 | 5.31 |  | 1 | 1 | 2087.5 | 2087.47 | 2086.25 | 2086.24 | 2086.24 | 2086.24 | 2086.24 | 2086.24 | 605.01 | 605.01 | 0.1 | 0.1 | 0.3 | 0.2 | 6.94
| 24B5D27088 | 240427088 | 2024-04-27 | 15:28 | 15:38 | 8 | 4 | 1 | 231.2 | 33 | 122 | 0.1 | 1 | 0.44 | 0.3 | 0.25 | 7.9 | 0.6 | 0.55 | 0.3 | 0.4 | 3.81 | 1 | 5.45 | 5.21 |  |  |  | 2091.77 | 2091.74 | 2090.51 | 2090.51 | 2090.51 | 2090.51 | 2090.51 | 2090.51 | 609.31 | 609.31 | 0.1 | 0.1 | 0.3 | 0.2 | 5.28
| 24B5D27089 | 240427089 | 2024-04-27 | 15:38 | 15:49 | 8 | 4 | 1 | 231.6 | 33 | 122 | 0.1 | 1 | 0.44 | 0.3 | 0.25 | 7.9 | 0.6 | 0.55 | 0.3 | 0.4 | 3.81 | 1 | 5.45 | 5.21 |  |  | 1 | 2096.03 | 2095.99 | 2094.77 | 2094.77 | 2094.77 | 2094.76 | 2094.76 | 2094.76 | 613.61 | 613.61 | 0.1 | 0.1 | 0.3 | 0.2 | 5.28
| 24B5D27090 | 240427090 | 2024-04-27 | 15:49 | 16:00 | 8 | 4 | 1 | 250.8 | 33 | 115 | 0.1 | 1 | 0.44 | 0.3 | 0.25 | 7.9 | 0.6 | 0.55 | 0.3 | 0.4 | 3.81 | 1 | 5.45 | 5.21 |  |  |  | 2100.18 | 2100.14 | 2098.92 | 2098.92 | 2098.92 | 2098.91 | 2098.91 | 2098.91 | 617.79 | 617.79 | 0.1 | 0.1 | 0.3 | 0.2 | 5.28
| 24B5D27091 | 240427091 | 2024-04-27 | 16:00 | 16:11 | 8 | 4 | 1 | 250.8 | 33 | 115 | 0.1 | 1 | 0.44 | 0.3 | 0.25 | 7.9 | 0.6 | 0.55 | 0.3 | 0.4 | 3.81 | 1 | 5.45 | 5.21 |  |  |  | 2104.44 | 2104.4 | 2103.18 | 2103.18 | 2103.18 | 2103.17 | 2103.17 | 2103.17 | 622.09 | 622.09 | 0.1 | 0.1 | 0.3 | 0.2 | 5.28
| 24B5D27092 | 240427092 | 2024-04-27 | 16:11 | 16:22 | 8 | 4 | 1 | 282 | 33 | 127 | 0.1 | 1 | 0.46 | 0.3 | 0.12 | 8.97 | 0.6 | 0.4 | 0.3 | 0.4 | 3.78 | 1 | 6.31 | 3.87 |  |  |  | 2108.56 | 2108.53 | 2107.31 | 2107.3 | 2107.3 | 2107.3 | 2107.3 | 2107.3 | 626.26 | 626.26 | 0.1 | 0.1 | 0.3 | 0.2 | 4.55
| 24B5D27093 | 240427093 | 2024-04-27 | 16:22 | 16:33 | 8 | 4 | 1 | 282 | 33 | 127 | 0.1 | 1 | 0.46 | 0.3 | 0.12 | 8.97 | 0.6 | 0.4 | 0.3 | 0.4 | 3.78 | 1 | 6.31 | 3.87 |  |  |  | 2112.8 | 2112.77 | 2111.55 | 2111.54 | 2111.54 | 2111.54 | 2111.54 | 2111.54 | 630.54 | 630.54 | 0.1 | 0.1 | 0.3 | 0.2 | 4.55
| 24B5D27094 | 240427094 | 2024-04-27 | 16:33 | 16:44 | 8 | 4 | 1 | 285 | 33 | 107 | 0.1 | 1 | 0.46 | 0.3 | 0.12 | 8.97 | 0.6 | 0.4 | 0.3 | 0.4 | 3.78 | 1 | 6.31 | 3.87 |  |  |  | 2117.08 | 2117.05 | 2115.82 | 2115.82 | 2115.82 | 2115.82 | 2115.82 | 2115.82 | 634.86 | 634.86 | 0.1 | 0.1 | 0.3 | 0.2 | 4.55
| 24B5D27095 | 240427095 | 2024-04-27 | 16:44 | 16:56 | 8 | 4 | 1 | 284.8 | 33 | 107 | 0.1 | 1 | 0.46 | 0.3 | 0.12 | 8.97 | 0.6 | 0.4 | 0.3 | 0.4 | 3.78 | 1 | 6.31 | 3.87 |  |  |  | 2121.35 | 2121.32 | 2120.1 | 2120.09 | 2120.09 | 2120.09 | 2120.09 | 2120.09 | 639.17 | 639.17 | 0.1 | 0.1 | 0.3 | 0.2 | 4.55
| 24B5D27096 | 240427096 | 2024-04-27 | 16:56 | 17:07 | 8 | 4 | 1 | 269 | 33 | 121 | 0.1 | 1 | 0.57 | 0.4 | 0.37 | 7.63 | 0.6 | 0.56 | 0.3 | 0.4 | 3.74 | 1 | 5.12 | 3.15 |  |  |  | 2125.62 | 2125.58 | 2124.36 | 2124.36 | 2124.36 | 2124.35 | 2124.35 | 2124.35 | 643.48 | 643.48 | 0.1 | 0.1 | 0.3 | 0.23 | 5.11
| 24B5D27097 | 240427097 | 2024-04-27 | 17:07 | 17:18 | 8 | 4 | 1 | 269 | 33 | 121 | 0.1 | 1 | 0.57 | 0.4 | 0.37 | 7.63 | 0.6 | 0.56 | 0.3 | 0.4 | 3.74 | 1 | 5.12 | 3.15 |  |  |  | 2129.75 | 2129.72 | 2128.49 | 2128.49 | 2128.49 | 2128.49 | 2128.49 | 2128.49 | 647.65 | 647.65 | 0.1 | 0.1 | 0.3 | 0.23 | 5.11
| 24B5D27098 | 240427098 | 2024-04-27 | 17:18 | 17:29 | 8 | 4 | 1 | 277.2 | 33 | 202 | 0.1 | 1 | 0.57 | 0.4 | 0.37 | 7.63 | 0.6 | 0.56 | 0.3 | 0.4 | 3.74 | 1 | 5.12 | 3.15 |  |  |  | 2133.99 | 2133.96 | 2132.73 | 2132.73 | 2132.73 | 2132.73 | 2132.73 | 2132.73 | 651.93 | 651.93 | 0.1 | 0.1 | 0.3 | 0.23 | 5.11
| 24B5D27099 | 240427099 | 2024-04-27 | 17:29 | 17:40 | 8 | 1 | 1 | 277.2 | 33 | 202 | 0.1 | 1 | 0.57 | 0.4 | 0.37 | 7.63 | 0.6 | 0.56 | 0.3 | 0.4 | 3.74 | 1 | 5.12 | 3.15 |  |  |  | 2138.12 | 2138.08 | 2136.86 | 2136.86 | 2136.86 | 2136.85 | 2136.85 | 2136.85 | 656.1 | 656.1 | 0.1 | 0.1 | 0.3 | 0.23 | 5.11
| 24B5D27100 | 240427100 | 2024-04-27 | 17:40 | 17:51 | 8 | 4 | 1 | 277 | 33 | 132 | 0.1 | 1 | 0.47 | 0.34 | 0.26 | 6.62 | 0.67 | 0.48 | 0.3 | 0.4 | 3.72 | 1 | 3.7 | 2.41 |  |  |  | 2142.38 | 2142.34 | 2141.12 | 2141.11 | 2141.11 | 2141.11 | 2141.11 | 2141.11 | 660.4 | 660.4 | 0.1 | 0.1 | 0.3 | 0.2 | 4.31
| 24B5D27101 | 240427101 | 2024-04-27 | 17:51 | 18:02 | 8 | 4 | 1 | 277 | 33 | 132 | 0.1 | 1 | 0.47 | 0.34 | 0.26 | 6.62 | 0.67 | 0.48 | 0.3 | 0.4 | 3.72 | 1 | 3.7 | 2.41 |  |  |  | 2146.51 | 2146.47 | 2145.25 | 2145.25 | 2145.25 | 2145.24 | 2145.24 | 2145.24 | 664.57 | 664.57 | 0.1 | 0.1 | 0.3 | 0.2 | 4.31
| 24B5D27102 | 240427102 | 2024-04-27 | 18:02 | 18:13 | 8 | 4 | 1 | 271 | 33 | 159 | 0.1 | 1 | 0.47 | 0.34 | 0.26 | 6.62 | 0.67 | 0.48 | 0.3 | 0.4 | 3.72 | 1 | 3.7 | 2.41 |  |  |  | 2150.75 | 2150.71 | 2149.49 | 2149.49 | 2149.49 | 2149.48 | 2149.48 | 2149.48 | 668.85 | 668.85 | 0.1 | 0.1 | 0.3 | 0.2 | 4.31
| 24B5D27103 | 240427103 | 2024-04-27 | 18:13 | 18:24 | 8 | 4 | 1 | 271 | 33 | 159 | 0.1 | 1 | 0.47 | 0.34 | 0.26 | 6.62 | 0.67 | 0.48 | 0.3 | 0.4 | 3.72 | 1 | 3.7 | 2.41 |  |  |  | 2155.03 | 2154.99 | 2153.77 | 2153.77 | 2153.77 | 2153.76 | 2153.76 | 2153.76 | 673.17 | 673.17 | 0.1 | 0.1 | 0.3 | 0.2 | 4.31
| 24B5D27104 | 240427104 | 2024-04-27 | 18:24 | 18:35 | 8 | 4 | 1 | 269 | 33 | 158 | 0.1 | 1 | 0.45 | 0.3 | 0.16 | 6.67 | 0.6 | 0.5 | 0.3 | 0.42 | 3.72 | 1 | 5.63 | 3.91 |  |  |  | 2159.15 | 2159.12 | 2157.9 | 2157.89 | 2157.89 | 2157.89 | 2157.89 | 2157.89 | 677.33 | 677.33 | 0.1 | 0.1 | 0.3 | 0.2 | 4.8
| 24B5D27105 | 240427105 | 2024-04-27 | 18:35 | 18:46 | 8 | 4 | 1 | 269 | 33 | 158 | 0.1 | 1 | 0.45 | 0.3 | 0.16 | 6.67 | 0.6 | 0.5 | 0.3 | 0.42 | 3.72 | 1 | 5.63 | 3.91 |  |  |  | 2163.39 | 2163.36 | 2162.14 | 2162.13 | 2162.13 | 2162.13 | 2162.13 | 2162.13 | 681.62 | 681.62 | 0.1 | 0.1 | 0.3 | 0.2 | 4.8
| 24B5D27106 | 240427106 | 2024-04-27 | 18:46 | 18:57 | 8 | 4 | 1 | 279 | 33 | 135 | 0.1 | 1 | 0.45 | 0.3 | 0.16 | 6.67 | 0.6 | 0.5 | 0.3 | 0.42 | 3.72 | 1 | 5.63 | 3.91 |  |  |  | 2167.51 | 2167.48 | 2166.26 | 2166.25 | 2166.25 | 2166.25 | 2166.25 | 2166.25 | 685.77 | 685.77 | 0.1 | 0.1 | 0.3 | 0.2 | 4.8
| 24B5D27107 | 240427107 | 2024-04-27 | 18:57 | 19:08 | 8 | 4 | 1 | 279.3 | 33 | 135 | 0.1 | 1 | 0.45 | 0.3 | 0.16 | 6.67 | 0.6 | 0.5 | 0.3 | 0.42 | 3.72 | 1 | 5.63 | 3.91 |  |  |  | 2171.75 | 2171.72 | 2170.5 | 2170.49 | 2170.49 | 2170.49 | 2170.49 | 2170.49 | 690.06 | 690.06 | 0.1 | 0.1 | 0.3 | 0.2 | 4.8
| 24B5D27108 | 240427108 | 2024-04-27 | 19:08 | 19:19 | 8 | 4 | 1 | 296 | 33 | 104 | 0.1 | 1 | 0.4 | 0.3 | 0.18 | 6.65 | 0.6 | 0.57 | 0.3 | 0.43 | 3.68 | 1 | 7.71 | 3.85 |  |  |  | 2176.03 | 2176 | 2174.77 | 2174.77 | 2174.77 | 2174.77 | 2174.77 | 2174.77 | 694.37 | 694.37 | 0.1 | 0.1 | 0.3 | 0.2 | 4.56
| 24B5D27109 | 240427109 | 2024-04-27 | 19:19 | 19:30 | 8 | 4 | 1 | 296.1 | 33 | 104 | 0.1 | 1 | 0.4 | 0.3 | 0.18 | 6.65 | 0.6 | 0.57 | 0.3 | 0.43 | 3.68 | 1 | 7.71 | 3.85 |  |  |  | 2180.3 | 2180.26 | 2179.04 | 2179.04 | 2179.04 | 2179.03 | 2179.03 | 2179.03 | 698.68 | 698.68 | 0.1 | 0.1 | 0.3 | 0.2 | 4.56
| 24B5D27110 | 240427110 | 2024-04-27 | 19:30 | 19:41 | 8 | 1 | 1 | 273.1 | 33 | 157 | 0.1 | 1 | 0.4 | 0.3 | 0.18 | 6.65 | 0.6 | 0.57 | 0.3 | 0.43 | 3.68 | 1 | 7.71 | 3.85 |  |  |  | 2184.44 | 2184.41 | 2183.19 | 2183.18 | 2183.18 | 2183.18 | 2183.18 | 2183.18 | 702.87 | 702.87 | 0.1 | 0.1 | 0.3 | 0.2 | 4.56
| 24B5D27111 | 240427111 | 2024-04-27 | 19:41 | 19:52 | 8 | 4 | 1 | 273.1 | 33 | 157 | 0.1 | 1 | 0.4 | 0.3 | 0.18 | 6.65 | 0.6 | 0.57 | 0.3 | 0.43 | 3.68 | 1 | 7.71 | 3.85 |  |  |  | 2188.68 | 2188.65 | 2187.43 | 2187.42 | 2187.42 | 2187.42 | 2187.42 | 2187.42 | 707.15 | 707.15 | 0.1 | 0.1 | 0.3 | 0.2 | 4.56
| 24B5D27112 | 240427112 | 2024-04-27 | 19:52 | 20:04 | 8 | 4 | 1 | 284.7 | 33 | 144 | 0.1 | 1 | 0.39 | 0.3 | 0.3 | 6.29 | 0.6 | 0.45 | 0.3 | 0.4 | 3.7 | 1 | 6.29 | 3.09 |  |  |  | 2192.96 | 2192.93 | 2191.7 | 2191.7 | 2191.7 | 2191.7 | 2191.7 | 2191.7 | 711.46 | 711.46 | 0.1 | 0.1 | 0.3 | 0.2 | 4.79
| 24B5D27113 | 240427113 | 2024-04-27 | 20:04 | 20:14 | 8 | 4 | 1 | 284.7 | 33 | 144 | 0.1 | 1 | 0.39 | 0.3 | 0.3 | 6.29 | 0.6 | 0.45 | 0.3 | 0.4 | 3.7 | 1 | 6.29 | 3.09 |  |  |  | 2197.21 | 2197.17 | 2195.95 | 2195.95 | 2195.95 | 2195.94 | 2195.94 | 2195.94 | 715.75 | 715.75 | 0.1 | 0.1 | 0.3 | 0.2 | 4.79
| 24B5D27114 | 240427114 | 2024-04-27 | 20:14 | 20:25 | 8 | 4 | 1 | 328.4 | 33 | 113 | 0.1 | 1 | 0.39 | 0.3 | 0.3 | 6.29 | 0.6 | 0.45 | 0.3 | 0.4 | 3.7 | 1 | 6.29 | 3.09 |  |  |  | 2201.45 | 2201.42 | 2200.19 | 2200.19 | 2200.19 | 2200.19 | 2200.19 | 2200.19 | 720.03 | 720.03 | 0.1 | 0.1 | 0.3 | 0.2 | 4.79
| 24B5D27115 | 240427115 | 2024-04-27 | 20:25 | 20:36 | 8 | 4 | 1 | 328.4 | 33 | 113 | 0.1 | 1 | 0.39 | 0.3 | 0.3 | 6.29 | 0.6 | 0.45 | 0.3 | 0.4 | 3.7 | 1 | 6.29 | 3.09 |  |  |  | 2205.69 | 2205.66 | 2204.43 | 2204.43 | 2204.43 | 2204.43 | 2204.43 | 2204.43 | 724.31 | 724.31 | 0.1 | 0.1 | 0.3 | 0.2 | 4.79
| 24B5D27116 | 240427116 | 2024-04-27 | 20:36 | 20:47 | 8 | 4 | 1 | 307.6 | 33 | 105 | 0.1 | 1 | 0.5 | 0.3 | 0.13 | 4.6 | 0.6 | 1 | 0.3 | 0.4 | 3.9 | 1 | 12 | 3.45 |  |  |  | 2209.94 | 2209.91 | 2208.69 | 2208.68 | 2208.68 | 2208.68 | 2208.68 | 2208.68 | 728.6 | 728.6 | 0.1 | 0.1 | 0.3 | 0.2 | 5.28
| 24B5D27117 | 240427117 | 2024-04-27 | 20:47 | 20:57 | 8 | 4 | 1 | 307.6 | 33 | 105 | 0.1 | 1 | 0.5 | 0.3 | 0.13 | 4.6 | 0.6 | 1 | 0.3 | 0.4 | 3.9 | 1 | 12 | 3.45 |  |  | 1 | 2214.19 | 2214.16 | 2212.94 | 2212.93 | 2212.93 | 2212.93 | 2212.93 | 2212.93 | 732.89 | 732.89 | 0.1 | 0.1 | 0.3 | 0.2 | 5.28
| 24B5D27118 | 240427118 | 2024-04-27 | 20:57 | 21:08 | 8 | 4 | 1 | 281.6 | 33 | 158 | 0.1 | 1 | 0.5 | 0.3 | 0.13 | 4.6 | 0.6 | 1 | 0.3 | 0.4 | 3.9 | 1 | 12 | 3.45 |  |  |  | 2218.43 | 2218.39 | 2217.17 | 2217.17 | 2217.17 | 2217.16 | 2217.16 | 2217.16 | 737.18 | 737.18 | 0.1 | 0.1 | 0.3 | 0.2 | 5.28
| 24B5D27119 | 240427119 | 2024-04-27 | 21:08 | 21:18 | 8 | 4 | 1 | 281.6 | 33 | 158 | 0.1 | 1 | 0.5 | 0.3 | 0.13 | 4.6 | 0.6 | 1 | 0.3 | 0.4 | 3.9 | 1 | 12 | 3.45 |  |  |  | 2222.64 | 2222.6 | 2221.38 | 2221.38 | 2221.38 | 2221.37 | 2221.37 | 2221.37 | 741.47 | 741.47 | 0.1 | 0.1 | 0.3 | 0.2 | 5.28
| 24B5D27120 | 240427120 | 2024-04-27 | 21:18 | 21:28 | 8 | 4 | 1 | 289.4 | 33 | 133 | 0.1 | 1 | 0.53 | 0.3 | 0.1 | 5.32 | 0.6 | 1.74 | 0.3 | 0.4 | 3.86 | 1 | 13.8 | 4.49 |  |  |  | 2226.84 | 2226.81 | 2225.59 | 2225.58 | 2225.58 | 2225.58 | 2225.58 | 2225.58 | 745.75 | 745.75 | 0.1 | 0.1 | 0.3 | 0.2 | 5.73
| 24B5D27121 | 240427121 | 2024-04-27 | 21:28 | 21:39 | 8 | 4 | 1 | 289.4 | 33 | 133 | 0.1 | 1 | 0.53 | 0.3 | 0.1 | 5.32 | 0.6 | 1.74 | 0.3 | 0.4 | 3.86 | 1 | 13.8 | 4.49 |  |  |  | 2231.05 | 2231.02 | 2229.8 | 2229.79 | 2229.79 | 2229.79 | 2229.79 | 2229.79 | 750.03 | 750.03 | 0.1 | 0.1 | 0.3 | 0.2 | 5.73
| 24B5D27122 | 240427122 | 2024-04-27 | 21:39 | 21:49 | 8 | 4 | 1 | 336.9 | 33 | 147 | 0.1 | 1 | 0.53 | 0.3 | 0.1 | 5.32 | 0.6 | 1.74 | 0.3 | 0.4 | 3.86 | 1 | 13.8 | 4.49 |  |  |  | 2235.26 | 2235.22 | 2234 | 2234 | 2234 | 2233.99 | 2233.99 | 2233.99 | 754.31 | 754.31 | 0.1 | 0.1 | 0.3 | 0.2 | 5.73
| 24B5D27123 | 240427123 | 2024-04-27 | 21:49 | 21:59 | 8 | 4 | 1 | 287 | 33 | 147 | 0.1 | 1 | 0.53 | 0.3 | 0.1 | 5.32 | 0.6 | 1.74 | 0.3 | 0.4 | 3.86 | 1 | 13.8 | 4.49 |  |  |  | 2239.46 | 2239.43 | 2238.21 | 2238.2 | 2238.2 | 2238.2 | 2238.2 | 2238.2 | 758.59 | 758.59 | 0.1 | 0.1 | 0.3 | 0.2 | 5.73
| 24B5D27124 | 240427124 | 2024-04-27 | 21:59 | 23:15 | 8 | 0 | 1 | 280.4 | 33 | 84 | 0.1 | 1 | 0.66 | 0.3 | 0.21 | 5.71 | 0.6 | 0.76 | 0.3 | 0.4 | 3.72 | 1 | 6.15 | 4.32 | 3 | 4 | 5 | 2.57 | 2.54 | 2.02 | 2.02 | 2.02 | 2.01 | 2.01 | 2.01 | 760.95 | 760.95 | 0.1 | 0.1 | 0.3 | 0.2 | 5.38
| 24B5D27125 | 240427125 | 2024-04-27 | 23:15 | 23:26 | 8 | 4 | 1 | 280.4 | 33 | 84 | 0.1 | 1 | 0.66 | 0.3 | 0.21 | 5.71 | 0.6 | 0.76 | 0.3 | 0.4 | 3.72 | 1 | 6.15 | 4.32 |  |  |  | 6.88 | 6.86 | 6.34 | 6.33 | 6.33 | 6.33 | 6.33 | 6.33 | 765.27 | 765.27 | 0.1 | 0.1 | 0.3 | 0.2 | 5.38
| 24B5D27126 | 240427126 | 2024-04-27 | 23:26 | 23:37 | 8 | 4 | 1 | 270 | 33 | 84 | 0.1 | 1 | 0.66 | 0.3 | 0.21 | 5.71 | 0.6 | 0.76 | 0.3 | 0.4 | 3.72 | 1 | 6.15 | 4.32 |  |  |  | 11.17 | 11.14 | 10.62 | 10.62 | 10.62 | 10.61 | 10.61 | 10.61 | 769.57 | 769.57 | 0.1 | 0.1 | 0.3 | 0.2 | 5.38
| 24B5D27127 | 240427127 | 2024-04-27 | 23:37 | 23:47 | 8 | 4 | 1 | 270 | 33 | 84 | 0.1 | 1 | 0.66 | 0.3 | 0.21 | 5.71 | 0.6 | 0.76 | 0.3 | 0.4 | 3.72 | 1 | 6.15 | 4.32 |  |  |  | 15.47 | 15.44 | 14.92 | 14.92 | 14.92 | 14.91 | 14.91 | 14.91 | 773.88 | 773.88 | 0.1 | 0.1 | 0.3 | 0.2 | 5.38
| 24B5D27128 | 240427128 | 2024-04-27 | 23:47 | 23:57 | 8 | 4 | 1 | 245 | 33 | 95 | 0.1 | 1 | 0.48 | 0.3 | 0.16 | 5.43 | 0.6 | 0.6 | 0.3 | 0.4 | 3.85 | 1 | 4.7 | 4.08 |  |  |  | 19.77 | 19.74 | 19.23 | 19.22 | 19.22 | 19.21 | 19.21 | 19.21 | 778.19 | 778.19 | 0.1 | 0.1 | 0.3 | 0.2 | 5.36
| 24B5D27129 | 240427129 | 2024-04-27 | 23:57 | 0:08 | 8 | 4 | 1 | 245 | 33 | 95 | 0.1 | 1 | 0.48 | 0.3 | 0.16 | 5.43 | 0.6 | 0.6 | 0.3 | 0.4 | 3.85 | 1 | 4.7 | 4.08 |  |  |  | 24.08 | 24.05 | 23.54 | 23.53 | 23.53 | 23.53 | 23.53 | 23.53 | 782.51 | 782.51 | 0.1 | 0.1 | 0.3 | 0.2 | 5.36
| 24B5D28001 | 240428001 | 2024-04-28 | 0:08 | 0:18 | 8 | 4 | 1 | 233 | 33 | 112 | 0.1 | 1 | 0.48 | 0.3 | 0.16 | 5.43 | 0.6 | 0.6 | 0.3 | 0.4 | 3.85 | 1 | 4.7 | 4.08 |  |  |  | 28.38 | 28.35 | 27.83 | 27.83 | 27.83 | 27.82 | 27.82 | 27.82 | 786.82 | 786.82 | 0.1 | 0.1 | 0.3 | 0.2 | 5.36
| 24B5D28002 | 240428002 | 2024-04-28 | 0:18 | 0:28 | 8 | 4 | 1 | 233 | 33 | 112 | 0.1 | 1 | 0.48 | 0.3 | 0.16 | 5.43 | 0.6 | 0.6 | 0.3 | 0.4 | 3.85 | 1 | 4.7 | 4.08 |  |  |  | 32.71 | 32.68 | 32.16 | 32.15 | 32.15 | 32.15 | 32.15 | 32.15 | 791.15 | 791.15 | 0.1 | 0.1 | 0.3 | 0.2 | 5.36
| 24B5D28003 | 240428003 | 2024-04-28 | 0:28 | 0:38 | 8 | 4 | 1 | 241 | 33 | 132 | 0.1 | 1 | 0.72 | 0.3 | 0.2 | 6.91 | 0.6 | 0.87 | 0.3 | 0.42 | 3.8 | 1 | 6.09 | 3.54 |  |  |  | 36.97 | 36.95 | 36.43 | 36.42 | 36.42 | 36.42 | 36.42 | 36.42 | 795.43 | 795.43 | 0.1 | 0.1 | 0.3 | 0.2 | 5.73
| 24B5D28004 | 240428004 | 2024-04-28 | 0:38 | 0:49 | 8 | 2 | 3 | 241 | 33 | 132 | 0.1 | 1 | 0.72 | 0.3 | 0.2 | 6.91 | 0.6 | 0.87 | 0.3 | 0.42 | 3.8 | 1 | 6.09 | 3.54 |  |  | 1 | 41.27 | 41.24 | 40.72 | 40.71 | 40.71 | 40.71 | 40.71 | 40.71 | 799.73 | 799.73 | 0.1 | 0.1 | 0.3 | 0.2 | 5.73
| 24B5D28005 | 240428005 | 2024-04-28 | 0:49 | 0:59 | 8 | 4 | 1 | 296.6 | 33 | 146 | 0.1 | 1 | 0.72 | 0.3 | 0.2 | 6.91 | 0.6 | 0.87 | 0.3 | 0.42 | 3.8 | 1 | 6.09 | 3.54 |  |  | 1 | 45.54 | 45.51 | 45 | 44.99 | 44.99 | 44.99 | 44.99 | 44.99 | 804.02 | 804.02 | 0.1 | 0.1 | 0.3 | 0.2 | 5.73
| 24B5D28006 | 240428006 | 2024-04-28 | 0:59 | 1:09 | 8 | 4 | 1 | 296.6 | 33 | 146 | 0.1 | 1 | 0.72 | 0.3 | 0.2 | 6.91 | 0.6 | 0.87 | 0.3 | 0.42 | 3.8 | 1 | 6.09 | 3.54 |  |  |  | 49.82 | 49.79 | 49.27 | 49.27 | 49.27 | 49.26 | 49.26 | 49.26 | 808.3 | 808.3 | 0.1 | 0.1 | 0.3 | 0.2 | 5.73
| 24B5D28007 | 240428007 | 2024-04-28 | 1:09 | 1:20 | 8 | 4 | 1 | 284 | 33 | 118 | 0.1 | 1 | 0.65 | 0.3 | 0.16 | 4.63 | 0.6 | 1.19 | 0.3 | 0.4 | 3.72 | 1 | 7.5 | 3.72 |  |  |  | 54.1 | 54.07 | 53.55 | 53.54 | 53.54 | 53.54 | 53.54 | 53.54 | 812.59 | 812.59 | 0.1 | 0.1 | 0.3 | 0.2 | 6.09
| 24B5D28008 | 240428008 | 2024-04-28 | 1:20 | 1:30 | 8 | 4 | 1 | 284 | 33 | 118 | 0.1 | 1 | 0.65 | 0.3 | 0.16 | 4.63 | 0.6 | 1.19 | 0.3 | 0.4 | 3.72 | 1 | 7.5 | 3.72 |  |  |  | 58.38 | 58.35 | 57.83 | 57.83 | 57.83 | 57.82 | 57.82 | 57.82 | 816.88 | 816.88 | 0.1 | 0.1 | 0.3 | 0.2 | 6.09
| 24B5D28009 | 240428009 | 2024-04-28 | 1:30 | 1:40 | 8 | 4 | 1 | 275.7 | 33 | 101 | 0.1 | 1 | 0.65 | 0.3 | 0.16 | 4.63 | 0.6 | 1.19 | 0.3 | 0.4 | 3.72 | 1 | 7.5 | 3.72 |  |  | 2 | 62.65 | 62.62 | 62.1 | 62.1 | 62.1 | 62.09 | 62.09 | 62.09 | 821.16 | 821.16 | 0.1 | 0.1 | 0.3 | 0.2 | 6.09
| 24B5D28010 | 240428010 | 2024-04-28 | 1:40 | 1:50 | 8 | 4 | 1 | 275.7 | 33 | 101 | 0.1 | 1 | 0.65 | 0.3 | 0.16 | 4.63 | 0.6 | 1.19 | 0.3 | 0.4 | 3.72 | 1 | 7.5 | 3.72 |  |  |  | 66.92 | 66.89 | 66.37 | 66.37 | 66.37 | 66.36 | 66.36 | 66.36 | 825.44 | 825.44 | 0.1 | 0.1 | 0.3 | 0.2 | 6.09
| 24B5D28011 | 240428011 | 2024-04-28 | 1:50 | 2:01 | 8 | 4 | 1 | 313 | 33 | 119 | 0.1 | 1 | 0.53 | 0.3 | 0.1 | 5.6 | 0.6 | 0.84 | 0.3 | 0.4 | 3.71 | 1 | 6.42 | 3.48 |  |  | 1 | 71.22 | 71.19 | 70.67 | 70.67 | 70.67 | 70.66 | 70.66 | 70.66 | 829.74 | 829.74 | 0.1 | 0.1 | 0.3 | 0.2 | 5.8
| 24B5D28012 | 240428012 | 2024-04-28 | 2:01 | 2:12 | 8 | 4 | 1 | 313 | 33 | 119 | 0.1 | 1 | 0.53 | 0.3 | 0.1 | 5.6 | 0.6 | 0.84 | 0.3 | 0.4 | 3.71 | 1 | 6.42 | 3.48 |  | 1 | 1 | 75.51 | 75.48 | 74.96 | 74.96 | 74.96 | 74.95 | 74.95 | 74.95 | 834.03 | 834.03 | 0.1 | 0.1 | 0.3 | 0.2 | 5.8
| 24B5D28013 | 240428013 | 2024-04-28 | 2:12 | 2:22 | 8 | 3 | 1 | 439 | 33 | 109 | 0.1 | 1 | 0.53 | 0.3 | 0.1 | 5.6 | 0.6 | 0.84 | 0.3 | 0.4 | 3.71 | 1 | 6.42 | 3.48 |  |  |  | 79.8 | 79.77 | 79.25 | 79.24 | 79.24 | 79.24 | 79.24 | 79.24 | 838.31 | 838.31 | 0.1 | 0.1 | 0.3 | 0.2 | 5.8
| 24B5D28014 | 240428014 | 2024-04-28 | 2:22 | 2:33 | 8 | 3 | 1 | 439 | 33 | 109 | 0.1 | 1 | 0.53 | 0.3 | 0.1 | 5.6 | 0.6 | 0.84 | 0.3 | 0.4 | 3.71 | 1 | 6.42 | 3.48 |  |  |  | 84.12 | 84.09 | 83.57 | 83.57 | 83.57 | 83.56 | 83.56 | 83.56 | 842.63 | 842.63 | 0.1 | 0.1 | 0.3 | 0.2 | 5.8
| 24B5D28015 | 240428015 | 2024-04-28 | 2:33 | 2:44 | 8 | 4 | 1 | 330.1 | 33 | 108 | 0.1 | 1 | 0.58 | 0.3 | 0.19 | 8.85 | 0.6 | 0.77 | 0.3 | 0.4 | 3.72 | 1 | 5.89 | 3.5 |  |  |  | 88.44 | 88.41 | 87.9 | 87.89 | 87.89 | 87.88 | 87.88 | 87.88 | 846.95 | 846.95 | 0.1 | 0.1 | 0.3 | 0.2 | 6.43
| 24B5D28016 | 240428016 | 2024-04-28 | 2:44 | 2:55 | 8 | 4 | 1 | 330.1 | 33 | 108 | 0.1 | 1 | 0.58 | 0.3 | 0.19 | 8.85 | 0.6 | 0.77 | 0.3 | 0.4 | 3.72 | 1 | 5.89 | 3.5 |  |  |  | 92.76 | 92.73 | 92.21 | 92.21 | 92.21 | 92.2 | 92.2 | 92.2 | 851.26 | 851.26 | 0.1 | 0.1 | 0.3 | 0.2 | 6.43
| 24B5D28017 | 240428017 | 2024-04-28 | 2:55 | 3:06 | 8 | 4 | 1 | 285.2 | 33 | 98 | 0.1 | 1 | 0.58 | 0.3 | 0.19 | 8.85 | 0.6 | 0.77 | 0.3 | 0.4 | 3.72 | 1 | 5.89 | 3.5 |  |  |  | 97.07 | 97.04 | 96.52 | 96.52 | 96.52 | 96.51 | 96.51 | 96.51 | 855.56 | 855.56 | 0.1 | 0.1 | 0.3 | 0.2 | 6.43
| 24B5D28018 | 240428018 | 2024-04-28 | 3:06 | 3:16 | 8 | 4 | 1 | 285.2 | 33 | 98 | 0.1 | 1 | 0.58 | 0.3 | 0.19 | 8.85 | 0.6 | 0.77 | 0.3 | 0.4 | 3.72 | 1 | 5.89 | 3.5 |  |  |  | 101.38 | 101.35 | 100.83 | 100.82 | 100.82 | 100.82 | 100.82 | 100.82 | 859.87 | 859.87 | 0.1 | 0.1 | 0.3 | 0.2 | 6.43
| 24B5D28019 | 240428019 | 2024-04-28 | 3:16 | 3:27 | 8 | 4 | 1 | 239.4 | 33 | 81 | 0.1 | 1 | 0.65 | 0.3 | 0.11 | 6.6 | 0.6 | 0.27 | 0.67 | 0.4 | 3.71 | 1 | 3.77 | 2.66 |  |  |  | 105.68 | 105.65 | 105.13 | 105.13 | 105.13 | 105.12 | 105.12 | 105.12 | 864.17 | 864.17 | 0.1 | 0.1 | 0.3 | 0.2 | 6.14
| 24B5D28020 | 240428020 | 2024-04-28 | 3:27 | 3:38 | 8 | 4 | 1 | 239.4 | 33 | 81 | 0.1 | 1 | 0.65 | 0.3 | 0.11 | 6.6 | 0.6 | 0.27 | 0.67 | 0.4 | 3.71 | 1 | 3.77 | 2.66 |  |  | 1 | 109.87 | 109.84 | 109.32 | 109.32 | 109.32 | 109.31 | 109.31 | 109.31 | 868.35 | 868.35 | 0.1 | 0.1 | 0.3 | 0.2 | 6.14
| 24B5D28021 | 240428021 | 2024-04-28 | 3:38 | 3:48 | 8 | 4 | 1 | 260.4 | 33 | 96 | 0.1 | 1 | 0.65 | 0.3 | 0.11 | 6.6 | 0.6 | 0.27 | 0.67 | 0.4 | 3.71 | 1 | 3.77 | 2.66 |  |  |  | 114.15 | 114.12 | 113.6 | 113.6 | 113.6 | 113.59 | 113.59 | 113.59 | 872.63 | 872.63 | 0.1 | 0.1 | 0.3 | 0.2 | 6.14
| 24B5D28022 | 240428022 | 2024-04-28 | 3:48 | 3:59 | 8 | 4 | 1 | 260.4 | 33 | 96 | 0.1 | 1 | 0.65 | 0.3 | 0.11 | 6.6 | 0.6 | 0.27 | 0.67 | 0.4 | 3.71 | 1 | 3.77 | 2.66 |  |  |  | 118.47 | 118.45 | 117.93 | 117.92 | 117.92 | 117.92 | 117.92 | 117.92 | 876.95 | 876.95 | 0.1 | 0.1 | 0.3 | 0.2 | 6.14
| 24B5D28023 | 240428023 | 2024-04-28 | 3:59 | 4:10 | 8 | 4 | 1 | 269.2 | 33 | 80 | 0.1 | 1 | 0.51 | 0.3 | 0.35 | 8.73 | 0.6 | 0.37 | 0.3 | 0.42 | 3.56 | 1 | 3.62 | 3.01 |  |  |  | 122.79 | 122.76 | 122.24 | 122.24 | 122.24 | 122.23 | 122.23 | 122.23 | 881.26 | 881.26 | 0.1 | 0.11 | 0.3 | 0.2 | 7.86
| 24B5D28024 | 240428024 | 2024-04-28 | 4:10 | 4:21 | 8 | 4 | 1 | 269.2 | 33 | 80 | 0.1 | 1 | 0.51 | 0.3 | 0.35 | 8.73 | 0.6 | 0.37 | 0.3 | 0.42 | 3.56 | 1 | 3.62 | 3.01 |  |  |  | 127.12 | 127.09 | 126.57 | 126.57 | 126.57 | 126.56 | 126.56 | 126.56 | 885.58 | 885.58 | 0.1 | 0.11 | 0.3 | 0.2 | 7.86
| 24B5D28025 | 240428025 | 2024-04-28 | 4:21 | 4:31 | 8 | 4 | 1 | 269.2 | 33 | 104 | 0.1 | 1 | 0.51 | 0.3 | 0.35 | 8.73 | 0.6 | 0.37 | 0.3 | 0.42 | 3.56 | 1 | 3.62 | 3.01 |  |  |  | 131.43 | 131.41 | 130.89 | 130.88 | 130.88 | 130.88 | 130.88 | 130.88 | 889.9 | 889.9 | 0.1 | 0.11 | 0.3 | 0.2 | 7.86
| 24B5D28026 | 240428026 | 2024-04-28 | 4:31 | 4:42 | 8 | 4 | 1 | 269.2 | 33 | 104 | 0.1 | 1 | 0.51 | 0.3 | 0.35 | 8.73 | 0.6 | 0.37 | 0.3 | 0.42 | 3.56 | 1 | 3.62 | 3.01 |  |  |  | 135.74 | 135.72 | 135.2 | 135.19 | 135.19 | 135.19 | 135.19 | 135.19 | 894.22 | 894.22 | 0.1 | 0.11 | 0.3 | 0.2 | 7.86
| 24B5D28027 | 240428027 | 2024-04-28 | 4:42 | 4:52 | 8 | 4 | 1 | 262.8 | 33 | 91 | 0.1 | 1 | 0.58 | 0.3 | 0.16 | 8.61 | 0.6 | 0.27 | 0.3 | 0.4 | 3.61 | 1 | 3.56 | 2.63 |  |  |  | 140.05 | 140.03 | 139.51 | 139.5 | 139.5 | 139.5 | 139.5 | 139.5 | 898.54 | 898.54 | 0.1 | 0.1 | 0.3 | 0.2 | 6.72
| 24B5D28028 | 240428028 | 2024-04-28 | 4:52 | 5:03 | 8 | 4 | 1 | 262.8 | 33 | 91 | 0.1 | 1 | 0.58 | 0.3 | 0.16 | 8.61 | 0.6 | 0.27 | 0.3 | 0.4 | 3.61 | 1 | 3.56 | 2.63 |  |  | 1 | 144.36 | 144.33 | 143.81 | 143.81 | 143.81 | 143.8 | 143.8 | 143.8 | 902.85 | 902.85 | 0.1 | 0.1 | 0.3 | 0.2 | 6.72
| 24B5D28029 | 240428029 | 2024-04-28 | 5:03 | 5:13 | 8 | 4 | 1 | 275.5 | 33 | 79 | 0.1 | 1 | 0.58 | 0.3 | 0.16 | 8.61 | 0.6 | 0.27 | 0.3 | 0.4 | 3.61 | 1 | 3.56 | 2.63 |  |  |  | 148.66 | 148.63 | 148.11 | 148.11 | 148.11 | 148.1 | 148.1 | 148.1 | 907.16 | 907.16 | 0.1 | 0.1 | 0.3 | 0.2 | 6.72
| 24B5D28030 | 240428030 | 2024-04-28 | 5:13 | 5:24 | 8 | 4 | 1 | 275.5 | 33 | 79 | 0.1 | 1 | 0.58 | 0.3 | 0.16 | 8.61 | 0.6 | 0.27 | 0.3 | 0.4 | 3.61 | 1 | 3.56 | 2.63 |  |  |  | 152.83 | 152.8 | 152.28 | 152.28 | 152.28 | 152.27 | 152.27 | 152.27 | 911.34 | 911.34 | 0.1 | 0.1 | 0.3 | 0.2 | 6.72
| 24B5D28031 | 240428031 | 2024-04-28 | 5:24 | 5:34 | 8 | 4 | 1 | 271.7 | 33 | 91 | 0.1 | 1 | 0.71 | 0.3 | 0.16 | 7.49 | 0.6 | 0.42 | 0.3 | 0.4 | 3.61 | 1 | 5.19 | 2.63 |  |  |  | 157.11 | 157.08 | 156.56 | 156.56 | 156.56 | 156.55 | 156.55 | 156.55 | 915.61 | 915.61 | 0.1 | 0.1 | 0.3 | 0.2 | 6.34
| 24B5D28032 | 240428032 | 2024-04-28 | 5:34 | 5:45 | 8 | 4 | 1 | 271.7 | 33 | 91 | 0.1 | 1 | 0.71 | 0.3 | 0.16 | 7.49 | 0.6 | 0.42 | 0.3 | 0.4 | 3.61 | 1 | 5.19 | 2.63 |  |  |  | 161.27 | 161.24 | 160.72 | 160.72 | 160.72 | 160.71 | 160.71 | 160.71 | 919.76 | 919.76 | 0.1 | 0.1 | 0.3 | 0.2 | 6.34
| 24B5D28033 | 240428033 | 2024-04-28 | 5:45 | 5:56 | 8 | 4 | 1 | 269.6 | 33 | 148 | 0.1 | 1 | 0.71 | 0.3 | 0.16 | 7.49 | 0.6 | 0.42 | 0.3 | 0.4 | 3.61 | 1 | 5.19 | 2.63 |  |  |  | 165.55 | 165.52 | 165.01 | 165 | 165 | 164.99 | 164.99 | 164.99 | 924.03 | 924.03 | 0.1 | 0.1 | 0.3 | 0.2 | 6.34
| 24B5D28034 | 240428034 | 2024-04-28 | 5:56 | 6:06 | 8 | 4 | 1 | 269.6 | 33 | 148 | 0.1 | 1 | 0.71 | 0.3 | 0.16 | 7.49 | 0.6 | 0.42 | 0.3 | 0.4 | 3.61 | 1 | 5.19 | 2.63 |  |  |  | 169.72 | 169.69 | 169.17 | 169.17 | 169.17 | 169.16 | 169.16 | 169.16 | 928.19 | 928.19 | 0.1 | 0.1 | 0.3 | 0.2 | 6.34
| 24B5D28035 | 240428035 | 2024-04-28 | 6:06 | 6:17 | 8 | 4 | 1 | 273.1 | 32 | 76 | 0.1 | 1 | 0.79 | 0.3 | 0.18 | 7.78 | 0.6 | 0.52 | 0.3 | 0.4 | 3.77 | 1 | 7.16 | 2.93 |  |  |  | 174 | 173.97 | 173.45 | 173.45 | 173.45 | 173.44 | 173.44 | 173.44 | 932.46 | 932.46 | 0.1 | 0.1 | 0.3 | 0.2 | 6.3
| 24B5D28036 | 240428036 | 2024-04-28 | 6:17 | 6:28 | 8 | 4 | 1 | 273.1 | 32 | 76 | 0.1 | 1 | 0.79 | 0.3 | 0.18 | 7.78 | 0.6 | 0.52 | 0.3 | 0.4 | 3.77 | 1 | 7.16 | 2.93 |  | 1 | 4 | 178.16 | 178.13 | 177.61 | 177.61 | 177.61 | 177.6 | 177.6 | 177.6 | 936.63 | 936.63 | 0.1 | 0.1 | 0.3 | 0.2 | 6.3
| 24B5D28037 | 240428037 | 2024-04-28 | 6:28 | 6:38 | 8 | 4 | 1 | 259.1 | 33 | 132 | 0.1 | 1 | 0.79 | 0.3 | 0.18 | 7.78 | 0.6 | 0.52 | 0.3 | 0.4 | 3.77 | 1 | 7.16 | 2.93 |  |  | 8 | 182.33 | 182.3 | 181.78 | 181.78 | 181.78 | 181.77 | 181.77 | 181.77 | 940.81 | 940.81 | 0.1 | 0.1 | 0.3 | 0.2 | 6.3
| 24B5D28038 | 240428038 | 2024-04-28 | 6:38 | 6:49 | 8 | 4 | 1 | 259.1 | 32 | 132 | 0.1 | 1 | 0.79 | 0.3 | 0.18 | 7.78 | 0.6 | 0.52 | 0.3 | 0.4 | 3.77 | 1 | 7.16 | 2.93 |  | 1 | 1 | 186.64 | 186.61 | 186.09 | 186.09 | 186.09 | 186.08 | 186.08 | 186.08 | 945.13 | 945.13 | 0.1 | 0.1 | 0.3 | 0.2 | 6.3
| 24B5D28039 | 240428039 | 2024-04-28 | 6:49 | 7:00 | 8 | 4 | 1 | 245.6 | 33 | 82 | 0.1 | 1 | 0.62 | 0.3 | 0.1 | 8.94 | 0.6 | 0.58 | 0.3 | 0.41 | 3.69 | 1 | 6.37 | 3.11 |  |  |  | 190.84 | 190.81 | 190.29 | 190.29 | 190.29 | 190.28 | 190.28 | 190.28 | 949.34 | 949.34 | 0.1 | 0.1 | 0.3 | 0.2 | 5.66
| 24B5D28040 | 240428040 | 2024-04-28 | 7:00 | 7:11 | 8 | 4 | 1 | 245.6 | 33 | 82 | 0.1 | 1 | 0.62 | 0.3 | 0.1 | 8.94 | 0.6 | 0.58 | 0.3 | 0.41 | 3.69 | 1 | 6.37 | 3.11 |  |  |  | 194.98 | 194.95 | 194.44 | 194.43 | 194.43 | 194.43 | 194.43 | 194.43 | 953.49 | 953.49 | 0.1 | 0.1 | 0.3 | 0.2 | 5.66
| 24B5D28041 | 240428041 | 2024-04-28 | 7:11 | 7:22 | 8 | 4 | 1 | 285.4 | 33 | 136 | 0.1 | 1 | 0.62 | 0.3 | 0.1 | 8.94 | 0.6 | 0.58 | 0.3 | 0.41 | 3.69 | 1 | 6.37 | 3.11 |  |  |  | 199.27 | 199.24 | 198.73 | 198.72 | 198.72 | 198.72 | 198.72 | 198.72 | 957.79 | 957.79 | 0.1 | 0.1 | 0.3 | 0.2 | 5.66
| 24B5D28042 | 240428042 | 2024-04-28 | 7:22 | 7:33 | 8 | 4 | 1 | 285.4 | 33 | 136 | 0.1 | 1 | 0.62 | 0.3 | 0.1 | 8.94 | 0.6 | 0.58 | 0.3 | 0.41 | 3.69 | 1 | 6.37 | 3.11 |  |  |  | 203.58 | 203.55 | 203.03 | 203.03 | 203.03 | 203.02 | 203.02 | 203.02 | 962.11 | 962.11 | 0.1 | 0.1 | 0.3 | 0.2 | 5.66
| 24B5D28043 | 240428043 | 2024-04-28 | 7:33 | 7:43 | 8 | 4 | 1 | 275 | 33 | 102 | 0.1 | 1 | 0.56 | 0.3 | 0.18 | 6.62 | 0.6 | 0.54 | 0.3 | 0.4 | 3.6 | 1 | 3.26 | 2.8 |  |  |  | 207.87 | 207.84 | 207.33 | 207.32 | 207.32 | 207.32 | 207.32 | 207.32 | 966.41 | 966.41 | 0.1 | 0.1 | 0.3 | 0.2 | 5.66
| 24B5D28044 | 240428044 | 2024-04-28 | 7:43 | 7:54 | 8 | 4 | 1 | 275 | 33 | 102 | 0.1 | 1 | 0.56 | 0.3 | 0.18 | 6.62 | 0.6 | 0.54 | 0.3 | 0.4 | 3.6 | 1 | 3.26 | 2.8 |  |  |  | 212.18 | 212.15 | 211.63 | 211.63 | 211.63 | 211.62 | 211.62 | 211.62 | 970.72 | 970.72 | 0.1 | 0.1 | 0.3 | 0.2 | 5.66
| 24B5D28045 | 240428045 | 2024-04-28 | 7:54 | 8:04 | 8 | 4 | 1 | 275.5 | 33 | 78 | 0.1 | 1 | 0.56 | 0.3 | 0.18 | 6.62 | 0.6 | 0.54 | 0.3 | 0.4 | 3.6 | 1 | 3.26 | 2.8 |  |  |  | 216.48 | 216.45 | 215.94 | 215.93 | 215.93 | 215.92 | 215.92 | 215.92 | 975.03 | 975.03 | 0.1 | 0.1 | 0.3 | 0.2 | 5.66
| 24B5D28046 | 240428046 | 2024-04-28 | 8:04 | 8:14 | 8 | 4 | 1 | 276 | 33 | 78 | 0.1 | 1 | 0.56 | 0.3 | 0.18 | 6.62 | 0.6 | 0.54 | 0.3 | 0.4 | 3.6 | 1 | 3.26 | 2.8 |  |  |  | 220.79 | 220.76 | 220.24 | 220.23 | 220.23 | 220.23 | 220.23 | 220.23 | 979.35 | 979.35 | 0.1 | 0.1 | 0.3 | 0.2 | 5.66
| 24B5D28047 | 240428047 | 2024-04-28 | 8:14 | 8:25 | 8 | 4 | 1 | 259 | 33 | 74 | 0.1 | 1 | 0.53 | 0.3 | 0.17 | 7.58 | 0.6 | 0.57 | 0.3 | 0.41 | 3.57 | 1 | 2.88 | 2.62 |  |  |  | 225.1 | 225.07 | 224.55 | 224.55 | 224.55 | 224.54 | 224.54 | 224.54 | 983.67 | 983.67 | 0.1 | 0.1 | 0.3 | 0.2 | 5.75
| 24B5D28048 | 240428048 | 2024-04-28 | 8:25 | 8:35 | 8 | 4 | 1 | 259 | 33 | 74 | 0.1 | 1 | 0.53 | 0.3 | 0.17 | 7.58 | 0.6 | 0.57 | 0.3 | 0.41 | 3.57 | 1 | 2.88 | 2.62 |  |  |  | 229.41 | 229.38 | 228.86 | 228.86 | 228.86 | 228.85 | 228.85 | 228.85 | 987.99 | 987.99 | 0.1 | 0.1 | 0.3 | 0.2 | 5.75
| 24B5D28049 | 240428049 | 2024-04-28 | 8:35 | 8:45 | 8 | 4 | 1 | 249 | 33 | 88 | 0.1 | 1 | 0.53 | 0.3 | 0.17 | 7.58 | 0.6 | 0.57 | 0.3 | 0.41 | 3.57 | 1 | 2.88 | 2.62 |  |  |  | 233.73 | 233.7 | 233.18 | 233.18 | 233.18 | 233.17 | 233.17 | 233.17 | 992.32 | 992.32 | 0.1 | 0.1 | 0.3 | 0.2 | 5.75
| 24B5D28050 | 240428050 | 2024-04-28 | 8:45 | 8:56 | 8 | 4 | 1 | 249 | 33 | 88 | 0.1 | 1 | 0.53 | 0.3 | 0.17 | 7.58 | 0.6 | 0.57 | 0.3 | 0.41 | 3.57 | 1 | 2.88 | 2.62 | 1 | 1 | 1 | 238.03 | 238 | 237.49 | 237.48 | 237.48 | 237.47 | 237.47 | 237.47 | 996.63 | 996.63 | 0.1 | 0.1 | 0.3 | 0.2 | 5.75
| 24B5D28051 | 240428051 | 2024-04-28 | 8:56 | 9:06 | 8 | 4 | 1 | 249 | 33 | 90 | 0.1 | 1 | 0.7 | 0.3 | 0.25 | 7.27 | 0.6 | 0.46 | 0.3 | 0.44 | 3.66 | 1 | 7.4 | 2.42 |  |  |  | 242.34 | 242.31 | 241.79 | 241.78 | 241.78 | 241.78 | 241.78 | 241.78 | 1000.95 | 1000.95 | 0.1 | 0.1 | 0.3 | 0.2 | 6.7
| 24B5D28052 | 240428052 | 2024-04-28 | 9:06 | 9:16 | 8 | 4 | 1 | 249 | 33 | 90 | 0.1 | 1 | 0.7 | 0.3 | 0.25 | 7.27 | 0.6 | 0.46 | 0.3 | 0.44 | 3.66 | 1 | 7.4 | 2.42 |  |  |  | 246.63 | 246.61 | 246.09 | 246.08 | 246.08 | 246.08 | 246.08 | 246.08 | 1005.25 | 1005.25 | 0.1 | 0.1 | 0.3 | 0.2 | 6.7
| 24B5D28053 | 240428053 | 2024-04-28 | 9:16 | 9:27 | 8 | 4 | 1 | 255.3 | 33 | 108 | 0.1 | 1 | 0.7 | 0.3 | 0.25 | 7.27 | 0.6 | 0.46 | 0.3 | 0.44 | 3.66 | 1 | 7.4 | 2.42 |  |  |  | 250.92 | 250.9 | 250.38 | 250.37 | 250.37 | 250.37 | 250.37 | 250.37 | 1009.55 | 1009.55 | 0.1 | 0.1 | 0.3 | 0.2 | 6.7
| 24B5D28054 | 240428054 | 2024-04-28 | 9:27 | 9:37 | 8 | 4 | 1 | 255.3 | 33 | 108 | 0.1 | 1 | 0.7 | 0.3 | 0.25 | 7.27 | 0.6 | 0.46 | 0.3 | 0.44 | 3.66 | 1 | 7.4 | 2.42 |  |  |  | 255.21 | 255.18 | 254.66 | 254.66 | 254.66 | 254.65 | 254.65 | 254.65 | 1013.85 | 1013.85 | 0.1 | 0.1 | 0.3 | 0.2 | 6.7
| 24B5D28055 | 240428055 | 2024-04-28 | 9:37 | 9:47 | 8 | 4 | 1 | 256 | 33 | 101 | 0.1 | 1 | 0.61 | 0.3 | 0.35 | 6.96 | 0.6 | 0.45 | 0.3 | 0.4 | 3.76 | 1 | 23.3 | 2.49 |  |  |  | 259.49 | 259.46 | 258.95 | 258.94 | 258.94 | 258.93 | 258.93 | 258.93 | 1018.13 | 1018.13 | 0.1 | 0.1 | 0.3 | 0.2 | 6.94
| 24B5D28056 | 240428056 | 2024-04-28 | 9:47 | 9:57 | 8 | 4 | 1 | 256 | 33 | 101 | 0.1 | 1 | 0.61 | 0.3 | 0.35 | 6.96 | 0.6 | 0.45 | 0.3 | 0.4 | 3.76 | 1 | 23.3 | 2.49 |  |  |  | 263.78 | 263.76 | 263.24 | 263.23 | 263.23 | 263.23 | 263.23 | 263.23 | 1022.43 | 1022.43 | 0.1 | 0.1 | 0.3 | 0.2 | 6.94
| 24B5D28057 | 240428057 | 2024-04-28 | 9:57 | 10:08 | 8 | 4 | 1 | 260.1 | 33 | 110 | 0.1 | 1 | 0.61 | 0.3 | 0.35 | 6.96 | 0.6 | 0.45 | 0.3 | 0.4 | 3.76 | 1 | 23.3 | 2.49 |  |  |  | 268.07 | 268.04 | 267.52 | 267.52 | 267.52 | 267.51 | 267.51 | 267.51 | 1026.71 | 1026.71 | 0.1 | 0.1 | 0.3 | 0.2 | 6.94
| 24B5D28058 | 240428058 | 2024-04-28 | 10:08 | 10:18 | 8 | 4 | 1 | 260.1 | 33 | 110 | 0.1 | 1 | 0.61 | 0.3 | 0.35 | 6.96 | 0.6 | 0.45 | 0.3 | 0.4 | 3.76 | 1 | 23.3 | 2.49 |  |  |  | 272.36 | 272.34 | 271.82 | 271.81 | 271.81 | 271.81 | 271.81 | 271.81 | 1031 | 1031 | 0.1 | 0.1 | 0.3 | 0.2 | 6.94
| 24B5D28059 | 240428059 | 2024-04-28 | 10:18 | 15:29 | 8 | 0 | 1 | 607.8 | 33 | 141 | 0.1 | 1 | 0.77 | 0.3 | 0.17 | 1.93 | 0.6 | 0.43 | 0.3 | 0.41 | 3.59 | 1 | 19.3 | 2.32 | 2 | 3 | 2 | 275.73 | 275.7 | 274.33 | 274.32 | 274.32 | 274.32 | 274.31 | 274.31 | 1033.51 | 1033.51 | 0.11 | 0.1 | 0.3 | 0.2 | 6.78
| 24B5D28060 | 240428060 | 2024-04-28 | 15:29 | 15:40 | 8 | 1 | 1 | 631.2 | 33 | 141 | 0.1 | 1 | 0.77 | 0.3 | 0.17 | 1.93 | 0.6 | 0.43 | 0.3 | 0.41 | 3.59 | 1 | 19.3 | 2.32 |  |  |  | 279.93 | 279.9 | 278.52 | 278.52 | 278.52 | 278.51 | 278.51 | 278.51 | 1037.7 | 1037.7 | 0.11 | 0.1 | 0.3 | 0.2 | 6.78
| 24B5D28061 | 240428061 | 2024-04-28 | 15:40 | 15:51 | 8 | 1 | 1 | 642 | 33 | 120 | 0.1 | 1 | 0.77 | 0.3 | 0.17 | 1.93 | 0.6 | 0.43 | 0.3 | 0.41 | 3.59 | 1 | 19.3 | 2.32 |  |  |  | 284.17 | 284.14 | 282.76 | 282.76 | 282.76 | 282.75 | 282.75 | 282.75 | 1041.92 | 1041.92 | 0.11 | 0.1 | 0.3 | 0.2 | 6.78
| 24B5D28062 | 240428062 | 2024-04-28 | 15:51 | 16:02 | 8 | 1 | 1 | 616.6 | 33 | 120 | 0.1 | 1 | 0.77 | 0.3 | 0.17 | 1.93 | 0.6 | 0.43 | 0.3 | 0.41 | 3.59 | 1 | 19.3 | 2.32 |  |  |  | 288.45 | 288.43 | 287.05 | 287.04 | 287.04 | 287.04 | 287.03 | 287.03 | 1046.2 | 1046.2 | 0.11 | 0.1 | 0.3 | 0.2 | 6.78
| 24B5D28063 | 240428063 | 2024-04-28 | 16:02 | 16:13 | 8 | 2 | 1 | 514.9 | 33 | 120 | 0.1 | 1 | 0.52 | 0.3 | 0.28 | 3.11 | 0.6 | 0.49 | 0.3 | 0.5 | 3.72 | 1 | 7.47 | 3.38 |  |  |  | 292.74 | 292.71 | 291.33 | 291.33 | 291.33 | 291.32 | 291.32 | 291.32 | 1050.49 | 1050.49 | 0.12 | 0.1 | 0.3 | 0.2 | 6.65
| 24B5D28064 | 240428064 | 2024-04-28 | 16:13 | 16:23 | 8 | 3 | 1 | 400.8 | 33 | 120 | 0.1 | 1 | 0.52 | 0.3 | 0.28 | 3.11 | 0.6 | 0.49 | 0.3 | 0.5 | 3.72 | 1 | 7.47 | 3.38 |  |  |  | 297.04 | 297.01 | 295.63 | 295.63 | 295.63 | 295.62 | 295.62 | 295.62 | 1054.79 | 1054.79 | 0.12 | 0.1 | 0.3 | 0.2 | 6.65
| 24B5D28065 | 240428065 | 2024-04-28 | 16:23 | 16:34 | 8 | 4 | 1 | 270 | 33 | 101 | 0.1 | 1 | 0.52 | 0.3 | 0.28 | 3.11 | 0.6 | 0.49 | 0.3 | 0.5 | 3.72 | 1 | 7.47 | 3.38 |  |  |  | 301.35 | 301.32 | 299.94 | 299.93 | 299.93 | 299.93 | 299.92 | 299.92 | 1059.1 | 1059.1 | 0.12 | 0.1 | 0.3 | 0.2 | 6.65
| 24B5D28066 | 240428066 | 2024-04-28 | 16:34 | 16:44 | 8 | 4 | 1 | 270 | 33 | 101 | 0.1 | 1 | 0.52 | 0.3 | 0.28 | 3.11 | 0.6 | 0.49 | 0.3 | 0.5 | 3.72 | 1 | 7.47 | 3.38 |  |  |  | 305.67 | 305.64 | 304.26 | 304.25 | 304.26 | 304.25 | 304.24 | 304.24 | 1063.42 | 1063.42 | 0.12 | 0.1 | 0.3 | 0.2 | 6.65
| 24B5D28067 | 240428067 | 2024-04-28 | 16:44 | 16:54 | 8 | 3 | 1 | 176 | 33 | 123 | 0.1 | 1 | 0.53 | 0.3 | 0.3 | 6.09 | 0.6 | 0.36 | 0.3 | 0.4 | 3.76 | 1 | 3.73 | 3.13 |  |  | 1 | 310.01 | 309.98 | 308.6 | 308.6 | 308.6 | 308.59 | 308.59 | 308.59 | 1067.76 | 1067.76 | 0.1 | 0.1 | 0.3 | 0.2 | 6.42
| 24B5D28068 | 240428068 | 2024-04-28 | 16:54 | 17:05 | 8 | 2 | 3 | 176 | 33 | 123 | 0.1 | 1 | 0.53 | 0.3 | 0.3 | 6.09 | 0.6 | 0.36 | 0.3 | 0.4 | 3.76 | 1 | 3.73 | 3.13 |  |  | 5 | 314.35 | 314.32 | 312.94 | 312.94 | 312.94 | 312.93 | 312.93 | 312.93 | 1072.1 | 1072.1 | 0.1 | 0.1 | 0.3 | 0.2 | 6.42
| 24B5D28069 | 240428069 | 2024-04-28 | 17:05 | 17:15 | 8 | 1 | 1 | 170 | 33 | 137 | 0.1 | 1 | 0.53 | 0.3 | 0.3 | 6.09 | 0.6 | 0.36 | 0.3 | 0.4 | 3.76 | 1 | 3.73 | 3.13 |  |  |  | 318.69 | 318.66 | 317.28 | 317.27 | 317.27 | 317.27 | 317.26 | 317.26 | 1076.44 | 1076.44 | 0.1 | 0.1 | 0.3 | 0.2 | 6.42
| 24B5D28070 | 240428070 | 2024-04-28 | 17:15 | 17:25 | 8 | 1 | 1 | 170 | 33 | 137 | 0.1 | 1 | 0.53 | 0.3 | 0.3 | 6.09 | 0.6 | 0.36 | 0.3 | 0.4 | 3.76 | 1 | 3.73 | 3.13 |  |  | 1 | 323.01 | 322.98 | 321.6 | 321.59 | 321.59 | 321.59 | 321.58 | 321.58 | 1080.76 | 1080.76 | 0.1 | 0.1 | 0.3 | 0.2 | 6.42
| 24B5D28071 | 240428071 | 2024-04-28 | 17:25 | 17:36 | 8 | 3 | 1 | 177.1 | 33 | 99 | 0.1 | 1 | 0.65 | 0.3 | 0.23 | 5.53 | 0.6 | 0.2 | 0.3 | 0.4 | 3.7 | 1 | 2 | 2.19 |  |  |  | 327.33 | 327.31 | 325.93 | 325.92 | 325.92 | 325.92 | 325.91 | 325.91 | 1085.09 | 1085.09 | 0.1 | 0.1 | 0.3 | 0.2 | 6.45
| 24B5D28072 | 240428072 | 2024-04-28 | 17:36 | 17:46 | 8 | 3 | 1 | 177.1 | 33 | 99 | 0.1 | 1 | 0.65 | 0.3 | 0.23 | 5.53 | 0.6 | 0.2 | 0.3 | 0.4 | 3.7 | 1 | 2 | 2.19 |  |  |  | 331.66 | 331.63 | 330.26 | 330.25 | 330.25 | 330.24 | 330.24 | 330.24 | 1089.42 | 1089.42 | 0.1 | 0.1 | 0.3 | 0.2 | 6.45
| 24B5D28073 | 240428073 | 2024-04-28 | 17:46 | 17:57 | 8 | 4 | 1 | 211.4 | 33 | 130 | 0.1 | 1 | 0.65 | 0.3 | 0.23 | 5.53 | 0.6 | 0.2 | 0.3 | 0.4 | 3.7 | 1 | 2 | 2.19 |  |  |  | 335.98 | 335.96 | 334.58 | 334.57 | 334.57 | 334.57 | 334.56 | 334.56 | 1093.74 | 1093.74 | 0.1 | 0.1 | 0.3 | 0.2 | 6.45
| 24B5D28074 | 240428074 | 2024-04-28 | 17:57 | 18:07 | 8 | 4 | 1 | 211.4 | 33 | 130 | 0.1 | 1 | 0.65 | 0.3 | 0.23 | 5.53 | 0.6 | 0.2 | 0.3 | 0.4 | 3.7 | 1 | 2 | 2.19 |  |  |  | 340.3 | 340.28 | 338.9 | 338.89 | 338.89 | 338.89 | 338.88 | 338.88 | 1098.06 | 1098.06 | 0.1 | 0.1 | 0.3 | 0.2 | 6.45
| 24B5D28075 | 240428075 | 2024-04-28 | 18:07 | 18:17 | 8 | 2 | 3 | 229 | 33 | 125 | 0.1 | 1 | 0.7 | 0.3 | 0.18 | 6.1 | 0.6 | 0.2 | 0.3 | 0.45 | 3.72 | 1 | 0.75 | 1.99 |  |  |  | 344.63 | 344.6 | 343.23 | 343.22 | 343.22 | 343.21 | 343.21 | 343.21 | 1102.39 | 1102.39 | 0.1 | 0.1 | 0.3 | 0.2 | 7.02
| 24B5D28076 | 240428076 | 2024-04-28 | 18:17 | 18:28 | 8 | 4 | 1 | 229 | 33 | 125 | 0.1 | 1 | 0.7 | 0.3 | 0.18 | 6.1 | 0.6 | 0.2 | 0.3 | 0.45 | 3.72 | 1 | 0.75 | 1.99 |  |  |  | 348.97 | 348.94 | 347.56 | 347.55 | 347.55 | 347.55 | 347.54 | 347.54 | 1106.72 | 1106.72 | 0.1 | 0.1 | 0.3 | 0.2 | 7.02
| 24B5D28077 | 240428077 | 2024-04-28 | 18:28 | 18:38 | 8 | 4 | 1 | 256.6 | 33 | 113 | 0.1 | 1 | 0.7 | 0.3 | 0.18 | 6.1 | 0.6 | 0.2 | 0.3 | 0.45 | 3.72 | 1 | 0.75 | 1.99 |  |  |  | 353.29 | 353.26 | 351.88 | 351.88 | 351.88 | 351.87 | 351.86 | 351.86 | 1111.04 | 1111.04 | 0.1 | 0.1 | 0.3 | 0.2 | 7.02
| 24B5D28078 | 240428078 | 2024-04-28 | 18:38 | 18:48 | 8 | 4 | 1 | 256.6 | 33 | 113 | 0.1 | 1 | 0.7 | 0.3 | 0.18 | 6.1 | 0.6 | 0.2 | 0.3 | 0.45 | 3.72 | 1 | 0.75 | 1.99 |  |  |  | 357.61 | 357.58 | 356.2 | 356.2 | 356.2 | 356.19 | 356.19 | 356.19 | 1115.36 | 1115.36 | 0.1 | 0.1 | 0.3 | 0.2 | 7.02
| 24B5D28079 | 240428079 | 2024-04-28 | 18:48 | 18:59 | 8 | 4 | 1 | 267.1 | 33 | 119 | 0.1 | 1 | 0.49 | 0.3 | 0.21 | 10.6 | 0.6 | 0.2 | 0.3 | 0.4 | 3.65 | 1 | 0.94 | 1.67 |  |  | 1 | 361.93 | 361.9 | 360.52 | 360.52 | 360.52 | 360.51 | 360.51 | 360.51 | 1119.68 | 1119.68 | 0.1 | 0.1 | 0.3 | 0.2 | 8.27
| 24B5D28080 | 240428080 | 2024-04-28 | 18:59 | 19:09 | 8 | 4 | 1 | 267.1 | 33 | 119 | 0.1 | 1 | 0.49 | 0.3 | 0.21 | 10.6 | 0.6 | 0.2 | 0.3 | 0.4 | 3.65 | 1 | 0.94 | 1.67 |  |  | 1 | 366.24 | 366.22 | 364.84 | 364.83 | 364.83 | 364.83 | 364.82 | 364.82 | 1124 | 1124 | 0.1 | 0.1 | 0.3 | 0.2 | 8.27
| 24B5D28081 | 240428081 | 2024-04-28 | 19:09 | 19:19 | 8 | 4 | 1 | 263 | 33 | 112 | 0.1 | 1 | 0.49 | 0.3 | 0.21 | 10.6 | 0.6 | 0.2 | 0.3 | 0.4 | 3.65 | 1 | 0.94 | 1.67 |  |  |  | 370.54 | 370.52 | 369.14 | 369.13 | 369.13 | 369.13 | 369.12 | 369.12 | 1128.3 | 1128.3 | 0.1 | 0.1 | 0.3 | 0.2 | 8.27
| 24B5D28082 | 240428082 | 2024-04-28 | 19:19 | 19:30 | 8 | 4 | 1 | 263 | 33 | 112 | 0.1 | 1 | 0.49 | 0.3 | 0.21 | 10.6 | 0.6 | 0.2 | 0.3 | 0.4 | 3.65 | 1 | 0.94 | 1.67 |  |  |  | 374.85 | 374.82 | 373.44 | 373.44 | 373.44 | 373.43 | 373.43 | 373.43 | 1132.61 | 1132.61 | 0.1 | 0.1 | 0.3 | 0.2 | 8.27
| 24B5D28083 | 240428083 | 2024-04-28 | 19:30 | 11:40 | 8 | 0 | 1 | 270.2 | 33 | 108 | 0.1 | 1 | 0.47 | 0.3 | 0.29 | 8.74 | 0.6 | 0.2 | 0.3 | 0.47 | 3.74 | 1 | 1.38 | 1.54 | 1 | 1 | 2 | 375.7 | 375.7 | 374.23 | 374.23 | 374.23 | 374.22 | 374.23 | 374.23 | 1133.41 | 1133.41 | 0.1 | 0.1 | 0.3 | 0.2 | 8.22
| 24B5D30001 | 240430001 | 2024-04-30 | 11:40 | 12:49 | 8 | 0 | 1 | 126 | 33 | 80 | 0.1 | 1 | 0.42 | 0.3 | 0.16 | 15.4 | 0.6 | 1.03 | 0.3 | 0.4 | 4.14 | 1 | 0.8 | 1.46 |  |  |  | 3.76 | 3.72 | 2.42 | 2.41 | 2.41 | 2.41 | 2.41 | 2.41 | 2.41 | 2.4 | 0.1 | 0.16 | 0.3 | 0.35 | 8.82
| 24B5D30002 | 240430002 | 2024-04-30 | 12:49 | 12:59 | 8 | 0 | 1 | 119.7 | 33 | 80 | 0.1 | 1 | 0.42 | 0.3 | 0.16 | 15.4 | 0.6 | 1.03 | 0.3 | 0.4 | 4.14 | 1 | 0.8 | 1.46 |  |  | 3 | 8.06 | 8.01 | 6.72 | 6.71 | 6.7 | 6.7 | 6.7 | 6.7 | 6.7 | 6.7 | 0.1 | 0.16 | 0.3 | 0.35 | 8.82
| 24B5D30003 | 240430003 | 2024-04-30 | 12:59 | 13:09 | 8 | 0 | 1 | 160.9 | 33 | 98 | 0.1 | 1 | 0.42 | 0.3 | 0.16 | 15.4 | 0.6 | 1.03 | 0.3 | 0.4 | 4.14 | 1 | 0.8 | 1.46 |  | 1 | 2 | 12.34 | 12.3 | 11 | 10.99 | 10.99 | 10.99 | 10.99 | 10.99 | 10.99 | 10.98 | 0.1 | 0.16 | 0.3 | 0.35 | 8.82
| 24B5D30004 | 240430004 | 2024-04-30 | 13:09 | 13:20 | 8 | 1 | 1 | 215.8 | 33 | 98 | 0.1 | 1 | 0.65 | 0.3 | 0.14 | 9.58 | 0.6 | 0.65 | 0.3 | 0.4 | 4.06 | 1 | 0.85 | 1.46 |  |  |  | 16.61 | 16.57 | 15.27 | 15.26 | 15.26 | 15.26 | 15.26 | 15.26 | 15.26 | 15.25 | 0.1 | 0.14 | 0.3 | 0.33 | 8
| 24B5D30005 | 240430005 | 2024-04-30 | 13:20 | 13:30 | 8 | 1 | 1 | 240.5 | 33 | 117 | 0.1 | 1 | 0.65 | 0.3 | 0.14 | 9.58 | 0.6 | 0.65 | 0.3 | 0.4 | 4.06 | 1 | 0.85 | 1.46 |  |  |  | 20.87 | 20.83 | 19.53 | 19.53 | 19.52 | 19.52 | 19.52 | 19.52 | 19.52 | 19.52 | 0.1 | 0.14 | 0.3 | 0.33 | 8
| 24B5D30006 | 240430006 | 2024-04-30 | 13:30 | 13:40 | 8 | 5 | 1 | 255 | 33 | 117 | 0.1 | 1 | 0.65 | 0.3 | 0.14 | 9.58 | 0.6 | 0.65 | 0.3 | 0.4 | 4.06 | 1 | 0.85 | 1.46 |  |  |  | 25.12 | 25.08 | 23.78 | 23.78 | 23.77 | 23.77 | 23.77 | 23.77 | 23.77 | 23.77 | 0.1 | 0.14 | 0.3 | 0.33 | 8
| 24B5D30007 | 240430007 | 2024-04-30 | 13:40 | 13:50 | 8 | 5 | 1 | 252.1 | 33 | 154 | 0.1 | 1 | 0.4 | 0.3 | 0.27 | 5.85 | 0.6 | 0.6 | 0.3 | 0.4 | 4.15 | 1 | 1.06 | 1.66 |  |  | 1 | 29.36 | 29.32 | 28.02 | 28.02 | 28.01 | 28.01 | 28.01 | 28.01 | 28.01 | 28.01 | 0.1 | 0.15 | 0.3 | 0.3 | 8.26
| 24B5D30008 | 240430008 | 2024-04-30 | 13:50 | 14:01 | 8 | 5 | 1 | 252.1 | 33 | 154 | 0.1 | 1 | 0.4 | 0.3 | 0.27 | 5.85 | 0.6 | 0.6 | 0.3 | 0.4 | 4.15 | 1 | 1.06 | 1.66 |  | 3 | 6 | 33.61 | 33.57 | 32.27 | 32.27 | 32.26 | 32.26 | 32.26 | 32.26 | 32.26 | 32.26 | 0.1 | 0.15 | 0.3 | 0.3 | 8.26
| 24B5D30009 | 240430009 | 2024-04-30 | 14:01 | 14:11 | 8 | 4 | 1 | 246 | 33 | 154 | 0.1 | 1 | 0.4 | 0.3 | 0.27 | 5.85 | 0.6 | 0.6 | 0.3 | 0.4 | 4.15 | 1 | 1.06 | 1.66 | 3 | 3 | 4 | 37.86 | 37.82 | 36.52 | 36.52 | 36.51 | 36.51 | 36.51 | 36.51 | 36.51 | 36.51 | 0.1 | 0.15 | 0.3 | 0.3 | 8.26
| 24B5D30010 | 240430010 | 2024-04-30 | 14:11 | 14:21 | 8 | 5 | 1 | 245.8 | 33 | 107 | 0.1 | 1 | 0.4 | 0.3 | 0.27 | 5.85 | 0.6 | 0.6 | 0.3 | 0.4 | 4.15 | 1 | 1.06 | 1.66 |  |  |  | 42.1 | 42.06 | 40.76 | 40.76 | 40.75 | 40.75 | 40.75 | 40.75 | 40.75 | 40.75 | 0.1 | 0.15 | 0.3 | 0.3 | 8.26
| 24B5D30011 | 240430011 | 2024-04-30 | 14:21 | 14:31 | 8 | 5 | 1 | 257 | 33 | 162 | 0.1 | 1 | 0.4 | 0.3 | 0.27 | 5.85 | 0.6 | 0.6 | 0.3 | 0.4 | 4.15 | 1 | 1.06 | 1.66 | 1 | 3 | 6 | 46.35 | 46.31 | 45.01 | 45.01 | 45 | 45 | 45 | 45 | 45 | 45 | 0.1 | 0.15 | 0.3 | 0.3 | 8.26
| 24B5D30012 | 240430012 | 2024-04-30 | 14:31 | 14:41 | 8 | 5 | 1 | 257 | 33 | 162 | 0.1 | 1 | 0.4 | 0.3 | 0.27 | 5.85 | 0.6 | 0.6 | 0.3 | 0.4 | 4.15 | 1 | 1.06 | 1.66 |  |  | 3 | 50.6 | 50.56 | 49.26 | 49.26 | 49.25 | 49.25 | 49.25 | 49.25 | 49.25 | 49.24 | 0.1 | 0.15 | 0.3 | 0.3 | 8.26
| 24B5D30013 | 240430013 | 2024-04-30 | 14:41 | 14:51 | 8 | 5 | 1 | 236.3 | 33 | 137 | 0.1 | 1 | 0.51 | 0.3 | 0.18 | 5.22 | 0.6 | 0.62 | 0.3 | 0.46 | 4.15 | 1 | 0.92 | 1.61 | 1 | 2 | 5 | 54.87 | 54.82 | 53.52 | 53.52 | 53.51 | 53.51 | 53.51 | 53.51 | 53.51 | 53.51 | 0.1 | 0.16 | 0.3 | 0.38 | 8.71
| 24B5D30014 | 240430014 | 2024-04-30 | 14:51 | 15:57 | 8 | 0 | 1 | 261 | 33 | 137 | 0.1 | 1 | 0.51 | 0.3 | 0.18 | 5.22 | 0.6 | 0.62 | 0.3 | 0.46 | 4.15 | 1 | 0.92 | 1.61 | 2 | 2 | 2 | 60.06 | 59.98 | 56.08 | 56.07 | 56.06 | 56.06 | 56.06 | 56.06 | 56.06 | 56.06 | 0.1 | 0.16 | 0.3 | 0.38 | 8.71
| 24B5D30015 | 240430015 | 2024-04-30 | 15:57 | 16:08 | 8 | 5 | 1 | 261.7 | 33 | 153 | 0.1 | 1 | 0.51 | 0.3 | 0.18 | 5.22 | 0.6 | 0.62 | 0.3 | 0.46 | 4.15 | 1 | 0.92 | 1.61 |  |  |  | 64.37 | 64.29 | 60.39 | 60.38 | 60.37 | 60.37 | 60.37 | 60.37 | 60.37 | 60.37 | 0.1 | 0.16 | 0.3 | 0.38 | 8.71
| 24B5D30016 | 240430016 | 2024-04-30 | 16:08 | 16:18 | 8 | 5 | 1 | 261.7 | 33 | 153 | 0.1 | 1 | 0.51 | 0.3 | 0.18 | 5.22 | 0.6 | 0.62 | 0.3 | 0.46 | 4.15 | 1 | 0.92 | 1.61 |  |  |  | 68.64 | 68.57 | 64.66 | 64.66 | 64.65 | 64.65 | 64.65 | 64.65 | 64.65 | 64.64 | 0.1 | 0.16 | 0.3 | 0.38 | 8.71
| 24B5D30017 | 240430017 | 2024-04-30 | 16:18 | 16:29 | 8 | 5 | 1 | 301.4 | 33 | 126 | 0.1 | 1 | 0.51 | 0.3 | 0.18 | 5.22 | 0.6 | 0.62 | 0.3 | 0.46 | 4.15 | 1 | 0.92 | 1.61 |  |  |  | 72.91 | 72.83 | 68.92 | 68.92 | 68.91 | 68.91 | 68.91 | 68.91 | 68.91 | 68.9 | 0.1 | 0.16 | 0.3 | 0.38 | 8.71
| 24B5D30018 | 240430018 | 2024-04-30 | 16:29 | 16:39 | 8 | 5 | 1 | 301.4 | 33 | 126 | 0.1 | 1 | 0.51 | 0.3 | 0.18 | 5.22 | 0.6 | 0.62 | 0.3 | 0.46 | 4.15 | 1 | 0.92 | 1.61 |  |  |  | 77.16 | 77.08 | 73.18 | 73.17 | 73.16 | 73.16 | 73.16 | 73.16 | 73.16 | 73.16 | 0.1 | 0.16 | 0.3 | 0.38 | 8.71
| 24B5D30019 | 240430019 | 2024-04-30 | 16:39 | 16:49 | 8 | 5 | 1 | 265 | 33 | 130 | 0.1 | 1 | 0.45 | 0.3 | 0.16 | 3.76 | 0.6 | 0.57 | 0.3 | 0.4 | 4.1 | 1 | 0.71 | 1.45 |  |  |  | 81.41 | 81.33 | 77.43 | 77.42 | 77.41 | 77.41 | 77.41 | 77.41 | 77.41 | 77.41 | 0.1 | 0.14 | 0.3 | 0.31 | 8.13
| 24B5D30020 | 240430020 | 2024-04-30 | 16:49 | 16:58 | 8 | 6 | 1 | 265 | 33 | 130 | 0.1 | 1 | 0.45 | 0.3 | 0.16 | 3.76 | 0.6 | 0.57 | 0.3 | 0.4 | 4.1 | 1 | 0.71 | 1.45 |  |  |  | 84.93 | 84.85 | 80.95 | 80.94 | 80.93 | 80.93 | 80.93 | 80.93 | 80.93 | 80.93 | 0.1 | 0.14 | 0.3 | 0.31 | 8.13
| 24B5D30021 | 240430021 | 2024-04-30 | 16:58 | 17:06 | 8 | 6 | 1 | 258 | 33 | 135 | 0.1 | 1 | 0.45 | 0.3 | 0.16 | 3.76 | 0.6 | 0.57 | 0.3 | 0.4 | 4.1 | 1 | 0.71 | 1.45 |  |  |  | 88.55 | 88.47 | 84.57 | 84.56 | 84.55 | 84.55 | 84.55 | 84.55 | 84.55 | 84.54 | 0.1 | 0.14 | 0.3 | 0.31 | 8.13
| 24B5D30022 | 240430022 | 2024-04-30 | 17:06 | 17:15 | 8 | 6 | 1 | 258 | 33 | 135 | 0.1 | 1 | 0.45 | 0.3 | 0.16 | 3.76 | 0.6 | 0.57 | 0.3 | 0.4 | 4.1 | 1 | 0.71 | 1.45 |  |  |  | 92.09 | 92.01 | 88.11 | 88.1 | 88.09 | 88.09 | 88.09 | 88.09 | 88.09 | 88.09 | 0.1 | 0.14 | 0.3 | 0.31 | 8.13
| 24B5D30023 | 240430023 | 2024-04-30 | 17:15 | 17:23 | 8 | 6 | 1 | 255 | 33 | 111 | 0.1 | 1 | 0.45 | 0.3 | 0.16 | 3.76 | 0.6 | 0.57 | 0.3 | 0.4 | 4.1 | 1 | 0.71 | 1.45 |  |  |  | 95.64 | 95.56 | 91.65 | 91.65 | 91.64 | 91.64 | 91.64 | 91.64 | 91.64 | 91.63 | 0.1 | 0.14 | 0.3 | 0.31 | 8.13
| 24B5D30024 | 240430024 | 2024-04-30 | 17:23 | 17:32 | 8 | 6 | 1 | 255 | 33 | 111 | 0.1 | 1 | 0.45 | 0.3 | 0.16 | 3.76 | 0.6 | 0.57 | 0.3 | 0.4 | 4.1 | 1 | 0.71 | 1.45 |  |  |  | 99.19 | 99.11 | 95.21 | 95.2 | 95.19 | 95.19 | 95.19 | 95.19 | 95.19 | 95.19 | 0.1 | 0.14 | 0.3 | 0.31 | 8.13
| 24B5D30025 | 240430025 | 2024-04-30 | 17:32 | 17:40 | 8 | 6 | 1 | 266 | 33 | 121 | 0.1 | 1 | 0.54 | 0.3 | 0.14 | 4.14 | 0.6 | 0.52 | 0.3 | 0.4 | 4.09 | 1 | 0.73 | 1.39 |  |  |  | 102.73 | 102.65 | 98.75 | 98.74 | 98.73 | 98.73 | 98.73 | 98.73 | 98.73 | 98.73 | 0.1 | 0.14 | 0.3 | 0.23 | 7.96
| 24B5D30026 | 240430026 | 2024-04-30 | 17:40 | 17:49 | 8 | 6 | 1 | 266 | 33 | 121 | 0.1 | 1 | 0.54 | 0.3 | 0.14 | 4.14 | 0.6 | 0.52 | 0.3 | 0.4 | 4.09 | 1 | 0.73 | 1.39 |  |  |  | 106.29 | 106.22 | 102.31 | 102.31 | 102.3 | 102.3 | 102.3 | 102.3 | 102.3 | 102.29 | 0.1 | 0.14 | 0.3 | 0.23 | 7.96
| 24B5D30027 | 240430027 | 2024-04-30 | 17:49 | 17:57 | 8 | 6 | 1 | 257 | 33 | 143 | 0.1 | 1 | 0.54 | 0.3 | 0.14 | 4.14 | 0.6 | 0.52 | 0.3 | 0.4 | 4.09 | 1 | 0.73 | 1.39 |  |  |  | 109.84 | 109.76 | 105.86 | 105.85 | 105.84 | 105.84 | 105.84 | 105.84 | 105.84 | 105.84 | 0.1 | 0.14 | 0.3 | 0.23 | 7.96
| 24B5D30028 | 240430028 | 2024-04-30 | 17:57 | 18:06 | 8 | 6 | 1 | 257 | 33 | 143 | 0.1 | 1 | 0.54 | 0.3 | 0.14 | 4.14 | 0.6 | 0.52 | 0.3 | 0.4 | 4.09 | 1 | 0.73 | 1.39 |  |  |  | 113.42 | 113.34 | 109.43 | 109.43 | 109.42 | 109.42 | 109.42 | 109.42 | 109.42 | 109.41 | 0.1 | 0.14 | 0.3 | 0.23 | 7.96
| 24B5D30029 | 240430029 | 2024-04-30 | 18:06 | 18:15 | 8 | 6 | 1 | 259 | 33 | 75 | 0.1 | 1 | 0.54 | 0.3 | 0.14 | 4.14 | 0.6 | 0.52 | 0.3 | 0.4 | 4.09 | 1 | 0.73 | 1.39 |  |  |  | 117.12 | 117.04 | 113.13 | 113.13 | 113.12 | 113.12 | 113.12 | 113.12 | 113.12 | 113.11 | 0.1 | 0.14 | 0.3 | 0.23 | 7.96
| 24B5D30030 | 240430030 | 2024-04-30 | 18:15 | 18:23 | 8 | 6 | 1 | 259 | 33 | 75 | 0.1 | 1 | 0.54 | 0.3 | 0.14 | 4.14 | 0.6 | 0.52 | 0.3 | 0.4 | 4.09 | 1 | 0.73 | 1.39 |  |  |  | 120.69 | 120.61 | 116.71 | 116.71 | 116.69 | 116.69 | 116.7 | 116.7 | 116.7 | 116.69 | 0.1 | 0.14 | 0.3 | 0.23 | 7.96
| 24B5D30031 | 240430031 | 2024-04-30 | 18:23 | 18:32 | 8 | 6 | 1 | 247 | 33 | 118 | 0.1 | 1 | 0.5 | 0.3 | 0.13 | 3.37 | 0.6 | 0.62 | 0.3 | 0.4 | 4.03 | 1 | 0.7 | 1.28 |  |  |  | 124.39 | 124.31 | 120.4 | 120.4 | 120.39 | 120.39 | 120.39 | 120.39 | 120.39 | 120.38 | 0.1 | 0.16 | 0.3 | 0.31 | 8.12
| 24B5D30032 | 240430032 | 2024-04-30 | 18:32 | 18:41 | 8 | 6 | 1 | 247 | 33 | 118 | 0.1 | 1 | 0.5 | 0.3 | 0.13 | 3.37 | 0.6 | 0.62 | 0.3 | 0.4 | 4.03 | 1 | 0.7 | 1.28 |  |  |  | 127.96 | 127.88 | 123.98 | 123.97 | 123.96 | 123.96 | 123.96 | 123.96 | 123.96 | 123.96 | 0.1 | 0.16 | 0.3 | 0.31 | 8.12
| 24B5D30033 | 240430033 | 2024-04-30 | 18:41 | 18:50 | 8 | 6 | 1 | 260 | 33 | 99 | 0.1 | 1 | 0.5 | 0.3 | 0.13 | 3.37 | 0.6 | 0.62 | 0.3 | 0.4 | 4.03 | 1 | 0.7 | 1.28 |  |  |  | 131.65 | 131.57 | 127.67 | 127.66 | 127.65 | 127.65 | 127.65 | 127.65 | 127.65 | 127.65 | 0.1 | 0.16 | 0.3 | 0.31 | 8.12
| 24B5D30034 | 240430034 | 2024-04-30 | 18:50 | 19:00 | 8 | 6 | 1 | 260 | 33 | 99 | 0.1 | 1 | 0.5 | 0.3 | 0.13 | 3.37 | 0.6 | 0.62 | 0.3 | 0.4 | 4.03 | 1 | 0.7 | 1.28 |  |  |  | 135.74 | 135.66 | 131.76 | 131.75 | 131.74 | 131.74 | 131.74 | 131.74 | 131.74 | 131.73 | 0.1 | 0.16 | 0.3 | 0.31 | 8.12
| 24B5D30035 | 240430035 | 2024-04-30 | 19:00 | 19:09 | 8 | 6 | 1 | 298 | 33 | 115 | 0.1 | 1 | 0.5 | 0.3 | 0.13 | 3.37 | 0.6 | 0.62 | 0.3 | 0.4 | 4.03 | 1 | 0.7 | 1.28 |  |  |  | 139.83 | 139.75 | 135.84 | 135.84 | 135.83 | 135.83 | 135.83 | 135.83 | 135.83 | 135.82 | 0.1 | 0.16 | 0.3 | 0.31 | 8.12
| 24B5D30036 | 240430036 | 2024-04-30 | 19:09 | 19:19 | 8 | 6 | 1 | 298 | 33 | 155 | 0.1 | 1 | 0.5 | 0.3 | 0.13 | 3.37 | 0.6 | 0.62 | 0.3 | 0.4 | 4.03 | 1 | 0.7 | 1.28 |  |  |  | 143.91 | 143.83 | 139.93 | 139.92 | 139.91 | 139.91 | 139.91 | 139.91 | 139.91 | 139.91 | 0.1 | 0.16 | 0.3 | 0.31 | 8.12
| 24B5D30037 | 240430037 | 2024-04-30 | 19:19 | 19:29 | 8 | 6 | 1 | 294 | 33 | 135 | 0.1 | 1 | 0.41 | 0.3 | 0.26 | 2.19 | 0.6 | 0.63 | 0.3 | 0.4 | 3.97 | 1 | 0.94 | 1.22 |  |  |  | 147.99 | 147.91 | 144.01 | 144 | 143.99 | 143.99 | 143.99 | 143.99 | 143.99 | 143.99 | 0.1 | 0.18 | 0.3 | 0.35 | 7.76
| 24B5D30038 | 240430038 | 2024-04-30 | 19:29 | 19:39 | 8 | 4 | 2 | 294 | 33 | 135 | 0.1 | 1 | 0.41 | 0.3 | 0.26 | 2.19 | 0.6 | 0.63 | 0.3 | 0.4 | 3.97 | 1 | 0.94 | 1.22 |  |  |  | 152.09 | 152.01 | 148.11 | 148.1 | 148.09 | 148.09 | 148.09 | 148.09 | 148.09 | 148.08 | 0.1 | 0.18 | 0.3 | 0.35 | 7.76
| 24B5D30039 | 240430039 | 2024-04-30 | 19:39 | 19:49 | 8 | 4 | 2 | 279.3 | 33 | 63 | 0.1 | 1 | 0.41 | 0.3 | 0.26 | 2.19 | 0.6 | 0.63 | 0.3 | 0.4 | 3.97 | 1 | 0.94 | 1.22 |  |  |  | 156.17 | 156.09 | 152.19 | 152.18 | 152.17 | 152.17 | 152.17 | 152.17 | 152.17 | 152.17 | 0.1 | 0.18 | 0.3 | 0.35 | 7.76
| 24B5D30040 | 240430040 | 2024-04-30 | 19:49 | 19:58 | 8 | 4 | 2 | 279.3 | 33 | 63 | 0.1 | 1 | 0.41 | 0.3 | 0.26 | 2.19 | 0.6 | 0.63 | 0.3 | 0.4 | 3.97 | 1 | 0.94 | 1.22 |  |  |  | 160.25 | 160.17 | 156.27 | 156.27 | 156.25 | 156.25 | 156.26 | 156.26 | 156.26 | 156.25 | 0.1 | 0.18 | 0.3 | 0.35 | 7.76
| 24B5D30041 | 240430041 | 2024-04-30 | 19:58 | 20:08 | 8 | 4 | 2 | 255.1 | 33 | 77 | 0.1 | 1 | 0.41 | 0.3 | 0.26 | 2.19 | 0.6 | 0.63 | 0.3 | 0.4 | 3.97 | 1 | 0.94 | 1.22 | 1 | 1 | 1 | 164.33 | 164.25 | 160.35 | 160.34 | 160.33 | 160.33 | 160.33 | 160.33 | 160.33 | 160.32 | 0.1 | 0.18 | 0.3 | 0.35 | 7.76
| 24B5D30042 | 240430042 | 2024-04-30 | 20:08 | 20:18 | 8 | 4 | 2 | 255.1 | 33 | 77 | 0.1 | 1 | 0.41 | 0.3 | 0.26 | 2.19 | 0.6 | 0.63 | 0.3 | 0.4 | 3.97 | 1 | 0.94 | 1.22 |  |  |  | 168.41 | 168.33 | 164.43 | 164.42 | 164.41 | 164.41 | 164.41 | 164.41 | 164.41 | 164.41 | 0.1 | 0.18 | 0.3 | 0.35 | 7.76
| 24B5D30043 | 240430043 | 2024-04-30 | 20:18 | 20:28 | 8 | 4 | 2 | 273 | 33 | 122 | 0.1 | 1 | 0.35 | 0.3 | 0.1 | 2.34 | 0.6 | 0.44 | 0.3 | 0.4 | 3.92 | 1 | 0.65 | 1.22 |  |  |  | 172.49 | 172.41 | 168.5 | 168.5 | 168.49 | 168.49 | 168.49 | 168.49 | 168.49 | 168.48 | 0.1 | 0.12 | 0.3 | 0.2 | 6.95
| 24B5D30044 | 240430044 | 2024-04-30 | 20:28 | 21:06 | 8 | 0 | 1 | 255 | 33 | 122 | 0.1 | 1 | 0.35 | 0.3 | 0.1 | 2.34 | 0.6 | 0.44 | 0.3 | 0.4 | 3.92 | 1 | 0.65 | 1.22 | 6 | 9 | 13 | 175.29 | 175.2 | 170.72 | 170.71 | 170.7 | 170.7 | 170.7 | 170.7 | 170.7 | 170.69 | 0.1 | 0.12 | 0.3 | 0.2 | 6.95
| 24B5D30045 | 240430045 | 2024-04-30 | 21:06 | 21:16 | 8 | 6 | 1 | 246.7 | 33 | 95 | 0.1 | 1 | 0.35 | 0.3 | 0.1 | 2.34 | 0.6 | 0.44 | 0.3 | 0.4 | 3.92 | 1 | 0.65 | 1.22 |  |  |  | 179.45 | 179.37 | 174.89 | 174.88 | 174.87 | 174.87 | 174.87 | 174.87 | 174.87 | 174.86 | 0.1 | 0.12 | 0.3 | 0.2 | 6.95
| 24B5D30046 | 240430046 | 2024-04-30 | 21:16 | 21:26 | 8 | 6 | 1 | 246.7 | 33 | 95 | 0.1 | 1 | 0.35 | 0.3 | 0.1 | 2.34 | 0.6 | 0.44 | 0.3 | 0.4 | 3.92 | 1 | 0.65 | 1.22 |  |  |  | 183.55 | 183.47 | 178.98 | 178.98 | 178.97 | 178.96 | 178.96 | 178.96 | 178.96 | 178.96 | 0.1 | 0.12 | 0.3 | 0.2 | 6.95
| 24B5D30047 | 240430047 | 2024-04-30 | 21:26 | 21:36 | 8 | 6 | 1 | 299 | 33 | 95 | 0.1 | 1 | 0.35 | 0.3 | 0.1 | 2.34 | 0.6 | 0.44 | 0.3 | 0.4 | 3.92 | 1 | 0.65 | 1.22 |  |  | 1 | 187.67 | 187.59 | 183.11 | 183.1 | 183.09 | 183.09 | 183.09 | 183.09 | 183.09 | 183.08 | 0.1 | 0.12 | 0.3 | 0.2 | 6.95
| 24B5D30048 | 240430048 | 2024-04-30 | 21:36 | 21:46 | 8 | 6 | 1 | 299 | 33 | 95 | 0.1 | 1 | 0.35 | 0.3 | 0.1 | 2.34 | 0.6 | 0.44 | 0.3 | 0.4 | 3.92 | 1 | 0.65 | 1.22 |  |  |  | 191.8 | 191.72 | 187.23 | 187.23 | 187.22 | 187.21 | 187.21 | 187.21 | 187.21 | 187.21 | 0.1 | 0.12 | 0.3 | 0.2 | 6.95
| 24B5D30049 | 240430049 | 2024-04-30 | 21:46 | 21:56 | 8 | 6 | 1 | 295 | 33 | 108 | 0.1 | 1 | 0.38 | 0.3 | 0.14 | 1.72 | 0.6 | 0.5 | 0.3 | 0.4 | 3.92 | 1 | 0.8 | 1.47 |  |  |  | 195.93 | 195.85 | 191.36 | 191.36 | 191.35 | 191.34 | 191.34 | 191.34 | 191.34 | 191.34 | 0.1 | 0.18 | 0.3 | 0.23 | 7.42
| 24B5D30050 | 240430050 | 2024-04-30 | 21:56 | 22:06 | 8 | 6 | 1 | 295 | 33 | 108 | 0.1 | 1 | 0.38 | 0.3 | 0.14 | 1.72 | 0.6 | 0.5 | 0.3 | 0.4 | 3.92 | 1 | 0.8 | 1.47 |  |  |  | 200.05 | 199.96 | 195.48 | 195.47 | 195.47 | 195.46 | 195.46 | 195.46 | 195.46 | 195.45 | 0.1 | 0.18 | 0.3 | 0.23 | 7.42
| 24B5D30051 | 240430051 | 2024-04-30 | 22:06 | 22:16 | 8 | 6 | 1 | 252.2 | 33 | 127 | 0.1 | 1 | 0.38 | 0.3 | 0.14 | 1.72 | 0.6 | 0.5 | 0.3 | 0.4 | 3.92 | 1 | 0.8 | 1.47 |  |  |  | 204.17 | 204.09 | 199.6 | 199.6 | 199.59 | 199.58 | 199.58 | 199.58 | 199.58 | 199.58 | 0.1 | 0.18 | 0.3 | 0.23 | 7.42
| 24B5D30052 | 240430052 | 2024-04-30 | 22:16 | 22:26 | 8 | 6 | 1 | 252.2 | 33 | 127 | 0.1 | 1 | 0.38 | 0.3 | 0.14 | 1.72 | 0.6 | 0.5 | 0.3 | 0.4 | 3.92 | 1 | 0.8 | 1.47 |  |  |  | 208.29 | 208.21 | 203.73 | 203.72 | 203.71 | 203.71 | 203.71 | 203.71 | 203.71 | 203.7 | 0.1 | 0.18 | 0.3 | 0.23 | 7.42
| 24B5D30053 | 240430053 | 2024-04-30 | 22:26 | 22:36 | 8 | 6 | 1 | 251.9 | 33 | 120 | 0.1 | 1 | 0.38 | 0.3 | 0.14 | 1.72 | 0.6 | 0.5 | 0.3 | 0.4 | 3.92 | 1 | 0.8 | 1.47 |  |  |  | 212.42 | 212.34 | 207.85 | 207.85 | 207.84 | 207.83 | 207.83 | 207.83 | 207.83 | 207.83 | 0.1 | 0.18 | 0.3 | 0.23 | 7.42
| 24B5D30054 | 240430054 | 2024-04-30 | 22:36 | 22:45 | 8 | 6 | 1 | 251.9 | 33 | 120 | 0.1 | 1 | 0.38 | 0.3 | 0.14 | 1.72 | 0.6 | 0.5 | 0.3 | 0.4 | 3.92 | 1 | 0.8 | 1.47 |  |  |  | 216.54 | 216.46 | 211.97 | 211.97 | 211.96 | 211.96 | 211.96 | 211.96 | 211.96 | 211.95 | 0.1 | 0.18 | 0.3 | 0.23 | 7.42
| 24B5D30055 | 240430055 | 2024-04-30 | 22:45 | 22:55 | 8 | 6 | 1 | 258.2 | 33 | 142 | 0.1 | 1 | 0.45 | 0.3 | 0.17 | 2.45 | 0.6 | 0.5 | 0.3 | 0.42 | 3.98 | 1 | 0.91 | 1.51 |  |  |  | 220.67 | 220.58 | 216.1 | 216.09 | 216.09 | 216.08 | 216.08 | 216.08 | 216.08 | 216.07 | 0.1 | 0.17 | 0.3 | 0.28 | 7.28
| 24B5D30056 | 240430056 | 2024-04-30 | 22:55 | 23:05 | 8 | 6 | 1 | 258.2 | 33 | 142 | 0.1 | 1 | 0.45 | 0.3 | 0.17 | 2.45 | 0.6 | 0.5 | 0.3 | 0.42 | 3.98 | 1 | 0.91 | 1.51 |  |  |  | 224.79 | 224.71 | 220.22 | 220.22 | 220.21 | 220.2 | 220.2 | 220.2 | 220.2 | 220.2 | 0.1 | 0.17 | 0.3 | 0.28 | 7.28
| 24B5D30057 | 240430057 | 2024-04-30 | 23:05 | 23:15 | 8 | 6 | 1 | 248.1 | 33 | 103 | 0.1 | 1 | 0.45 | 0.3 | 0.17 | 2.45 | 0.6 | 0.5 | 0.3 | 0.42 | 3.98 | 1 | 0.91 | 1.51 |  |  |  | 228.91 | 228.83 | 224.35 | 224.34 | 224.33 | 224.33 | 224.33 | 224.33 | 224.33 | 224.32 | 0.1 | 0.17 | 0.3 | 0.28 | 7.28
| 24B5D30058 | 240430058 | 2024-04-30 | 23:15 | 23:25 | 8 | 6 | 1 | 248.1 | 33 | 103 | 0.1 | 1 | 0.45 | 0.3 | 0.17 | 2.45 | 0.6 | 0.5 | 0.3 | 0.42 | 3.98 | 1 | 0.91 | 1.51 |  |  |  | 233.05 | 232.96 | 228.48 | 228.47 | 228.46 | 228.46 | 228.46 | 228.46 | 228.46 | 228.45 | 0.1 | 0.17 | 0.3 | 0.28 | 7.28
| 24B5D30059 | 240430059 | 2024-04-30 | 23:25 | 23:35 | 8 | 6 | 1 | 244.8 | 33 | 143 | 0.1 | 1 | 0.45 | 0.3 | 0.17 | 2.45 | 0.6 | 0.5 | 0.3 | 0.42 | 3.98 | 1 | 0.91 | 1.51 |  |  |  | 237.18 | 237.09 | 232.61 | 232.6 | 232.6 | 232.59 | 232.59 | 232.59 | 232.59 | 232.58 | 0.1 | 0.17 | 0.3 | 0.28 | 7.28
| 24B5D30060 | 240430060 | 2024-04-30 | 23:35 | 23:44 | 8 | 6 | 1 | 245 | 33 | 143 | 0.1 | 1 | 0.45 | 0.3 | 0.17 | 2.45 | 0.6 | 0.5 | 0.3 | 0.42 | 3.98 | 1 | 0.91 | 1.51 |  |  |  | 241.15 | 241.06 | 236.58 | 236.58 | 236.57 | 236.56 | 236.56 | 236.56 | 236.56 | 236.56 | 0.1 | 0.17 | 0.3 | 0.28 | 7.28
| 24B5D30061 | 240430061 | 2024-04-30 | 23:44 | 23:54 | 8 | 6 | 1 | 241.3 | 33 | 156 | 0.1 | 1 | 0.45 | 0.3 | 0.13 | 2.47 | 0.6 | 0.53 | 0.3 | 0.4 | 4.08 | 1 | 0.93 | 1.35 |  |  |  | 245.25 | 245.17 | 240.68 | 240.68 | 240.67 | 240.66 | 240.66 | 240.66 | 240.66 | 240.66 | 0.1 | 0.13 | 0.3 | 0.2 | 7.51
| 24B5D30062 | 240430062 | 2024-04-30 | 23:54 | 0:04 | 8 | 6 | 1 | 241.3 | 33 | 156 | 0.1 | 1 | 0.45 | 0.3 | 0.13 | 2.47 | 0.6 | 0.53 | 0.3 | 0.4 | 4.08 | 1 | 0.93 | 1.35 |  |  |  | 249.24 | 249.15 | 244.67 | 244.66 | 244.65 | 244.65 | 244.65 | 244.65 | 244.65 | 244.64 | 0.1 | 0.13 | 0.3 | 0.2 | 7.51
| 24B5E01001 | 240501001 | 2024-05-01 | 0:04 | 0:14 | 8 | 6 | 1 | 241 | 33 | 159 | 0.1 | 1 | 0.45 | 0.3 | 0.13 | 2.47 | 0.6 | 0.53 | 0.3 | 0.4 | 4.08 | 1 | 0.93 | 1.35 |  |  |  | 253.34 | 253.26 | 248.77 | 248.77 | 248.76 | 248.75 | 248.75 | 248.75 | 248.75 | 248.75 | 0.1 | 0.13 | 0.3 | 0.2 | 7.51
| 24B5E01002 | 240501002 | 2024-05-01 | 0:14 | 0:23 | 8 | 6 | 1 | 241 | 33 | 159 | 0.1 | 1 | 0.45 | 0.3 | 0.13 | 2.47 | 0.6 | 0.53 | 0.3 | 0.4 | 4.08 | 1 | 0.93 | 1.35 |  |  |  | 257.33 | 257.24 | 252.76 | 252.75 | 252.74 | 252.74 | 252.74 | 252.74 | 252.74 | 252.73 | 0.1 | 0.13 | 0.3 | 0.2 | 7.51
| 24B5E01003 | 240501003 | 2024-05-01 | 0:23 | 0:33 | 8 | 6 | 1 | 264 | 33 | 124 | 0.1 | 1 | 0.45 | 0.3 | 0.13 | 2.47 | 0.6 | 0.53 | 0.3 | 0.4 | 4.08 | 1 | 0.93 | 1.35 |  |  |  | 261.43 | 261.35 | 256.85 | 256.85 | 256.84 | 256.84 | 256.84 | 256.84 | 256.84 | 256.83 | 0.1 | 0.13 | 0.3 | 0.2 | 7.51
| 24B5E01004 | 240501004 | 2024-05-01 | 0:33 | 0:43 | 8 | 2 | 3 | 264 | 33 | 124 | 0.1 | 1 | 0.45 | 0.3 | 0.13 | 2.47 | 0.6 | 0.53 | 0.3 | 0.4 | 4.08 | 1 | 0.93 | 1.35 |  |  |  | 265.58 | 265.5 | 261 | 261 | 260.99 | 260.98 | 260.98 | 260.98 | 260.98 | 260.98 | 0.1 | 0.13 | 0.3 | 0.2 | 7.51
| 24B5E01005 | 240501005 | 2024-05-01 | 0:43 | 0:53 | 8 | 6 | 1 | 253.5 | 33 | 121 | 0.1 | 1 | 0.49 | 0.3 | 0.14 | 2.23 | 0.6 | 0.57 | 0.3 | 0.43 | 4 | 1 | 1.37 | 1.41 |  |  |  | 269.73 | 269.64 | 265.15 | 265.14 | 265.13 | 265.13 | 265.13 | 265.13 | 265.13 | 265.12 | 0.1 | 0.17 | 0.3 | 0.23 | 8.86
| 24B5E01006 | 240501006 | 2024-05-01 | 0:53 | 1:03 | 8 | 5 | 1 | 253.5 | 33 | 121 | 0.1 | 1 | 0.49 | 0.3 | 0.14 | 2.23 | 0.6 | 0.57 | 0.3 | 0.43 | 4 | 1 | 1.37 | 1.41 |  |  |  | 273.89 | 273.81 | 269.31 | 269.31 | 269.3 | 269.29 | 269.29 | 269.29 | 269.29 | 269.29 | 0.1 | 0.17 | 0.3 | 0.23 | 8.86
| 24B5E01007 | 240501007 | 2024-05-01 | 1:03 | 1:14 | 8 | 5 | 1 | 246.9 | 33 | 161 | 0.1 | 1 | 0.49 | 0.3 | 0.14 | 2.23 | 0.6 | 0.57 | 0.3 | 0.43 | 4 | 1 | 1.37 | 1.41 |  |  |  | 278.05 | 277.96 | 273.47 | 273.46 | 273.45 | 273.45 | 273.45 | 273.45 | 273.45 | 273.44 | 0.1 | 0.17 | 0.3 | 0.23 | 8.86
| 24B5E01008 | 240501008 | 2024-05-01 | 1:14 | 1:25 | 8 | 5 | 1 | 246.9 | 33 | 161 | 0.1 | 1 | 0.49 | 0.3 | 0.14 | 2.23 | 0.6 | 0.57 | 0.3 | 0.43 | 4 | 1 | 1.37 | 1.41 |  |  |  | 282.19 | 282.11 | 277.61 | 277.61 | 277.6 | 277.6 | 277.6 | 277.6 | 277.6 | 277.59 | 0.1 | 0.17 | 0.3 | 0.23 | 8.86
| 24B5E01009 | 240501009 | 2024-05-01 | 1:25 | 1:36 | 8 | 5 | 1 | 238 | 33 | 72 | 0.1 | 1 | 0.49 | 0.3 | 0.14 | 2.23 | 0.6 | 0.57 | 0.3 | 0.43 | 4 | 1 | 1.37 | 1.41 |  |  |  | 286.37 | 286.28 | 281.79 | 281.79 | 281.78 | 281.77 | 281.77 | 281.77 | 281.77 | 281.77 | 0.1 | 0.17 | 0.3 | 0.23 | 8.86
| 24B5E01010 | 240501010 | 2024-05-01 | 1:36 | 1:47 | 8 | 4 | 1 | 238 | 33 | 72 | 0.1 | 1 | 0.49 | 0.3 | 0.14 | 2.23 | 0.6 | 0.57 | 0.3 | 0.43 | 4 | 1 | 1.37 | 1.41 |  |  |  | 290.55 | 290.47 | 285.97 | 285.97 | 285.96 | 285.95 | 285.95 | 285.95 | 285.95 | 285.95 | 0.1 | 0.17 | 0.3 | 0.23 | 8.86
| 24B5E01011 | 240501011 | 2024-05-01 | 1:47 | 1:58 | 8 | 4 | 1 | 245.6 | 33 | 134 | 0.1 | 1 | 0.56 | 0.3 | 0.14 | 6.73 | 0.6 | 0.58 | 0.3 | 0.41 | 3.99 | 1 | 2.82 | 1.52 |  |  |  | 294.73 | 294.65 | 290.16 | 290.15 | 290.14 | 290.14 | 290.14 | 290.14 | 290.14 | 290.13 | 0.1 | 0.12 | 0.3 | 0.26 | 8.77
| 24B5E01012 | 240501012 | 2024-05-01 | 1:58 | 2:10 | 8 | 5 | 1 | 245.6 | 33 | 134 | 0.1 | 1 | 0.56 | 0.3 | 0.14 | 6.73 | 0.6 | 0.58 | 0.3 | 0.41 | 3.99 | 1 | 2.82 | 1.52 |  |  |  | 299.05 | 298.97 | 294.47 | 294.47 | 294.46 | 294.45 | 294.45 | 294.45 | 294.45 | 294.45 | 0.1 | 0.12 | 0.3 | 0.26 | 8.77
| 24B5E01013 | 240501013 | 2024-05-01 | 2:10 | 2:21 | 8 | 5 | 1 | 290.8 | 33 | 186 | 0.1 | 1 | 0.56 | 0.3 | 0.14 | 6.73 | 0.6 | 0.58 | 0.3 | 0.41 | 3.99 | 1 | 2.82 | 1.52 |  |  | 1 | 303.38 | 303.29 | 298.8 | 298.8 | 298.79 | 298.78 | 298.78 | 298.78 | 298.78 | 298.78 | 0.1 | 0.12 | 0.3 | 0.26 | 8.77
| 24B5E01014 | 240501014 | 2024-05-01 | 2:21 | 2:32 | 8 | 5 | 1 | 290.8 | 33 | 186 | 0.1 | 1 | 0.56 | 0.3 | 0.14 | 6.73 | 0.6 | 0.58 | 0.3 | 0.41 | 3.99 | 1 | 2.82 | 1.52 |  | 1 | 1 | 307.68 | 307.6 | 303.1 | 303.1 | 303.09 | 303.08 | 303.08 | 303.08 | 303.08 | 303.08 | 0.1 | 0.12 | 0.3 | 0.26 | 8.77
| 24B5E01015 | 240501015 | 2024-05-01 | 2:32 | 2:42 | 8 | 5 | 1 | 283 | 33 | 154 | 0.1 | 1 | 0.56 | 0.3 | 0.14 | 6.73 | 0.6 | 0.58 | 0.3 | 0.41 | 3.99 | 1 | 2.82 | 1.52 |  |  |  | 311.97 | 311.89 | 307.39 | 307.39 | 307.38 | 307.37 | 307.38 | 307.38 | 307.38 | 307.37 | 0.1 | 0.12 | 0.3 | 0.26 | 8.77
| 24B5E01016 | 240501016 | 2024-05-01 | 2:42 | 2:53 | 8 | 5 | 1 | 283.3 | 33 | 154 | 0.1 | 1 | 0.56 | 0.3 | 0.14 | 6.73 | 0.6 | 0.58 | 0.3 | 0.41 | 3.99 | 1 | 2.82 | 1.52 |  |  |  | 316.25 | 316.17 | 311.67 | 311.67 | 311.66 | 311.65 | 311.66 | 311.66 | 311.66 | 311.65 | 0.1 | 0.12 | 0.3 | 0.26 | 8.77
| 24B5E01017 | 240501017 | 2024-05-01 | 2:53 | 3:03 | 8 | 5 | 1 | 284.4 | 33 | 82 | 0.1 | 1 | 0.64 | 0.3 | 0.13 | 4.35 | 0.6 | 1.7 | 0.3 | 0.41 | 4.15 | 1 | 2.62 | 2.04 |  |  |  | 320.54 | 320.46 | 315.97 | 315.96 | 315.95 | 315.95 | 315.95 | 315.95 | 315.95 | 315.94 | 0.1 | 0.13 | 0.3 | 0.3 | 6.58
| 24B5E01018 | 240501018 | 2024-05-01 | 3:03 | 3:13 | 8 | 5 | 1 | 284.4 | 33 | 82 | 0.1 | 1 | 0.64 | 0.3 | 0.13 | 4.35 | 0.6 | 1.7 | 0.3 | 0.41 | 4.15 | 1 | 2.62 | 2.04 |  |  |  | 324.83 | 324.75 | 320.25 | 320.25 | 320.24 | 320.23 | 320.23 | 320.23 | 320.23 | 320.23 | 0.1 | 0.13 | 0.3 | 0.3 | 6.58
| 24B5E01019 | 240501019 | 2024-05-01 | 3:13 | 3:23 | 8 | 5 | 1 | 282.8 | 33 | 162 | 0.1 | 1 | 0.64 | 0.3 | 0.13 | 4.35 | 0.6 | 1.7 | 0.3 | 0.41 | 4.15 | 1 | 2.62 | 2.04 |  |  |  | 329.12 | 329.03 | 324.54 | 324.53 | 324.53 | 324.52 | 324.52 | 324.52 | 324.52 | 324.51 | 0.1 | 0.13 | 0.3 | 0.3 | 6.58
| 24B5E01020 | 240501020 | 2024-05-01 | 3:23 | 3:34 | 8 | 5 | 1 | 282.8 | 33 | 162 | 0.1 | 1 | 0.64 | 0.3 | 0.13 | 4.35 | 0.6 | 1.7 | 0.3 | 0.41 | 4.15 | 1 | 2.62 | 2.04 |  |  |  | 333.4 | 333.32 | 328.82 | 328.82 | 328.81 | 328.81 | 328.81 | 328.81 | 328.81 | 328.8 | 0.1 | 0.13 | 0.3 | 0.3 | 6.58
| 24B5E01021 | 240501021 | 2024-05-01 | 3:34 | 3:44 | 8 | 5 | 1 | 269.6 | 33 | 135 | 0.1 | 1 | 0.64 | 0.3 | 0.13 | 4.35 | 0.6 | 1.7 | 0.3 | 0.41 | 4.15 | 1 | 2.62 | 2.04 |  |  |  | 337.69 | 337.61 | 333.11 | 333.11 | 333.1 | 333.09 | 333.09 | 333.09 | 333.09 | 333.09 | 0.1 | 0.13 | 0.3 | 0.3 | 6.58
| 24B5E01022 | 240501022 | 2024-05-01 | 3:44 | 3:54 | 8 | 5 | 1 | 269.6 | 33 | 135 | 0.1 | 1 | 0.64 | 0.3 | 0.13 | 4.35 | 0.6 | 1.7 | 0.3 | 0.41 | 4.15 | 1 | 2.62 | 2.04 |  |  |  | 341.98 | 341.89 | 337.4 | 337.39 | 337.38 | 337.38 | 337.38 | 337.38 | 337.38 | 337.37 | 0.1 | 0.13 | 0.3 | 0.3 | 6.58
| 24B5E01023 | 240501023 | 2024-05-01 | 3:54 | 4:04 | 8 | 5 | 1 | 276.1 | 33 | 122 | 0.1 | 1 | 0.55 | 0.3 | 0.11 | 4.31 | 0.6 | 0.88 | 0.3 | 0.4 | 3.9 | 1 | 1.13 | 1.86 |  |  |  | 346.26 | 346.18 | 341.68 | 341.68 | 341.67 | 341.66 | 341.66 | 341.66 | 341.66 | 341.66 | 0.1 | 0.14 | 0.3 | 0.4 | 6.45
| 24B5E01024 | 240501024 | 2024-05-01 | 4:04 | 4:15 | 8 | 5 | 1 | 276.1 | 33 | 122 | 0.1 | 1 | 0.55 | 0.3 | 0.11 | 4.31 | 0.6 | 0.88 | 0.3 | 0.4 | 3.9 | 1 | 1.13 | 1.86 |  |  |  | 350.56 | 350.48 | 345.98 | 345.98 | 345.97 | 345.96 | 345.96 | 345.96 | 345.96 | 345.96 | 0.1 | 0.14 | 0.3 | 0.4 | 6.45
| 24B5E01025 | 240501025 | 2024-05-01 | 4:15 | 4:25 | 8 | 5 | 1 | 262.4 | 33 | 137 | 0.1 | 1 | 0.55 | 0.3 | 0.11 | 4.31 | 0.6 | 0.88 | 0.3 | 0.4 | 3.9 | 1 | 1.13 | 1.86 |  |  |  | 354.86 | 354.78 | 350.28 | 350.28 | 350.27 | 350.26 | 350.27 | 350.27 | 350.27 | 350.26 | 0.1 | 0.14 | 0.3 | 0.4 | 6.45
| 24B5E01026 | 240501026 | 2024-05-01 | 4:25 | 4:35 | 8 | 5 | 1 | 262.4 | 33 | 137 | 0.1 | 1 | 0.55 | 0.3 | 0.11 | 4.31 | 0.6 | 0.88 | 0.3 | 0.4 | 3.9 | 1 | 1.13 | 1.86 |  |  |  | 359.15 | 359.07 | 354.58 | 354.57 | 354.56 | 354.56 | 354.56 | 354.56 | 354.56 | 354.55 | 0.1 | 0.14 | 0.3 | 0.4 | 6.45
| 24B5E01027 | 240501027 | 2024-05-01 | 4:35 | 4:46 | 8 | 5 | 1 | 285.7 | 33 | 116 | 0.1 | 1 | 0.55 | 0.3 | 0.11 | 4.31 | 0.6 | 0.88 | 0.3 | 0.4 | 3.9 | 1 | 1.13 | 1.86 |  |  |  | 363.45 | 363.36 | 358.87 | 358.87 | 358.86 | 358.85 | 358.85 | 358.85 | 358.85 | 358.85 | 0.1 | 0.14 | 0.3 | 0.4 | 6.45
| 24B5E01028 | 240501028 | 2024-05-01 | 4:46 | 4:59 | 8 | 5 | 1 | 285.7 | 33 | 116 | 0.1 | 1 | 0.55 | 0.3 | 0.11 | 4.31 | 0.6 | 0.88 | 0.3 | 0.4 | 3.9 | 1 | 1.13 | 1.86 |  |  |  | 367.75 | 367.66 | 363.17 | 363.17 | 363.16 | 363.15 | 363.15 | 363.15 | 363.15 | 363.15 | 0.1 | 0.14 | 0.3 | 0.4 | 6.45
| 24B5E01029 | 240501029 | 2024-05-01 | 4:59 | 5:12 | 8 | 0 | 1 | 270 | 33 | 157 | 0.1 | 1 | 0.6 | 0.3 | 0.19 | 3.37 | 0.6 | 0.92 | 0.3 | 0.4 | 3.88 | 1 | 0.75 | 2.04 |  |  |  | 370.11 | 370.02 | 365.53 | 365.52 | 365.51 | 365.51 | 365.51 | 365.51 | 365.51 | 365.5 | 0.1 | 0.14 | 0.3 | 0.56 | 7.36
| 24B5E01030 | 240501030 | 2024-05-01 | 5:12 | 5:24 | 8 | 0 | 1 | 270 | 33 | 157 | 0.1 | 1 | 0.6 | 0.3 | 0.19 | 3.37 | 0.6 | 0.92 | 0.3 | 0.4 | 3.88 | 1 | 0.75 | 2.04 | 2 | 2 | 4 | 373.99 | 373.91 | 368.14 | 368.14 | 368.12 | 368.12 | 368.12 | 368.12 | 368.12 | 368.11 | 0.1 | 0.14 | 0.3 | 0.56 | 7.36
| 24B5E01031 | 240501031 | 2024-05-01 | 5:24 | 5:34 | 8 | 5 | 1 | 265.7 | 33 | 100 | 0.1 | 1 | 0.6 | 0.3 | 0.19 | 3.37 | 0.6 | 0.92 | 0.3 | 0.4 | 3.88 | 1 | 0.75 | 2.04 |  |  |  | 378.31 | 378.22 | 372.45 | 372.45 | 372.44 | 372.43 | 372.43 | 372.43 | 372.43 | 372.43 | 0.1 | 0.14 | 0.3 | 0.56 | 7.36
| 24B5E01032 | 240501032 | 2024-05-01 | 5:34 | 5:44 | 8 | 5 | 1 | 265.7 | 33 | 100 | 0.1 | 1 | 0.6 | 0.3 | 0.19 | 3.37 | 0.6 | 0.92 | 0.3 | 0.4 | 3.88 | 1 | 0.75 | 2.04 |  |  |  | 382.64 | 382.55 | 376.78 | 376.78 | 376.76 | 376.76 | 376.76 | 376.76 | 376.76 | 376.75 | 0.1 | 0.14 | 0.3 | 0.56 | 7.36
| 24B5E01033 | 240501033 | 2024-05-01 | 5:44 | 5:55 | 8 | 5 | 1 | 277.3 | 33 | 158 | 0.1 | 1 | 0.6 | 0.3 | 0.19 | 3.37 | 0.6 | 0.92 | 0.3 | 0.4 | 3.88 | 1 | 0.75 | 2.04 |  |  |  | 386.96 | 386.88 | 381.11 | 381.11 | 381.09 | 381.09 | 381.09 | 381.09 | 381.09 | 381.08 | 0.1 | 0.14 | 0.3 | 0.56 | 7.36
| 24B5E01034 | 240501034 | 2024-05-01 | 5:55 | 6:05 | 8 | 5 | 1 | 277.3 | 33 | 158 | 0.1 | 1 | 0.6 | 0.3 | 0.19 | 3.37 | 0.6 | 0.92 | 0.3 | 0.4 | 3.88 | 1 | 0.75 | 2.04 |  |  |  | 391.28 | 391.19 | 385.42 | 385.42 | 385.41 | 385.4 | 385.4 | 385.4 | 385.4 | 385.4 | 0.1 | 0.14 | 0.3 | 0.56 | 7.36
| 24B5E01035 | 240501035 | 2024-05-01 | 6:05 | 6:15 | 8 | 5 | 1 | 280.9 | 33 | 133 | 0.1 | 1 | 0.62 | 0.3 | 0.19 | 3.46 | 0.6 | 0.81 | 0.3 | 0.4 | 3.94 | 1 | 1.18 | 1.73 |  |  |  | 395.59 | 395.51 | 389.74 | 389.73 | 389.72 | 389.72 | 389.72 | 389.72 | 389.72 | 389.71 | 0.1 | 0.13 | 0.3 | 0.6 | 7.13
| 24B5E01036 | 240501036 | 2024-05-01 | 6:15 | 6:26 | 8 | 5 | 1 | 280.9 | 33 | 133 | 0.1 | 1 | 0.62 | 0.3 | 0.19 | 3.46 | 0.6 | 0.81 | 0.3 | 0.4 | 3.94 | 1 | 1.18 | 1.73 |  |  |  | 399.91 | 399.82 | 394.05 | 394.05 | 394.03 | 394.03 | 394.03 | 394.03 | 394.03 | 394.02 | 0.1 | 0.13 | 0.3 | 0.6 | 7.13
| 24B5E01037 | 240501037 | 2024-05-01 | 6:26 | 6:36 | 8 | 5 | 1 | 269 | 33 | 127 | 0.1 | 1 | 0.62 | 0.3 | 0.19 | 3.46 | 0.6 | 0.81 | 0.3 | 0.4 | 3.94 | 1 | 1.18 | 1.73 | 1 | 1 | 1 | 404.21 | 404.13 | 398.36 | 398.36 | 398.34 | 398.34 | 398.34 | 398.34 | 398.34 | 398.33 | 0.1 | 0.13 | 0.3 | 0.6 | 7.13
| 24B5E01038 | 240501038 | 2024-05-01 | 6:36 | 6:46 | 8 | 5 | 1 | 269 | 33 | 127 | 0.1 | 1 | 0.62 | 0.3 | 0.19 | 3.46 | 0.6 | 0.81 | 0.3 | 0.4 | 3.94 | 1 | 1.18 | 1.73 |  |  |  | 408.52 | 408.43 | 402.66 | 402.66 | 402.65 | 402.64 | 402.64 | 402.64 | 402.64 | 402.64 | 0.1 | 0.13 | 0.3 | 0.6 | 7.13
| 24B5E01039 | 240501039 | 2024-05-01 | 6:46 | 6:57 | 8 | 5 | 1 | 278 | 33 | 149 | 0.1 | 1 | 0.62 | 0.3 | 0.19 | 3.46 | 0.6 | 0.81 | 0.3 | 0.4 | 3.94 | 1 | 1.18 | 1.73 |  |  |  | 412.81 | 412.73 | 406.96 | 406.96 | 406.94 | 406.94 | 406.94 | 406.94 | 406.94 | 406.93 | 0.1 | 0.13 | 0.3 | 0.6 | 7.13
| 24B5E01040 | 240501040 | 2024-05-01 | 6:57 | 7:07 | 8 | 5 | 1 | 278 | 33 | 149 | 0.1 | 1 | 0.62 | 0.3 | 0.19 | 3.46 | 0.6 | 0.81 | 0.3 | 0.4 | 3.94 | 1 | 1.18 | 1.73 |  |  |  | 417.12 | 417.03 | 411.26 | 411.26 | 411.25 | 411.24 | 411.24 | 411.24 | 411.24 | 411.24 | 0.1 | 0.13 | 0.3 | 0.6 | 7.13
| 24B5E01041 | 240501041 | 2024-05-01 | 7:07 | 7:18 | 8 | 5 | 1 | 283.3 | 33 | 150 | 0.1 | 1 | 0.69 | 0.3 | 0.14 | 5.9 | 0.6 | 0.84 | 0.3 | 0.4 | 4.02 | 1.24 | 1.59 | 2.52 |  |  |  | 421.43 | 421.35 | 415.58 | 415.58 | 415.56 | 415.56 | 415.56 | 415.56 | 415.56 | 415.55 | 0.1 | 0.14 | 0.3 | 0.49 | 5.64
| 24B5E01042 | 240501042 | 2024-05-01 | 7:18 | 7:27 | 8 | 5 | 1 | 283.3 | 33 | 150 | 0.1 | 1 | 0.69 | 0.3 | 0.14 | 5.9 | 0.6 | 0.84 | 0.3 | 0.4 | 4.02 | 1.24 | 1.59 | 2.52 |  |  |  | 425.74 | 425.66 | 419.89 | 419.88 | 419.87 | 419.86 | 419.87 | 419.87 | 419.87 | 419.86 | 0.1 | 0.14 | 0.3 | 0.49 | 5.64
| 24B5E01043 | 240501043 | 2024-05-01 | 7:27 | 7:38 | 8 | 5 | 1 | 281 | 33 | 104 | 0.1 | 1 | 0.69 | 0.3 | 0.14 | 5.9 | 0.6 | 0.84 | 0.3 | 0.4 | 4.02 | 1.24 | 1.59 | 2.52 |  |  |  | 430.05 | 429.96 | 424.19 | 424.19 | 424.18 | 424.17 | 424.17 | 424.17 | 424.17 | 424.17 | 0.1 | 0.14 | 0.3 | 0.49 | 5.64
| 24B5E01044 | 240501044 | 2024-05-01 | 7:38 | 7:48 | 8 | 1 | 1 | 280.8 | 33 | 104 | 0.1 | 1 | 0.69 | 0.3 | 0.14 | 5.9 | 0.6 | 0.84 | 0.3 | 0.4 | 4.02 | 1.24 | 1.59 | 2.52 |  |  |  | 434.34 | 434.26 | 428.49 | 428.48 | 428.47 | 428.46 | 428.47 | 428.47 | 428.47 | 428.46 | 0.1 | 0.14 | 0.3 | 0.49 | 5.64
| 24B5E01045 | 240501045 | 2024-05-01 | 7:48 | 7:58 | 8 | 5 | 1 | 305 | 33 | 109 | 0.1 | 1 | 0.69 | 0.3 | 0.14 | 5.9 | 0.6 | 0.84 | 0.3 | 0.4 | 4.02 | 1.24 | 1.59 | 2.52 |  |  |  | 438.64 | 438.56 | 432.79 | 432.78 | 432.77 | 432.76 | 432.77 | 432.77 | 432.77 | 432.76 | 0.1 | 0.14 | 0.3 | 0.49 | 5.64
| 24B5E01046 | 240501046 | 2024-05-01 | 7:58 | 8:09 | 8 | 5 | 1 | 305.4 | 33 | 109 | 0.1 | 1 | 0.69 | 0.3 | 0.14 | 5.9 | 0.6 | 0.84 | 0.3 | 0.4 | 4.02 | 1.24 | 1.59 | 2.52 |  |  |  | 442.94 | 442.86 | 437.09 | 437.08 | 437.07 | 437.06 | 437.07 | 437.07 | 437.07 | 437.06 | 0.1 | 0.14 | 0.3 | 0.49 | 5.64
| 24B5E01047 | 240501047 | 2024-05-01 | 8:09 | 8:19 | 8 | 5 | 1 | 328.9 | 33 | 129 | 0.1 | 1 | 0.49 | 0.3 | 0.12 | 7.62 | 0.6 | 0.96 | 0.3 | 0.4 | 4.08 | 1 | 2.1 | 2.83 |  |  |  | 447.24 | 447.16 | 441.39 | 441.38 | 441.37 | 441.36 | 441.37 | 441.37 | 441.37 | 441.36 | 0.1 | 0.12 | 0.3 | 0.56 | 5.63
| 24B5E01048 | 240501048 | 2024-05-01 | 8:19 | 8:29 | 8 | 4 | 1 | 328.9 | 33 | 129 | 0.1 | 1 | 0.49 | 0.3 | 0.12 | 7.62 | 0.6 | 0.96 | 0.3 | 0.4 | 4.08 | 1 | 2.1 | 2.83 |  |  |  | 451.54 | 451.46 | 445.69 | 445.68 | 445.67 | 445.66 | 445.67 | 445.67 | 445.67 | 445.66 | 0.1 | 0.12 | 0.3 | 0.56 | 5.63
| 24B5E01049 | 240501049 | 2024-05-01 | 8:29 | 8:40 | 8 | 4 | 1 | 319.8 | 33 | 177 | 0.1 | 1 | 0.49 | 0.3 | 0.12 | 7.62 | 0.6 | 0.96 | 0.3 | 0.4 | 4.08 | 1 | 2.1 | 2.83 |  |  |  | 455.83 | 455.75 | 449.98 | 449.98 | 449.96 | 449.96 | 449.96 | 449.96 | 449.96 | 449.95 | 0.1 | 0.12 | 0.3 | 0.56 | 5.63
| 24B5E01050 | 240501050 | 2024-05-01 | 8:40 | 8:50 | 8 | 4 | 1 | 319.8 | 33 | 177 | 0.1 | 1 | 0.49 | 0.3 | 0.12 | 7.62 | 0.6 | 0.96 | 0.3 | 0.4 | 4.08 | 1 | 2.1 | 2.83 |  |  | 1 | 460.13 | 460.04 | 454.27 | 454.27 | 454.25 | 454.25 | 454.25 | 454.25 | 454.25 | 454.25 | 0.1 | 0.12 | 0.3 | 0.56 | 5.63
| 24B5E01051 | 240501051 | 2024-05-01 | 8:50 | 9:00 | 8 | 4 | 1 | 299.4 | 33 | 151 | 0.1 | 1 | 0.71 | 0.3 | 0.29 | 7.46 | 0.6 | 1.42 | 0.3 | 0.4 | 4.01 | 1 | 4.75 | 5.8 |  |  |  | 464.43 | 464.35 | 458.58 | 458.58 | 458.56 | 458.56 | 458.56 | 458.56 | 458.56 | 458.55 | 0.1 | 0.14 | 0.3 | 0.69 | 6.36
| 24B5E01052 | 240501052 | 2024-05-01 | 9:00 | 9:10 | 8 | 4 | 1 | 299.4 | 33 | 151 | 0.1 | 1 | 0.71 | 0.3 | 0.29 | 7.46 | 0.6 | 1.42 | 0.3 | 0.4 | 4.01 | 1 | 4.75 | 5.8 |  |  |  | 468.73 | 468.65 | 462.88 | 462.88 | 462.86 | 462.86 | 462.86 | 462.86 | 462.86 | 462.85 | 0.1 | 0.14 | 0.3 | 0.69 | 6.36
| 24B5E01053 | 240501053 | 2024-05-01 | 9:10 | 9:21 | 8 | 4 | 1 | 282 | 33 | 130 | 0.1 | 1 | 0.71 | 0.3 | 0.29 | 7.46 | 0.6 | 1.42 | 0.3 | 0.4 | 4.01 | 1 | 4.75 | 5.8 |  |  |  | 473.05 | 472.96 | 467.19 | 467.19 | 467.18 | 467.17 | 467.17 | 467.17 | 467.17 | 467.17 | 0.1 | 0.14 | 0.3 | 0.69 | 6.36
| 24B5E01054 | 240501054 | 2024-05-01 | 9:21 | 9:31 | 8 | 4 | 1 | 281.6 | 33 | 130 | 0.1 | 1 | 0.71 | 0.3 | 0.29 | 7.46 | 0.6 | 1.42 | 0.3 | 0.4 | 4.01 | 1 | 4.75 | 5.8 |  |  |  | 477.36 | 477.27 | 471.5 | 471.5 | 471.48 | 471.48 | 471.48 | 471.48 | 471.48 | 471.47 | 0.1 | 0.14 | 0.3 | 0.69 | 6.36
| 24B5E01055 | 240501055 | 2024-05-01 | 9:31 | 9:41 | 8 | 4 | 1 | 271 | 33 | 107 | 0.1 | 1 | 0.5 | 0.3 | 0.25 | 6.67 | 0.6 | 1.39 | 0.3 | 0.48 | 4.06 | 1 | 3.59 | 4.72 |  |  |  | 481.66 | 481.58 | 475.81 | 475.81 | 475.79 | 475.79 | 475.79 | 475.79 | 475.79 | 475.78 | 0.1 | 0.14 | 0.3 | 0.68 | 5.69
| 24B5E01056 | 240501056 | 2024-05-01 | 9:41 | 9:52 | 8 | 4 | 1 | 271.1 | 33 | 107 | 0.1 | 1 | 0.5 | 0.3 | 0.25 | 6.67 | 0.6 | 1.39 | 0.3 | 0.48 | 4.06 | 1 | 3.59 | 4.72 |  |  |  | 485.98 | 485.89 | 480.12 | 480.12 | 480.1 | 480.1 | 480.1 | 480.1 | 480.1 | 480.1 | 0.1 | 0.14 | 0.3 | 0.68 | 5.69
| 24B5E01057 | 240501057 | 2024-05-01 | 9:52 | 10:02 | 8 | 4 | 1 | 252.1 | 33 | 151 | 0.1 | 1 | 0.5 | 0.3 | 0.25 | 6.67 | 0.6 | 1.39 | 0.3 | 0.48 | 4.06 | 1 | 3.59 | 4.72 |  |  |  | 490.28 | 490.2 | 484.43 | 484.43 | 484.41 | 484.41 | 484.41 | 484.41 | 484.41 | 484.4 | 0.1 | 0.14 | 0.3 | 0.68 | 5.69
| 24B5E01058 | 240501058 | 2024-05-01 | 10:02 | 10:12 | 8 | 4 | 1 | 252.1 | 33 | 151 | 0.1 | 1 | 0.5 | 0.3 | 0.25 | 6.67 | 0.6 | 1.39 | 0.3 | 0.48 | 4.06 | 1 | 3.59 | 4.72 |  |  |  | 494.61 | 494.53 | 488.76 | 488.75 | 488.74 | 488.73 | 488.74 | 488.74 | 488.74 | 488.73 | 0.1 | 0.14 | 0.3 | 0.68 | 5.69
| 24B5E01059 | 240501059 | 2024-05-01 | 10:12 | 10:23 | 8 | 4 | 1 | 265.3 | 33 | 149 | 0.1 | 1 | 0.69 | 0.3 | 0.29 | 5.92 | 0.6 | 1.59 | 0.3 | 0.4 | 4 | 1 | 3.55 | 5.47 |  |  |  | 498.89 | 498.8 | 493.04 | 493.03 | 493.02 | 493.01 | 493.01 | 493.01 | 493.01 | 493.01 | 0.1 | 0.13 | 0.3 | 0.68 | 6.03
| 24B5E01060 | 240501060 | 2024-05-01 | 10:23 | 10:33 | 8 | 4 | 1 | 265.3 | 33 | 149 | 0.1 | 1 | 0.69 | 0.3 | 0.29 | 5.92 | 0.6 | 1.59 | 0.3 | 0.4 | 4 | 1 | 3.55 | 5.47 |  |  |  | 503.2 | 503.12 | 497.35 | 497.35 | 497.33 | 497.33 | 497.33 | 497.33 | 497.33 | 497.32 | 0.1 | 0.13 | 0.3 | 0.68 | 6.03
| 24B5E01061 | 240501061 | 2024-05-01 | 10:33 | 10:43 | 8 | 4 | 1 | 259 | 33 | 135 | 0.1 | 1 | 0.69 | 0.3 | 0.29 | 5.92 | 0.6 | 1.59 | 0.3 | 0.4 | 4 | 1 | 3.55 | 5.47 |  |  |  | 507.53 | 507.44 | 501.67 | 501.67 | 501.65 | 501.65 | 501.65 | 501.65 | 501.65 | 501.64 | 0.1 | 0.13 | 0.3 | 0.68 | 6.03
| 24B5E01062 | 240501062 | 2024-05-01 | 10:43 | 10:54 | 8 | 4 | 1 | 259.2 | 33 | 135 | 0.1 | 1 | 0.69 | 0.3 | 0.29 | 5.92 | 0.6 | 1.59 | 0.3 | 0.4 | 4 | 1 | 3.55 | 5.47 |  |  |  | 511.83 | 511.75 | 505.98 | 505.98 | 505.96 | 505.96 | 505.96 | 505.96 | 505.96 | 505.95 | 0.1 | 0.13 | 0.3 | 0.68 | 6.03
| 24B5E01063 | 240501063 | 2024-05-01 | 10:54 | 11:04 | 8 | 4 | 1 | 255.9 | 33 | 126 | 0.1 | 1 | 0.67 | 0.3 | 0.18 | 6.47 | 0.6 | 1.87 | 0.3 | 0.4 | 4.06 | 1 | 3.44 | 6.14 |  |  |  | 516.15 | 516.06 | 510.29 | 510.29 | 510.27 | 510.27 | 510.27 | 510.27 | 510.27 | 510.26 | 0.1 | 0.14 | 0.3 | 0.81 | 5.99
| 24B5E01064 | 240501064 | 2024-05-01 | 11:04 | 11:14 | 8 | 4 | 1 | 255.9 | 33 | 126 | 0.1 | 1 | 0.67 | 0.3 | 0.18 | 6.47 | 0.6 | 1.87 | 0.3 | 0.4 | 4.06 | 1 | 3.44 | 6.14 |  |  |  | 520.46 | 520.37 | 514.6 | 514.6 | 514.59 | 514.58 | 514.58 | 514.58 | 514.58 | 514.58 | 0.1 | 0.14 | 0.3 | 0.81 | 5.99
| 24B5E01065 | 240501065 | 2024-05-01 | 11:14 | 11:25 | 8 | 4 | 1 | 258 | 33 | 160 | 0.1 | 1 | 0.67 | 0.3 | 0.18 | 6.47 | 0.6 | 1.87 | 0.3 | 0.4 | 4.06 | 1 | 3.44 | 6.14 |  |  |  | 524.77 | 524.68 | 518.91 | 518.91 | 518.89 | 518.89 | 518.89 | 518.89 | 518.89 | 518.89 | 0.1 | 0.14 | 0.3 | 0.81 | 5.99
| 24B5E01066 | 240501066 | 2024-05-01 | 11:25 | 11:35 | 8 | 4 | 1 | 258 | 33 | 160 | 0.1 | 1 | 0.67 | 0.3 | 0.18 | 6.47 | 0.6 | 1.87 | 0.3 | 0.4 | 4.06 | 1 | 3.44 | 6.14 |  |  |  | 529.08 | 529 | 523.23 | 523.22 | 523.21 | 523.2 | 523.21 | 523.21 | 523.21 | 523.2 | 0.1 | 0.14 | 0.3 | 0.81 | 5.99
| 24B5E01067 | 240501067 | 2024-05-01 | 11:35 | 11:45 | 8 | 4 | 1 | 293.6 | 33 | 121 | 0.1 | 1 | 0.51 | 0.3 | 0.23 | 6.3 | 0.6 | 1.37 | 0.3 | 0.4 | 3.87 | 1.21 | 3.33 | 3.67 |  |  |  | 533.4 | 533.32 | 527.55 | 527.54 | 527.53 | 527.53 | 527.53 | 527.53 | 527.53 | 527.52 | 0.1 | 0.14 | 0.3 | 0.59 | 4.48
| 24B5E01068 | 240501068 | 2024-05-01 | 11:45 | 11:56 | 8 | 4 | 1 | 316 | 33 | 121 | 0.1 | 1 | 0.51 | 0.3 | 0.23 | 6.3 | 0.6 | 1.37 | 0.3 | 0.4 | 3.87 | 1.21 | 3.33 | 3.67 |  |  |  | 537.72 | 537.63 | 531.86 | 531.86 | 531.84 | 531.84 | 531.84 | 531.84 | 531.84 | 531.83 | 0.1 | 0.14 | 0.3 | 0.59 | 4.48
| 24B5E01069 | 240501069 | 2024-05-01 | 11:56 | 12:06 | 8 | 4 | 1 | 250.5 | 33 | 143 | 0.1 | 1 | 0.51 | 0.3 | 0.23 | 6.3 | 0.6 | 1.37 | 0.3 | 0.4 | 3.87 | 1.21 | 3.33 | 3.67 |  |  |  | 542.04 | 541.95 | 536.18 | 536.18 | 536.16 | 536.16 | 536.16 | 536.16 | 536.16 | 536.16 | 0.1 | 0.14 | 0.3 | 0.59 | 4.48
| 24B5E01070 | 240501070 | 2024-05-01 | 12:06 | 12:16 | 8 | 4 | 1 | 250.5 | 33 | 143 | 0.1 | 1 | 0.51 | 0.3 | 0.23 | 6.3 | 0.6 | 1.37 | 0.3 | 0.4 | 3.87 | 1.21 | 3.33 | 3.67 |  |  |  | 542.04 | 541.95 | 536.18 | 536.18 | 536.16 | 536.16 | 536.16 | 536.16 | 536.16 | 536.16 | 0.1 | 0.14 | 0.3 | 0.59 | 4.48
| 24B5E01071 | 240501071 | 2024-05-01 | 12:16 | 12:27 | 8 | 4 | 1 | 249 | 33 | 106 | 0.1 | 1 | 0.42 | 0.3 | 0.22 | 6.01 | 0.6 | 1.06 | 0.3 | 0.4 | 3.83 | 1 | 4.03 | 2.79 |  |  |  | 550.68 | 550.59 | 544.82 | 544.82 | 544.81 | 544.8 | 544.8 | 544.8 | 544.8 | 544.8 | 0.1 | 0.13 | 0.3 | 0.49 | 3.03
| 24B5E01072 | 240501072 | 2024-05-01 | 12:27 | 12:37 | 8 | 4 | 1 | 249 | 33 | 106 | 0.1 | 1 | 0.42 | 0.3 | 0.22 | 6.01 | 0.6 | 1.06 | 0.3 | 0.4 | 3.83 | 1 | 4.03 | 2.79 |  |  |  | 555.01 | 554.92 | 549.15 | 549.15 | 549.13 | 549.13 | 549.13 | 549.13 | 549.13 | 549.13 | 0.1 | 0.13 | 0.3 | 0.49 | 3.03
| 24B5E01073 | 240501073 | 2024-05-01 | 12:37 | 12:47 | 8 | 4 | 1 | 244.1 | 33 | 137 | 0.1 | 1 | 0.42 | 0.3 | 0.22 | 6.01 | 0.6 | 1.06 | 0.3 | 0.4 | 3.83 | 1 | 4.03 | 2.79 |  |  |  | 559.34 | 559.26 | 553.49 | 553.48 | 553.47 | 553.46 | 553.47 | 553.47 | 553.47 | 553.46 | 0.1 | 0.13 | 0.3 | 0.49 | 3.03
| 24B5E01074 | 240501074 | 2024-05-01 | 12:47 | 12:58 | 8 | 4 | 1 | 244.1 | 33 | 137 | 0.1 | 1 | 0.42 | 0.3 | 0.22 | 6.01 | 0.6 | 1.06 | 0.3 | 0.4 | 3.83 | 1 | 4.03 | 2.79 |  |  |  | 563.68 | 563.59 | 557.82 | 557.82 | 557.8 | 557.8 | 557.8 | 557.8 | 557.8 | 557.8 | 0.1 | 0.13 | 0.3 | 0.49 | 3.03
| 24B5E01075 | 240501075 | 2024-05-01 | 12:58 | 13:08 | 8 | 4 | 1 | 248 | 33 | 182 | 0.1 | 1 | 0.38 | 0.3 | 0.34 | 7.08 | 0.6 | 1.01 | 0.3 | 0.4 | 3.8 | 1 | 14.5 | 2.23 |  |  |  | 568.02 | 567.93 | 562.16 | 562.16 | 562.15 | 562.14 | 562.14 | 562.14 | 562.14 | 562.14 | 0.1 | 0.16 | 0.3 | 0.56 | 2.96
| 24B5E01076 | 240501076 | 2024-05-01 | 13:08 | 13:19 | 8 | 4 | 1 | 248 | 33 | 182 | 0.1 | 1 | 0.38 | 0.3 | 0.34 | 7.08 | 0.6 | 1.01 | 0.3 | 0.4 | 3.8 | 1 | 14.5 | 2.23 |  |  |  | 572.35 | 572.27 | 566.5 | 566.5 | 566.48 | 566.48 | 566.48 | 566.48 | 566.48 | 566.47 | 0.1 | 0.16 | 0.3 | 0.56 | 2.96
| 24B5E01077 | 240501077 | 2024-05-01 | 13:19 | 13:29 | 8 | 4 | 1 | 261 | 33 | 173 | 0.1 | 1 | 0.38 | 0.3 | 0.34 | 7.08 | 0.6 | 1.01 | 0.3 | 0.4 | 3.8 | 1 | 14.5 | 2.23 |  |  |  | 576.69 | 576.61 | 570.84 | 570.84 | 570.82 | 570.82 | 570.82 | 570.82 | 570.82 | 570.81 | 0.1 | 0.16 | 0.3 | 0.56 | 2.96
| 24B5E01078 | 240501078 | 2024-05-01 | 13:29 | 13:39 | 8 | 4 | 1 | 261 | 33 | 173 | 0.1 | 1 | 0.38 | 0.3 | 0.34 | 7.08 | 0.6 | 1.01 | 0.3 | 0.4 | 3.8 | 1 | 14.5 | 2.23 |  |  |  | 581.03 | 580.94 | 575.17 | 575.17 | 575.16 | 575.15 | 575.15 | 575.15 | 575.15 | 575.15 | 0.1 | 0.16 | 0.3 | 0.56 | 2.96
| 24B5E01079 | 240501079 | 2024-05-01 | 13:39 | 13:50 | 8 | 4 | 1 | 272 | 33 | 138 | 0.1 | 1 | 0.56 | 0.3 | 0.28 | 6.92 | 0.6 | 0.88 | 0.3 | 0.4 | 3.94 | 1.22 | 31.3 | 2.03 |  |  |  | 585.38 | 585.29 | 579.52 | 579.52 | 579.51 | 579.5 | 579.5 | 579.5 | 579.5 | 579.5 | 0.1 | 0.14 | 0.3 | 0.47 | 3.48
| 24B5E01080 | 240501080 | 2024-05-01 | 13:50 | 14:00 | 8 | 4 | 1 | 272 | 33 | 138 | 0.1 | 1 | 0.56 | 0.3 | 0.28 | 6.92 | 0.6 | 0.88 | 0.3 | 0.4 | 3.94 | 1.22 | 31.3 | 2.03 |  |  |  | 589.72 | 589.63 | 583.86 | 583.86 | 583.85 | 583.84 | 583.84 | 583.84 | 583.84 | 583.84 | 0.1 | 0.14 | 0.3 | 0.47 | 3.48
| 24B5E01081 | 240501081 | 2024-05-01 | 14:00 | 14:11 | 8 | 4 | 1 | 298 | 33 | 167 | 0.1 | 1 | 0.56 | 0.3 | 0.28 | 6.92 | 0.6 | 0.88 | 0.3 | 0.4 | 3.94 | 1.22 | 31.3 | 2.03 |  |  |  | 594.05 | 593.97 | 588.2 | 588.2 | 588.18 | 588.18 | 588.18 | 588.18 | 588.18 | 588.17 | 0.1 | 0.14 | 0.3 | 0.47 | 3.48
| 24B5E01082 | 240501082 | 2024-05-01 | 14:11 | 14:21 | 8 | 4 | 1 | 298 | 33 | 167 | 0.1 | 1 | 0.56 | 0.3 | 0.28 | 6.92 | 0.6 | 0.88 | 0.3 | 0.4 | 3.94 | 1.22 | 31.3 | 2.03 |  |  |  | 598.41 | 598.33 | 592.56 | 592.55 | 592.54 | 592.53 | 592.54 | 592.54 | 592.54 | 592.53 | 0.1 | 0.14 | 0.3 | 0.47 | 3.48
| 24B5E01083 | 240501083 | 2024-05-01 | 14:21 | 14:32 | 8 | 4 | 1 | 286 | 33 | 190 | 0.1 | 1 | 0.41 | 0.3 | 0.24 | 7.41 | 0.6 | 0.89 | 0.3 | 0.44 | 3.93 | 1 | 37.6 | 1.97 |  |  |  | 602.77 | 602.68 | 596.91 | 596.91 | 596.9 | 596.89 | 596.89 | 596.89 | 596.89 | 596.89 | 0.1 | 0.15 | 0.3 | 0.35 | 3.76
| 24B5E01084 | 240501084 | 2024-05-01 | 14:32 | 14:43 | 8 | 4 | 1 | 286 | 33 | 190 | 0.1 | 1 | 0.41 | 0.3 | 0.24 | 7.41 | 0.6 | 0.89 | 0.3 | 0.44 | 3.93 | 1 | 37.6 | 1.97 |  |  | 1 | 607.13 | 607.04 | 601.27 | 601.27 | 601.25 | 601.25 | 601.25 | 601.25 | 601.25 | 601.25 | 0.1 | 0.15 | 0.3 | 0.35 | 3.76
| 24B5E01085 | 240501085 | 2024-05-01 | 14:43 | 14:54 | 8 | 4 | 1 | 291 | 33 | 162 | 0.1 | 1 | 0.41 | 0.3 | 0.24 | 7.41 | 0.6 | 0.89 | 0.3 | 0.44 | 3.93 | 1 | 37.6 | 1.97 |  |  |  | 611.48 | 611.39 | 605.62 | 605.62 | 605.6 | 605.6 | 605.6 | 605.6 | 605.6 | 605.6 | 0.1 | 0.15 | 0.3 | 0.35 | 3.76
| 24B5E01086 | 240501086 | 2024-05-01 | 14:54 | 15:05 | 8 | 4 | 1 | 291 | 33 | 162 | 0.1 | 1 | 0.41 | 0.3 | 0.24 | 7.41 | 0.6 | 0.89 | 0.3 | 0.44 | 3.93 | 1 | 37.6 | 1.97 |  |  |  | 615.83 | 615.74 | 609.97 | 609.97 | 609.96 | 609.95 | 609.95 | 609.95 | 609.95 | 609.95 | 0.1 | 0.15 | 0.3 | 0.35 | 3.76
| 24B5E01087 | 240501087 | 2024-05-01 | 15:05 | 15:16 | 8 | 4 | 1 | 324 | 33 | 144 | 0.1 | 1 | 0.32 | 0.3 | 0.29 | 7.56 | 0.6 | 0.88 | 0.3 | 0.4 | 3.75 | 1 | 37.9 | 2.08 |  | 1 | 2 | 620.19 | 620.1 | 614.33 | 614.33 | 614.31 | 614.31 | 614.31 | 614.31 | 614.31 | 614.3 | 0.1 | 0.16 | 0.3 | 0.45 | 3.87
| 24B5E01088 | 240501088 | 2024-05-01 | 15:16 | 15:26 | 8 | 4 | 1 | 324 | 33 | 144 | 0.1 | 1 | 0.32 | 0.3 | 0.29 | 7.56 | 0.6 | 0.88 | 0.3 | 0.4 | 3.75 | 1 | 37.9 | 2.08 |  |  |  | 624.4 | 624.32 | 618.55 | 618.55 | 618.53 | 618.53 | 618.53 | 618.53 | 618.53 | 618.52 | 0.1 | 0.16 | 0.3 | 0.45 | 3.87
| 24B5E01089 | 240501089 | 2024-05-01 | 15:26 | 15:37 | 8 | 4 | 1 | 282 | 33 | 170 | 0.1 | 1 | 0.32 | 0.3 | 0.29 | 7.56 | 0.6 | 0.88 | 0.3 | 0.4 | 3.75 | 1 | 37.9 | 2.08 |  |  |  | 628.72 | 628.63 | 622.86 | 622.86 | 622.85 | 622.84 | 622.84 | 622.84 | 622.84 | 622.84 | 0.1 | 0.16 | 0.3 | 0.45 | 3.87
| 24B5E01090 | 240501090 | 2024-05-01 | 15:37 | 15:47 | 8 | 4 | 1 | 282 | 33 | 170 | 0.1 | 1 | 0.32 | 0.3 | 0.29 | 7.56 | 0.6 | 0.88 | 0.3 | 0.4 | 3.75 | 1 | 37.9 | 2.08 |  |  |  | 633.08 | 632.99 | 627.22 | 627.22 | 627.2 | 627.2 | 627.2 | 627.2 | 627.2 | 627.19 | 0.1 | 0.16 | 0.3 | 0.45 | 3.87
| 24B5E01091 | 240501091 | 2024-05-01 | 15:47 | 15:58 | 8 | 4 | 1 | 269 | 33 | 139 | 0.1 | 1 | 0.47 | 0.3 | 0.21 | 9.25 | 0.6 | 0.82 | 0.3 | 0.4 | 3.9 | 1 | 28.2 | 1.92 |  |  |  | 637.44 | 637.35 | 631.58 | 631.58 | 631.57 | 631.56 | 631.56 | 631.56 | 631.56 | 631.56 | 0.1 | 0.16 | 0.3 | 0.59 | 2.77
| 24B5E01092 | 240501092 | 2024-05-01 | 15:58 | 16:08 | 8 | 4 | 1 | 269 | 33 | 139 | 0.1 | 1 | 0.47 | 0.3 | 0.21 | 9.25 | 0.6 | 0.82 | 0.3 | 0.4 | 3.9 | 1 | 28.2 | 1.92 |  |  |  | 641.79 | 641.71 | 635.94 | 635.94 | 635.92 | 635.92 | 635.92 | 635.92 | 635.92 | 635.91 | 0.1 | 0.16 | 0.3 | 0.59 | 2.77
| 24B5E01093 | 240501093 | 2024-05-01 | 16:08 | 16:19 | 8 | 4 | 1 | 264 | 33 | 146 | 0.1 | 1 | 0.47 | 0.3 | 0.21 | 9.25 | 0.6 | 0.82 | 0.3 | 0.4 | 3.9 | 1 | 28.2 | 1.92 |  |  |  | 646.15 | 646.06 | 640.29 | 640.29 | 640.28 | 640.27 | 640.27 | 640.27 | 640.27 | 640.27 | 0.1 | 0.16 | 0.3 | 0.59 | 2.77
| 24B5E01094 | 240501094 | 2024-05-01 | 16:19 | 16:29 | 8 | 4 | 1 | 264 | 33 | 146 | 0.1 | 1 | 0.47 | 0.3 | 0.21 | 9.25 | 0.6 | 0.82 | 0.3 | 0.4 | 3.9 | 1 | 28.2 | 1.92 |  |  |  | 650.51 | 650.42 | 644.65 | 644.65 | 644.63 | 644.63 | 644.63 | 644.63 | 644.63 | 644.62 | 0.1 | 0.16 | 0.3 | 0.59 | 2.77
| 24B5E01095 | 240501095 | 2024-05-01 | 16:29 | 16:39 | 8 | 4 | 1 | 276 | 33 | 179 | 0.1 | 1 | 0.48 | 0.3 | 0.28 | 7.22 | 0.6 | 0.84 | 0.3 | 0.43 | 3.89 | 1 | 31.2 | 1.66 |  |  |  | 654.85 | 654.77 | 649 | 649 | 648.98 | 648.98 | 648.98 | 648.98 | 648.98 | 648.97 | 0.1 | 0.15 | 0.3 | 0.81 | 2.82
| 24B5E01096 | 240501096 | 2024-05-01 | 16:39 | 16:50 | 8 | 4 | 1 | 276 | 33 | 179 | 0.1 | 1 | 0.48 | 0.3 | 0.28 | 7.22 | 0.6 | 0.84 | 0.3 | 0.43 | 3.89 | 1 | 31.2 | 1.66 |  |  |  | 659.2 | 659.12 | 653.35 | 653.35 | 653.33 | 653.33 | 653.33 | 653.33 | 653.33 | 653.32 | 0.1 | 0.15 | 0.3 | 0.81 | 2.82
| 24B5E01097 | 240501097 | 2024-05-01 | 16:50 | 17:00 | 8 | 4 | 1 | 299.5 | 33 | 162 | 0.1 | 1 | 0.48 | 0.3 | 0.28 | 7.22 | 0.6 | 0.84 | 0.3 | 0.43 | 3.89 | 1 | 31.2 | 1.66 |  |  |  | 663.54 | 663.46 | 657.69 | 657.69 | 657.67 | 657.67 | 657.67 | 657.67 | 657.67 | 657.66 | 0.1 | 0.15 | 0.3 | 0.81 | 2.82
| 24B5E01098 | 240501098 | 2024-05-01 | 17:00 | 17:11 | 8 | 4 | 1 | 299.5 | 33 | 162 | 0.1 | 1 | 0.48 | 0.3 | 0.28 | 7.22 | 0.6 | 0.84 | 0.3 | 0.43 | 3.89 | 1 | 31.2 | 1.66 |  |  |  | 667.88 | 667.79 | 662.02 | 662.02 | 662.01 | 662 | 662 | 662 | 662 | 662 | 0.1 | 0.15 | 0.3 | 0.81 | 2.82
| 24B5E01099 | 240501099 | 2024-05-01 | 17:11 | 17:21 | 8 | 4 | 1 | 264.3 | 33 | 152 | 0.1 | 1 | 0.34 | 0.3 | 0.21 | 5.78 | 0.6 | 2.17 | 0.3 | 0.4 | 4 | 1 | 29.6 | 2.93 |  |  |  | 672.23 | 672.14 | 666.37 | 666.37 | 666.36 | 666.35 | 666.35 | 666.35 | 666.35 | 666.35 | 0.1 | 0.14 | 0.3 | 1.12 | 3.32
| 24B5E01100 | 240501100 | 2024-05-01 | 17:21 | 17:31 | 8 | 4 | 1 | 264.3 | 33 | 152 | 0.1 | 1 | 0.34 | 0.3 | 0.21 | 5.78 | 0.6 | 2.17 | 0.3 | 0.4 | 4 | 1 | 29.6 | 2.93 |  |  |  | 676.57 | 676.48 | 670.71 | 670.71 | 670.7 | 670.69 | 670.69 | 670.69 | 670.69 | 670.69 | 0.1 | 0.14 | 0.3 | 1.12 | 3.32
| 24B5E01101 | 240501101 | 2024-05-01 | 17:31 | 17:42 | 8 | 4 | 1 | 241 | 33 | 155 | 0.1 | 1 | 0.34 | 0.3 | 0.21 | 5.78 | 0.6 | 2.17 | 0.3 | 0.4 | 4 | 1 | 29.6 | 2.93 |  |  |  | 680.93 | 680.85 | 675.08 | 675.08 | 675.06 | 675.06 | 675.06 | 675.06 | 675.06 | 675.05 | 0.1 | 0.14 | 0.3 | 1.12 | 3.32
| 24B5E01102 | 240501102 | 2024-05-01 | 17:42 | 17:52 | 8 | 4 | 1 | 241 | 33 | 155 | 0.1 | 1 | 0.34 | 0.3 | 0.21 | 5.78 | 0.6 | 2.17 | 0.3 | 0.4 | 4 | 1 | 29.6 | 2.93 |  |  | 2 | 685.27 | 685.19 | 679.42 | 679.42 | 679.4 | 679.4 | 679.4 | 679.4 | 679.4 | 679.39 | 0.1 | 0.14 | 0.3 | 1.12 | 3.32
| 24B5E01103 | 240501103 | 2024-05-01 | 17:52 | 18:03 | 8 | 4 | 1 | 280.9 | 33 | 120 | 0.1 | 1 | 0.32 | 0.3 | 0.25 | 7.78 | 0.6 | 3.66 | 0.3 | 0.4 | 3.98 | 1 | 17.9 | 5.34 |  |  |  | 689.63 | 689.54 | 683.77 | 683.77 | 683.76 | 683.75 | 683.75 | 683.75 | 683.75 | 683.75 | 0.1 | 0.17 | 0.3 | 1.59 | 3.27
| 24B5E01104 | 240501104 | 2024-05-01 | 18:03 | 18:13 | 8 | 4 | 1 | 280.9 | 33 | 120 | 0.1 | 1 | 0.32 | 0.3 | 0.25 | 7.78 | 0.6 | 3.66 | 0.3 | 0.4 | 3.98 | 1 | 17.9 | 5.34 |  |  | 1 | 693.99 | 693.9 | 688.13 | 688.13 | 688.11 | 688.11 | 688.11 | 688.11 | 688.11 | 688.1 | 0.1 | 0.17 | 0.3 | 1.59 | 3.27
| 24B5E01105 | 240501105 | 2024-05-01 | 18:13 | 18:24 | 8 | 4 | 1 | 280 | 33 | 95 | 0.1 | 1 | 0.32 | 0.3 | 0.25 | 7.78 | 0.6 | 3.66 | 0.3 | 0.4 | 3.98 | 1 | 17.9 | 5.34 |  |  |  | 698.34 | 698.26 | 692.49 | 692.48 | 692.47 | 692.47 | 692.47 | 692.47 | 692.47 | 692.46 | 0.1 | 0.17 | 0.3 | 1.59 | 3.27
| 24B5E01106 | 240501106 | 2024-05-01 | 18:24 | 18:34 | 8 | 4 | 1 | 280.1 | 33 | 95 | 0.1 | 1 | 0.32 | 0.3 | 0.25 | 7.78 | 0.6 | 3.66 | 0.3 | 0.4 | 3.98 | 1 | 17.9 | 5.34 |  |  |  | 702.7 | 702.61 | 696.84 | 696.84 | 696.82 | 696.82 | 696.82 | 696.82 | 696.82 | 696.82 | 0.1 | 0.17 | 0.3 | 1.59 | 3.27
| 24B5E01107 | 240501107 | 2024-05-01 | 18:34 | 18:44 | 8 | 4 | 1 | 278 | 33 | 150 | 0.1 | 1 | 0.36 | 0.3 | 0.1 | 9.27 | 0.6 | 2.68 | 0.3 | 0.4 | 4.05 | 1 | 11.7 | 6.15 |  |  | 1 | 707.06 | 706.97 | 701.2 | 701.2 | 701.19 | 701.18 | 701.18 | 701.18 | 701.18 | 701.18 | 0.1 | 0.14 | 0.3 | 0.96 | 2.23
| 24B5E01108 | 240501108 | 2024-05-01 | 18:44 | 18:55 | 8 | 4 | 1 | 278 | 33 | 150 | 0.1 | 1 | 0.36 | 0.3 | 0.1 | 9.27 | 0.6 | 2.68 | 0.3 | 0.4 | 4.05 | 1 | 11.7 | 6.15 |  |  |  | 711.42 | 711.33 | 705.56 | 705.56 | 705.54 | 705.54 | 705.54 | 705.54 | 705.54 | 705.53 | 0.1 | 0.14 | 0.3 | 0.96 | 2.23
| 24B5E01109 | 240501109 | 2024-05-01 | 18:55 | 19:05 | 8 | 4 | 1 | 288 | 33 | 124 | 0.1 | 1 | 0.36 | 0.3 | 0.1 | 9.27 | 0.6 | 2.68 | 0.3 | 0.4 | 4.05 | 1 | 11.7 | 6.15 |  |  |  | 715.77 | 715.69 | 709.92 | 709.91 | 709.9 | 709.89 | 709.9 | 709.9 | 709.9 | 709.89 | 0.1 | 0.14 | 0.3 | 0.96 | 2.23
| 24B5E01110 | 240501110 | 2024-05-01 | 19:05 | 19:16 | 8 | 4 | 1 | 288.3 | 33 | 124 | 0.1 | 1 | 0.36 | 0.3 | 0.1 | 9.27 | 0.6 | 2.68 | 0.3 | 0.4 | 4.05 | 1 | 11.7 | 6.15 |  |  | 1 | 720.14 | 720.06 | 714.29 | 714.28 | 714.27 | 714.26 | 714.27 | 714.27 | 714.27 | 714.26 | 0.1 | 0.14 | 0.3 | 0.96 | 2.23
| 24B5E01111 | 240501111 | 2024-05-01 | 19:16 | 19:26 | 8 | 4 | 1 | 279 | 33 | 192 | 0.1 | 1 | 0.43 | 0.3 | 0.21 | 8.41 | 0.6 | 1.95 | 0.3 | 0.41 | 4.15 | 1 | 17.7 | 5.38 |  |  |  | 724.51 | 724.42 | 718.66 | 718.65 | 718.64 | 718.63 | 718.64 | 718.64 | 718.64 | 718.63 | 0.1 | 0.18 | 0.3 | 0.8 | 2.13
| 24B5E01112 | 240501112 | 2024-05-01 | 19:26 | 19:36 | 8 | 4 | 1 | 279 | 33 | 192 | 0.1 | 1 | 0.43 | 0.3 | 0.21 | 8.41 | 0.6 | 1.95 | 0.3 | 0.41 | 4.15 | 1 | 17.7 | 5.38 |  |  |  | 728.71 | 728.62 | 722.85 | 722.85 | 722.83 | 722.83 | 722.83 | 722.83 | 722.83 | 722.83 | 0.1 | 0.18 | 0.3 | 0.8 | 2.13
| 24B5E01113 | 240501113 | 2024-05-01 | 19:36 | 19:46 | 8 | 4 | 1 | 282.9 | 33 | 147 | 0.1 | 1 | 0.43 | 0.3 | 0.21 | 8.41 | 0.6 | 1.95 | 0.3 | 0.41 | 4.15 | 1 | 17.7 | 5.38 |  | 1 | 1 | 732.89 | 732.8 | 727.03 | 727.03 | 727.02 | 727.01 | 727.01 | 727.01 | 727.01 | 727.01 | 0.1 | 0.18 | 0.3 | 0.8 | 2.13
| 24B5E01114 | 240501114 | 2024-05-01 | 19:46 | 19:57 | 8 | 4 | 1 | 282.9 | 33 | 147 | 0.1 | 1 | 0.43 | 0.3 | 0.21 | 8.41 | 0.6 | 1.95 | 0.3 | 0.41 | 4.15 | 1 | 17.7 | 5.38 |  |  |  | 737.22 | 737.13 | 731.36 | 731.36 | 731.34 | 731.34 | 731.34 | 731.34 | 731.34 | 731.33 | 0.1 | 0.18 | 0.3 | 0.8 | 2.13
| 24B5E01115 | 240501115 | 2024-05-01 | 19:57 | 20:07 | 8 | 4 | 1 | 264.5 | 33 | 118 | 0.1 | 1 | 0.3 | 0.3 | 0.12 | 5.72 | 0.6 | 1.09 | 0.3 | 0.4 | 4.04 | 1 | 20.1 | 3.58 |  |  |  | 741.56 | 741.48 | 735.71 | 735.71 | 735.69 | 735.69 | 735.69 | 735.69 | 735.69 | 735.68 | 0.1 | 0.16 | 0.3 | 0.66 | 2.07
| 24B5E01116 | 240501116 | 2024-05-01 | 20:07 | 20:18 | 8 | 4 | 1 | 264.5 | 33 | 118 | 0.1 | 1 | 0.3 | 0.3 | 0.12 | 5.72 | 0.6 | 1.09 | 0.3 | 0.4 | 4.04 | 1 | 20.1 | 3.58 |  |  |  | 745.91 | 745.83 | 740.06 | 740.06 | 740.04 | 740.04 | 740.04 | 740.04 | 740.04 | 740.03 | 0.1 | 0.16 | 0.3 | 0.66 | 2.07
| 24B5E01117 | 240501117 | 2024-05-01 | 20:18 | 20:28 | 8 | 4 | 1 | 279.2 | 33 | 141 | 0.1 | 1 | 0.3 | 0.3 | 0.12 | 5.72 | 0.6 | 1.09 | 0.3 | 0.4 | 4.04 | 1 | 20.1 | 3.58 | 1 | 1 | 1 | 750.12 | 750.03 | 744.26 | 744.26 | 744.24 | 744.24 | 744.24 | 744.24 | 744.24 | 744.23 | 0.1 | 0.16 | 0.3 | 0.66 | 2.07
| 24B5E01118 | 240501118 | 2024-05-01 | 20:28 | 20:38 | 8 | 4 | 1 | 279.2 | 33 | 141 | 0.1 | 1 | 0.3 | 0.3 | 0.12 | 5.72 | 0.6 | 1.09 | 0.3 | 0.4 | 4.04 | 1 | 20.1 | 3.58 |  |  |  | 754.44 | 754.36 | 748.59 | 748.59 | 748.57 | 748.57 | 748.57 | 748.57 | 748.57 | 748.56 | 0.1 | 0.16 | 0.3 | 0.66 | 2.07
| 24B5E01119 | 240501119 | 2024-05-01 | 20:38 | 20:48 | 8 | 4 | 1 | 284.2 | 33 | 123 | 0.1 | 1 | 0.41 | 0.3 | 0.11 | 5.9 | 0.6 | 1 | 0.3 | 0.45 | 3.95 | 1.07 | 20.5 | 2.6 |  |  |  | 758.65 | 758.56 | 752.79 | 752.79 | 752.77 | 752.77 | 752.77 | 752.77 | 752.77 | 752.77 | 0.1 | 0.12 | 0.3 | 0.47 | 2.71
| 24B5E01120 | 240501120 | 2024-05-01 | 20:48 | 20:58 | 8 | 4 | 1 | 284.2 | 33 | 123 | 0.1 | 1 | 0.41 | 0.3 | 0.11 | 5.9 | 0.6 | 1 | 0.3 | 0.45 | 3.95 | 1.07 | 20.5 | 2.6 |  |  |  | 762.97 | 762.88 | 757.11 | 757.11 | 757.1 | 757.09 | 757.09 | 757.09 | 757.09 | 757.09 | 0.1 | 0.12 | 0.3 | 0.47 | 2.71
| 24B5E01121 | 240501121 | 2024-05-01 | 20:58 | 21:08 | 8 | 4 | 1 | 286.9 | 33 | 129 | 0.1 | 1 | 0.41 | 0.3 | 0.11 | 5.9 | 0.6 | 1 | 0.3 | 0.45 | 3.95 | 1.07 | 20.5 | 2.6 |  |  |  | 767.17 | 767.08 | 761.31 | 761.31 | 761.3 | 761.29 | 761.29 | 761.29 | 761.29 | 761.29 | 0.1 | 0.12 | 0.3 | 0.47 | 2.71
| 24B5E01122 | 240501122 | 2024-05-01 | 21:08 | 21:19 | 8 | 4 | 1 | 286.9 | 33 | 129 | 0.1 | 1 | 0.41 | 0.3 | 0.11 | 5.9 | 0.6 | 1 | 0.3 | 0.45 | 3.95 | 1.07 | 20.5 | 2.6 |  |  |  | 771.51 | 771.43 | 765.66 | 765.65 | 765.64 | 765.64 | 765.64 | 765.64 | 765.64 | 765.63 | 0.1 | 0.12 | 0.3 | 0.47 | 2.71
| 24B5E01123 | 240501123 | 2024-05-01 | 21:19 | 21:29 | 8 | 4 | 1 | 317 | 33 | 123 | 0.1 | 1 | 0.48 | 0.3 | 0.15 | 4.11 | 0.6 | 1.41 | 0.3 | 0.4 | 4 | 1 | 13.5 | 2.75 |  |  |  | 775.72 | 775.64 | 769.87 | 769.86 | 769.85 | 769.85 | 769.85 | 769.85 | 769.85 | 769.84 | 0.1 | 0.18 | 0.3 | 0.31 | 3.19
| 24B5E01124 | 240501124 | 2024-05-01 | 21:29 | 21:39 | 8 | 4 | 1 | 317 | 33 | 123 | 0.1 | 1 | 0.48 | 0.3 | 0.15 | 4.11 | 0.6 | 1.41 | 0.3 | 0.4 | 4 | 1 | 13.5 | 2.75 |  |  |  | 780.06 | 779.97 | 774.2 | 774.2 | 774.18 | 774.18 | 774.18 | 774.18 | 774.18 | 774.18 | 0.1 | 0.18 | 0.3 | 0.31 | 3.19
| 24B5E01125 | 240501125 | 2024-05-01 | 21:39 | 21:50 | 8 | 4 | 1 | 398.6 | 33 | 179 | 0.1 | 1 | 0.48 | 0.3 | 0.15 | 4.11 | 0.6 | 1.41 | 0.3 | 0.4 | 4 | 1 | 13.5 | 2.75 |  |  |  | 784.4 | 784.31 | 778.54 | 778.54 | 778.53 | 778.52 | 778.52 | 778.52 | 778.52 | 778.52 | 0.1 | 0.18 | 0.3 | 0.31 | 3.19
| 24B5E01126 | 240501126 | 2024-05-01 | 21:50 | 22:00 | 8 | 4 | 1 | 398.6 | 33 | 179 | 0.1 | 1 | 0.48 | 0.3 | 0.15 | 4.11 | 0.6 | 1.41 | 0.3 | 0.4 | 4 | 1 | 13.5 | 2.75 |  |  |  | 788.7 | 788.61 | 782.84 | 782.84 | 782.83 | 782.82 | 782.82 | 782.82 | 782.82 | 782.82 | 0.1 | 0.18 | 0.3 | 0.31 | 3.19
| 24B5E01127 | 240501127 | 2024-05-01 | 22:00 | 22:10 | 8 | 3 | 1 | 432 | 33 | 198 | 0.1 | 1 | 0.48 | 0.3 | 0.1 | 2.32 | 0.6 | 1.36 | 0.3 | 0.4 | 3.82 | 1 | 9.89 | 2.54 |  |  |  | 793.01 | 792.92 | 787.15 | 787.15 | 787.13 | 787.13 | 787.13 | 787.13 | 787.13 | 787.12 | 0.1 | 0.13 | 0.3 | 0.32 | 3.18
| 24B5E01128 | 240501128 | 2024-05-01 | 22:10 | 22:21 | 8 | 3 | 1 | 432 | 33 | 198 | 0.1 | 1 | 0.48 | 0.3 | 0.1 | 2.32 | 0.6 | 1.36 | 0.3 | 0.4 | 3.82 | 1 | 9.89 | 2.54 |  |  |  | 797.32 | 797.23 | 791.46 | 791.46 | 791.45 | 791.44 | 791.44 | 791.44 | 791.44 | 791.44 | 0.1 | 0.13 | 0.3 | 0.32 | 3.18
| 24B5E01129 | 240501129 | 2024-05-01 | 22:21 | 22:31 | 8 | 4 | 1 | 375.2 | 33 | 110 | 0.1 | 1 | 0.48 | 0.3 | 0.1 | 2.32 | 0.6 | 1.36 | 0.3 | 0.4 | 3.82 | 1 | 9.89 | 2.54 |  |  |  | 801.63 | 801.54 | 795.77 | 795.77 | 795.75 | 795.75 | 795.75 | 795.75 | 795.75 | 795.75 | 0.1 | 0.13 | 0.3 | 0.32 | 3.18
| 24B5E01130 | 240501130 | 2024-05-01 | 22:31 | 22:41 | 8 | 4 | 1 | 375.2 | 33 | 110 | 0.1 | 1 | 0.48 | 0.3 | 0.1 | 2.32 | 0.6 | 1.36 | 0.3 | 0.4 | 3.82 | 1 | 9.89 | 2.54 |  |  |  | 805.95 | 805.86 | 800.09 | 800.09 | 800.07 | 800.07 | 800.07 | 800.07 | 800.07 | 800.07 | 0.1 | 0.13 | 0.3 | 0.32 | 3.18
| 24B5E01131 | 240501131 | 2024-05-01 | 22:41 | 22:52 | 8 | 4 | 1 | 331 | 33 | 134 | 0.1 | 1 | 0.51 | 0.3 | 0.13 | 2.51 | 0.6 | 1.25 | 0.3 | 0.4 | 3.87 | 1 | 7.65 | 2.89 |  |  |  | 810.26 | 810.18 | 804.41 | 804.4 | 804.39 | 804.38 | 804.39 | 804.39 | 804.39 | 804.38 | 0.1 | 0.12 | 0.3 | 0.28 | 2.96
| 24B5E01132 | 240501132 | 2024-05-01 | 22:52 | 23:02 | 8 | 4 | 1 | 331 | 33 | 134 | 0.1 | 1 | 0.51 | 0.3 | 0.13 | 2.51 | 0.6 | 1.25 | 0.3 | 0.4 | 3.87 | 1 | 7.65 | 2.89 |  |  |  | 814.58 | 814.5 | 808.73 | 808.72 | 808.71 | 808.71 | 808.71 | 808.71 | 808.71 | 808.7 | 0.1 | 0.12 | 0.3 | 0.28 | 2.96
| 24B5E01133 | 240501133 | 2024-05-01 | 23:02 | 23:12 | 8 | 4 | 1 | 295 | 33 | 92 | 0.1 | 1 | 0.51 | 0.3 | 0.13 | 2.51 | 0.6 | 1.25 | 0.3 | 0.4 | 3.87 | 1 | 7.65 | 2.89 |  |  |  | 818.89 | 818.8 | 813.03 | 813.03 | 813.02 | 813.01 | 813.01 | 813.01 | 813.01 | 813.01 | 0.1 | 0.12 | 0.3 | 0.28 | 2.96
| 24B5E01134 | 240501134 | 2024-05-01 | 23:12 | 23:23 | 8 | 4 | 1 | 295 | 33 | 92 | 0.1 | 1 | 0.51 | 0.3 | 0.13 | 2.51 | 0.6 | 1.25 | 0.3 | 0.4 | 3.87 | 1 | 7.65 | 2.89 |  |  |  | 823.23 | 823.15 | 817.38 | 817.37 | 817.36 | 817.35 | 817.36 | 817.36 | 817.36 | 817.35 | 0.1 | 0.12 | 0.3 | 0.28 | 2.96
| 24B5E01135 | 240501135 | 2024-05-01 | 23:23 | 23:33 | 8 | 4 | 1 | 278 | 33 | 99 | 0.1 | 1 | 0.41 | 0.3 | 0.12 | 3.85 | 0.6 | 1 | 0.3 | 0.4 | 4.06 | 1.06 | 3.6 | 2.48 |  |  |  | 827.57 | 827.48 | 821.71 | 821.71 | 821.69 | 821.69 | 821.69 | 821.69 | 821.69 | 821.68 | 0.1 | 0.12 | 0.3 | 0.38 | 2.33
| 24B5E01136 | 240501136 | 2024-05-01 | 23:33 | 23:44 | 8 | 4 | 1 | 278 | 33 | 99 | 0.1 | 1 | 0.41 | 0.3 | 0.12 | 3.85 | 0.6 | 1 | 0.3 | 0.4 | 4.06 | 1.06 | 3.6 | 2.48 |  |  |  | 831.91 | 831.83 | 826.06 | 826.06 | 826.04 | 826.04 | 826.04 | 826.04 | 826.04 | 826.03 | 0.1 | 0.12 | 0.3 | 0.38 | 2.33
| 24B5E01137 | 240501137 | 2024-05-01 | 23:44 | 23:54 | 8 | 4 | 1 | 282 | 33 | 127 | 0.1 | 1 | 0.41 | 0.3 | 0.12 | 3.85 | 0.6 | 1 | 0.3 | 0.4 | 4.06 | 1.06 | 3.6 | 2.48 |  |  |  | 836.25 | 836.16 | 830.39 | 830.39 | 830.38 | 830.37 | 830.37 | 830.37 | 830.37 | 830.37 | 0.1 | 0.12 | 0.3 | 0.38 | 2.33
| 24B5E01138 | 240501138 | 2024-05-01 | 23:54 | 0:04 | 8 | 4 | 1 | 282 | 33 | 127 | 0.1 | 1 | 0.41 | 0.3 | 0.12 | 3.85 | 0.6 | 1 | 0.3 | 0.4 | 4.06 | 1.06 | 3.6 | 2.48 |  |  |  | 840.58 | 840.5 | 834.73 | 834.73 | 834.71 | 834.71 | 834.71 | 834.71 | 834.71 | 834.7 | 0.1 | 0.12 | 0.3 | 0.38 | 2.33
| 24B5E02001 | 240502001 | 2024-05-02 | 0:04 | 0:15 | 8 | 4 | 1 | 310.8 | 33 | 113 | 0.1 | 1 | 0.39 | 0.3 | 0.1 | 3.09 | 0.6 | 0.74 | 0.3 | 0.4 | 4.1 | 1 | 3.7 | 2.19 |  |  |  | 844.92 | 844.83 | 839.06 | 839.06 | 839.05 | 839.04 | 839.04 | 839.04 | 839.04 | 839.04 | 0.1 | 0.16 | 0.3 | 0.41 | 2.27
| 24B5E02002 | 240502002 | 2024-05-02 | 0:15 | 0:25 | 8 | 0 | 1 | 310.8 | 33 | 113 | 0.1 | 1 | 0.39 | 0.3 | 0.1 | 3.09 | 0.6 | 0.74 | 0.3 | 0.4 | 4.1 | 1 | 3.7 | 2.19 |  |  |  | 849.24 | 849.15 | 843.38 | 843.38 | 843.37 | 843.36 | 843.36 | 843.36 | 843.36 | 843.36 | 0.1 | 0.16 | 0.3 | 0.41 | 2.27
| 24B5E02003 | 240502003 | 2024-05-02 | 0:25 | 0:35 | 8 | 4 | 1 | 337.4 | 33 | 100 | 0.1 | 1 | 0.39 | 0.3 | 0.1 | 3.09 | 0.6 | 0.74 | 0.3 | 0.4 | 4.1 | 1 | 3.7 | 2.19 |  |  |  | 853.55 | 853.47 | 847.7 | 847.7 | 847.68 | 847.68 | 847.68 | 847.68 | 847.68 | 847.67 | 0.1 | 0.16 | 0.3 | 0.41 | 2.27
| 24B5E02004 | 240502004 | 2024-05-02 | 0:35 | 0:46 | 8 | 2 | 3 | 337.4 | 33 | 100 | 0.1 | 1 | 0.39 | 0.3 | 0.1 | 3.09 | 0.6 | 0.74 | 0.3 | 0.4 | 4.1 | 1 | 3.7 | 2.19 |  |  |  | 857.87 | 857.78 | 852.01 | 852.01 | 852 | 851.99 | 851.99 | 851.99 | 851.99 | 851.99 | 0.1 | 0.16 | 0.3 | 0.41 | 2.27
| 24B5E02005 | 240502005 | 2024-05-02 | 0:46 | 0:56 | 8 | 4 | 1 | 333 | 33 | 83 | 0.1 | 1 | 0.42 | 0.3 | 0.1 | 3.97 | 0.6 | 1.27 | 0.3 | 0.4 | 4.05 | 1 | 4.03 | 2.7 |  |  | 1 | 862.19 | 862.1 | 856.33 | 856.33 | 856.32 | 856.31 | 856.31 | 856.31 | 856.31 | 856.31 | 0.1 | 0.16 | 0.3 | 0.52 | 2.63
| 24B5E02006 | 240502006 | 2024-05-02 | 0:56 | 1:06 | 8 | 4 | 1 | 333 | 33 | 83 | 0.1 | 1 | 0.42 | 0.3 | 0.1 | 3.97 | 0.6 | 1.27 | 0.3 | 0.4 | 4.05 | 1 | 4.03 | 2.7 |  |  |  | 866.5 | 866.42 | 860.65 | 860.65 | 860.63 | 860.63 | 860.63 | 860.63 | 860.63 | 860.62 | 0.1 | 0.16 | 0.3 | 0.52 | 2.63
| 24B5E02007 | 240502007 | 2024-05-02 | 1:06 | 1:17 | 8 | 4 | 1 | 342 | 33 | 101 | 0.1 | 1 | 0.42 | 0.3 | 0.1 | 3.97 | 0.6 | 1.27 | 0.3 | 0.4 | 4.05 | 1 | 4.03 | 2.7 |  |  |  | 870.82 | 870.73 | 864.96 | 864.96 | 864.94 | 864.94 | 864.94 | 864.94 | 864.94 | 864.94 | 0.1 | 0.16 | 0.3 | 0.52 | 2.63
| 24B5E02008 | 240502008 | 2024-05-02 | 1:17 | 1:56 | 8 | 0 | 1 | 307 | 33 | 101 | 0.1 | 1 | 0.42 | 0.3 | 0.1 | 3.97 | 0.6 | 1.27 | 0.3 | 0.4 | 4.05 | 1 | 4.03 | 2.7 | 2 | 2 | 13 | 875.48 | 875.39 | 869.05 | 869.04 | 869.03 | 869.03 | 869.03 | 869.03 | 1.84 | 1.84 | 0.1 | 0.16 | 0.3 | 0.52 | 2.63
| 24B5E02009 | 240502009 | 2024-05-02 | 1:56 | 2:06 | 8 | 4 | 1 | 303.1 | 33 | 65 | 0.1 | 1 | 0.4 | 0.3 | 0.13 | 2.68 | 0.6 | 0.81 | 0.3 | 0.4 | 3.98 | 1 | 4.14 | 2.28 |  |  |  | 879.85 | 879.76 | 873.42 | 873.41 | 873.4 | 873.39 | 873.4 | 873.4 | 6.2 | 6.2 | 0.1 | 0.14 | 0.3 | 0.43 | 1.99
| 24B5E02010 | 240502010 | 2024-05-02 | 2:06 | 2:17 | 8 | 4 | 1 | 303.1 | 33 | 65 | 0.1 | 1 | 0.4 | 0.3 | 0.13 | 2.68 | 0.6 | 0.81 | 0.3 | 0.4 | 3.98 | 1 | 4.14 | 2.28 |  |  |  | 884.16 | 884.07 | 877.73 | 877.73 | 877.72 | 877.71 | 877.72 | 877.72 | 10.51 | 10.51 | 0.1 | 0.14 | 0.3 | 0.43 | 1.99
| 24B5E02011 | 240502011 | 2024-05-02 | 2:17 | 2:27 | 8 | 4 | 1 | 323 | 33 | 85 | 0.1 | 1 | 0.4 | 0.3 | 0.13 | 2.68 | 0.6 | 0.81 | 0.3 | 0.4 | 3.98 | 1 | 4.14 | 2.28 |  |  |  | 888.49 | 888.4 | 882.06 | 882.05 | 882.05 | 882.04 | 882.04 | 882.04 | 14.83 | 14.83 | 0.1 | 0.14 | 0.3 | 0.43 | 1.99
| 24B5E02012 | 240502012 | 2024-05-02 | 2:27 | 2:37 | 8 | 4 | 1 | 323 | 33 | 85 | 0.1 | 1 | 0.4 | 0.3 | 0.13 | 2.68 | 0.6 | 0.81 | 0.3 | 0.4 | 3.98 | 1 | 4.14 | 2.28 |  |  |  | 892.81 | 892.72 | 886.38 | 886.38 | 886.37 | 886.36 | 886.37 | 886.37 | 19.14 | 19.14 | 0.1 | 0.14 | 0.3 | 0.43 | 1.99
| 24B5E02013 | 240502013 | 2024-05-02 | 2:37 | 2:48 | 8 | 4 | 1 | 313.4 | 33 | 104 | 0.1 | 1 | 0.38 | 0.3 | 0.1 | 4.1 | 0.6 | 0.73 | 0.3 | 0.4 | 3.96 | 1 | 4.49 | 2.06 |  |  |  | 897.13 | 897.04 | 890.7 | 890.7 | 890.69 | 890.68 | 890.69 | 890.69 | 23.45 | 23.45 | 0.1 | 0.13 | 0.3 | 0.37 | 2.12
| 24B5E02014 | 240502014 | 2024-05-02 | 2:48 | 2:58 | 8 | 4 | 1 | 313.4 | 33 | 104 | 0.1 | 1 | 0.38 | 0.3 | 0.1 | 4.1 | 0.6 | 0.73 | 0.3 | 0.4 | 3.96 | 1 | 4.49 | 2.06 |  |  |  | 901.46 | 901.37 | 895.03 | 895.02 | 895.02 | 895.01 | 895.01 | 895.01 | 27.77 | 27.77 | 0.1 | 0.13 | 0.3 | 0.37 | 2.12
| 24B5E02015 | 240502015 | 2024-05-02 | 2:58 | 3:08 | 8 | 4 | 1 | 304 | 33 | 86 | 0.1 | 1 | 0.38 | 0.3 | 0.1 | 4.1 | 0.6 | 0.73 | 0.3 | 0.4 | 3.96 | 1 | 4.49 | 2.06 |  |  |  | 905.78 | 905.69 | 899.35 | 899.35 | 899.34 | 899.33 | 899.34 | 899.34 | 32.08 | 32.08 | 0.1 | 0.13 | 0.3 | 0.37 | 2.12
| 24B5E02016 | 240502016 | 2024-05-02 | 3:08 | 3:19 | 8 | 4 | 1 | 304 | 33 | 86 | 0.1 | 1 | 0.38 | 0.3 | 0.1 | 4.1 | 0.6 | 0.73 | 0.3 | 0.4 | 3.96 | 1 | 4.49 | 2.06 |  |  |  | 910.11 | 910.02 | 903.68 | 903.67 | 903.66 | 903.66 | 903.66 | 903.66 | 36.4 | 36.4 | 0.1 | 0.13 | 0.3 | 0.37 | 2.12
| 24B5E02017 | 240502017 | 2024-05-02 | 3:19 | 3:29 | 8 | 4 | 1 | 296.6 | 33 | 94 | 0.1 | 1 | 0.42 | 0.3 | 0.17 | 4.35 | 0.6 | 0.8 | 0.3 | 0.43 | 4.08 | 1 | 4.69 | 2.11 |  |  |  | 914.42 | 914.34 | 907.99 | 907.99 | 907.98 | 907.97 | 907.98 | 907.98 | 40.7 | 40.7 | 0.1 | 0.18 | 0.3 | 0.62 | 2.05
| 24B5E02018 | 240502018 | 2024-05-02 | 3:29 | 3:39 | 8 | 4 | 1 | 296.6 | 33 | 94 | 0.1 | 1 | 0.42 | 0.3 | 0.17 | 4.35 | 0.6 | 0.8 | 0.3 | 0.43 | 4.08 | 1 | 4.69 | 2.11 |  |  |  | 918.76 | 918.67 | 912.33 | 912.32 | 912.31 | 912.3 | 912.31 | 912.31 | 45.03 | 45.03 | 0.1 | 0.18 | 0.3 | 0.62 | 2.05
| 24B5E02019 | 240502019 | 2024-05-02 | 3:39 | 3:50 | 8 | 4 | 1 | 293.3 | 33 | 103 | 0.1 | 1 | 0.42 | 0.3 | 0.17 | 4.35 | 0.6 | 0.8 | 0.3 | 0.43 | 4.08 | 1 | 4.69 | 2.11 |  |  |  | 923.07 | 922.98 | 916.64 | 916.64 | 916.63 | 916.62 | 916.63 | 916.63 | 49.33 | 49.33 | 0.1 | 0.18 | 0.3 | 0.62 | 2.05
| 24B5E02020 | 240502020 | 2024-05-02 | 3:50 | 4:00 | 8 | 4 | 1 | 293.3 | 33 | 103 | 0.1 | 1 | 0.42 | 0.3 | 0.17 | 4.35 | 0.6 | 0.8 | 0.3 | 0.43 | 4.08 | 1 | 4.69 | 2.11 |  |  |  | 927.4 | 927.31 | 920.97 | 920.96 | 920.96 | 920.95 | 920.95 | 920.95 | 53.65 | 53.65 | 0.1 | 0.18 | 0.3 | 0.62 | 2.05
| 24B5E02021 | 240502021 | 2024-05-02 | 4:00 | 4:10 | 8 | 4 | 1 | 283.8 | 33 | 98 | 0.1 | 1 | 0.38 | 0.3 | 0.18 | 3.95 | 0.6 | 0.73 | 0.3 | 0.4 | 3.94 | 1 | 4.31 | 2.02 |  |  |  | 931.73 | 931.65 | 925.31 | 925.3 | 925.29 | 925.28 | 925.29 | 925.29 | 57.98 | 57.98 | 0.1 | 0.17 | 0.3 | 0.73 | 1.94
| 24B5E02022 | 240502022 | 2024-05-02 | 4:10 | 4:21 | 8 | 4 | 1 | 283.8 | 33 | 98 | 0.1 | 1 | 0.38 | 0.3 | 0.18 | 3.95 | 0.6 | 0.73 | 0.3 | 0.4 | 3.94 | 1 | 4.31 | 2.02 |  |  |  | 936.06 | 935.97 | 929.63 | 929.63 | 929.62 | 929.61 | 929.62 | 929.62 | 62.3 | 62.3 | 0.1 | 0.17 | 0.3 | 0.73 | 1.94
| 24B5E02023 | 240502023 | 2024-05-02 | 4:21 | 4:31 | 8 | 4 | 1 | 282.6 | 33 | 115 | 0.1 | 1 | 0.38 | 0.3 | 0.18 | 3.95 | 0.6 | 0.73 | 0.3 | 0.4 | 3.94 | 1 | 4.31 | 2.02 |  |  |  | 940.39 | 940.31 | 933.97 | 933.96 | 933.95 | 933.94 | 933.95 | 933.95 | 66.62 | 66.62 | 0.1 | 0.17 | 0.3 | 0.73 | 1.94
| 24B5E02024 | 240502024 | 2024-05-02 | 4:31 | 4:42 | 8 | 4 | 1 | 282.6 | 33 | 115 | 0.1 | 1 | 0.38 | 0.3 | 0.18 | 3.95 | 0.6 | 0.73 | 0.3 | 0.4 | 3.94 | 1 | 4.31 | 2.02 |  |  |  | 944.73 | 944.64 | 938.3 | 938.3 | 938.29 | 938.28 | 938.29 | 938.29 | 70.95 | 70.95 | 0.1 | 0.17 | 0.3 | 0.73 | 1.94
| 24B5E02025 | 240502025 | 2024-05-02 | 4:42 | 4:52 | 8 | 4 | 1 | 275.6 | 33 | 84 | 0.1 | 1 | 0.41 | 0.3 | 0.12 | 3.45 | 0.6 | 0.52 | 0.3 | 0.41 | 3.95 | 1 | 2.66 | 1.84 |  |  |  | 949.07 | 948.99 | 942.65 | 942.64 | 942.63 | 942.62 | 942.63 | 942.63 | 75.28 | 75.28 | 0.1 | 0.16 | 0.3 | 0.67 | 0.88
| 24B5E02026 | 240502026 | 2024-05-02 | 4:52 | 5:02 | 8 | 4 | 1 | 275.6 | 33 | 84 | 0.1 | 1 | 0.41 | 0.3 | 0.12 | 3.45 | 0.6 | 0.52 | 0.3 | 0.41 | 3.95 | 1 | 2.66 | 1.84 |  |  |  | 953.41 | 953.33 | 946.99 | 946.98 | 946.97 | 946.96 | 946.97 | 946.97 | 79.61 | 79.61 | 0.1 | 0.16 | 0.3 | 0.67 | 0.88
| 24B5E02027 | 240502027 | 2024-05-02 | 5:02 | 5:13 | 8 | 4 | 1 | 289.3 | 33 | 122 | 0.1 | 1 | 0.41 | 0.3 | 0.12 | 3.45 | 0.6 | 0.52 | 0.3 | 0.41 | 3.95 | 1 | 2.66 | 1.84 |  |  | 1 | 957.77 | 957.68 | 951.34 | 951.34 | 951.33 | 951.32 | 951.33 | 951.33 | 83.96 | 83.96 | 0.1 | 0.16 | 0.3 | 0.67 | 0.88
| 24B5E02028 | 240502028 | 2024-05-02 | 5:13 | 5:23 | 8 | 4 | 1 | 289.3 | 33 | 122 | 0.1 | 1 | 0.41 | 0.3 | 0.12 | 3.45 | 0.6 | 0.52 | 0.3 | 0.41 | 3.95 | 1 | 2.66 | 1.84 |  |  |  | 962.14 | 962.05 | 955.71 | 955.71 | 955.7 | 955.69 | 955.69 | 955.69 | 88.32 | 88.32 | 0.1 | 0.16 | 0.3 | 0.67 | 0.88
| 24B5E02029 | 240502029 | 2024-05-02 | 5:23 | 5:34 | 8 | 4 | 1 | 271.7 | 33 | 157 | 0.1 | 1 | 0.52 | 0.3 | 0.11 | 2.72 | 0.6 | 0.48 | 0.3 | 0.4 | 3.88 | 1 | 1.93 | 1.8 |  |  |  | 966.51 | 966.42 | 960.08 | 960.07 | 960.07 | 960.06 | 960.06 | 960.06 | 92.68 | 92.68 | 0.1 | 0.12 | 0.3 | 0.61 | 0.63
| 24B5E02030 | 240502030 | 2024-05-02 | 5:34 | 5:44 | 8 | 4 | 1 | 271.7 | 33 | 157 | 0.1 | 1 | 0.52 | 0.3 | 0.11 | 2.72 | 0.6 | 0.48 | 0.3 | 0.4 | 3.88 | 1 | 1.93 | 1.8 |  |  |  | 970.86 | 970.77 | 964.43 | 964.42 | 964.42 | 964.41 | 964.41 | 964.41 | 97.02 | 97.02 | 0.1 | 0.12 | 0.3 | 0.61 | 0.63
| 24B5E02031 | 240502031 | 2024-05-02 | 5:44 | 5:55 | 8 | 4 | 1 | 280.1 | 33 | 122 | 0.1 | 1 | 0.52 | 0.3 | 0.11 | 2.72 | 0.6 | 0.48 | 0.3 | 0.4 | 3.88 | 1 | 1.93 | 1.8 |  |  |  | 975.2 | 975.11 | 968.77 | 968.77 | 968.76 | 968.75 | 968.76 | 968.76 | 101.35 | 101.35 | 0.1 | 0.12 | 0.3 | 0.61 | 0.63
| 24B5E02032 | 240502032 | 2024-05-02 | 5:55 | 6:05 | 8 | 4 | 1 | 280.1 | 33 | 122 | 0.1 | 1 | 0.52 | 0.3 | 0.11 | 2.72 | 0.6 | 0.48 | 0.3 | 0.4 | 3.88 | 1 | 1.93 | 1.8 |  |  |  | 979.55 | 979.47 | 973.13 | 973.12 | 973.11 | 973.1 | 973.11 | 973.11 | 105.7 | 105.7 | 0.1 | 0.12 | 0.3 | 0.61 | 0.63
| 24B5E02033 | 240502033 | 2024-05-02 | 6:05 | 6:15 | 8 | 4 | 1 | 265.9 | 33 | 99 | 0.1 | 1 | 0.3 | 0.3 | 0.27 | 3.46 | 0.6 | 0.56 | 0.3 | 0.4 | 3.91 | 1.32 | 1.49 | 2.14 |  |  |  | 983.91 | 983.82 | 977.48 | 977.48 | 977.47 | 977.46 | 977.47 | 977.47 | 110.04 | 110.04 | 0.1 | 0.21 | 0.3 | 0.87 | 0.74
| 24B5E02034 | 240502034 | 2024-05-02 | 6:15 | 6:26 | 8 | 4 | 1 | 265.9 | 33 | 99 | 0.1 | 1 | 0.3 | 0.3 | 0.27 | 3.46 | 0.6 | 0.56 | 0.3 | 0.4 | 3.91 | 1.32 | 1.49 | 2.14 |  |  |  | 988.27 | 988.19 | 981.85 | 981.84 | 981.83 | 981.82 | 981.83 | 981.83 | 114.4 | 114.4 | 0.1 | 0.21 | 0.3 | 0.87 | 0.74
| 24B5E02035 | 240502035 | 2024-05-02 | 6:26 | 8:28 | 8 | 0 | 1 | 356 | 33 | 61 | 0.1 | 1 | 0.3 | 0.3 | 0.27 | 3.46 | 0.6 | 0.56 | 0.3 | 0.4 | 3.91 | 1.32 | 1.49 | 2.14 | 2 | 2 | 7 | 988.66 | 988.6 | 982.26 | 982.25 | 982.25 | 982.24 | 982.25 | 982.25 | 114.82 | 114.82 | 0.1 | 0.21 | 0.3 | 0.87 | 0.74
| 24B5E03001 | 240503001 | 2024-05-03 | 8:28 | 9:30 | 8 | 0 | 1 | 213.3 | 33 | 106 | 0.1 | 1 | 0.39 | 0.3 | 0.1 | 10.2 | 0.6 | 1.17 | 0.3 | 0.59 | 4.11 | 1 | 0.68 | 1.57 |  |  |  | 2.89 | 2.88 | 2.21 | 2.2 | 2.2 | 2.2 | 2.2 | 2.2 | 117.01 | 117.01 | 0.1 | 0.1 | 0.3 | 0.2 | 5.06
| 24B5E03002 | 240503002 | 2024-05-03 | 9:30 | 9:40 | 8 | 0 | 3 | 175 | 33 | 106 | 0.1 | 1 | 0.39 | 0.3 | 0.1 | 10.2 | 0.6 | 1.17 | 0.3 | 0.59 | 4.11 | 1 | 0.68 | 1.57 |  |  |  | 7.24 | 7.23 | 6.56 | 6.55 | 6.55 | 6.54 | 6.54 | 6.54 | 121.36 | 121.36 | 0.1 | 0.1 | 0.3 | 0.2 | 5.06
| 24B5E03003 | 240503003 | 2024-05-03 | 9:40 | 9:51 | 8 | 1 | 1 | 198.5 | 33 | 135 | 0.1 | 1 | 0.39 | 0.3 | 0.1 | 10.2 | 0.6 | 1.17 | 0.3 | 0.59 | 4.11 | 1 | 0.68 | 1.57 |  |  |  | 11.54 | 11.53 | 10.85 | 10.85 | 10.85 | 10.84 | 10.84 | 10.84 | 125.66 | 125.66 | 0.1 | 0.1 | 0.3 | 0.2 | 5.06
| 24B5E03004 | 240503004 | 2024-05-03 | 9:51 | 10:01 | 8 | 1 | 1 | 301.7 | 33 | 135 | 0.1 | 1 | 0.49 | 0.3 | 0.1 | 5.3 | 0.6 | 0.35 | 0.3 | 0.57 | 4.01 | 1 | 0.63 | 1.63 |  |  |  | 15.83 | 15.82 | 15.15 | 15.14 | 15.14 | 15.13 | 15.13 | 15.13 | 129.95 | 129.95 | 0.1 | 0.1 | 0.3 | 0.2 | 5.52
| 24B5E03005 | 240503005 | 2024-05-03 | 10:01 | 10:11 | 8 | 1 | 1 | 339.8 | 33 | 133 | 0.1 | 1 | 0.49 | 0.3 | 0.1 | 5.3 | 0.6 | 0.35 | 0.3 | 0.57 | 4.01 | 1 | 0.63 | 1.63 |  |  |  | 20.12 | 20.11 | 19.44 | 19.43 | 19.43 | 19.42 | 19.42 | 19.42 | 134.24 | 134.24 | 0.1 | 0.1 | 0.3 | 0.2 | 5.52
| 24B5E03006 | 240503006 | 2024-05-03 | 10:11 | 10:21 | 8 | 5 | 1 | 346 | 33 | 133 | 0.1 | 1 | 0.49 | 0.3 | 0.1 | 5.3 | 0.6 | 0.35 | 0.3 | 0.57 | 4.01 | 1 | 0.63 | 1.63 |  |  |  | 24.39 | 24.38 | 23.71 | 23.7 | 23.7 | 23.69 | 23.69 | 23.69 | 138.51 | 138.51 | 0.1 | 0.1 | 0.3 | 0.2 | 5.52
| 24B5E03007 | 240503007 | 2024-05-03 | 10:21 | 10:32 | 8 | 5 | 1 | 347 | 33 | 133 | 0.1 | 1 | 0.62 | 0.3 | 0.1 | 3.68 | 0.6 | 0.28 | 0.3 | 0.47 | 4.06 | 1 | 1.1 | 1.52 |  |  |  | 28.64 | 28.63 | 27.96 | 27.96 | 27.96 | 27.95 | 27.95 | 27.95 | 142.77 | 142.77 | 0.1 | 0.1 | 0.3 | 0.2 | 6.33
| 24B5E03008 | 240503008 | 2024-05-03 | 10:32 | 10:42 | 8 | 5 | 1 | 273.6 | 33 | 133 | 0.1 | 1 | 0.62 | 0.3 | 0.1 | 3.68 | 0.6 | 0.28 | 0.3 | 0.47 | 4.06 | 1 | 1.1 | 1.52 |  |  | 1 | 32.92 | 32.91 | 32.24 | 32.23 | 32.23 | 32.23 | 32.23 | 32.23 | 147.04 | 147.04 | 0.1 | 0.1 | 0.3 | 0.2 | 6.33
| 24B5E03009 | 240503009 | 2024-05-03 | 10:42 | 10:52 | 8 | 5 | 1 | 257 | 33 | 120 | 0.1 | 1 | 0.62 | 0.3 | 0.1 | 3.68 | 0.6 | 0.28 | 0.3 | 0.47 | 4.06 | 1 | 1.1 | 1.52 |  |  |  | 37.2 | 37.19 | 36.52 | 36.52 | 36.52 | 36.51 | 36.51 | 36.51 | 151.33 | 151.33 | 0.1 | 0.1 | 0.3 | 0.2 | 6.33
| 24B5E03010 | 240503010 | 2024-05-03 | 10:52 | 11:02 | 8 | 5 | 1 | 257 | 33 | 120 | 0.1 | 1 | 0.62 | 0.3 | 0.1 | 3.68 | 0.6 | 0.28 | 0.3 | 0.47 | 4.06 | 1 | 1.1 | 1.52 |  |  |  | 41.49 | 41.48 | 40.81 | 40.8 | 40.8 | 40.79 | 40.79 | 40.79 | 155.61 | 155.61 | 0.1 | 0.1 | 0.3 | 0.2 | 6.33
| 24B5E03011 | 240503011 | 2024-05-03 | 11:02 | 11:13 | 8 | 5 | 1 | 299 | 33 | 119 | 0.1 | 1 | 0.62 | 0.3 | 0.1 | 3.68 | 0.6 | 0.28 | 0.3 | 0.47 | 4.06 | 1 | 1.1 | 1.52 |  |  |  | 45.77 | 45.76 | 45.09 | 45.08 | 45.08 | 45.08 | 45.08 | 45.08 | 159.89 | 159.89 | 0.1 | 0.1 | 0.3 | 0.2 | 6.33
| 24B5E03012 | 240503012 | 2024-05-03 | 11:13 | 11:23 | 8 | 5 | 1 | 299 | 33 | 119 | 0.1 | 1 | 0.62 | 0.3 | 0.1 | 3.68 | 0.6 | 0.28 | 0.3 | 0.47 | 4.06 | 1 | 1.1 | 1.52 |  |  |  | 50.05 | 50.05 | 49.37 | 49.37 | 49.37 | 49.36 | 49.36 | 49.36 | 164.18 | 164.18 | 0.1 | 0.1 | 0.3 | 0.2 | 6.33
| 24B5E03013 | 240503013 | 2024-05-03 | 11:23 | 11:33 | 8 | 5 | 1 | 312 | 33 | 126 | 0.1 | 1 | 0.42 | 0.32 | 0.1 | 1.96 | 0.6 | 0.2 | 0.3 | 0.42 | 3.95 | 1 | 0.99 | 1.59 |  |  |  | 54.35 | 54.34 | 53.66 | 53.66 | 53.66 | 53.65 | 53.65 | 53.65 | 168.47 | 168.47 | 0.1 | 0.1 | 0.3 | 0.2 | 6.31
| 24B5E03014 | 240503014 | 2024-05-03 | 11:33 | 11:44 | 8 | 5 | 1 | 312 | 33 | 126 | 0.1 | 1 | 0.42 | 0.32 | 0.1 | 1.96 | 0.6 | 0.2 | 0.3 | 0.42 | 3.95 | 1 | 0.99 | 1.59 |  |  |  | 58.64 | 58.63 | 57.96 | 57.96 | 57.96 | 57.95 | 57.95 | 57.95 | 172.76 | 172.76 | 0.1 | 0.1 | 0.3 | 0.2 | 6.31
| 24B5E03015 | 240503015 | 2024-05-03 | 11:44 | 11:54 | 8 | 5 | 1 | 298.3 | 33 | 196 | 0.1 | 1 | 0.42 | 0.32 | 0.1 | 1.96 | 0.6 | 0.2 | 0.3 | 0.42 | 3.95 | 1 | 0.99 | 1.59 |  |  |  | 62.93 | 62.92 | 62.25 | 62.25 | 62.25 | 62.24 | 62.24 | 62.24 | 177.06 | 177.06 | 0.1 | 0.1 | 0.3 | 0.2 | 6.31
| 24B5E03016 | 240503016 | 2024-05-03 | 11:54 | 12:04 | 8 | 5 | 1 | 298.3 | 33 | 196 | 0.1 | 1 | 0.42 | 0.32 | 0.1 | 1.96 | 0.6 | 0.2 | 0.3 | 0.42 | 3.95 | 1 | 0.99 | 1.59 |  |  |  | 67.24 | 67.24 | 66.56 | 66.56 | 66.56 | 66.55 | 66.55 | 66.55 | 181.37 | 181.37 | 0.1 | 0.1 | 0.3 | 0.2 | 6.31
| 24B5E03017 | 240503017 | 2024-05-03 | 12:04 | 12:15 | 8 | 5 | 1 | 294 | 33 | 113 | 0.1 | 1 | 0.42 | 0.32 | 0.1 | 1.96 | 0.6 | 0.2 | 0.3 | 0.42 | 3.95 | 1 | 0.99 | 1.59 |  |  |  | 71.56 | 71.55 | 70.87 | 70.87 | 70.87 | 70.86 | 70.86 | 70.86 | 185.68 | 185.68 | 0.1 | 0.1 | 0.3 | 0.2 | 6.31
| 24B5E03018 | 240503018 | 2024-05-03 | 12:15 | 12:24 | 8 | 6 | 1 | 294 | 33 | 113 | 0.1 | 1 | 0.42 | 0.32 | 0.1 | 1.96 | 0.6 | 0.2 | 0.3 | 0.42 | 3.95 | 1 | 0.99 | 1.59 |  |  |  | 75.54 | 75.53 | 74.86 | 74.85 | 74.85 | 74.85 | 74.85 | 74.85 | 189.66 | 189.66 | 0.1 | 0.1 | 0.3 | 0.2 | 6.31
| 24B5E03019 | 240503019 | 2024-05-03 | 12:24 | 12:34 | 8 | 6 | 1 | 297 | 33 | 123 | 0.1 | 1 | 0.34 | 0.3 | 0.1 | 3.32 | 0.6 | 0.26 | 0.3 | 0.5 | 4 | 1 | 0.62 | 1.13 |  |  |  | 79.64 | 79.64 | 78.96 | 78.96 | 78.96 | 78.95 | 78.95 | 78.95 | 193.77 | 193.77 | 0.1 | 0.1 | 0.3 | 0.2 | 6.64
| 24B5E03020 | 240503020 | 2024-05-03 | 12:34 | 12:44 | 8 | 6 | 1 | 297 | 33 | 123 | 0.1 | 1 | 0.34 | 0.3 | 0.1 | 3.32 | 0.6 | 0.26 | 0.3 | 0.5 | 4 | 1 | 0.62 | 1.13 |  |  |  | 83.78 | 83.77 | 83.1 | 83.1 | 83.1 | 83.09 | 83.09 | 83.09 | 197.9 | 197.9 | 0.1 | 0.1 | 0.3 | 0.2 | 6.64
| 24B5E03021 | 240503021 | 2024-05-03 | 12:44 | 12:54 | 8 | 6 | 1 | 267.8 | 33 | 148 | 0.1 | 1 | 0.34 | 0.3 | 0.1 | 3.32 | 0.6 | 0.26 | 0.3 | 0.5 | 4 | 1 | 0.62 | 1.13 |  |  |  | 87.93 | 87.93 | 87.25 | 87.25 | 87.25 | 87.24 | 87.24 | 87.24 | 202.06 | 202.06 | 0.1 | 0.1 | 0.3 | 0.2 | 6.64
| 24B5E03022 | 240503022 | 2024-05-03 | 12:54 | 13:04 | 8 | 6 | 1 | 266 | 33 | 148 | 0.1 | 1 | 0.34 | 0.3 | 0.1 | 3.32 | 0.6 | 0.26 | 0.3 | 0.5 | 4 | 1 | 0.62 | 1.13 |  |  |  | 92.09 | 92.08 | 91.4 | 91.4 | 91.4 | 91.39 | 91.39 | 91.39 | 206.21 | 206.21 | 0.1 | 0.1 | 0.3 | 0.2 | 6.64
| 24B5E03023 | 240503023 | 2024-05-03 | 13:04 | 13:13 | 8 | 6 | 1 | 268 | 33 | 156 | 0.1 | 1 | 0.34 | 0.3 | 0.1 | 3.32 | 0.6 | 0.26 | 0.3 | 0.5 | 4 | 1 | 0.62 | 1.13 |  |  |  | 96.08 | 96.07 | 95.4 | 95.39 | 95.39 | 95.39 | 95.39 | 95.39 | 210.2 | 210.2 | 0.1 | 0.1 | 0.3 | 0.2 | 6.64
| 24B5E03024 | 240503024 | 2024-05-03 | 13:13 | 13:23 | 8 | 6 | 1 | 268 | 33 | 156 | 0.1 | 1 | 0.34 | 0.3 | 0.1 | 3.32 | 0.6 | 0.26 | 0.3 | 0.5 | 4 | 1 | 0.62 | 1.13 |  |  |  | 100.19 | 100.18 | 99.51 | 99.5 | 99.5 | 99.5 | 99.5 | 99.5 | 214.31 | 214.31 | 0.1 | 0.1 | 0.3 | 0.2 | 6.64
| 24B5E03025 | 240503025 | 2024-05-03 | 13:23 | 13:33 | 8 | 6 | 1 | 257.2 | 33 | 175 | 0.1 | 1 | 0.4 | 0.3 | 0.1 | 2.96 | 0.6 | 0.24 | 0.3 | 0.46 | 3.89 | 1 | 0.82 | 1.16 |  |  |  | 104.33 | 104.32 | 103.65 | 103.65 | 103.65 | 103.64 | 103.64 | 103.64 | 218.46 | 218.46 | 0.1 | 0.1 | 0.3 | 0.2 | 6.74
| 24B5E03026 | 240503026 | 2024-05-03 | 13:33 | 13:43 | 8 | 5 | 1 | 257 | 33 | 175 | 0.1 | 1 | 0.4 | 0.3 | 0.1 | 2.96 | 0.6 | 0.24 | 0.3 | 0.46 | 3.89 | 1 | 0.82 | 1.16 | 1 | 1 | 1 | 108.33 | 108.32 | 107.64 | 107.64 | 107.64 | 107.63 | 107.63 | 107.63 | 222.45 | 222.45 | 0.1 | 0.1 | 0.3 | 0.2 | 6.74
| 24B5E03027 | 240503027 | 2024-05-03 | 13:43 | 13:53 | 8 | 6 | 1 | 282.6 | 33 | 126 | 0.1 | 1 | 0.4 | 0.3 | 0.1 | 2.96 | 0.6 | 0.24 | 0.3 | 0.46 | 3.89 | 1 | 0.82 | 1.16 |  | 1 | 4 | 112.43 | 112.42 | 111.75 | 111.74 | 111.74 | 111.74 | 111.74 | 111.74 | 226.55 | 226.55 | 0.1 | 0.1 | 0.3 | 0.2 | 6.74
| 24B5E03028 | 240503028 | 2024-05-03 | 13:53 | 14:02 | 8 | 6 | 1 | 282.6 | 33 | 126 | 0.1 | 1 | 0.4 | 0.3 | 0.1 | 2.96 | 0.6 | 0.24 | 0.3 | 0.46 | 3.89 | 1 | 0.82 | 1.16 |  |  | 5 | 116.43 | 116.42 | 115.75 | 115.74 | 115.74 | 115.73 | 115.73 | 115.73 | 230.55 | 230.55 | 0.1 | 0.1 | 0.3 | 0.2 | 6.74
| 24B5E03029 | 240503029 | 2024-05-03 | 14:02 | 14:12 | 8 | 6 | 1 | 290.7 | 33 | 164 | 0.1 | 1 | 0.4 | 0.3 | 0.1 | 2.96 | 0.6 | 0.24 | 0.3 | 0.46 | 3.89 | 1 | 0.82 | 1.16 |  |  |  | 120.56 | 120.55 | 119.88 | 119.87 | 119.87 | 119.87 | 119.87 | 119.87 | 234.68 | 234.68 | 0.1 | 0.1 | 0.3 | 0.2 | 6.74
| 24B5E03030 | 240503030 | 2024-05-03 | 14:12 | 14:22 | 8 | 6 | 1 | 290.7 | 33 | 164 | 0.1 | 1 | 0.4 | 0.3 | 0.1 | 2.96 | 0.6 | 0.24 | 0.3 | 0.46 | 3.89 | 1 | 0.82 | 1.16 |  |  | 1 | 124.56 | 124.56 | 123.88 | 123.88 | 123.88 | 123.87 | 123.87 | 123.87 | 238.69 | 238.69 | 0.1 | 0.1 | 0.3 | 0.2 | 6.74
| 24B5E03031 | 240503031 | 2024-05-03 | 14:22 | 14:32 | 8 | 6 | 1 | 249 | 33 | 183 | 0.1 | 1 | 0.48 | 0.3 | 0.1 | 3.06 | 0.6 | 0.22 | 0.3 | 0.44 | 4.28 | 1 | 0.62 | 1.33 |  |  |  | 128.69 | 128.68 | 128.01 | 128 | 128 | 128 | 128 | 128 | 242.81 | 242.81 | 0.1 | 0.1 | 0.3 | 0.2 | 6.65
| 24B5E03032 | 240503032 | 2024-05-03 | 14:32 | 14:41 | 8 | 6 | 1 | 249 | 33 | 183 | 0.1 | 1 | 0.48 | 0.3 | 0.1 | 3.06 | 0.6 | 0.22 | 0.3 | 0.44 | 4.28 | 1 | 0.62 | 1.33 |  |  |  | 132.69 | 132.69 | 132.01 | 132.01 | 132.01 | 132 | 132 | 132 | 246.82 | 246.82 | 0.1 | 0.1 | 0.3 | 0.2 | 6.65
| 24B5E03033 | 240503033 | 2024-05-03 | 14:41 | 14:51 | 8 | 6 | 1 | 246 | 33 | 183 | 0.1 | 1 | 0.48 | 0.3 | 0.1 | 3.06 | 0.6 | 0.22 | 0.3 | 0.44 | 4.28 | 1 | 0.62 | 1.33 |  |  |  | 136.83 | 136.82 | 136.15 | 136.15 | 136.15 | 136.14 | 136.14 | 136.14 | 250.95 | 250.95 | 0.1 | 0.1 | 0.3 | 0.2 | 6.65
| 24B5E03034 | 240503034 | 2024-05-03 | 14:51 | 15:01 | 8 | 6 | 1 | 246 | 33 | 158 | 0.1 | 1 | 0.48 | 0.3 | 0.1 | 3.06 | 0.6 | 0.22 | 0.3 | 0.44 | 4.28 | 1 | 0.62 | 1.33 |  |  |  | 140.85 | 140.84 | 140.16 | 140.16 | 140.16 | 140.15 | 140.15 | 140.15 | 254.97 | 254.97 | 0.1 | 0.1 | 0.3 | 0.2 | 6.65
| 24B5E03035 | 240503035 | 2024-05-03 | 15:01 | 15:11 | 8 | 2 | 3 | 250 | 33 | 129 | 0.1 | 1 | 0.48 | 0.3 | 0.1 | 3.06 | 0.6 | 0.22 | 0.3 | 0.44 | 4.28 | 1 | 0.62 | 1.33 |  |  |  | 144.97 | 144.96 | 144.29 | 144.28 | 144.28 | 144.28 | 144.28 | 144.28 | 259.1 | 259.1 | 0.1 | 0.1 | 0.3 | 0.2 | 6.65
| 24B5E03036 | 240503036 | 2024-05-03 | 15:11 | 15:21 | 8 | 2 | 3 | 250 | 33 | 129 | 0.1 | 1 | 0.48 | 0.3 | 0.1 | 3.06 | 0.6 | 0.22 | 0.3 | 0.44 | 4.28 | 1 | 0.62 | 1.33 |  |  |  | 149.12 | 149.11 | 148.44 | 148.43 | 148.43 | 148.43 | 148.43 | 148.43 | 263.26 | 263.26 | 0.1 | 0.1 | 0.3 | 0.2 | 6.65
| 24B5E03037 | 240503037 | 2024-05-03 | 15:21 | 15:31 | 8 | 2 | 3 | 247.2 | 33 | 107 | 0.1 | 1 | 0.49 | 0.3 | 0.1 | 2.61 | 0.6 | 0.26 | 0.3 | 0.62 | 4.05 | 1 | 0.8 | 1.39 |  |  | 1 | 153.24 | 153.23 | 152.56 | 152.55 | 152.55 | 152.55 | 152.55 | 152.55 | 267.38 | 267.38 | 0.1 | 0.1 | 0.62 | 0.2 | 6.4
| 24B5E03038 | 240503038 | 2024-05-03 | 15:31 | 15:41 | 8 | 2 | 3 | 247.2 | 33 | 107 | 0.1 | 1 | 0.49 | 0.3 | 0.1 | 2.61 | 0.6 | 0.26 | 0.3 | 0.62 | 4.05 | 1 | 0.8 | 1.39 |  |  |  | 157.35 | 157.35 | 156.67 | 156.67 | 156.67 | 156.66 | 156.66 | 156.66 | 271.51 | 271.51 | 0.1 | 0.1 | 0.62 | 0.2 | 6.4
| 24B5E03039 | 240503039 | 2024-05-03 | 15:41 | 15:50 | 8 | 2 | 3 | 237.1 | 33 | 144 | 0.1 | 1 | 0.49 | 0.3 | 0.1 | 2.61 | 0.6 | 0.26 | 0.3 | 0.62 | 4.05 | 1 | 0.8 | 1.39 |  |  |  | 161.48 | 161.47 | 160.8 | 160.79 | 160.79 | 160.79 | 160.79 | 160.79 | 275.64 | 275.64 | 0.1 | 0.1 | 0.62 | 0.2 | 6.4
| 24B5E03040 | 240503040 | 2024-05-03 | 15:50 | 16:26 | 8 | 0 | 1 | 329 | 33 | 144 | 0.1 | 1 | 0.49 | 0.3 | 0.1 | 2.61 | 0.6 | 0.26 | 0.3 | 0.62 | 4.05 | 1 | 0.8 | 1.39 | 2 | 2 | 2 | 164.65 | 164.64 | 163.19 | 163.18 | 163.18 | 163.18 | 163.17 | 163.17 | 278.03 | 278.03 | 0.1 | 0.1 | 0.62 | 0.2 | 6.4
| 24B5E03041 | 240503041 | 2024-05-03 | 16:26 | 16:36 | 8 | 5 | 1 | 318.6 | 33 | 137 | 0.1 | 1 | 0.49 | 0.3 | 0.1 | 2.61 | 0.6 | 0.26 | 0.3 | 0.62 | 4.05 | 1 | 0.8 | 1.39 |  | 2 | 3 | 168.76 | 168.74 | 167.29 | 167.28 | 167.28 | 167.28 | 167.27 | 167.27 | 282.14 | 282.14 | 0.1 | 0.1 | 0.62 | 0.2 | 6.4
| 24B5E03042 | 240503042 | 2024-05-03 | 16:36 | 16:46 | 8 | 2 | 3 | 289.7 | 33 | 137 | 0.1 | 1 | 0.49 | 0.3 | 0.1 | 2.61 | 0.6 | 0.26 | 0.3 | 0.62 | 4.05 | 1 | 0.8 | 1.39 |  |  |  | 172.87 | 172.86 | 171.41 | 171.4 | 171.4 | 171.4 | 171.39 | 171.39 | 286.27 | 286.27 | 0.1 | 0.1 | 0.62 | 0.2 | 6.4
| 24B5E03043 | 240503043 | 2024-05-03 | 16:46 | 16:56 | 8 | 4 | 1 | 260.8 | 33 | 136 | 0.1 | 1 | 0.72 | 0.5 | 0.34 | 2.27 | 0.6 | 0.47 | 0.3 | 0.4 | 4.02 | 1 | 0.76 | 1.68 | 3 | 4 | 7 | 177 | 176.99 | 175.54 | 175.53 | 175.53 | 175.53 | 175.52 | 175.52 | 290.41 | 290.41 | 0.1 | 0.1 | 0.3 | 0.2 | 8.2
| 24B5E03044 | 240503044 | 2024-05-03 | 16:56 | 17:05 | 8 | 6 | 1 | 260.8 | 33 | 136 | 0.1 | 1 | 0.72 | 0.5 | 0.34 | 2.27 | 0.6 | 0.47 | 0.3 | 0.4 | 4.02 | 1 | 0.76 | 1.68 |  |  |  | 181.11 | 181.1 | 179.65 | 179.64 | 179.64 | 179.64 | 179.63 | 179.63 | 294.53 | 294.53 | 0.1 | 0.1 | 0.3 | 0.2 | 8.2
| 24B5E03045 | 240503045 | 2024-05-03 | 17:05 | 17:15 | 8 | 2 | 3 | 251.5 | 33 | 190 | 0.1 | 1 | 0.72 | 0.5 | 0.34 | 2.27 | 0.6 | 0.47 | 0.3 | 0.4 | 4.02 | 1 | 0.76 | 1.68 |  |  |  | 185.22 | 185.21 | 183.76 | 183.75 | 183.75 | 183.75 | 183.74 | 183.74 | 298.64 | 298.64 | 0.1 | 0.1 | 0.3 | 0.2 | 8.2
| 24B5E03046 | 240503046 | 2024-05-03 | 17:15 | 17:25 | 8 | 6 | 1 | 251.5 | 33 | 190 | 0.1 | 1 | 0.72 | 0.5 | 0.34 | 2.27 | 0.6 | 0.47 | 0.3 | 0.4 | 4.02 | 1 | 0.76 | 1.68 |  |  |  | 189.33 | 189.32 | 187.87 | 187.86 | 187.86 | 187.86 | 187.85 | 187.85 | 302.76 | 302.76 | 0.1 | 0.1 | 0.3 | 0.2 | 8.2
| 24B5E03047 | 240503047 | 2024-05-03 | 17:25 | 17:35 | 8 | 2 | 3 | 259.2 | 33 | 171 | 0.1 | 1 | 0.72 | 0.5 | 0.34 | 2.27 | 0.6 | 0.47 | 0.3 | 0.4 | 4.02 | 1 | 0.76 | 1.68 |  |  |  | 193.46 | 193.44 | 191.99 | 191.99 | 191.98 | 191.98 | 191.98 | 191.98 | 306.9 | 306.9 | 0.1 | 0.1 | 0.3 | 0.2 | 8.2
| 24B5E03048 | 240503048 | 2024-05-03 | 17:35 | 18:12 | 8 | 0 | 1 | 288 | 33 | 171 | 0.1 | 1 | 0.72 | 0.5 | 0.34 | 2.27 | 0.6 | 0.47 | 0.3 | 0.4 | 4.02 | 1 | 0.76 | 1.68 | 2 | 2 | 2 | 196.37 | 196.36 | 194.35 | 194.35 | 194.35 | 194.35 | 194.34 | 194.34 | 309.26 | 309.26 | 0.1 | 0.1 | 0.3 | 0.2 | 8.2
| 24B5E03049 | 240503049 | 2024-05-03 | 18:12 | 18:22 | 8 | 2 | 3 | 247.2 | 33 | 138 | 0.1 | 1 | 0.36 | 0.3 | 0.1 | 1.92 | 0.6 | 0.25 | 0.3 | 0.42 | 4.03 | 1 | 0.6 | 1.5 |  |  |  | 200.51 | 200.5 | 198.49 | 198.49 | 198.48 | 198.48 | 198.48 | 198.48 | 313.41 | 313.41 | 0.1 | 0.1 | 0.3 | 0.2 | 9.44
| 24B5E03050 | 240503050 | 2024-05-03 | 18:22 | 18:32 | 8 | 2 | 3 | 247.9 | 33 | 138 | 0.1 | 1 | 0.36 | 0.3 | 0.1 | 1.92 | 0.6 | 0.25 | 0.3 | 0.42 | 4.03 | 1 | 0.6 | 1.5 |  |  |  | 204.64 | 204.63 | 202.62 | 202.62 | 202.61 | 202.62 | 202.61 | 202.61 | 317.55 | 317.55 | 0.1 | 0.1 | 0.3 | 0.2 | 9.44
| 24B5E03051 | 240503051 | 2024-05-03 | 18:32 | 18:41 | 8 | 6 | 1 | 255.5 | 33 | 136 | 0.1 | 1 | 0.36 | 0.3 | 0.1 | 1.92 | 0.6 | 0.25 | 0.3 | 0.42 | 4.03 | 1 | 0.6 | 1.5 |  |  |  | 208.77 | 208.75 | 206.75 | 206.74 | 206.74 | 206.74 | 206.73 | 206.73 | 321.68 | 321.68 | 0.1 | 0.1 | 0.3 | 0.2 | 9.44
| 24B5E03052 | 240503052 | 2024-05-03 | 18:41 | 18:51 | 8 | 6 | 1 | 255.5 | 33 | 136 | 0.1 | 1 | 0.36 | 0.3 | 0.1 | 1.92 | 0.6 | 0.25 | 0.3 | 0.42 | 4.03 | 1 | 0.6 | 1.5 |  |  |  | 212.86 | 212.85 | 210.84 | 210.84 | 210.83 | 210.84 | 210.83 | 210.83 | 325.79 | 325.79 | 0.1 | 0.1 | 0.3 | 0.2 | 9.44
| 24B5E03053 | 240503053 | 2024-05-03 | 18:51 | 19:01 | 8 | 6 | 1 | 250.6 | 33 | 128 | 0.1 | 1 | 0.36 | 0.3 | 0.1 | 1.92 | 0.6 | 0.25 | 0.3 | 0.42 | 4.03 | 1 | 0.6 | 1.5 |  |  |  | 216.99 | 216.97 | 214.97 | 214.96 | 214.96 | 214.96 | 214.95 | 214.95 | 329.92 | 329.92 | 0.1 | 0.1 | 0.3 | 0.2 | 9.44
| 24B5E03054 | 240503054 | 2024-05-03 | 19:01 | 19:11 | 8 | 6 | 1 | 250.6 | 33 | 128 | 0.1 | 1 | 0.36 | 0.3 | 0.1 | 1.92 | 0.6 | 0.25 | 0.3 | 0.42 | 4.03 | 1 | 0.6 | 1.5 |  |  |  | 221.11 | 221.09 | 219.09 | 219.09 | 219.08 | 219.08 | 219.08 | 219.08 | 334.05 | 334.05 | 0.1 | 0.1 | 0.3 | 0.2 | 9.44
| 24B5E03055 | 240503055 | 2024-05-03 | 19:11 | 19:21 | 8 | 6 | 1 | 251.6 | 33 | 144 | 0.1 | 1 | 0.52 | 0.3 | 0.1 | 1.52 | 0.6 | 0.34 | 0.3 | 0.42 | 3.97 | 1 | 0.6 | 1.29 |  |  |  | 225.24 | 225.23 | 223.22 | 223.22 | 223.21 | 223.21 | 223.21 | 223.21 | 338.19 | 338.19 | 0.1 | 0.1 | 0.3 | 0.2 | 8.97
| 24B5E03056 | 240503056 | 2024-05-03 | 19:21 | 19:31 | 8 | 6 | 1 | 251.6 | 33 | 144 | 0.1 | 1 | 0.52 | 0.3 | 0.1 | 1.52 | 0.6 | 0.34 | 0.3 | 0.42 | 3.97 | 1 | 0.6 | 1.29 |  |  |  | 229.37 | 229.36 | 227.35 | 227.35 | 227.34 | 227.35 | 227.34 | 227.34 | 342.33 | 342.33 | 0.1 | 0.1 | 0.3 | 0.2 | 8.97
| 24B5E03057 | 240503057 | 2024-05-03 | 19:31 | 19:41 | 8 | 6 | 1 | 256.5 | 33 | 142 | 0.1 | 1 | 0.52 | 0.3 | 0.1 | 1.52 | 0.6 | 0.34 | 0.3 | 0.42 | 3.97 | 1 | 0.6 | 1.29 |  |  |  | 233.5 | 233.49 | 231.48 | 231.48 | 231.48 | 231.48 | 231.47 | 231.47 | 346.47 | 346.47 | 0.1 | 0.1 | 0.3 | 0.2 | 8.97
| 24B5E03058 | 240503058 | 2024-05-03 | 19:41 | 19:51 | 8 | 6 | 1 | 256.5 | 33 | 142 | 0.1 | 1 | 0.52 | 0.3 | 0.1 | 1.52 | 0.6 | 0.34 | 0.3 | 0.42 | 3.97 | 1 | 0.6 | 1.29 |  |  |  | 237.64 | 237.63 | 235.62 | 235.62 | 235.61 | 235.61 | 235.61 | 235.61 | 350.62 | 350.62 | 0.1 | 0.1 | 0.3 | 0.2 | 8.97
| 24B5E03059 | 240503059 | 2024-05-03 | 19:51 | 20:01 | 8 | 2 | 3 | 267 | 33 | 89 | 0.1 | 1 | 0.52 | 0.3 | 0.1 | 1.52 | 0.6 | 0.34 | 0.3 | 0.42 | 3.97 | 1 | 0.6 | 1.29 |  |  |  | 241.77 | 241.76 | 239.75 | 239.75 | 239.74 | 239.75 | 239.74 | 239.74 | 354.76 | 354.76 | 0.1 | 0.1 | 0.3 | 0.2 | 8.97
| 24B5E03060 | 240503060 | 2024-05-03 | 20:01 | 20:11 | 8 | 6 | 1 | 267 | 33 | 89 | 0.1 | 1 | 0.52 | 0.3 | 0.1 | 1.52 | 0.6 | 0.34 | 0.3 | 0.42 | 3.97 | 1 | 0.6 | 1.29 |  |  |  | 245.91 | 245.89 | 243.89 | 243.89 | 243.88 | 243.88 | 243.88 | 243.88 | 358.91 | 358.91 | 0.1 | 0.1 | 0.3 | 0.2 | 8.97
| 24B5E03061 | 240503061 | 2024-05-03 | 20:11 | 20:21 | 8 | 6 | 1 | 300 | 33 | 138 | 0.1 | 1 | 0.35 | 0.3 | 0.1 | 2.19 | 0.6 | 0.97 | 0.3 | 0.41 | 4.38 | 1 | 0.66 | 1.23 |  |  |  | 250.04 | 250.03 | 248.02 | 248.02 | 248.01 | 248.01 | 248.01 | 248.01 | 363.05 | 363.05 | 0.1 | 0.1 | 0.3 | 0.2 | 8.26
| 24B5E03062 | 240503062 | 2024-05-03 | 20:21 | 21:46 | 8 | 0 | 1 | 307 | 33 | 138 | 0.1 | 1 | 0.35 | 0.3 | 0.1 | 2.19 | 0.6 | 0.97 | 0.3 | 0.41 | 4.38 | 1 | 0.66 | 1.23 |  |  |  | 253.32 | 253.3 | 250.6 | 250.6 | 250.59 | 250.59 | 250.59 | 250.59 | 0.04 | 0.04 | 0.1 | 0.1 | 0.3 | 0.2 | 8.26
| 24B5E03063 | 240503063 | 2024-05-03 | 21:46 | 21:56 | 8 | 6 | 1 | 281 | 33 | 108 | 0.1 | 1 | 0.35 | 0.3 | 0.1 | 2.19 | 0.6 | 0.97 | 0.3 | 0.41 | 4.38 | 1 | 0.66 | 1.23 |  |  | 1 | 257.48 | 257.46 | 254.75 | 254.75 | 254.74 | 254.74 | 254.74 | 254.74 | 4.2 | 4.2 | 0.1 | 0.1 | 0.3 | 0.2 | 8.26
| 24B5E03064 | 240503064 | 2024-05-03 | 21:56 | 22:06 | 8 | 6 | 1 | 281 | 33 | 108 | 0.1 | 1 | 0.35 | 0.3 | 0.1 | 2.19 | 0.6 | 0.97 | 0.3 | 0.41 | 4.38 | 1 | 0.66 | 1.23 |  |  |  | 261.63 | 261.6 | 258.9 | 258.9 | 258.88 | 258.89 | 258.89 | 258.89 | 8.34 | 8.34 | 0.1 | 0.1 | 0.3 | 0.2 | 8.26
| 24B5E03065 | 240503065 | 2024-05-03 | 22:06 | 22:15 | 8 | 6 | 1 | 245 | 33 | 129 | 0.1 | 1 | 0.35 | 0.3 | 0.1 | 2.19 | 0.6 | 0.97 | 0.3 | 0.41 | 4.38 | 1 | 0.66 | 1.23 |  |  |  | 265.18 | 265.16 | 262.45 | 262.45 | 262.44 | 262.44 | 262.44 | 262.44 | 11.89 | 11.89 | 0.1 | 0.1 | 0.3 | 0.2 | 8.26
| 24B5E03066 | 240503066 | 2024-05-03 | 22:15 | 22:25 | 8 | 6 | 1 | 245 | 33 | 129 | 0.1 | 1 | 0.35 | 0.3 | 0.1 | 2.19 | 0.6 | 0.97 | 0.3 | 0.41 | 4.38 | 1 | 0.66 | 1.23 |  |  |  | 269.31 | 269.29 | 266.59 | 266.58 | 266.57 | 266.57 | 266.58 | 266.58 | 16.02 | 16.02 | 0.1 | 0.1 | 0.3 | 0.2 | 8.26
| 24B5E03067 | 240503067 | 2024-05-03 | 22:25 | 22:33 | 8 | 6 | 1 | 264 | 33 | 148 | 0.19 | 1 | 0.71 | 0.3 | 0.1 | 1.97 | 0.6 | 1.78 | 0.3 | 0.5 | 4.64 | 1 | 0.76 | 1.49 |  |  |  | 272.9 | 272.88 | 270.18 | 270.17 | 270.16 | 270.16 | 270.17 | 270.17 | 19.6 | 19.6 | 0.1 | 0.1 | 0.3 | 0.2 | 8.21
| 24B5E03068 | 240503068 | 2024-05-03 | 22:33 | 22:42 | 8 | 6 | 1 | 264 | 33 | 148 | 0.19 | 1 | 0.71 | 0.3 | 0.1 | 1.97 | 0.6 | 1.78 | 0.3 | 0.5 | 4.64 | 1 | 0.76 | 1.49 |  |  |  | 276.49 | 276.47 | 273.76 | 273.76 | 273.75 | 273.75 | 273.75 | 273.75 | 23.18 | 23.18 | 0.1 | 0.1 | 0.3 | 0.2 | 8.21
| 24B5E03069 | 240503069 | 2024-05-03 | 22:42 | 22:50 | 8 | 6 | 1 | 299 | 33 | 117 | 0.19 | 1 | 0.71 | 0.3 | 0.1 | 1.97 | 0.6 | 1.78 | 0.3 | 0.5 | 4.64 | 1 | 0.76 | 1.49 |  |  |  | 280.06 | 280.04 | 277.34 | 277.33 | 277.32 | 277.32 | 277.33 | 277.33 | 26.75 | 26.75 | 0.1 | 0.1 | 0.3 | 0.2 | 8.21
| 24B5E03070 | 240503070 | 2024-05-03 | 22:50 | 22:59 | 8 | 6 | 1 | 299 | 33 | 117 | 0.19 | 1 | 0.71 | 0.3 | 0.1 | 1.97 | 0.6 | 1.78 | 0.3 | 0.5 | 4.64 | 1 | 0.76 | 1.49 |  |  |  | 283.64 | 283.62 | 280.91 | 280.91 | 280.9 | 280.9 | 280.9 | 280.9 | 30.32 | 30.32 | 0.1 | 0.1 | 0.3 | 0.2 | 8.21
| 24B5E03071 | 240503071 | 2024-05-03 | 22:59 | 23:08 | 8 | 6 | 1 | 300 | 33 | 102 | 0.19 | 1 | 0.71 | 0.3 | 0.1 | 1.97 | 0.6 | 1.78 | 0.3 | 0.5 | 4.64 | 1 | 0.76 | 1.49 |  |  |  | 287.23 | 287.21 | 284.5 | 284.5 | 284.49 | 284.49 | 284.49 | 284.49 | 33.9 | 33.9 | 0.1 | 0.1 | 0.3 | 0.2 | 8.21
| 24B5E03072 | 240503072 | 2024-05-03 | 23:08 | 23:16 | 8 | 6 | 1 | 300 | 33 | 102 | 0.19 | 1 | 0.71 | 0.3 | 0.1 | 1.97 | 0.6 | 1.78 | 0.3 | 0.5 | 4.64 | 1 | 0.76 | 1.49 |  |  | 1 | 290.82 | 290.8 | 288.09 | 288.09 | 288.08 | 288.08 | 288.08 | 288.08 | 37.49 | 37.49 | 0.1 | 0.1 | 0.3 | 0.2 | 8.21
| 24B5E03073 | 240503073 | 2024-05-03 | 23:16 | 23:25 | 8 | 6 | 1 | 280 | 33 | 129 | 0.1 | 1 | 0.82 | 0.3 | 0.1 | 1.71 | 0.6 | 0.85 | 0.3 | 0.45 | 4.94 | 1 | 0.79 | 1.21 |  |  |  | 294.4 | 294.38 | 291.68 | 291.67 | 291.66 | 291.66 | 291.67 | 291.67 | 41.07 | 41.07 | 0.1 | 0.1 | 0.3 | 0.2 | 7.63
| 24B5E03074 | 240503074 | 2024-05-03 | 23:25 | 23:33 | 8 | 6 | 1 | 280 | 33 | 129 | 0.1 | 1 | 0.82 | 0.3 | 0.1 | 1.71 | 0.6 | 0.85 | 0.3 | 0.45 | 4.94 | 1 | 0.79 | 1.21 |  |  |  | 297.99 | 297.97 | 295.26 | 295.26 | 295.25 | 295.25 | 295.25 | 295.25 | 44.64 | 44.64 | 0.1 | 0.1 | 0.3 | 0.2 | 7.63
| 24B5E03075 | 240503075 | 2024-05-03 | 23:33 | 23:43 | 8 | 6 | 1 | 245.1 | 33 | 149 | 0.1 | 1 | 0.82 | 0.3 | 0.1 | 1.71 | 0.6 | 0.85 | 0.3 | 0.45 | 4.94 | 1 | 0.79 | 1.21 |  |  |  | 301.73 | 301.71 | 299 | 299 | 298.99 | 298.99 | 298.99 | 298.99 | 48.38 | 48.38 | 0.1 | 0.1 | 0.3 | 0.2 | 7.63
| 24B5E03076 | 240503076 | 2024-05-03 | 23:43 | 23:51 | 8 | 6 | 1 | 245.1 | 33 | 149 | 0.1 | 1 | 0.82 | 0.3 | 0.1 | 1.71 | 0.6 | 0.85 | 0.3 | 0.45 | 4.94 | 1 | 0.79 | 1.21 |  |  |  | 305.5 | 305.48 | 302.78 | 302.77 | 302.76 | 302.76 | 302.76 | 302.76 | 52.15 | 52.15 | 0.1 | 0.1 | 0.3 | 0.2 | 7.63
| 24B5E03077 | 240503077 | 2024-05-03 | 23:51 | 0:00 | 8 | 6 | 1 | 230 | 33 | 167 | 0.1 | 1 | 0.82 | 0.3 | 0.1 | 1.71 | 0.6 | 0.85 | 0.3 | 0.45 | 4.94 | 1 | 0.79 | 1.21 |  |  |  | 309.11 | 309.09 | 306.39 | 306.38 | 306.37 | 306.37 | 306.38 | 306.38 | 55.75 | 55.75 | 0.1 | 0.1 | 0.3 | 0.2 | 7.63
| 24B5E04001 | 240504001 | 2024-05-04 | 0:00 | 0:09 | 8 | 6 | 1 | 230.3 | 33 | 167 | 0.1 | 1 | 0.82 | 0.3 | 0.1 | 1.71 | 0.6 | 0.85 | 0.3 | 0.45 | 4.94 | 1 | 0.79 | 1.21 |  |  |  | 312.71 | 312.69 | 309.98 | 309.98 | 309.97 | 309.97 | 309.97 | 309.97 | 59.34 | 59.34 | 0.1 | 0.1 | 0.3 | 0.2 | 7.63
| 24B5E04002 | 240504002 | 2024-05-04 | 0:09 | 0:17 | 8 | 6 | 1 | 246 | 33 | 160 | 0.1 | 1 | 0.65 | 0.3 | 0.1 | 1.65 | 0.6 | 0.32 | 0.3 | 0.44 | 4.37 | 1 | 0.68 | 1.22 |  |  |  | 316.29 | 316.27 | 313.57 | 313.56 | 313.55 | 313.55 | 313.56 | 313.56 | 62.92 | 62.92 | 0.1 | 0.1 | 0.3 | 0.2 | 7.43
| 24B5E04003 | 240504003 | 2024-05-04 | 0:17 | 0:26 | 8 | 6 | 1 | 246 | 33 | 160 | 0.1 | 1 | 0.65 | 0.3 | 0.1 | 1.65 | 0.6 | 0.32 | 0.3 | 0.44 | 4.37 | 1 | 0.68 | 1.22 |  |  |  | 319.87 | 319.85 | 317.14 | 317.14 | 317.13 | 317.13 | 317.13 | 317.13 | 66.49 | 66.49 | 0.1 | 0.1 | 0.3 | 0.2 | 7.43
| 24B5E04004 | 240504004 | 2024-05-04 | 0:26 | 0:34 | 8 | 6 | 1 | 258 | 33 | 138 | 0.1 | 1 | 0.65 | 0.3 | 0.1 | 1.65 | 0.6 | 0.32 | 0.3 | 0.44 | 4.37 | 1 | 0.68 | 1.22 |  |  |  | 323.46 | 323.44 | 320.73 | 320.73 | 320.72 | 320.72 | 320.72 | 320.72 | 70.08 | 70.08 | 0.1 | 0.1 | 0.3 | 0.2 | 7.43
| 24B5E04005 | 240504005 | 2024-05-04 | 0:34 | 0:43 | 8 | 6 | 1 | 258.3 | 33 | 138 | 0.1 | 1 | 0.65 | 0.3 | 0.1 | 1.65 | 0.6 | 0.32 | 0.3 | 0.44 | 4.37 | 1 | 0.68 | 1.22 |  |  |  | 327.2 | 327.18 | 324.48 | 324.47 | 324.46 | 324.46 | 324.47 | 324.47 | 73.82 | 73.82 | 0.1 | 0.1 | 0.3 | 0.2 | 7.43
| 24B5E04006 | 240504006 | 2024-05-04 | 0:43 | 0:52 | 8 | 6 | 1 | 260 | 33 | 180 | 0.1 | 1 | 0.65 | 0.3 | 0.1 | 1.65 | 0.6 | 0.32 | 0.3 | 0.44 | 4.37 | 1 | 0.68 | 1.22 |  |  |  | 330.81 | 330.79 | 328.08 | 328.08 | 328.07 | 328.07 | 328.07 | 328.07 | 77.42 | 77.42 | 0.1 | 0.1 | 0.3 | 0.2 | 7.43
| 24B5E04007 | 240504007 | 2024-05-04 | 0:52 | 1:01 | 8 | 6 | 1 | 260 | 33 | 180 | 0.1 | 1 | 0.65 | 0.3 | 0.1 | 1.65 | 0.6 | 0.32 | 0.3 | 0.44 | 4.37 | 1 | 0.68 | 1.22 |  |  |  | 334.41 | 334.39 | 331.69 | 331.68 | 331.67 | 331.67 | 331.67 | 331.67 | 81.02 | 81.02 | 0.1 | 0.1 | 0.3 | 0.2 | 7.43
| 24B5E04008 | 240504008 | 2024-05-04 | 1:01 | 1:09 | 8 | 6 | 1 | 246 | 33 | 154 | 0.1 | 1 | 0.31 | 0.3 | 0.1 | 1.61 | 0.6 | 0.2 | 0.3 | 0.53 | 4.16 | 1 | 0.71 | 1.1 |  |  |  | 338.01 | 337.99 | 335.28 | 335.28 | 335.27 | 335.27 | 335.27 | 335.27 | 84.61 | 84.61 | 0.1 | 0.1 | 0.3 | 0.2 | 7.8
| 24B5E04009 | 240504009 | 2024-05-04 | 1:09 | 1:18 | 8 | 6 | 1 | 246 | 33 | 154 | 0.1 | 1 | 0.31 | 0.3 | 0.1 | 1.61 | 0.6 | 0.2 | 0.3 | 0.53 | 4.16 | 1 | 0.71 | 1.1 |  |  |  | 341.62 | 341.6 | 338.89 | 338.89 | 338.88 | 338.88 | 338.88 | 338.88 | 88.22 | 88.22 | 0.1 | 0.1 | 0.3 | 0.2 | 7.8
| 24B5E04010 | 240504010 | 2024-05-04 | 1:18 | 1:26 | 8 | 6 | 1 | 260 | 33 | 173 | 0.1 | 1 | 0.31 | 0.3 | 0.1 | 1.61 | 0.6 | 0.2 | 0.3 | 0.53 | 4.16 | 1 | 0.71 | 1.1 |  |  |  | 345.23 | 345.2 | 342.5 | 342.5 | 342.48 | 342.49 | 342.49 | 342.49 | 91.82 | 91.82 | 0.1 | 0.1 | 0.3 | 0.2 | 7.8
| 24B5E04011 | 240504011 | 2024-05-04 | 1:26 | 1:35 | 8 | 6 | 1 | 260.1 | 33 | 173 | 0.1 | 1 | 0.31 | 0.3 | 0.1 | 1.61 | 0.6 | 0.2 | 0.3 | 0.53 | 4.16 | 1 | 0.71 | 1.1 |  |  |  | 348.82 | 348.8 | 346.1 | 346.09 | 346.08 | 346.08 | 346.08 | 346.08 | 95.41 | 95.41 | 0.1 | 0.1 | 0.3 | 0.2 | 7.8
| 24B5E04012 | 240504012 | 2024-05-04 | 1:35 | 1:44 | 8 | 6 | 1 | 250.9 | 33 | 140 | 0.1 | 1 | 0.31 | 0.3 | 0.1 | 1.61 | 0.6 | 0.2 | 0.3 | 0.53 | 4.16 | 1 | 0.71 | 1.1 |  |  |  | 352.41 | 352.39 | 349.69 | 349.68 | 349.67 | 349.67 | 349.67 | 349.67 | 99 | 99 | 0.1 | 0.1 | 0.3 | 0.2 | 7.8
| 24B5E04013 | 240504013 | 2024-05-04 | 1:44 | 1:52 | 8 | 6 | 1 | 250.9 | 33 | 140 | 0.1 | 1 | 0.31 | 0.3 | 0.1 | 1.61 | 0.6 | 0.2 | 0.3 | 0.53 | 4.16 | 1 | 0.71 | 1.1 |  |  |  | 356.01 | 355.99 | 353.28 | 353.28 | 353.27 | 353.27 | 353.27 | 353.27 | 102.59 | 102.59 | 0.1 | 0.1 | 0.3 | 0.2 | 7.8
| 24B5E04014 | 240504014 | 2024-05-04 | 1:52 | 2:01 | 8 | 6 | 1 | 281 | 33 | 180 | 0.1 | 1 | 0.37 | 0.3 | 0.1 | 2.16 | 0.6 | 0.2 | 0.3 | 0.4 | 4.14 | 1 | 0.6 | 1.18 |  |  |  | 359.61 | 359.59 | 356.88 | 356.88 | 356.87 | 356.87 | 356.87 | 356.87 | 106.19 | 106.19 | 0.1 | 0.1 | 0.3 | 0.2 | 7.51
| 24B5E04015 | 240504015 | 2024-05-04 | 2:01 | 2:09 | 8 | 6 | 1 | 281 | 33 | 180 | 0.1 | 1 | 0.37 | 0.3 | 0.1 | 2.16 | 0.6 | 0.2 | 0.3 | 0.4 | 4.14 | 1 | 0.6 | 1.18 |  |  |  | 363.18 | 363.16 | 360.46 | 360.45 | 360.44 | 360.44 | 360.45 | 360.45 | 109.76 | 109.76 | 0.1 | 0.1 | 0.3 | 0.2 | 7.51
| 24B5E04016 | 240504016 | 2024-05-04 | 2:09 | 2:18 | 8 | 6 | 1 | 266 | 33 | 113 | 0.1 | 1 | 0.37 | 0.3 | 0.1 | 2.16 | 0.6 | 0.2 | 0.3 | 0.4 | 4.14 | 1 | 0.6 | 1.18 |  |  |  | 366.8 | 366.77 | 364.07 | 364.07 | 364.05 | 364.06 | 364.06 | 364.06 | 113.37 | 113.37 | 0.1 | 0.1 | 0.3 | 0.2 | 7.51
| 24B5E04017 | 240504017 | 2024-05-04 | 2:18 | 2:28 | 8 | 6 | 1 | 266 | 33 | 113 | 0.1 | 1 | 0.37 | 0.3 | 0.1 | 2.16 | 0.6 | 0.2 | 0.3 | 0.4 | 4.14 | 1 | 0.6 | 1.18 |  |  |  | 370.92 | 370.9 | 368.19 | 368.19 | 368.18 | 368.18 | 368.18 | 368.18 | 117.49 | 117.49 | 0.1 | 0.1 | 0.3 | 0.2 | 7.51
| 24B5E04018 | 240504018 | 2024-05-04 | 2:28 | 2:38 | 8 | 6 | 1 | 274.5 | 33 | 168 | 0.1 | 1 | 0.37 | 0.3 | 0.1 | 2.16 | 0.6 | 0.2 | 0.3 | 0.4 | 4.14 | 1 | 0.6 | 1.18 |  |  |  | 375.08 | 375.06 | 372.36 | 372.35 | 372.34 | 372.34 | 372.34 | 372.34 | 121.64 | 121.64 | 0.1 | 0.1 | 0.3 | 0.2 | 7.51
| 24B5E04019 | 240504019 | 2024-05-04 | 2:38 | 2:48 | 8 | 6 | 1 | 274.5 | 33 | 168 | 0.1 | 1 | 0.37 | 0.3 | 0.1 | 2.16 | 0.6 | 0.2 | 0.3 | 0.4 | 4.14 | 1 | 0.6 | 1.18 |  |  |  | 379.24 | 379.22 | 376.52 | 376.51 | 376.5 | 376.5 | 376.5 | 376.5 | 125.8 | 125.8 | 0.1 | 0.1 | 0.3 | 0.2 | 7.51
| 24B5E04020 | 240504020 | 2024-05-04 | 2:48 | 2:58 | 8 | 5 | 1 | 266 | 33 | 162 | 0.1 | 1 | 0.43 | 0.3 | 0.1 | 1.44 | 0.6 | 0.2 | 0.3 | 0.41 | 4.29 | 1 | 0.64 | 1.34 |  |  |  | 383.44 | 383.42 | 380.71 | 380.71 | 380.7 | 380.7 | 380.7 | 380.7 | 129.99 | 129.99 | 0.1 | 0.1 | 0.3 | 0.2 | 7.74
| 24B5E04021 | 240504021 | 2024-05-04 | 2:58 | 3:09 | 8 | 5 | 1 | 266 | 33 | 162 | 0.1 | 1 | 0.43 | 0.3 | 0.1 | 1.44 | 0.6 | 0.2 | 0.3 | 0.41 | 4.29 | 1 | 0.64 | 1.34 |  |  |  | 387.77 | 387.74 | 385.04 | 385.04 | 385.03 | 385.03 | 385.03 | 385.03 | 134.31 | 134.31 | 0.1 | 0.1 | 0.3 | 0.2 | 7.74
| 24B5E04022 | 240504022 | 2024-05-04 | 3:09 | 3:18 | 8 | 5 | 1 | 284.2 | 33 | 197 | 0.1 | 1 | 0.43 | 0.3 | 0.1 | 1.44 | 0.6 | 0.2 | 0.3 | 0.41 | 4.29 | 1 | 0.64 | 1.34 |  |  |  | 391.97 | 391.95 | 389.24 | 389.24 | 389.23 | 389.23 | 389.23 | 389.23 | 138.5 | 138.5 | 0.1 | 0.1 | 0.3 | 0.2 | 7.74
| 24B5E04023 | 240504023 | 2024-05-04 | 3:18 | 3:28 | 8 | 5 | 1 | 284.2 | 33 | 197 | 0.1 | 1 | 0.43 | 0.3 | 0.1 | 1.44 | 0.6 | 0.2 | 0.3 | 0.41 | 4.29 | 1 | 0.64 | 1.34 |  |  |  | 396.15 | 396.13 | 393.42 | 393.42 | 393.41 | 393.41 | 393.41 | 393.41 | 142.67 | 142.67 | 0.1 | 0.1 | 0.3 | 0.2 | 7.74
| 24B5E04024 | 240504024 | 2024-05-04 | 3:28 | 3:38 | 8 | 5 | 1 | 289.2 | 33 | 142 | 0.1 | 1 | 0.43 | 0.3 | 0.1 | 1.44 | 0.6 | 0.2 | 0.3 | 0.41 | 4.29 | 1 | 0.64 | 1.34 |  |  |  | 400.32 | 400.3 | 397.59 | 397.59 | 397.58 | 397.58 | 397.58 | 397.58 | 146.83 | 146.83 | 0.1 | 0.1 | 0.3 | 0.2 | 7.74
| 24B5E04025 | 240504025 | 2024-05-04 | 3:38 | 3:49 | 8 | 5 | 1 | 289.2 | 33 | 142 | 0.1 | 1 | 0.43 | 0.3 | 0.1 | 1.44 | 0.6 | 0.2 | 0.3 | 0.41 | 4.29 | 1 | 0.64 | 1.34 |  |  |  | 404.5 | 404.48 | 401.77 | 401.77 | 401.76 | 401.76 | 401.76 | 401.76 | 151 | 151 | 0.1 | 0.1 | 0.3 | 0.2 | 7.74
| 24B5E04026 | 240504026 | 2024-05-04 | 3:49 | 3:59 | 8 | 5 | 1 | 283.9 | 33 | 168 | 0.1 | 1 | 0.4 | 0.3 | 0.1 | 1.38 | 0.6 | 0.2 | 0.3 | 0.41 | 4.14 | 1 | 0.69 | 1.3 |  |  |  | 408.83 | 408.81 | 406.1 | 406.1 | 406.09 | 406.09 | 406.09 | 406.09 | 155.32 | 155.32 | 0.1 | 0.1 | 0.3 | 0.2 | 7.74
| 24B5E04027 | 240504027 | 2024-05-04 | 3:59 | 4:09 | 8 | 5 | 1 | 283.9 | 33 | 168 | 0.1 | 1 | 0.4 | 0.3 | 0.1 | 1.38 | 0.6 | 0.2 | 0.3 | 0.41 | 4.14 | 1 | 0.69 | 1.3 |  |  |  | 413.02 | 413 | 410.29 | 410.29 | 410.28 | 410.28 | 410.28 | 410.28 | 159.5 | 159.5 | 0.1 | 0.1 | 0.3 | 0.2 | 7.74
| 24B5E04028 | 240504028 | 2024-05-04 | 4:09 | 4:20 | 8 | 5 | 1 | 268.3 | 33 | 176 | 0.1 | 1 | 0.4 | 0.3 | 0.1 | 1.38 | 0.6 | 0.2 | 0.3 | 0.41 | 4.14 | 1 | 0.69 | 1.3 |  |  |  | 417.35 | 417.33 | 414.63 | 414.62 | 414.61 | 414.61 | 414.61 | 414.61 | 163.83 | 163.83 | 0.1 | 0.1 | 0.3 | 0.2 | 7.74
| 24B5E04029 | 240504029 | 2024-05-04 | 4:20 | 4:29 | 8 | 5 | 1 | 268.3 | 33 | 176 | 0.1 | 1 | 0.4 | 0.3 | 0.1 | 1.38 | 0.6 | 0.2 | 0.3 | 0.41 | 4.14 | 1 | 0.69 | 1.3 |  |  |  | 421.54 | 421.52 | 418.81 | 418.81 | 418.8 | 418.8 | 418.8 | 418.8 | 168.01 | 168.01 | 0.1 | 0.1 | 0.3 | 0.2 | 7.74
| 24B5E04030 | 240504030 | 2024-05-04 | 4:29 | 4:40 | 8 | 5 | 1 | 334 | 33 | 189 | 0.1 | 1 | 0.4 | 0.3 | 0.1 | 1.38 | 0.6 | 0.2 | 0.3 | 0.41 | 4.14 | 1 | 0.69 | 1.3 |  |  |  | 425.86 | 425.84 | 423.13 | 423.13 | 423.12 | 423.12 | 423.12 | 423.12 | 172.32 | 172.32 | 0.1 | 0.1 | 0.3 | 0.2 | 7.74
| 24B5E04031 | 240504031 | 2024-05-04 | 4:40 | 4:50 | 8 | 5 | 1 | 334 | 33 | 189 | 0.1 | 1 | 0.4 | 0.3 | 0.1 | 1.38 | 0.6 | 0.2 | 0.3 | 0.41 | 4.14 | 1 | 0.69 | 1.3 |  |  |  | 430.2 | 430.17 | 427.47 | 427.47 | 427.46 | 427.46 | 427.46 | 427.46 | 176.64 | 176.64 | 0.1 | 0.1 | 0.3 | 0.2 | 7.74
| 24B5E04032 | 240504032 | 2024-05-04 | 4:50 | 5:00 | 8 | 5 | 1 | 307.7 | 33 | 141 | 0.1 | 1 | 0.44 | 0.3 | 0.1 | 3.18 | 0.6 | 0.2 | 0.3 | 0.5 | 4.34 | 1 | 0.85 | 1.79 |  |  |  | 434.53 | 434.5 | 431.8 | 431.79 | 431.78 | 431.78 | 431.79 | 431.79 | 180.96 | 180.96 | 0.1 | 0.1 | 0.73 | 0.2 | 7.12
| 24B5E04033 | 240504033 | 2024-05-04 | 5:00 | 5:11 | 8 | 5 | 1 | 307.7 | 33 | 141 | 0.1 | 1 | 0.44 | 0.3 | 0.1 | 3.18 | 0.6 | 0.2 | 0.3 | 0.5 | 4.34 | 1 | 0.85 | 1.79 |  |  |  | 438.85 | 438.82 | 436.12 | 436.12 | 436.1 | 436.11 | 436.11 | 436.11 | 185.27 | 185.27 | 0.1 | 0.1 | 0.73 | 0.2 | 7.12
| 24B5E04034 | 240504034 | 2024-05-04 | 5:11 | 5:21 | 8 | 5 | 1 | 289.2 | 33 | 124 | 0.1 | 1 | 0.44 | 0.3 | 0.1 | 3.18 | 0.6 | 0.2 | 0.3 | 0.5 | 4.34 | 1 | 0.85 | 1.79 |  |  |  | 443.15 | 443.13 | 440.43 | 440.42 | 440.41 | 440.41 | 440.41 | 440.41 | 189.57 | 189.57 | 0.1 | 0.1 | 0.73 | 0.2 | 7.12
| 24B5E04035 | 240504035 | 2024-05-04 | 5:21 | 5:31 | 8 | 5 | 1 | 289.2 | 33 | 124 | 0.1 | 1 | 0.44 | 0.3 | 0.1 | 3.18 | 0.6 | 0.2 | 0.3 | 0.5 | 4.34 | 1 | 0.85 | 1.79 |  |  |  | 447.48 | 447.46 | 444.75 | 444.75 | 444.74 | 444.74 | 444.74 | 444.74 | 193.89 | 193.89 | 0.1 | 0.1 | 0.73 | 0.2 | 7.12
| 24B5E04036 | 240504036 | 2024-05-04 | 5:31 | 5:42 | 8 | 5 | 1 | 344 | 33 | 125 | 0.1 | 1 | 0.44 | 0.3 | 0.1 | 3.18 | 0.6 | 0.2 | 0.3 | 0.5 | 4.34 | 1 | 0.85 | 1.79 |  |  |  | 451.82 | 451.79 | 449.09 | 449.09 | 449.07 | 449.08 | 449.08 | 449.08 | 198.21 | 198.21 | 0.1 | 0.1 | 0.73 | 0.2 | 7.12
| 24B5E04037 | 240504037 | 2024-05-04 | 5:42 | 5:52 | 8 | 5 | 1 | 344 | 33 | 125 | 0.1 | 1 | 0.44 | 0.3 | 0.1 | 3.18 | 0.6 | 0.2 | 0.3 | 0.5 | 4.34 | 1 | 0.85 | 1.79 |  |  |  | 456.14 | 456.12 | 453.42 | 453.41 | 453.4 | 453.4 | 453.4 | 453.4 | 202.53 | 202.53 | 0.1 | 0.1 | 0.73 | 0.2 | 7.12
| 24B5E04038 | 240504038 | 2024-05-04 | 5:52 | 6:02 | 8 | 2 | 1 | 536.9 | 33 | 180 | 0.1 | 1 | 0.53 | 0.3 | 0.1 | 2.9 | 0.6 | 0.26 | 0.3 | 0.41 | 3.93 | 1 | 1.18 | 1.51 |  |  | 1 | 460.47 | 460.45 | 457.74 | 457.74 | 457.73 | 457.73 | 457.73 | 457.73 | 206.85 | 206.85 | 0.1 | 0.1 | 0.3 | 0.2 | 4.86
| 24B5E04039 | 240504039 | 2024-05-04 | 6:02 | 6:13 | 8 | 1 | 1 | 610.2 | 33 | 180 | 0.1 | 1 | 0.53 | 0.3 | 0.1 | 2.9 | 0.6 | 0.26 | 0.3 | 0.41 | 3.93 | 1 | 1.18 | 1.51 |  |  |  | 464.79 | 464.77 | 462.06 | 462.06 | 462.05 | 462.05 | 462.05 | 462.05 | 211.16 | 211.16 | 0.1 | 0.1 | 0.3 | 0.2 | 4.86
| 24B5E04040 | 240504040 | 2024-05-04 | 6:13 | 6:23 | 8 | 2 | 1 | 562.9 | 33 | 177 | 0.1 | 1 | 0.53 | 0.3 | 0.1 | 2.9 | 0.6 | 0.26 | 0.3 | 0.41 | 3.93 | 1 | 1.18 | 1.51 |  |  |  | 469.11 | 469.09 | 466.39 | 466.38 | 466.37 | 466.37 | 466.37 | 466.37 | 215.47 | 215.47 | 0.1 | 0.1 | 0.3 | 0.2 | 4.86
| 24B5E04041 | 240504041 | 2024-05-04 | 6:23 | 6:34 | 8 | 3 | 1 | 418.9 | 33 | 177 | 0.1 | 1 | 0.53 | 0.3 | 0.1 | 2.9 | 0.6 | 0.26 | 0.3 | 0.41 | 3.93 | 1 | 1.18 | 1.51 |  |  | 1 | 473.43 | 473.41 | 470.71 | 470.7 | 470.69 | 470.69 | 470.7 | 470.7 | 219.79 | 219.79 | 0.1 | 0.1 | 0.3 | 0.2 | 4.86
| 24B5E04042 | 240504042 | 2024-05-04 | 6:34 | 6:44 | 8 | 4 | 1 | 352.3 | 33 | 177 | 0.1 | 1 | 0.53 | 0.3 | 0.1 | 2.9 | 0.6 | 0.26 | 0.3 | 0.41 | 3.93 | 1 | 1.18 | 1.51 |  |  | 1 | 477.75 | 477.73 | 475.02 | 475.02 | 475.01 | 475.01 | 475.01 | 475.01 | 224.09 | 224.09 | 0.1 | 0.1 | 0.3 | 0.2 | 4.86
| 24B5E04043 | 240504043 | 2024-05-04 | 6:44 | 6:54 | 8 | 5 | 1 | 279.1 | 33 | 101 | 0.1 | 1 | 0.53 | 0.3 | 0.1 | 2.9 | 0.6 | 0.26 | 0.3 | 0.41 | 3.93 | 1 | 1.18 | 1.51 |  |  | 1 | 482.07 | 482.05 | 479.34 | 479.34 | 479.33 | 479.33 | 479.33 | 479.33 | 228.4 | 228.4 | 0.1 | 0.1 | 0.3 | 0.2 | 4.86
| 24B5E04044 | 240504044 | 2024-05-04 | 6:54 | 7:05 | 8 | 5 | 1 | 241 | 33 | 187 | 0.1 | 1 | 0.49 | 0.3 | 0.1 | 4.55 | 0.6 | 0.54 | 0.3 | 0.47 | 4.05 | 1 | 1.15 | 1.77 |  |  |  | 486.39 | 486.37 | 483.66 | 483.66 | 483.65 | 483.65 | 483.65 | 483.65 | 232.71 | 232.71 | 0.1 | 0.1 | 0.3 | 0.2 | 3.83
| 24B5E04045 | 240504045 | 2024-05-04 | 7:05 | 7:15 | 8 | 5 | 1 | 241 | 33 | 187 | 0.1 | 1 | 0.49 | 0.3 | 0.1 | 4.55 | 0.6 | 0.54 | 0.3 | 0.47 | 4.05 | 1 | 1.15 | 1.77 |  |  |  | 490.72 | 490.7 | 487.99 | 487.99 | 487.98 | 487.98 | 487.98 | 487.98 | 237.03 | 237.03 | 0.1 | 0.1 | 0.3 | 0.2 | 3.83
| 24B5E04046 | 240504046 | 2024-05-04 | 7:15 | 7:25 | 8 | 5 | 1 | 273 | 33 | 122 | 0.1 | 1 | 0.49 | 0.3 | 0.1 | 4.55 | 0.6 | 0.54 | 0.3 | 0.47 | 4.05 | 1 | 1.15 | 1.77 |  |  |  | 495.05 | 495.02 | 492.32 | 492.32 | 492.3 | 492.31 | 492.31 | 492.31 | 241.35 | 241.35 | 0.1 | 0.1 | 0.3 | 0.2 | 3.83
| 24B5E04047 | 240504047 | 2024-05-04 | 7:25 | 7:36 | 8 | 5 | 1 | 273 | 33 | 122 | 0.1 | 1 | 0.49 | 0.3 | 0.1 | 4.55 | 0.6 | 0.54 | 0.3 | 0.47 | 4.05 | 1 | 1.15 | 1.77 |  |  |  | 499.37 | 499.35 | 496.65 | 496.64 | 496.63 | 496.63 | 496.63 | 496.63 | 245.67 | 245.67 | 0.1 | 0.1 | 0.3 | 0.2 | 3.83
| 24B5E04048 | 240504048 | 2024-05-04 | 7:36 | 7:46 | 8 | 5 | 1 | 233 | 33 | 196 | 0.1 | 1 | 0.49 | 0.3 | 0.1 | 4.55 | 0.6 | 0.54 | 0.3 | 0.47 | 4.05 | 1 | 1.15 | 1.77 |  |  |  | 503.7 | 503.68 | 500.97 | 500.97 | 500.96 | 500.96 | 500.96 | 500.96 | 249.99 | 249.99 | 0.1 | 0.1 | 0.3 | 0.2 | 3.83
| 24B5E04049 | 240504049 | 2024-05-04 | 7:46 | 7:56 | 8 | 5 | 1 | 233 | 33 | 196 | 0.1 | 1 | 0.49 | 0.3 | 0.1 | 4.55 | 0.6 | 0.54 | 0.3 | 0.47 | 4.05 | 1 | 1.15 | 1.77 |  |  |  | 508.02 | 508 | 505.29 | 505.29 | 505.28 | 505.28 | 505.28 | 505.28 | 254.3 | 254.3 | 0.1 | 0.1 | 0.3 | 0.2 | 3.83
| 24B5E04050 | 240504050 | 2024-05-04 | 7:56 | 8:07 | 8 | 5 | 1 | 279.9 | 33 | 223 | 0.1 | 1 | 0.44 | 0.3 | 0.1 | 3.77 | 0.6 | 0.95 | 0.3 | 0.41 | 4.06 | 1 | 0.86 | 1.96 |  |  | 1 | 512.35 | 512.33 | 509.62 | 509.62 | 509.61 | 509.61 | 509.61 | 509.61 | 258.62 | 258.62 | 0.1 | 0.1 | 0.3 | 0.2 | 3.21
| 24B5E04051 | 240504051 | 2024-05-04 | 8:07 | 8:17 | 8 | 5 | 1 | 279.9 | 33 | 223 | 0.1 | 1 | 0.44 | 0.3 | 0.1 | 3.77 | 0.6 | 0.95 | 0.3 | 0.41 | 4.06 | 1 | 0.86 | 1.96 | 1 | 2 | 3 | 516.69 | 516.67 | 513.96 | 513.96 | 513.95 | 513.95 | 513.95 | 513.95 | 262.96 | 262.96 | 0.1 | 0.1 | 0.3 | 0.2 | 3.21
| 24B5E04052 | 240504052 | 2024-05-04 | 8:17 | 8:28 | 8 | 5 | 1 | 290 | 33 | 242 | 0.1 | 1 | 0.44 | 0.3 | 0.1 | 3.77 | 0.6 | 0.95 | 0.3 | 0.41 | 4.06 | 1 | 0.86 | 1.96 |  |  | 2 | 521.03 | 521.01 | 518.31 | 518.3 | 518.29 | 518.29 | 518.3 | 518.3 | 267.31 | 267.31 | 0.1 | 0.1 | 0.3 | 0.2 | 3.21
| 24B5E04053 | 240504053 | 2024-05-04 | 8:28 | 8:38 | 8 | 5 | 1 | 290 | 33 | 242 | 0.1 | 1 | 0.44 | 0.3 | 0.1 | 3.77 | 0.6 | 0.95 | 0.3 | 0.41 | 4.06 | 1 | 0.86 | 1.96 |  |  | 2 | 525.36 | 525.34 | 522.63 | 522.63 | 522.62 | 522.62 | 522.62 | 522.62 | 271.63 | 271.63 | 0.1 | 0.1 | 0.3 | 0.2 | 3.21
| 24B5E04054 | 240504054 | 2024-05-04 | 8:38 | 8:48 | 8 | 5 | 1 | 305 | 33 | 213 | 0.1 | 1 | 0.44 | 0.3 | 0.1 | 3.77 | 0.6 | 0.95 | 0.3 | 0.41 | 4.06 | 1 | 0.86 | 1.96 |  |  | 1 | 529.69 | 529.67 | 526.96 | 526.96 | 526.95 | 526.95 | 526.95 | 526.95 | 275.96 | 275.96 | 0.1 | 0.1 | 0.3 | 0.2 | 3.21
| 24B5E04055 | 240504055 | 2024-05-04 | 8:48 | 8:59 | 8 | 5 | 1 | 305 | 33 | 213 | 0.1 | 1 | 0.44 | 0.3 | 0.1 | 3.77 | 0.6 | 0.95 | 0.3 | 0.41 | 4.06 | 1 | 0.86 | 1.96 |  | 1 | 2 | 534.02 | 534 | 531.29 | 531.29 | 531.28 | 531.28 | 531.28 | 531.28 | 280.29 | 280.29 | 0.1 | 0.1 | 0.3 | 0.2 | 3.21
| 24B5E04056 | 240504056 | 2024-05-04 | 8:59 | 9:11 | 8 | 5 | 1 | 305.3 | 33 | 187 | 0.1 | 1 | 0.41 | 0.33 | 0.11 | 3.44 | 0.75 | 1.19 | 0.3 | 0.55 | 3.99 | 1 | 2.23 | 3.22 |  |  |  | 538.35 | 538.33 | 535.62 | 535.62 | 535.61 | 535.61 | 535.61 | 535.61 | 284.62 | 284.62 | 0.1 | 0.1 | 0.3 | 0.2 | 3.95
| 24B5E04057 | 240504057 | 2024-05-04 | 9:11 | 9:19 | 8 | 5 | 1 | 327 | 33 | 187 | 0.1 | 1 | 0.41 | 0.33 | 0.11 | 3.44 | 0.75 | 1.19 | 0.3 | 0.55 | 3.99 | 1 | 2.23 | 3.22 |  | 1 | 3 | 542.69 | 542.66 | 539.96 | 539.96 | 539.95 | 539.95 | 539.95 | 539.95 | 288.96 | 288.96 | 0.1 | 0.1 | 0.3 | 0.2 | 3.95
| 24B5E04058 | 240504058 | 2024-05-04 | 9:19 | 9:30 | 8 | 5 | 1 | 346 | 33 | 212 | 0.1 | 1 | 0.41 | 0.33 | 0.11 | 3.44 | 0.75 | 1.19 | 0.3 | 0.55 | 3.99 | 1 | 2.23 | 3.22 |  |  |  | 547.01 | 546.99 | 544.28 | 544.28 | 544.27 | 544.27 | 544.27 | 544.27 | 293.28 | 293.28 | 0.1 | 0.1 | 0.3 | 0.2 | 3.95
| 24B5E04059 | 240504059 | 2024-05-04 | 9:30 | 9:40 | 8 | 5 | 1 | 346 | 33 | 212 | 0.1 | 1 | 0.41 | 0.33 | 0.11 | 3.44 | 0.75 | 1.19 | 0.3 | 0.55 | 3.99 | 1 | 2.23 | 3.22 |  |  |  | 551.34 | 551.31 | 548.61 | 548.61 | 548.59 | 548.6 | 548.6 | 548.6 | 297.61 | 297.61 | 0.1 | 0.1 | 0.3 | 0.2 | 3.95
| 24B5E04060 | 240504060 | 2024-05-04 | 9:40 | 9:50 | 8 | 5 | 1 | 308 | 33 | 245 | 0.1 | 1 | 0.41 | 0.33 | 0.11 | 3.44 | 0.75 | 1.19 | 0.3 | 0.55 | 3.99 | 1 | 2.23 | 3.22 |  |  | 1 | 555.66 | 555.63 | 552.93 | 552.93 | 552.92 | 552.92 | 552.92 | 552.92 | 301.93 | 301.93 | 0.1 | 0.1 | 0.3 | 0.2 | 3.95
| 24B5E04061 | 240504061 | 2024-05-04 | 9:50 | 10:01 | 8 | 5 | 1 | 308 | 33 | 245 | 0.1 | 1 | 0.41 | 0.33 | 0.11 | 3.44 | 0.75 | 1.19 | 0.3 | 0.55 | 3.99 | 1 | 2.23 | 3.22 |  | 1 | 1 | 559.98 | 559.96 | 557.25 | 557.25 | 557.24 | 557.24 | 557.24 | 557.24 | 306.25 | 306.25 | 0.1 | 0.1 | 0.3 | 0.2 | 3.95
| 24B5E04062 | 240504062 | 2024-05-04 | 10:01 | 10:11 | 8 | 5 | 1 | 312.8 | 33 | 187 | 0.1 | 1 | 0.44 | 0.41 | 0.1 | 4.39 | 0.6 | 0.87 | 0.3 | 0.4 | 3.99 | 1 | 1.99 | 2.94 |  | 1 | 1 | 564.31 | 564.29 | 561.59 | 561.58 | 561.57 | 561.57 | 561.57 | 561.57 | 310.59 | 310.59 | 0.1 | 0.1 | 0.3 | 0.33 | 2.98
| 24B5E04063 | 240504063 | 2024-05-04 | 10:11 | 10:22 | 8 | 5 | 1 | 312.8 | 33 | 187 | 0.1 | 1 | 0.44 | 0.41 | 0.1 | 4.39 | 0.6 | 0.87 | 0.3 | 0.4 | 3.99 | 1 | 1.99 | 2.94 |  | 1 | 2 | 568.65 | 568.63 | 565.92 | 565.92 | 565.91 | 565.91 | 565.91 | 565.91 | 314.92 | 314.92 | 0.1 | 0.1 | 0.3 | 0.33 | 2.98
| 24B5E04064 | 240504064 | 2024-05-04 | 10:22 | 10:32 | 8 | 5 | 1 | 294 | 33 | 206 | 0.1 | 1 | 0.44 | 0.41 | 0.1 | 4.39 | 0.6 | 0.87 | 0.3 | 0.4 | 3.99 | 1 | 1.99 | 2.94 |  |  | 2 | 572.98 | 572.96 | 570.25 | 570.25 | 570.24 | 570.24 | 570.24 | 570.24 | 319.25 | 319.25 | 0.1 | 0.1 | 0.3 | 0.33 | 2.98
| 24B5E04065 | 240504065 | 2024-05-04 | 10:32 | 10:42 | 8 | 5 | 1 | 293.5 | 33 | 206 | 0.1 | 1 | 0.44 | 0.41 | 0.1 | 4.39 | 0.6 | 0.87 | 0.3 | 0.4 | 3.99 | 1 | 1.99 | 2.94 |  |  | 2 | 577.32 | 577.3 | 574.6 | 574.59 | 574.58 | 574.58 | 574.59 | 574.59 | 323.6 | 323.6 | 0.1 | 0.1 | 0.3 | 0.33 | 2.98
| 24B5E04066 | 240504066 | 2024-05-04 | 10:42 | 10:53 | 8 | 5 | 1 | 321.7 | 33 | 165 | 0.1 | 1 | 0.44 | 0.41 | 0.1 | 4.39 | 0.6 | 0.87 | 0.3 | 0.4 | 3.99 | 1 | 1.99 | 2.94 |  |  | 1 | 581.66 | 581.64 | 578.93 | 578.93 | 578.92 | 578.92 | 578.92 | 578.92 | 327.93 | 327.93 | 0.1 | 0.1 | 0.3 | 0.33 | 2.98
| 24B5E04067 | 240504067 | 2024-05-04 | 10:53 | 11:03 | 8 | 5 | 1 | 321.7 | 33 | 165 | 0.1 | 1 | 0.44 | 0.41 | 0.1 | 4.39 | 0.6 | 0.87 | 0.3 | 0.4 | 3.99 | 1 | 1.99 | 2.94 |  |  |  | 586.02 | 586 | 583.29 | 583.29 | 583.28 | 583.28 | 583.28 | 583.28 | 332.29 | 332.29 | 0.1 | 0.1 | 0.3 | 0.33 | 2.98
| 24B5E04068 | 240504068 | 2024-05-04 | 11:03 | 11:14 | 8 | 5 | 1 | 341.7 | 33 | 176 | 0.1 | 1 | 0.43 | 0.62 | 0.34 | 4.71 | 0.75 | 4.52 | 0.3 | 0.4 | 3.94 | 1 | 2.98 | 4.97 |  |  |  | 590.36 | 590.33 | 587.63 | 587.63 | 587.62 | 587.62 | 587.62 | 587.62 | 336.63 | 336.63 | 0.1 | 0.1 | 0.3 | 1.82 | 3.2
| 24B5E04069 | 240504069 | 2024-05-04 | 11:14 | 11:24 | 8 | 5 | 1 | 341.7 | 33 | 176 | 0.1 | 1 | 0.43 | 0.62 | 0.34 | 4.71 | 0.75 | 4.52 | 0.3 | 0.4 | 3.94 | 1 | 2.98 | 4.97 |  |  |  | 594.71 | 594.69 | 591.98 | 591.98 | 591.97 | 591.97 | 591.97 | 591.97 | 340.98 | 340.98 | 0.1 | 0.1 | 0.3 | 1.82 | 3.2
| 24B5E04070 | 240504070 | 2024-05-04 | 11:24 | 11:34 | 8 | 5 | 1 | 335.3 | 33 | 238 | 0.1 | 1 | 0.43 | 0.62 | 0.34 | 4.71 | 0.75 | 4.52 | 0.3 | 0.4 | 3.94 | 1 | 2.98 | 4.97 |  |  |  | 599.07 | 599.05 | 596.35 | 596.34 | 596.33 | 596.33 | 596.34 | 596.34 | 345.35 | 345.35 | 0.1 | 0.1 | 0.3 | 1.82 | 3.2
| 24B5E04071 | 240504071 | 2024-05-04 | 11:34 | 11:45 | 8 | 5 | 1 | 335.3 | 33 | 238 | 0.1 | 1 | 0.43 | 0.62 | 0.34 | 4.71 | 0.75 | 4.52 | 0.3 | 0.4 | 3.94 | 1 | 2.98 | 4.97 |  |  |  | 603.4 | 603.38 | 600.68 | 600.67 | 600.66 | 600.66 | 600.66 | 600.66 | 349.68 | 349.68 | 0.1 | 0.1 | 0.3 | 1.82 | 3.2
| 24B5E04072 | 240504072 | 2024-05-04 | 11:45 | 11:55 | 8 | 5 | 1 | 346.8 | 33 | 198 | 0.1 | 1 | 0.43 | 0.62 | 0.34 | 4.71 | 0.75 | 4.52 | 0.3 | 0.4 | 3.94 | 1 | 2.98 | 4.97 |  |  |  | 607.68 | 607.65 | 604.95 | 604.94 | 604.93 | 604.93 | 604.94 | 604.94 | 353.95 | 353.95 | 0.1 | 0.1 | 0.3 | 1.82 | 3.2
| 24B5E04073 | 240504073 | 2024-05-04 | 11:55 | 12:05 | 8 | 5 | 1 | 346.8 | 33 | 198 | 0.1 | 1 | 0.43 | 0.62 | 0.34 | 4.71 | 0.75 | 4.52 | 0.3 | 0.4 | 3.94 | 1 | 2.98 | 4.97 |  | 1 | 1 | 611.96 | 611.94 | 609.23 | 609.23 | 609.22 | 609.22 | 609.22 | 609.22 | 358.23 | 358.23 | 0.1 | 0.1 | 0.3 | 1.82 | 3.2
| 24B5E04074 | 240504074 | 2024-05-04 | 12:05 | 12:16 | 8 | 5 | 1 | 334 | 33 | 144 | 0.1 | 1 | 0.33 | 0.35 | 0.13 | 4.38 | 0.6 | 2.2 | 0.3 | 0.43 | 3.95 | 1 | 2.67 | 4.08 |  |  | 1 | 616.28 | 616.25 | 613.55 | 613.54 | 613.53 | 613.53 | 613.54 | 613.54 | 362.55 | 362.55 | 0.1 | 0.1 | 0.3 | 0.78 | 2.32
| 24B5E04075 | 240504075 | 2024-05-04 | 12:16 | 12:26 | 8 | 5 | 1 | 334 | 33 | 144 | 0.1 | 1 | 0.33 | 0.35 | 0.13 | 4.38 | 0.6 | 2.2 | 0.3 | 0.43 | 3.95 | 1 | 2.67 | 4.08 |  |  |  | 620.57 | 620.55 | 617.84 | 617.84 | 617.83 | 617.83 | 617.83 | 617.83 | 366.84 | 366.84 | 0.1 | 0.1 | 0.3 | 0.78 | 2.32
| 24B5E04076 | 240504076 | 2024-05-04 | 12:26 | 12:36 | 8 | 5 | 1 | 331 | 33 | 227 | 0.1 | 1 | 0.33 | 0.35 | 0.13 | 4.38 | 0.6 | 2.2 | 0.3 | 0.43 | 3.95 | 1 | 2.67 | 4.08 |  |  |  | 624.85 | 624.82 | 622.12 | 622.12 | 622.11 | 622.11 | 622.11 | 622.11 | 371.12 | 371.12 | 0.1 | 0.1 | 0.3 | 0.78 | 2.32
| 24B5E04077 | 240504077 | 2024-05-04 | 12:36 | 12:46 | 8 | 5 | 1 | 331 | 33 | 227 | 0.1 | 1 | 0.33 | 0.35 | 0.13 | 4.38 | 0.6 | 2.2 | 0.3 | 0.43 | 3.95 | 1 | 2.67 | 4.08 |  |  |  | 629.13 | 629.11 | 626.41 | 626.4 | 626.39 | 626.39 | 626.39 | 626.39 | 375.41 | 375.41 | 0.1 | 0.1 | 0.3 | 0.78 | 2.32
| 24B5E04078 | 240504078 | 2024-05-04 | 12:46 | 12:57 | 8 | 5 | 1 | 315.8 | 33 | 176 | 0.1 | 1 | 0.33 | 0.35 | 0.13 | 4.38 | 0.6 | 2.2 | 0.3 | 0.43 | 3.95 | 1 | 2.67 | 4.08 |  |  | 2 | 633.41 | 633.39 | 630.69 | 630.68 | 630.67 | 630.67 | 630.67 | 630.67 | 379.69 | 379.69 | 0.1 | 0.1 | 0.3 | 0.78 | 2.32
| 24B5E04079 | 240504079 | 2024-05-04 | 12:57 | 13:07 | 8 | 2 | 3 | 315.8 | 33 | 176 | 0.1 | 1 | 0.33 | 0.35 | 0.13 | 4.38 | 0.6 | 2.2 | 0.3 | 0.43 | 3.95 | 1 | 2.67 | 4.08 |  |  |  | 637.7 | 637.68 | 634.97 | 634.97 | 634.96 | 634.96 | 634.96 | 634.96 | 383.97 | 383.97 | 0.1 | 0.1 | 0.3 | 0.78 | 2.32
| 24B5E04080 | 240504080 | 2024-05-04 | 13:07 | 13:17 | 8 | 2 | 3 | 325.9 | 33 | 232 | 0.1 | 1 | 0.38 | 0.33 | 0.12 | 5.76 | 0.6 | 0.73 | 0.3 | 0.53 | 4.07 | 1 | 2.03 | 3.35 |  |  |  | 641.98 | 641.96 | 639.26 | 639.25 | 639.24 | 639.24 | 639.25 | 639.25 | 388.26 | 388.26 | 0.1 | 0.1 | 0.3 | 0.27 | 2.17
| 24B5E04081 | 240504081 | 2024-05-04 | 13:17 | 13:28 | 8 | 2 | 3 | 325.9 | 33 | 232 | 0.1 | 1 | 0.38 | 0.33 | 0.12 | 5.76 | 0.6 | 0.73 | 0.3 | 0.53 | 4.07 | 1 | 2.03 | 3.35 |  |  |  | 646.29 | 646.27 | 643.56 | 643.56 | 643.55 | 643.55 | 643.55 | 643.55 | 392.56 | 392.56 | 0.1 | 0.1 | 0.3 | 0.27 | 2.17
| 24B5E04082 | 240504082 | 2024-05-04 | 13:28 | 13:38 | 8 | 2 | 3 | 290 | 33 | 240 | 0.1 | 1 | 0.38 | 0.33 | 0.12 | 5.76 | 0.6 | 0.73 | 0.3 | 0.53 | 4.07 | 1 | 2.03 | 3.35 |  |  |  | 650.59 | 650.56 | 647.86 | 647.85 | 647.84 | 647.84 | 647.85 | 647.85 | 396.86 | 396.86 | 0.1 | 0.1 | 0.3 | 0.27 | 2.17
| 24B5E04083 | 240504083 | 2024-05-04 | 13:38 | 13:48 | 8 | 2 | 3 | 290 | 33 | 240 | 0.1 | 1 | 0.38 | 0.33 | 0.12 | 5.76 | 0.6 | 0.73 | 0.3 | 0.53 | 4.07 | 1 | 2.03 | 3.35 |  |  |  | 654.89 | 654.86 | 652.16 | 652.15 | 652.14 | 652.14 | 652.15 | 652.15 | 401.16 | 401.16 | 0.1 | 0.1 | 0.3 | 0.27 | 2.17
| 24B5E04084 | 240504084 | 2024-05-04 | 13:48 | 15:01 | 8 | 0 | 1 | 286 | 33 | 202 | 0.1 | 1 | 0.38 | 0.33 | 0.12 | 5.76 | 0.6 | 0.73 | 0.3 | 0.53 | 4.07 | 1 | 2.03 | 3.35 |  |  |  | 657.87 | 657.85 | 654.71 | 654.71 | 654.7 | 2.22 | 2.22 | 654.7 | 403.72 | 403.71 | 0.1 | 0.1 | 0.3 | 0.27 | 2.17
| 24B5E04085 | 240504085 | 2024-05-04 | 15:01 | 15:11 | 8 | 5 | 1 | 285.9 | 33 | 202 | 0.1 | 1 | 0.38 | 0.33 | 0.12 | 5.76 | 0.6 | 0.73 | 0.3 | 0.53 | 4.07 | 1 | 2.03 | 3.35 |  |  |  | 662.2 | 662.18 | 659.04 | 659.04 | 659.03 | 6.55 | 6.55 | 659.03 | 408.05 | 408.04 | 0.1 | 0.1 | 0.3 | 0.27 | 2.17
| 24B5E04086 | 240504086 | 2024-05-04 | 15:11 | 15:21 | 8 | 5 | 1 | 344 | 33 | 156 | 0.1 | 1 | 0.36 | 0.37 | 0.1 | 4.46 | 0.6 | 1.11 | 0.3 | 0.43 | 4.05 | 1 | 3.51 | 4.83 |  |  |  | 666.52 | 666.5 | 663.36 | 663.36 | 663.35 | 10.86 | 10.86 | 663.35 | 412.37 | 412.36 | 0.1 | 0.1 | 0.3 | 0.3 | 3.96
| 24B5E04087 | 240504087 | 2024-05-04 | 15:21 | 15:32 | 8 | 5 | 1 | 343.3 | 33 | 156 | 0.1 | 1 | 0.36 | 0.37 | 0.1 | 4.46 | 0.6 | 1.11 | 0.3 | 0.43 | 4.05 | 1 | 3.51 | 4.83 |  |  |  | 670.86 | 670.84 | 667.7 | 667.7 | 667.68 | 15.19 | 15.19 | 667.69 | 416.7 | 416.7 | 0.1 | 0.1 | 0.3 | 0.3 | 3.96
| 24B5E04088 | 240504088 | 2024-05-04 | 15:32 | 15:42 | 8 | 5 | 1 | 312.2 | 33 | 212 | 0.1 | 1 | 0.36 | 0.37 | 0.1 | 4.46 | 0.6 | 1.11 | 0.3 | 0.43 | 4.05 | 1 | 3.51 | 4.83 |  |  |  | 675.05 | 675.03 | 671.89 | 671.89 | 671.88 | 19.37 | 19.37 | 671.88 | 420.9 | 420.89 | 0.1 | 0.1 | 0.3 | 0.3 | 3.96
| 24B5E04089 | 240504089 | 2024-05-04 | 15:42 | 15:52 | 8 | 5 | 1 | 312.2 | 33 | 212 | 0.1 | 1 | 0.36 | 0.37 | 0.1 | 4.46 | 0.6 | 1.11 | 0.3 | 0.43 | 4.05 | 1 | 3.51 | 4.83 |  |  |  | 679.37 | 679.35 | 676.21 | 676.21 | 676.19 | 23.68 | 23.68 | 676.2 | 425.21 | 425.2 | 0.1 | 0.1 | 0.3 | 0.3 | 3.96
| 24B5E04090 | 240504090 | 2024-05-04 | 15:52 | 16:02 | 8 | 5 | 1 | 307.5 | 33 | 145 | 0.1 | 1 | 0.36 | 0.37 | 0.1 | 4.46 | 0.6 | 1.11 | 0.3 | 0.43 | 4.05 | 1 | 3.51 | 4.83 |  |  |  | 683.56 | 683.54 | 680.4 | 680.4 | 680.39 | 27.87 | 27.87 | 680.39 | 429.41 | 429.4 | 0.1 | 0.1 | 0.3 | 0.3 | 3.96
| 24B5E04091 | 240504091 | 2024-05-04 | 16:02 | 16:13 | 8 | 5 | 1 | 307.5 | 33 | 145 | 0.1 | 1 | 0.36 | 0.37 | 0.1 | 4.46 | 0.6 | 1.11 | 0.3 | 0.43 | 4.05 | 1 | 3.51 | 4.83 |  |  |  | 687.88 | 687.86 | 684.72 | 684.72 | 684.71 | 32.18 | 32.18 | 684.71 | 433.73 | 433.72 | 0.1 | 0.1 | 0.3 | 0.3 | 3.96
| 24B5E04092 | 240504092 | 2024-05-04 | 16:13 | 16:23 | 8 | 5 | 1 | 277.6 | 33 | 192 | 0.1 | 1 | 0.42 | 0.5 | 0.16 | 5.69 | 0.6 | 0.93 | 0.3 | 0.48 | 4.14 | 1 | 4.13 | 4.05 |  |  |  | 692.07 | 692.05 | 688.91 | 688.91 | 688.9 | 36.36 | 36.36 | 688.9 | 437.92 | 437.91 | 0.1 | 0.1 | 0.3 | 0.37 | 3.67
| 24B5E04093 | 240504093 | 2024-05-04 | 16:23 | 16:33 | 8 | 5 | 1 | 277.6 | 33 | 192 | 0.1 | 1 | 0.42 | 0.5 | 0.16 | 5.69 | 0.6 | 0.93 | 0.3 | 0.48 | 4.14 | 1 | 4.13 | 4.05 |  |  |  | 696.39 | 696.37 | 693.23 | 693.22 | 693.21 | 40.66 | 40.66 | 693.22 | 442.23 | 442.22 | 0.1 | 0.1 | 0.3 | 0.37 | 3.67
| 24B5E04094 | 240504094 | 2024-05-04 | 16:33 | 16:44 | 8 | 5 | 1 | 307.1 | 33 | 132 | 0.1 | 1 | 0.42 | 0.5 | 0.16 | 5.69 | 0.6 | 0.93 | 0.3 | 0.48 | 4.14 | 1 | 4.13 | 4.05 |  |  |  | 700.58 | 700.56 | 697.42 | 697.42 | 697.41 | 44.85 | 44.85 | 697.41 | 446.43 | 446.42 | 0.1 | 0.1 | 0.3 | 0.37 | 3.67
| 24B5E04095 | 240504095 | 2024-05-04 | 16:44 | 16:53 | 8 | 5 | 1 | 307.1 | 33 | 132 | 0.1 | 1 | 0.42 | 0.5 | 0.16 | 5.69 | 0.6 | 0.93 | 0.3 | 0.48 | 4.14 | 1 | 4.13 | 4.05 |  |  |  | 704.91 | 704.89 | 701.75 | 701.75 | 701.74 | 49.17 | 49.17 | 701.74 | 450.75 | 450.75 | 0.1 | 0.1 | 0.3 | 0.37 | 3.67
| 24B5E04096 | 240504096 | 2024-05-04 | 16:53 | 17:05 | 8 | 5 | 1 | 257.1 | 33 | 189 | 0.1 | 1 | 0.42 | 0.5 | 0.16 | 5.69 | 0.6 | 0.93 | 0.3 | 0.48 | 4.14 | 1 | 4.13 | 4.05 |  |  |  | 709.11 | 709.09 | 705.95 | 705.95 | 705.94 | 53.38 | 53.38 | 705.94 | 454.96 | 454.95 | 0.1 | 0.1 | 0.3 | 0.37 | 3.67
| 24B5E04097 | 240504097 | 2024-05-04 | 17:05 | 17:14 | 8 | 5 | 1 | 274.2 | 33 | 189 | 0.1 | 1 | 0.42 | 0.5 | 0.16 | 5.69 | 0.6 | 0.93 | 0.3 | 0.48 | 4.14 | 1 | 4.13 | 4.05 |  |  | 1 | 713.29 | 713.27 | 710.13 | 710.13 | 710.12 | 57.56 | 57.56 | 710.12 | 459.14 | 459.13 | 0.1 | 0.1 | 0.3 | 0.37 | 3.67
| 24B5E04098 | 240504098 | 2024-05-04 | 17:14 | 17:25 | 8 | 5 | 1 | 274 | 33 | 202 | 0.1 | 1 | 0.36 | 0.38 | 0.16 | 5.03 | 0.6 | 0.76 | 0.3 | 0.43 | 4.06 | 1 | 3.25 | 4.55 |  |  | 1 | 717.6 | 717.58 | 714.44 | 714.44 | 714.43 | 61.88 | 61.88 | 714.43 | 463.45 | 463.44 | 0.1 | 0.1 | 0.3 | 0.45 | 3.25
| 24B5E04099 | 240504099 | 2024-05-04 | 17:25 | 17:35 | 8 | 5 | 1 | 274 | 33 | 202 | 0.1 | 1 | 0.36 | 0.38 | 0.16 | 5.03 | 0.6 | 0.76 | 0.3 | 0.43 | 4.06 | 1 | 3.25 | 4.55 |  |  |  | 721.81 | 721.79 | 718.65 | 718.65 | 718.64 | 66.08 | 66.08 | 718.64 | 467.66 | 467.65 | 0.1 | 0.1 | 0.3 | 0.45 | 3.25
| 24B5E04100 | 240504100 | 2024-05-04 | 17:35 | 17:46 | 8 | 5 | 1 | 294 | 33 | 202 | 0.1 | 1 | 0.36 | 0.38 | 0.16 | 5.03 | 0.6 | 0.76 | 0.3 | 0.43 | 4.06 | 1 | 3.25 | 4.55 |  |  |  | 726.14 | 726.12 | 722.97 | 722.97 | 722.96 | 70.4 | 70.4 | 722.97 | 471.98 | 471.97 | 0.1 | 0.1 | 0.3 | 0.45 | 3.25
| 24B5E04101 | 240504101 | 2024-05-04 | 17:46 | 17:56 | 8 | 5 | 1 | 294 | 33 | 202 | 0.1 | 1 | 0.36 | 0.38 | 0.16 | 5.03 | 0.6 | 0.76 | 0.3 | 0.43 | 4.06 | 1 | 3.25 | 4.55 |  |  |  | 730.34 | 730.32 | 727.18 | 727.18 | 727.16 | 74.59 | 74.59 | 727.17 | 476.18 | 476.18 | 0.1 | 0.1 | 0.3 | 0.45 | 3.25
| 24B5E04102 | 240504102 | 2024-05-04 | 17:56 | 18:06 | 8 | 5 | 1 | 274 | 33 | 196 | 0.1 | 1 | 0.36 | 0.38 | 0.16 | 5.03 | 0.6 | 0.76 | 0.3 | 0.43 | 4.06 | 1 | 3.25 | 4.55 |  |  |  | 734.67 | 734.65 | 731.51 | 731.5 | 731.49 | 78.91 | 78.91 | 731.5 | 480.51 | 480.5 | 0.1 | 0.1 | 0.3 | 0.45 | 3.25
| 24B5E04103 | 240504103 | 2024-05-04 | 18:06 | 18:16 | 8 | 5 | 1 | 274 | 33 | 196 | 0.1 | 1 | 0.36 | 0.38 | 0.16 | 5.03 | 0.6 | 0.76 | 0.3 | 0.43 | 4.06 | 1 | 3.25 | 4.55 |  |  |  | 738.86 | 738.84 | 735.7 | 735.7 | 735.69 | 83.09 | 83.09 | 735.69 | 484.7 | 484.7 | 0.1 | 0.1 | 0.3 | 0.45 | 3.25
| 24B5E04104 | 240504104 | 2024-05-04 | 18:16 | 18:27 | 8 | 4 | 1 | 330 | 33 | 212 | 0.1 | 1 | 0.5 | 0.38 | 0.1 | 4.81 | 0.6 | 0.28 | 0.3 | 0.47 | 4.09 | 1 | 2.76 | 9.83 |  |  |  | 743.17 | 743.15 | 740.01 | 740 | 739.99 | 87.41 | 87.41 | 740 | 489.03 | 489.02 | 0.1 | 0.1 | 0.3 | 0.43 | 2.29
| 24B5E04105 | 240504105 | 2024-05-04 | 18:27 | 18:37 | 8 | 4 | 1 | 330 | 33 | 212 | 0.1 | 1 | 0.5 | 0.38 | 0.1 | 4.81 | 0.6 | 0.28 | 0.3 | 0.47 | 4.09 | 1 | 2.76 | 9.83 |  |  |  | 747.34 | 747.32 | 744.18 | 744.18 | 744.17 | 91.61 | 91.61 | 744.17 | 493.22 | 493.22 | 0.1 | 0.1 | 0.3 | 0.43 | 2.29
| 24B5E04106 | 240504106 | 2024-05-04 | 18:37 | 18:48 | 8 | 4 | 1 | 333 | 33 | 235 | 0.1 | 1 | 0.5 | 0.38 | 0.1 | 4.81 | 0.6 | 0.28 | 0.3 | 0.47 | 4.09 | 1 | 2.76 | 9.83 |  |  |  | 751.64 | 751.61 | 748.47 | 748.47 | 748.46 | 95.92 | 95.92 | 748.46 | 497.53 | 497.53 | 0.1 | 0.1 | 0.3 | 0.43 | 2.29
| 24B5E04107 | 240504107 | 2024-05-04 | 18:48 | 18:58 | 8 | 5 | 1 | 333 | 33 | 235 | 0.1 | 1 | 0.42 | 0.37 | 0.12 | 4.93 | 0.6 | 0.26 | 0.3 | 0.48 | 4.08 | 1 | 1.46 | 3.51 |  |  |  | 755.79 | 755.77 | 752.63 | 752.63 | 752.62 | 100.1 | 100.1 | 752.62 | 501.71 | 501.7 | 0.1 | 0.1 | 0.3 | 0.7 | 1.21
| 24B5E04108 | 240504108 | 2024-05-04 | 18:58 | 19:09 | 8 | 5 | 1 | 350 | 33 | 226 | 0.1 | 1 | 0.42 | 0.37 | 0.12 | 4.93 | 0.6 | 0.26 | 0.3 | 0.48 | 4.08 | 1 | 1.46 | 3.51 |  |  |  | 760.08 | 760.06 | 756.92 | 756.92 | 756.91 | 104.41 | 104.41 | 756.91 | 506.02 | 506.01 | 0.1 | 0.1 | 0.3 | 0.7 | 1.21
| 24B5E04109 | 240504109 | 2024-05-04 | 19:09 | 19:20 | 8 | 5 | 1 | 350 | 33 | 226 | 0.1 | 1 | 0.42 | 0.37 | 0.12 | 4.93 | 0.6 | 0.26 | 0.3 | 0.48 | 4.08 | 1 | 1.46 | 3.51 |  |  |  | 764.4 | 764.38 | 761.24 | 761.24 | 761.22 | 108.73 | 108.73 | 761.23 | 510.34 | 510.34 | 0.1 | 0.1 | 0.3 | 0.7 | 1.21
| 24B5E04110 | 240504110 | 2024-05-04 | 19:20 | 19:30 | 8 | 5 | 1 | 328.7 | 33 | 205 | 0.1 | 1 | 0.31 | 0.34 | 0.1 | 4.97 | 0.6 | 0.24 | 0.3 | 0.4 | 4.02 | 1 | 1.01 | 2.4 |  |  |  | 768.72 | 768.7 | 765.56 | 765.56 | 765.54 | 113.04 | 113.04 | 765.55 | 514.66 | 514.66 | 0.1 | 0.1 | 0.3 | 0.78 | 1.31
| 24B5E04111 | 240504111 | 2024-05-04 | 19:30 | 19:40 | 8 | 5 | 1 | 328.7 | 33 | 205 | 0.1 | 1 | 0.31 | 0.34 | 0.1 | 4.97 | 0.6 | 0.24 | 0.3 | 0.4 | 4.02 | 1 | 1.01 | 2.4 |  |  |  | 773.05 | 773.03 | 769.89 | 769.88 | 769.87 | 117.37 | 117.37 | 769.88 | 518.99 | 518.98 | 0.1 | 0.1 | 0.3 | 0.78 | 1.31
| 24B5E04112 | 240504112 | 2024-05-04 | 19:40 | 19:51 | 8 | 5 | 1 | 314 | 33 | 198 | 0.1 | 1 | 0.31 | 0.34 | 0.1 | 4.97 | 0.6 | 0.24 | 0.3 | 0.4 | 4.02 | 1 | 1.01 | 2.4 |  |  |  | 777.37 | 777.35 | 774.21 | 774.2 | 774.19 | 121.68 | 121.68 | 774.2 | 523.31 | 523.3 | 0.1 | 0.1 | 0.3 | 0.78 | 1.31
| 24B5E04113 | 240504113 | 2024-05-04 | 19:51 | 21:02 | 8 | 0 | 1 | 330.3 | 33 | 198 | 0.1 | 1 | 0.31 | 0.34 | 0.1 | 4.97 | 0.6 | 0.24 | 0.3 | 0.4 | 4.02 | 1 | 1.01 | 2.4 | 2 | 2 | 7 | 780.1 | 780.08 | 776.48 | 776.47 | 776.46 | 123.95 | 123.95 | 776.47 | 2.01 | 2.01 | 0.1 | 0.1 | 0.3 | 0.78 | 1.31
| 24B5E04114 | 240504114 | 2024-05-04 | 21:02 | 21:13 | 8 | 5 | 1 | 326.4 | 33 | 129 | 0.1 | 1 | 0.31 | 0.34 | 0.1 | 4.97 | 0.6 | 0.24 | 0.3 | 0.4 | 4.02 | 1 | 1.01 | 2.4 |  |  |  | 784.42 | 784.4 | 780.79 | 780.79 | 780.78 | 128.26 | 128.26 | 780.79 | 6.32 | 6.32 | 0.1 | 0.1 | 0.3 | 0.78 | 1.31
| 24B5E04115 | 240504115 | 2024-05-04 | 21:13 | 21:23 | 8 | 5 | 1 | 332.6 | 33 | 129 | 0.1 | 1 | 0.31 | 0.34 | 0.1 | 4.97 | 0.6 | 0.24 | 0.3 | 0.4 | 4.02 | 1 | 1.01 | 2.4 |  |  |  | 788.71 | 788.68 | 785.08 | 785.08 | 785.07 | 132.54 | 132.54 | 785.07 | 10.6 | 10.59 | 0.1 | 0.1 | 0.3 | 0.78 | 1.31
| 24B5E04116 | 240504116 | 2024-05-04 | 21:23 | 21:33 | 8 | 5 | 1 | 331.1 | 33 | 203 | 0.1 | 1 | 0.5 | 0.3 | 0.1 | 3.08 | 0.6 | 0.35 | 0.3 | 0.5 | 4.22 | 1 | 2.22 | 3.24 |  |  |  | 793.01 | 792.98 | 789.38 | 789.38 | 789.37 | 136.83 | 136.83 | 789.37 | 14.89 | 14.89 | 0.1 | 0.1 | 0.3 | 0.22 | 3.83
| 24B5E04117 | 240504117 | 2024-05-04 | 21:33 | 21:43 | 8 | 5 | 1 | 331.1 | 33 | 203 | 0.1 | 1 | 0.5 | 0.3 | 0.1 | 3.08 | 0.6 | 0.35 | 0.3 | 0.5 | 4.22 | 1 | 2.22 | 3.24 |  |  |  | 797.3 | 797.28 | 793.67 | 793.67 | 793.66 | 141.11 | 141.11 | 793.67 | 19.18 | 19.17 | 0.1 | 0.1 | 0.3 | 0.22 | 3.83
| 24B5E04118 | 240504118 | 2024-05-04 | 21:43 | 21:54 | 8 | 5 | 1 | 321.4 | 33 | 174 | 0.1 | 1 | 0.5 | 0.3 | 0.1 | 3.08 | 0.6 | 0.35 | 0.3 | 0.5 | 4.22 | 1 | 2.22 | 3.24 |  |  |  | 801.58 | 801.56 | 797.96 | 797.96 | 797.95 | 145.39 | 145.39 | 797.95 | 23.45 | 23.45 | 0.1 | 0.1 | 0.3 | 0.22 | 3.83
| 24B5E04119 | 240504119 | 2024-05-04 | 21:54 | 22:04 | 8 | 5 | 1 | 321.4 | 33 | 174 | 0.1 | 1 | 0.5 | 0.3 | 0.1 | 3.08 | 0.6 | 0.35 | 0.3 | 0.5 | 4.22 | 1 | 2.22 | 3.24 |  |  |  | 805.87 | 805.85 | 802.24 | 802.24 | 802.23 | 149.67 | 149.67 | 802.24 | 27.73 | 27.73 | 0.1 | 0.1 | 0.3 | 0.22 | 3.83
| 24B5E04120 | 240504120 | 2024-05-04 | 22:04 | 22:14 | 8 | 5 | 1 | 312.7 | 33 | 160 | 0.1 | 1 | 0.5 | 0.3 | 0.1 | 3.08 | 0.6 | 0.35 | 0.3 | 0.5 | 4.22 | 1 | 2.22 | 3.24 |  |  |  | 810.16 | 810.14 | 806.53 | 806.53 | 806.52 | 153.94 | 153.94 | 806.52 | 32.01 | 32 | 0.1 | 0.1 | 0.3 | 0.22 | 3.83
| 24B5E04121 | 240504121 | 2024-05-04 | 22:14 | 22:25 | 8 | 5 | 1 | 312.7 | 33 | 160 | 0.1 | 1 | 0.5 | 0.3 | 0.1 | 3.08 | 0.6 | 0.35 | 0.3 | 0.5 | 4.22 | 1 | 2.22 | 3.24 |  |  |  | 814.46 | 814.44 | 810.84 | 810.84 | 810.83 | 158.24 | 158.24 | 810.83 | 36.31 | 36.3 | 0.1 | 0.1 | 0.3 | 0.22 | 3.83
| 24B5E04122 | 240504122 | 2024-05-04 | 22:25 | 22:35 | 8 | 5 | 1 | 322 | 33 | 156 | 0.1 | 1 | 0.63 | 0.3 | 0.17 | 3.48 | 0.6 | 0.94 | 0.3 | 0.4 | 4.33 | 1 | 3.54 | 4.99 |  |  |  | 818.74 | 818.72 | 815.11 | 815.11 | 815.1 | 162.5 | 162.5 | 815.1 | 40.57 | 40.56 | 0.1 | 0.1 | 0.3 | 0.28 | 4.54
| 24B5E04123 | 240504123 | 2024-05-04 | 22:35 | 22:45 | 8 | 5 | 1 | 322 | 33 | 156 | 0.1 | 1 | 0.63 | 0.3 | 0.17 | 3.48 | 0.6 | 0.94 | 0.3 | 0.4 | 4.33 | 1 | 3.54 | 4.99 |  |  |  | 823.04 | 823.02 | 819.41 | 819.41 | 819.4 | 166.79 | 166.79 | 819.4 | 44.86 | 44.86 | 0.1 | 0.1 | 0.3 | 0.28 | 4.54
| 24B5E04124 | 240504124 | 2024-05-04 | 22:45 | 22:55 | 8 | 5 | 1 | 322.2 | 33 | 91 | 0.1 | 1 | 0.63 | 0.3 | 0.17 | 3.48 | 0.6 | 0.94 | 0.3 | 0.4 | 4.33 | 1 | 3.54 | 4.99 |  |  |  | 827.33 | 827.31 | 823.7 | 823.7 | 823.69 | 171.08 | 171.08 | 823.7 | 49.14 | 49.14 | 0.1 | 0.1 | 0.3 | 0.28 | 4.54
| 24B5E04125 | 240504125 | 2024-05-04 | 22:55 | 23:06 | 8 | 5 | 1 | 322.2 | 33 | 91 | 0.1 | 1 | 0.63 | 0.3 | 0.17 | 3.48 | 0.6 | 0.94 | 0.3 | 0.4 | 4.33 | 1 | 3.54 | 4.99 |  |  |  | 831.63 | 831.61 | 828 | 828 | 827.99 | 175.37 | 175.37 | 828 | 53.44 | 53.43 | 0.1 | 0.1 | 0.3 | 0.28 | 4.54
| 24B5E04126 | 240504126 | 2024-05-04 | 23:06 | 23:16 | 8 | 5 | 1 | 346 | 33 | 149 | 0.1 | 1 | 0.63 | 0.3 | 0.17 | 3.48 | 0.6 | 0.94 | 0.3 | 0.4 | 4.33 | 1 | 3.54 | 4.99 |  |  |  | 835.92 | 835.9 | 832.3 | 832.3 | 832.29 | 179.65 | 179.65 | 832.29 | 57.72 | 57.71 | 0.1 | 0.1 | 0.3 | 0.28 | 4.54
| 24B5E04127 | 240504127 | 2024-05-04 | 23:16 | 23:26 | 8 | 5 | 1 | 346 | 33 | 149 | 0.1 | 1 | 0.63 | 0.3 | 0.17 | 3.48 | 0.6 | 0.94 | 0.3 | 0.4 | 4.33 | 1 | 3.54 | 4.99 |  |  |  | 840.23 | 840.21 | 836.6 | 836.6 | 836.59 | 183.95 | 183.95 | 836.6 | 62.02 | 62.01 | 0.1 | 0.1 | 0.3 | 0.28 | 4.54
| 24B5E04128 | 240504128 | 2024-05-04 | 23:26 | 23:37 | 8 | 5 | 1 | 300.5 | 33 | 193 | 0.1 | 1 | 0.46 | 0.3 | 0.11 | 3.42 | 0.6 | 0.55 | 0.3 | 0.41 | 4.14 | 1 | 3.45 | 3 |  |  | 2 | 844.54 | 844.52 | 840.91 | 840.91 | 840.9 | 188.25 | 188.25 | 840.9 | 66.31 | 66.31 | 0.1 | 0.1 | 0.3 | 0.41 | 4.55
| 24B5E04129 | 240504129 | 2024-05-04 | 23:37 | 23:47 | 8 | 1 | 1 | 300.5 | 33 | 193 | 0.1 | 1 | 0.46 | 0.3 | 0.11 | 3.42 | 0.6 | 0.55 | 0.3 | 0.41 | 4.14 | 1 | 3.45 | 3 |  | 1 | 2 | 848.87 | 848.85 | 845.24 | 845.24 | 845.23 | 192.57 | 192.57 | 845.24 | 70.64 | 70.63 | 0.1 | 0.1 | 0.3 | 0.41 | 4.55
| 24B5E04130 | 240504130 | 2024-05-04 | 23:47 | 23:57 | 8 | 5 | 1 | 278 | 33 | 156 | 0.1 | 1 | 0.46 | 0.3 | 0.11 | 3.42 | 0.6 | 0.55 | 0.3 | 0.41 | 4.14 | 1 | 3.45 | 3 |  |  |  | 853.08 | 853.06 | 849.45 | 849.45 | 849.44 | 196.77 | 196.77 | 849.45 | 74.84 | 74.83 | 0.1 | 0.1 | 0.3 | 0.41 | 4.55
| 24B5E04131 | 240504131 | 2024-05-04 | 23:57 | 0:08 | 8 | 5 | 1 | 278 | 33 | 156 | 0.1 | 1 | 0.46 | 0.3 | 0.11 | 3.42 | 0.6 | 0.55 | 0.3 | 0.41 | 4.14 | 1 | 3.45 | 3 |  | 2 | 3 | 857.42 | 857.4 | 853.79 | 853.79 | 853.78 | 201.1 | 201.1 | 853.78 | 79.17 | 79.16 | 0.1 | 0.1 | 0.3 | 0.41 | 4.55
| 24B5E05001 | 240505001 | 2024-05-05 | 0:08 | 0:18 | 8 | 5 | 1 | 272 | 33 | 173 | 0.1 | 1 | 0.46 | 0.3 | 0.11 | 3.42 | 0.6 | 0.55 | 0.3 | 0.41 | 4.14 | 1 | 3.45 | 3 | 0 | 0 | 0 | 861.75 | 861.73 | 858.12 | 858.12 | 858.11 | 205.42 | 205.42 | 858.11 | 83.49 | 83.48 | 0.1 | 0.1 | 0.3 | 0.41 | 4.55
| 24B5E05002 | 240505002 | 2024-05-05 | 0:18 | 0:29 | 8 | 5 | 1 | 272 | 33 | 173 | 0.1 | 1 | 0.46 | 0.3 | 0.11 | 3.42 | 0.6 | 0.55 | 0.3 | 0.41 | 4.14 | 1 | 3.45 | 3 | 0 | 0 | 1 | 866.06 | 866.04 | 862.43 | 862.43 | 862.42 | 209.74 | 209.74 | 862.42 | 87.81 | 87.81 | 0.1 | 0.1 | 0.3 | 0.41 | 4.55
| 24B5E05003 | 240505003 | 2024-05-05 | 0:29 | 0:40 | 8 | 5 | 1 | 246.1 | 33 | 224 | 0.1 | 1 | 0.43 | 0.39 | 0.11 | 5.39 | 0.6 | 0.39 | 0.3 | 0.66 | 4.07 | 1 | 2.7 | 2.6 | 0 | 0 | 0 | 870.37 | 870.35 | 866.74 | 866.74 | 866.73 | 214.06 | 214.06 | 866.73 | 92.13 | 92.13 | 0.1 | 0.1 | 0.3 | 0.35 | 3.87
| 24B5E05004 | 240505004 | 2024-05-05 | 0:40 | 0:50 | 8 | 5 | 1 | 246.1 | 33 | 224 | 0.1 | 1 | 0.43 | 0.39 | 0.11 | 5.39 | 0.6 | 0.39 | 0.3 | 0.66 | 4.07 | 1 | 2.7 | 2.6 | 0 | 0 | 1 | 874.67 | 874.65 | 871.04 | 871.04 | 871.03 | 218.37 | 218.37 | 871.03 | 96.44 | 96.43 | 0.1 | 0.1 | 0.3 | 0.35 | 3.87
| 24B5E05005 | 240505005 | 2024-05-05 | 0:50 | 1:01 | 8 | 5 | 1 | 246 | 33 | 248 | 0.1 | 1 | 0.43 | 0.39 | 0.11 | 5.39 | 0.6 | 0.39 | 0.3 | 0.66 | 4.07 | 1 | 2.7 | 2.6 | 0 | 0 | 1 | 878.98 | 878.96 | 875.35 | 875.35 | 875.34 | 222.69 | 222.69 | 875.34 | 100.76 | 100.75 | 0.1 | 0.1 | 0.3 | 0.35 | 3.87
| 24B5E05006 | 240505006 | 2024-05-05 | 1:01 | 1:12 | 8 | 5 | 1 | 246 | 33 | 248 | 0.1 | 1 | 0.43 | 0.39 | 0.11 | 5.39 | 0.6 | 0.39 | 0.3 | 0.66 | 4.07 | 1 | 2.7 | 2.6 | 0 | 0 | 1 | 883.29 | 883.27 | 879.67 | 879.67 | 879.66 | 227.02 | 227.02 | 879.66 | 105.09 | 105.08 | 0.1 | 0.1 | 0.3 | 0.35 | 3.87
| 24B5E05007 | 240505007 | 2024-05-05 | 1:12 | 1:23 | 8 | 5 | 1 | 277.1 | 33 | 196 | 0.1 | 1 | 0.43 | 0.39 | 0.11 | 5.39 | 0.6 | 0.39 | 0.3 | 0.66 | 4.07 | 1 | 2.7 | 2.6 | 0 | 0 | 1 | 887.59 | 887.57 | 883.97 | 883.97 | 883.96 | 231.33 | 231.33 | 883.96 | 109.4 | 109.39 | 0.1 | 0.1 | 0.3 | 0.35 | 3.87
| 24B5E05008 | 240505008 | 2024-05-05 | 1:23 | 1:33 | 8 | 5 | 1 | 277.1 | 33 | 196 | 0.1 | 1 | 0.43 | 0.39 | 0.11 | 5.39 | 0.6 | 0.39 | 0.3 | 0.66 | 4.07 | 1 | 2.7 | 2.6 | 0 | 0 | 1 | 891.9 | 891.88 | 888.27 | 888.27 | 888.26 | 235.64 | 235.64 | 888.26 | 113.71 | 113.7 | 0.1 | 0.1 | 0.3 | 0.35 | 3.87
| 24B5E05009 | 240505009 | 2024-05-05 | 1:33 | 1:44 | 8 | 5 | 1 | 281 | 33 | 187 | 0.1 | 1 | 0.59 | 0.33 | 0.1 | 4.87 | 0.6 | 0.22 | 0.3 | 0.44 | 4.07 | 1 | 1.49 | 1.82 | 0 | 0 | 0 | 896.19 | 896.17 | 892.57 | 892.57 | 892.56 | 239.95 | 239.95 | 892.56 | 118.02 | 118.01 | 0.1 | 0.1 | 0.3 | 0.2 | 4.3
| 24B5E05010 | 240505010 | 2024-05-05 | 1:44 | 1:57 | 8 | 5 | 1 | 281 | 33 | 187 | 0.1 | 1 | 0.59 | 0.33 | 0.1 | 4.87 | 0.6 | 0.22 | 0.3 | 0.44 | 4.07 | 1 | 1.49 | 1.82 | 0 | 0 | 0 | 900.51 | 900.48 | 896.88 | 896.88 | 896.87 | 244.27 | 244.27 | 896.87 | 122.34 | 122.33 | 0.1 | 0.1 | 0.3 | 0.2 | 4.3
| 24B5E05011 | 240505011 | 2024-05-05 | 1:57 | 2:07 | 8 | 5 | 1 | 240 | 33 | 196 | 0.1 | 1 | 0.59 | 0.33 | 0.1 | 4.87 | 0.6 | 0.22 | 0.3 | 0.44 | 4.07 | 1 | 1.49 | 1.82 | 0 | 0 | 0 | 904.8 | 904.78 | 901.18 | 901.18 | 901.17 | 248.58 | 248.58 | 901.17 | 126.65 | 126.64 | 0.1 | 0.1 | 0.3 | 0.2 | 4.3
| 24B5E05012 | 240505012 | 2024-05-05 | 2:07 | 2:17 | 8 | 5 | 1 | 240 | 33 | 196 | 0.1 | 1 | 0.59 | 0.33 | 0.1 | 4.87 | 0.6 | 0.22 | 0.3 | 0.44 | 4.07 | 1 | 1.49 | 1.82 | 0 | 0 | 0 | 909.13 | 909.11 | 905.5 | 905.5 | 905.49 | 252.91 | 252.91 | 905.49 | 130.98 | 130.97 | 0.1 | 0.1 | 0.3 | 0.2 | 4.3
| 24B5E05013 | 240505013 | 2024-05-05 | 2:17 | 2:27 | 8 | 5 | 1 | 296.3 | 33 | 239 | 0.1 | 1 | 0.59 | 0.33 | 0.1 | 4.87 | 0.6 | 0.22 | 0.3 | 0.44 | 4.07 | 1 | 1.49 | 1.82 | 0 | 0 | 1 | 913.43 | 913.41 | 909.81 | 909.8 | 909.8 | 257.23 | 257.23 | 909.8 | 135.29 | 135.29 | 0.1 | 0.1 | 0.3 | 0.2 | 4.3
| 24B5E05014 | 240505014 | 2024-05-05 | 2:27 | 2:38 | 8 | 5 | 1 | 296.3 | 33 | 239 | 0.1 | 1 | 0.59 | 0.33 | 0.1 | 4.87 | 0.6 | 0.22 | 0.3 | 0.44 | 4.07 | 1 | 1.49 | 1.82 | 0 | 0 | 0 | 917.75 | 917.73 | 914.12 | 914.12 | 914.11 | 261.57 | 261.57 | 914.12 | 139.62 | 139.62 | 0.1 | 0.1 | 0.3 | 0.2 | 4.3
| 24B5E05015 | 240505015 | 2024-05-05 | 2:38 | 2:49 | 8 | 5 | 1 | 300 | 33 | 197 | 0.1 | 1 | 0.39 | 0.36 | 0.11 | 4.29 | 0.6 | 0.28 | 0.3 | 0.48 | 4.03 | 1 | 0.94 | 1.31 | 0 | 0 | 0 | 922.07 | 922.05 | 918.44 | 918.44 | 918.43 | 265.9 | 265.9 | 918.43 | 143.95 | 143.94 | 0.1 | 0.1 | 0.3 | 0.29 | 3.82
| 24B5E05016 | 240505016 | 2024-05-05 | 2:49 | 3:00 | 8 | 5 | 1 | 300 | 33 | 197 | 0.1 | 1 | 0.39 | 0.36 | 0.11 | 4.29 | 0.6 | 0.28 | 0.3 | 0.48 | 4.03 | 1 | 0.94 | 1.31 | 0 | 0 | 1 | 926.38 | 926.36 | 922.76 | 922.76 | 922.75 | 270.24 | 270.24 | 922.75 | 148.28 | 148.27 | 0.1 | 0.1 | 0.3 | 0.29 | 3.82
| 24B5E05017 | 240505017 | 2024-05-05 | 3:00 | 3:11 | 8 | 5 | 1 | 294.3 | 33 | 232 | 0.1 | 1 | 0.39 | 0.36 | 0.11 | 4.29 | 0.6 | 0.28 | 0.3 | 0.48 | 4.03 | 1 | 0.94 | 1.31 | 0 | 0 | 0 | 930.7 | 930.68 | 927.07 | 927.07 | 927.06 | 274.57 | 274.57 | 927.06 | 152.6 | 152.59 | 0.1 | 0.1 | 0.3 | 0.29 | 3.82
| 24B5E05018 | 240505018 | 2024-05-05 | 3:11 | 3:22 | 8 | 5 | 1 | 294.3 | 33 | 232 | 0.1 | 1 | 0.39 | 0.36 | 0.11 | 4.29 | 0.6 | 0.28 | 0.3 | 0.48 | 4.03 | 1 | 0.94 | 1.31 | 0 | 0 | 0 | 935.01 | 934.99 | 931.38 | 931.38 | 931.37 | 278.9 | 278.9 | 931.37 | 156.92 | 156.91 | 0.1 | 0.1 | 0.3 | 0.29 | 3.82
| 24B5E05019 | 240505019 | 2024-05-05 | 3:22 | 3:32 | 8 | 5 | 1 | 318 | 33 | 205 | 0.1 | 1 | 0.39 | 0.36 | 0.11 | 4.29 | 0.6 | 0.28 | 0.3 | 0.48 | 4.03 | 1 | 0.94 | 1.31 | 0 | 0 | 0 | 939.32 | 939.3 | 935.69 | 935.69 | 935.68 | 283.23 | 283.23 | 935.68 | 161.24 | 161.23 | 0.1 | 0.1 | 0.3 | 0.29 | 3.82
| 24B5E05020 | 240505020 | 2024-05-05 | 3:32 | 3:45 | 8 | 5 | 1 | 317.5 | 33 | 205 | 0.1 | 1 | 0.39 | 0.36 | 0.11 | 4.29 | 0.6 | 0.28 | 0.3 | 0.48 | 4.03 | 1 | 0.94 | 1.31 | 0 | 0 | 0 | 943.63 | 943.61 | 940 | 940 | 939.99 | 287.56 | 287.56 | 940 | 165.56 | 165.56 | 0.1 | 0.1 | 0.3 | 0.29 | 3.82
| 24B5E05021 | 240505021 | 2024-05-05 | 3:45 | 3:53 | 8 | 3 | 1 | 413.2 | 33 | 181 | 0.1 | 1 | 0.61 | 0.3 | 0.1 | 2.78 | 0.6 | 0.44 | 0.3 | 0.47 | 4.04 | 1 | 2.51 | 1.58 | 0 | 0 | 0 | 947.27 | 947.25 | 943.65 | 943.65 | 943.64 | 291.23 | 291.23 | 943.64 | 169.21 | 169.21 | 0.1 | 0.1 | 0.3 | 0.21 | 3.98
| 24B5E05022 | 240505022 | 2024-05-05 | 3:53 | 4:03 | 8 | 3 | 1 | 413.2 | 33 | 181 | 0.1 | 1 | 0.61 | 0.3 | 0.1 | 2.78 | 0.6 | 0.44 | 0.3 | 0.47 | 4.04 | 1 | 2.51 | 1.58 | 0 | 0 | 0 | 951.51 | 951.49 | 947.89 | 947.89 | 947.88 | 295.48 | 295.48 | 947.88 | 173.46 | 173.46 | 0.1 | 0.1 | 0.3 | 0.21 | 3.98
| 24B5E05023 | 240505023 | 2024-05-05 | 4:03 | 4:13 | 8 | 2 | 1 | 474.3 | 33 | 142 | 0.1 | 1 | 0.61 | 0.3 | 0.1 | 2.78 | 0.6 | 0.44 | 0.3 | 0.47 | 4.04 | 1 | 2.51 | 1.58 | 0 | 0 | 0 | 955.77 | 955.75 | 952.14 | 952.14 | 952.13 | 299.76 | 299.76 | 952.14 | 177.73 | 177.72 | 0.1 | 0.1 | 0.3 | 0.21 | 3.98
| 24B5E05024 | 240505024 | 2024-05-05 | 4:13 | 4:24 | 8 | 2 | 1 | 474.3 | 33 | 142 | 0.1 | 1 | 0.61 | 0.3 | 0.1 | 2.78 | 0.6 | 0.44 | 0.3 | 0.47 | 4.04 | 1 | 2.51 | 1.58 | 0 | 0 | 0 | 960.05 | 960.03 | 956.43 | 956.43 | 956.42 | 304.07 | 304.07 | 956.42 | 182.02 | 182.02 | 0.1 | 0.1 | 0.3 | 0.21 | 3.98
| 24B5E05025 | 240505025 | 2024-05-05 | 4:24 | 4:35 | 8 | 3 | 1 | 437 | 33 | 156 | 0.1 | 1 | 0.61 | 0.3 | 0.1 | 2.78 | 0.6 | 0.44 | 0.3 | 0.47 | 4.04 | 1 | 2.51 | 1.58 | 0 | 0 | 0 | 964.35 | 964.33 | 960.73 | 960.73 | 960.72 | 308.38 | 308.38 | 960.72 | 186.33 | 186.33 | 0.1 | 0.1 | 0.3 | 0.21 | 3.98
| 24B5E05026 | 240505026 | 2024-05-05 | 4:35 | 4:46 | 8 | 3 | 1 | 437 | 33 | 156 | 0.1 | 1 | 0.61 | 0.3 | 0.1 | 2.78 | 0.6 | 0.44 | 0.3 | 0.47 | 4.04 | 1 | 2.51 | 1.58 | 0 | 0 | 2 | 968.65 | 968.63 | 965.02 | 965.02 | 965.01 | 312.7 | 312.7 | 965.02 | 190.64 | 190.63 | 0.1 | 0.1 | 0.3 | 0.21 | 3.98
| 24B5E05027 | 240505027 | 2024-05-05 | 4:46 | 4:57 | 8 | 5 | 1 | 348 | 33 | 145 | 0.1 | 1 | 0.48 | 0.35 | 0.13 | 3.62 | 0.6 | 0.46 | 0.3 | 0.52 | 4.09 | 1 | 2.04 | 1.83 | 0 | 0 | 1 | 972.95 | 972.93 | 969.32 | 969.32 | 969.31 | 317.02 | 317.02 | 969.31 | 194.95 | 194.94 | 0.1 | 0.1 | 0.3 | 0.24 | 4.13
| 24B5E05028 | 240505028 | 2024-05-05 | 4:57 | 5:07 | 8 | 5 | 1 | 348 | 33 | 145 | 0.1 | 1 | 0.48 | 0.35 | 0.13 | 3.62 | 0.6 | 0.46 | 0.3 | 0.52 | 4.09 | 1 | 2.04 | 1.83 | 0 | 0 | 0 | 977.25 | 977.23 | 973.63 | 973.63 | 973.62 | 321.34 | 321.34 | 973.62 | 199.26 | 199.26 | 0.1 | 0.1 | 0.3 | 0.24 | 4.13
| 24B5E05029 | 240505029 | 2024-05-05 | 5:07 | 5:18 | 8 | 5 | 1 | 238.6 | 33 | 190 | 0.1 | 1 | 0.48 | 0.35 | 0.13 | 3.62 | 0.6 | 0.46 | 0.3 | 0.52 | 4.09 | 1 | 2.04 | 1.83 | 0 | 0 | 0 | 981.56 | 981.54 | 977.94 | 977.94 | 977.93 | 325.67 | 325.67 | 977.93 | 203.58 | 203.58 | 0.1 | 0.1 | 0.3 | 0.24 | 4.13
| 24B5E05030 | 240505030 | 2024-05-05 | 5:18 | 5:29 | 8 | 5 | 1 | 238.6 | 33 | 190 | 0.1 | 1 | 0.48 | 0.35 | 0.13 | 3.62 | 0.6 | 0.46 | 0.3 | 0.52 | 4.09 | 1 | 2.04 | 1.83 | 2 | 3 | 7 | 985.89 | 985.87 | 982.27 | 982.27 | 982.26 | 330.02 | 330.02 | 982.26 | 207.92 | 207.92 | 0.1 | 0.1 | 0.3 | 0.24 | 4.13
| 24B5E05031 | 240505031 | 2024-05-05 | 5:29 | 5:40 | 8 | 5 | 1 | 225.2 | 33 | 179 | 0.1 | 1 | 0.48 | 0.35 | 0.13 | 3.62 | 0.6 | 0.46 | 0.3 | 0.52 | 4.09 | 1 | 2.04 | 1.83 | 0 | 2 | 15 | 990.23 | 990.2 | 986.6 | 986.6 | 986.59 | 334.37 | 334.37 | 986.59 | 212.26 | 212.26 | 0.1 | 0.1 | 0.3 | 0.24 | 4.13
| 24B5E05032 | 240505032 | 2024-05-05 | 5:40 | 5:51 | 8 | 5 | 1 | 225.2 | 33 | 179 | 0.1 | 1 | 0.48 | 0.35 | 0.13 | 3.62 | 0.6 | 0.46 | 0.3 | 0.52 | 4.09 | 1 | 2.04 | 1.83 | 0 | 1 | 3 | 994.56 | 994.54 | 990.94 | 990.94 | 990.93 | 338.73 | 338.73 | 990.93 | 216.61 | 216.61 | 0.1 | 0.1 | 0.3 | 0.24 | 4.13
| 24B5E05033 | 240505033 | 2024-05-05 | 5:51 | 6:02 | 8 | 5 | 1 | 240.1 | 33 | 157 | 0.1 | 1 | 0.47 | 0.3 | 0.1 | 4.85 | 0.6 | 1.36 | 0.3 | 0.47 | 4.11 | 1.01 | 4.26 | 2.27 | 1 | 1 | 3 | 998.89 | 998.87 | 995.26 | 995.26 | 995.25 | 343.08 | 343.08 | 995.25 | 220.95 | 220.94 | 0.1 | 0.1 | 0.3 | 0.2 | 4.61
| 24B5E05034 | 240505034 | 2024-05-05 | 6:02 | 6:12 | 8 | 5 | 1 | 240.1 | 33 | 157 | 0.1 | 1 | 0.47 | 0.3 | 0.1 | 4.85 | 0.6 | 1.36 | 0.3 | 0.47 | 4.11 | 1.01 | 4.26 | 2.27 | 0 | 0 | 0 | 1003.21 | 1003.19 | 999.59 | 999.58 | 999.58 | 347.42 | 347.42 | 999.58 | 225.28 | 225.27 | 0.1 | 0.1 | 0.3 | 0.2 | 4.61
| 24B5E05035 | 240505035 | 2024-05-05 | 6:12 | 6:23 | 8 | 5 | 1 | 266.2 | 33 | 141 | 0.1 | 1 | 0.47 | 0.3 | 0.1 | 4.85 | 0.6 | 1.36 | 0.3 | 0.47 | 4.11 | 1.01 | 4.26 | 2.27 | 0 | 0 | 0 | 1007.52 | 1007.5 | 1003.9 | 1003.9 | 1003.89 | 351.75 | 351.75 | 1003.89 | 229.6 | 229.6 | 0.1 | 0.1 | 0.3 | 0.2 | 4.61
| 24B5E05036 | 240505036 | 2024-05-05 | 6:23 | 6:34 | 8 | 5 | 1 | 266.2 | 33 | 141 | 0.1 | 1 | 0.47 | 0.3 | 0.1 | 4.85 | 0.6 | 1.36 | 0.3 | 0.47 | 4.11 | 1.01 | 4.26 | 2.27 | 0 | 0 | 1 | 1011.85 | 1011.83 | 1008.22 | 1008.22 | 1008.21 | 356.1 | 356.1 | 1008.21 | 233.94 | 233.93 | 0.1 | 0.1 | 0.3 | 0.2 | 4.61
| 24B5E05037 | 240505037 | 2024-05-05 | 6:34 | 6:46 | 8 | 5 | 1 | 264.2 | 33 | 105 | 0.1 | 1 | 0.47 | 0.3 | 0.1 | 4.85 | 0.6 | 1.36 | 0.3 | 0.47 | 4.11 | 1.01 | 4.26 | 2.27 | 0 | 0 | 1 | 1016.16 | 1016.14 | 1012.54 | 1012.54 | 1012.53 | 360.43 | 360.43 | 1012.53 | 238.26 | 238.26 | 0.1 | 0.1 | 0.3 | 0.2 | 4.61
| 24B5E05038 | 240505038 | 2024-05-05 | 6:46 | 6:56 | 8 | 5 | 1 | 264.2 | 33 | 105 | 0.1 | 1 | 0.47 | 0.3 | 0.1 | 4.85 | 0.6 | 1.36 | 0.3 | 0.47 | 4.11 | 1.01 | 4.26 | 2.27 | 0 | 0 | 0 | 1020.48 | 1020.46 | 1016.86 | 1016.86 | 1016.85 | 364.77 | 364.77 | 1016.85 | 242.59 | 242.59 | 0.1 | 0.1 | 0.3 | 0.2 | 4.61
| 24B5E05039 | 240505039 | 2024-05-05 | 6:56 | 7:06 | 8 | 5 | 1 | 273.9 | 33 | 196 | 0.1 | 1 | 0.31 | 0.3 | 0.1 | 4.72 | 0.6 | 0.59 | 0.3 | 0.41 | 4.05 | 1 | 1.86 | 2.62 | 0 | 0 | 0 | 1024.81 | 1024.79 | 1021.18 | 1021.18 | 1021.17 | 369.11 | 369.11 | 1021.17 | 246.92 | 246.92 | 0.1 | 0.1 | 0.3 | 0.2 | 4.4
| 24B5E05040 | 240505040 | 2024-05-05 | 7:06 | 7:17 | 8 | 5 | 1 | 273.9 | 33 | 196 | 0.1 | 1 | 0.31 | 0.3 | 0.1 | 4.72 | 0.6 | 0.59 | 0.3 | 0.41 | 4.05 | 1 | 1.86 | 2.62 | 0 | 0 | 0 | 1029.16 | 1029.14 | 1025.51 | 1025.5 | 1025.49 | 373.45 | 373.45 | 1025.5 | 251.25 | 251.24 | 0.1 | 0.1 | 0.3 | 0.2 | 4.4
| 24B5E05041 | 240505041 | 2024-05-05 | 7:17 | 7:28 | 8 | 5 | 1 | 328 | 33 | 164 | 0.1 | 1 | 0.31 | 0.3 | 0.1 | 4.72 | 0.6 | 0.59 | 0.3 | 0.41 | 4.05 | 1 | 1.86 | 2.62 | 0 | 0 | 0 | 1033.52 | 1033.49 | 1029.86 | 1029.86 | 1029.85 | 377.78 | 377.78 | 1029.85 | 255.57 | 255.56 | 0.1 | 0.1 | 0.3 | 0.2 | 4.4
| 24B5E05042 | 240505042 | 2024-05-05 | 7:28 | 7:39 | 8 | 1 | 1 | 328 | 33 | 164 | 0.1 | 1 | 0.31 | 0.3 | 0.1 | 4.72 | 0.6 | 0.59 | 0.3 | 0.41 | 4.05 | 1 | 1.86 | 2.62 | 0 | 0 | 0 | 1037.86 | 1037.84 | 1034.2 | 1034.2 | 1034.19 | 382.1 | 382.1 | 1034.19 | 259.89 | 259.88 | 0.1 | 0.1 | 0.3 | 0.2 | 4.4
| 24B5E05043 | 240505043 | 2024-05-05 | 7:39 | 7:49 | 8 | 4 | 1 | 306 | 33 | 138 | 0.1 | 1 | 0.31 | 0.3 | 0.1 | 4.72 | 0.6 | 0.59 | 0.3 | 0.41 | 4.05 | 1 | 1.86 | 2.62 | 1 | 2 | 6 | 1042.1 | 1042.07 | 1038.44 | 1038.44 | 1038.43 | 386.32 | 386.32 | 1038.43 | 264.11 | 264.1 | 0.1 | 0.1 | 0.3 | 0.2 | 4.4
| 24B5E05044 | 240505044 | 2024-05-05 | 7:49 | 8:00 | 8 | 5 | 1 | 306 | 33 | 138 | 0.1 | 1 | 0.31 | 0.3 | 0.1 | 4.72 | 0.6 | 0.59 | 0.3 | 0.41 | 4.05 | 1 | 1.86 | 2.62 | 0 | 0 | 0 | 1046.42 | 1046.4 | 1042.76 | 1042.76 | 1042.75 | 390.62 | 390.62 | 1042.75 | 268.41 | 268.41 | 0.1 | 0.1 | 0.3 | 0.2 | 4.4
| 24B5E05045 | 240505045 | 2024-05-05 | 8:00 | 8:11 | 8 | 5 | 1 | 348 | 33 | 239 | 0.1 | 1 | 0.63 | 0.35 | 0.12 | 4.05 | 0.6 | 0.65 | 0.3 | 0.41 | 4.07 | 1 | 1.26 | 2.52 | 0 | 0 | 0 | 1050.76 | 1050.74 | 1047.1 | 1047.1 | 1047.09 | 394.95 | 394.95 | 1047.1 | 272.74 | 272.73 | 0.1 | 0.1 | 0.3 | 0.23 | 4.03
| 24B5E05046 | 240505046 | 2024-05-05 | 8:11 | 8:22 | 8 | 5 | 1 | 348 | 33 | 239 | 0.1 | 1 | 0.63 | 0.35 | 0.12 | 4.05 | 0.6 | 0.65 | 0.3 | 0.41 | 4.07 | 1 | 1.26 | 2.52 | 0 | 0 | 0 | 1055.1 | 1055.08 | 1051.44 | 1051.44 | 1051.43 | 399.26 | 399.26 | 1051.43 | 277.05 | 277.05 | 0.1 | 0.1 | 0.3 | 0.23 | 4.03
| 24B5E05047 | 240505047 | 2024-05-05 | 8:22 | 8:32 | 8 | 5 | 1 | 346 | 33 | 160 | 0.1 | 1 | 0.63 | 0.35 | 0.12 | 4.05 | 0.6 | 0.65 | 0.3 | 0.41 | 4.07 | 1 | 1.26 | 2.52 | 0 | 0 | 1 | 1059.44 | 1059.42 | 1055.78 | 1055.78 | 1055.77 | 403.59 | 403.59 | 1055.78 | 281.38 | 281.37 | 0.1 | 0.1 | 0.3 | 0.23 | 4.03
| 24B5E05048 | 240505048 | 2024-05-05 | 8:32 | 8:43 | 8 | 5 | 1 | 346 | 33 | 160 | 0.1 | 1 | 0.63 | 0.35 | 0.12 | 4.05 | 0.6 | 0.65 | 0.3 | 0.41 | 4.07 | 1 | 1.26 | 2.52 | 0 | 0 | 1 | 1063.78 | 1063.76 | 1060.12 | 1060.12 | 1060.11 | 407.91 | 407.91 | 1060.11 | 285.69 | 285.69 | 0.1 | 0.1 | 0.3 | 0.23 | 4.03
| 24B5E05049 | 240505049 | 2024-05-05 | 8:43 | 8:54 | 8 | 5 | 1 | 320.8 | 33 | 244 | 0.1 | 1 | 0.63 | 0.35 | 0.12 | 4.05 | 0.6 | 0.65 | 0.3 | 0.41 | 4.07 | 1 | 1.26 | 2.52 | 0 | 0 | 1 | 1068.13 | 1068.11 | 1064.47 | 1064.47 | 1064.46 | 412.24 | 412.24 | 1064.47 | 290.03 | 290.02 | 0.1 | 0.1 | 0.3 | 0.23 | 4.03
| 24B5E05050 | 240505050 | 2024-05-05 | 8:54 | 9:05 | 8 | 5 | 1 | 320.8 | 33 | 244 | 0.1 | 1 | 0.63 | 0.35 | 0.12 | 4.05 | 0.6 | 0.65 | 0.3 | 0.41 | 4.07 | 1 | 1.26 | 2.52 | 0 | 0 | 0 | 1072.48 | 1072.46 | 1068.82 | 1068.82 | 1068.81 | 416.55 | 416.55 | 1068.81 | 294.34 | 294.33 | 0.1 | 0.1 | 0.3 | 0.23 | 4.03
| 24B5E05051 | 240505051 | 2024-05-05 | 9:05 | 9:15 | 8 | 5 | 1 | 342.8 | 33 | 211 | 0.1 | 1 | 0.39 | 0.44 | 0.17 | 3.87 | 0.6 | 0.62 | 0.3 | 0.54 | 4.04 | 1 | 0.74 | 4.33 | 1 | 1 | 1 | 1076.83 | 1076.81 | 1073.17 | 1073.17 | 1073.16 | 420.86 | 420.86 | 1073.16 | 298.65 | 298.64 | 0.1 | 0.1 | 0.3 | 0.34 | 3.8
| 24B5E05052 | 240505052 | 2024-05-05 | 9:15 | 9:26 | 8 | 5 | 1 | 343 | 33 | 211 | 0.1 | 1 | 0.39 | 0.44 | 0.17 | 3.87 | 0.6 | 0.62 | 0.3 | 0.54 | 4.04 | 1 | 0.74 | 4.33 | 0 | 0 | 1 | 1081.18 | 1081.16 | 1077.52 | 1077.52 | 1077.51 | 425.17 | 425.17 | 1077.51 | 302.96 | 302.96 | 0.1 | 0.1 | 0.3 | 0.34 | 3.8
| 24B5E05053 | 240505053 | 2024-05-05 | 9:26 | 9:37 | 8 | 5 | 1 | 323 | 33 | 233 | 0.1 | 1 | 0.39 | 0.44 | 0.17 | 3.87 | 0.6 | 0.62 | 0.3 | 0.54 | 4.04 | 1 | 0.74 | 4.33 | 0 | 0 | 2 | 1085.52 | 1085.5 | 1081.86 | 1081.86 | 1081.85 | 429.48 | 429.48 | 1081.86 | 307.27 | 307.26 | 0.1 | 0.1 | 0.3 | 0.34 | 3.8
| 24B5E05054 | 240505054 | 2024-05-05 | 9:37 | 9:48 | 8 | 5 | 1 | 323 | 33 | 233 | 0.1 | 1 | 0.39 | 0.44 | 0.17 | 3.87 | 0.6 | 0.62 | 0.3 | 0.54 | 4.04 | 1 | 0.74 | 4.33 | 0 | 0 | 0 | 1089.89 | 1089.87 | 1086.23 | 1086.23 | 1086.22 | 433.8 | 433.8 | 1086.22 | 311.59 | 311.58 | 0.1 | 0.1 | 0.3 | 0.34 | 3.8
| 24B5E05055 | 240505055 | 2024-05-05 | 9:48 | 9:59 | 8 | 5 | 1 | 266.9 | 33 | 287 | 0.1 | 1 | 0.39 | 0.44 | 0.17 | 3.87 | 0.6 | 0.62 | 0.3 | 0.54 | 4.04 | 1 | 0.74 | 4.33 | 0 | 0 | 0 | 1094.26 | 1094.24 | 1090.6 | 1090.6 | 1090.59 | 438.13 | 438.13 | 1090.59 | 315.92 | 315.92 | 0.1 | 0.1 | 0.3 | 0.34 | 3.8
| 24B5E05056 | 240505056 | 2024-05-05 | 9:59 | 10:09 | 8 | 5 | 1 | 266 | 33 | 287 | 0.1 | 1 | 0.39 | 0.44 | 0.17 | 3.87 | 0.6 | 0.62 | 0.3 | 0.54 | 4.04 | 1 | 0.74 | 4.33 | 0 | 0 | 0 | 1098.49 | 1098.47 | 1094.83 | 1094.83 | 1094.82 | 442.32 | 442.32 | 1094.82 | 320.11 | 320.11 | 0.1 | 0.1 | 0.3 | 0.34 | 3.8
| 24B5E05057 | 240505057 | 2024-05-05 | 10:09 | 10:20 | 8 | 5 | 1 | 229.5 | 33 | 232 | 0.1 | 1 | 0.45 | 0.3 | 0.1 | 4.71 | 0.6 | 0.2 | 0.3 | 0.5 | 4.12 | 1 | 0.73 | 2.62 | 0 | 0 | 0 | 1102.69 | 1102.67 | 1099.03 | 1099.03 | 1099.02 | 446.49 | 446.49 | 1099.02 | 324.28 | 324.27 | 0.1 | 0.1 | 0.3 | 0.22 | 2.47
| 24B5E05058 | 240505058 | 2024-05-05 | 10:20 | 10:30 | 8 | 5 | 1 | 229.5 | 33 | 232 | 0.1 | 1 | 0.45 | 0.3 | 0.1 | 4.71 | 0.6 | 0.2 | 0.3 | 0.5 | 4.12 | 1 | 0.73 | 2.62 | 0 | 0 | 1 | 1106.9 | 1106.88 | 1103.24 | 1103.24 | 1103.23 | 450.66 | 450.66 | 1103.23 | 328.45 | 328.44 | 0.1 | 0.1 | 0.3 | 0.22 | 2.47
| 24B5E05059 | 240505059 | 2024-05-05 | 10:30 | 10:41 | 8 | 5 | 1 | 233.6 | 33 | 188 | 0.1 | 1 | 0.45 | 0.3 | 0.1 | 4.71 | 0.6 | 0.2 | 0.3 | 0.5 | 4.12 | 1 | 0.73 | 2.62 | 0 | 0 | 0 | 1111.1 | 1111.08 | 1107.44 | 1107.44 | 1107.43 | 454.82 | 454.82 | 1107.44 | 332.61 | 332.61 | 0.1 | 0.1 | 0.3 | 0.22 | 2.47
| 24B5E05060 | 240505060 | 2024-05-05 | 10:41 | 10:51 | 8 | 1 | 1 | 233.6 | 33 | 188 | 0.1 | 1 | 0.45 | 0.3 | 0.1 | 4.71 | 0.6 | 0.2 | 0.3 | 0.5 | 4.12 | 1 | 0.73 | 2.62 | 0 | 0 | 2 | 1115.29 | 1115.27 | 1111.63 | 1111.63 | 1111.62 | 458.98 | 458.98 | 1111.62 | 336.76 | 336.76 | 0.1 | 0.1 | 0.3 | 0.22 | 2.47
| 24B5E05061 | 240505061 | 2024-05-05 | 10:51 | 11:01 | 8 | 4 | 1 | 231.1 | 33 | 234 | 0.1 | 1 | 0.45 | 0.3 | 0.1 | 4.71 | 0.6 | 0.2 | 0.3 | 0.5 | 4.12 | 1 | 0.73 | 2.62 | 1 | 1 | 4 | 1119.53 | 1119.51 | 1115.87 | 1115.87 | 1115.86 | 463.17 | 463.17 | 1115.86 | 340.96 | 340.96 | 0.1 | 0.1 | 0.3 | 0.22 | 2.47
| 24B5E05062 | 240505062 | 2024-05-05 | 11:01 | 11:12 | 8 | 5 | 1 | 231.1 | 33 | 234 | 0.1 | 1 | 0.45 | 0.3 | 0.1 | 4.71 | 0.6 | 0.2 | 0.3 | 0.5 | 4.12 | 1 | 0.73 | 2.62 | 0 | 0 | 0 | 1123.87 | 1123.85 | 1120.21 | 1120.21 | 1120.2 | 467.48 | 467.48 | 1120.21 | 345.27 | 345.26 | 0.1 | 0.1 | 0.3 | 0.22 | 2.47
| 24B5E05063 | 240505063 | 2024-05-05 | 11:12 | 11:23 | 8 | 5 | 1 | 264.9 | 33 | 248 | 0.1 | 1 | 0.47 | 0.3 | 0.14 | 5.98 | 0.6 | 0.28 | 0.3 | 0.43 | 4.5 | 1 | 2.25 | 1.8 | 0 | 0 | 0 | 1128.22 | 1128.19 | 1124.56 | 1124.56 | 1124.55 | 471.78 | 471.78 | 1124.55 | 349.57 | 349.57 | 0.1 | 0.1 | 0.3 | 0.39 | 3.29
| 24B5E05064 | 240505064 | 2024-05-05 | 11:23 | 11:34 | 8 | 5 | 1 | 264.9 | 33 | 248 | 0.1 | 1 | 0.47 | 0.3 | 0.14 | 5.98 | 0.6 | 0.28 | 0.3 | 0.43 | 4.5 | 1 | 2.25 | 1.8 | 0 | 0 | 0 | 1132.57 | 1132.55 | 1128.91 | 1128.91 | 1128.9 | 476.1 | 476.1 | 1128.91 | 353.89 | 353.88 | 0.1 | 0.1 | 0.3 | 0.39 | 3.29
| 24B5E05065 | 240505065 | 2024-05-05 | 11:34 | 11:45 | 8 | 5 | 1 | 314 | 33 | 223 | 0.1 | 1 | 0.47 | 0.3 | 0.14 | 5.98 | 0.6 | 0.28 | 0.3 | 0.43 | 4.5 | 1 | 2.25 | 1.8 | 0 | 0 | 0 | 1136.93 | 1136.91 | 1133.27 | 1133.27 | 1133.26 | 480.42 | 480.42 | 1133.26 | 358.21 | 358.2 | 0.1 | 0.1 | 0.3 | 0.39 | 3.29
| 24B5E05066 | 240505066 | 2024-05-05 | 11:45 | 11:55 | 8 | 5 | 1 | 313.8 | 33 | 223 | 0.1 | 1 | 0.47 | 0.3 | 0.14 | 5.98 | 0.6 | 0.28 | 0.3 | 0.43 | 4.5 | 1 | 2.25 | 1.8 | 0 | 0 | 0 | 1141.27 | 1141.25 | 1137.61 | 1137.61 | 1137.6 | 484.72 | 484.72 | 1137.61 | 362.51 | 362.51 | 0.1 | 0.1 | 0.3 | 0.39 | 3.29
| 24B5E05067 | 240505067 | 2024-05-05 | 11:55 | 12:06 | 8 | 5 | 1 | 329.7 | 33 | 183 | 0.1 | 1 | 0.47 | 0.3 | 0.14 | 5.98 | 0.6 | 0.28 | 0.3 | 0.43 | 4.5 | 1 | 2.25 | 1.8 | 0 | 0 | 0 | 1145.63 | 1145.61 | 1141.97 | 1141.97 | 1141.96 | 489.04 | 489.04 | 1141.96 | 366.83 | 366.82 | 0.1 | 0.1 | 0.3 | 0.39 | 3.29
| 24B5E05068 | 240505068 | 2024-05-05 | 12:06 | 12:17 | 8 | 5 | 1 | 329.7 | 33 | 183 | 0.1 | 1 | 0.47 | 0.3 | 0.14 | 5.98 | 0.6 | 0.28 | 0.3 | 0.43 | 4.5 | 1 | 2.25 | 1.8 | 0 | 0 | 2 | 1149.98 | 1149.96 | 1146.32 | 1146.32 | 1146.31 | 493.35 | 493.35 | 1146.32 | 371.14 | 371.13 | 0.1 | 0.1 | 0.3 | 0.39 | 3.29
| 24B5E05069 | 240505069 | 2024-05-05 | 12:17 | 12:29 | 8 | 5 | 1 | 296.7 | 33 | 199 | 0.1 | 1 | 0.46 | 0.5 | 0.13 | 5.97 | 0.6 | 0.34 | 0.3 | 0.46 | 4.48 | 1 | 1.35 | 1.52 | 0 | 0 | 2 | 1154.35 | 1154.33 | 1150.69 | 1150.69 | 1150.68 | 497.67 | 497.67 | 1150.68 | 375.46 | 375.46 | 0.1 | 0.1 | 0.3 | 0.74 | 3.72
| 24B5E05070 | 240505070 | 2024-05-05 | 12:29 | 12:39 | 8 | 5 | 1 | 285 | 33 | 199 | 0.1 | 1 | 0.46 | 0.5 | 0.13 | 5.97 | 0.6 | 0.34 | 0.3 | 0.46 | 4.48 | 1 | 1.35 | 1.52 | 0 | 1 | 3 | 1158.71 | 1158.68 | 1155.05 | 1155.05 | 1155.04 | 502 | 502 | 1155.04 | 379.79 | 379.78 | 0.1 | 0.1 | 0.3 | 0.74 | 3.72
| 24B5E05071 | 240505071 | 2024-05-05 | 12:39 | 12:49 | 8 | 5 | 1 | 230.8 | 33 | 204 | 0.1 | 1 | 0.46 | 0.5 | 0.13 | 5.97 | 0.6 | 0.34 | 0.3 | 0.46 | 4.48 | 1 | 1.35 | 1.52 | 0 | 0 | 1 | 1163.08 | 1163.06 | 1159.42 | 1159.42 | 1159.41 | 506.35 | 506.35 | 1159.41 | 384.14 | 384.14 | 0.1 | 0.1 | 0.3 | 0.74 | 3.72
| 24B5E05072 | 240505072 | 2024-05-05 | 12:49 | 13:00 | 8 | 5 | 1 | 230 | 33 | 204 | 0.1 | 1 | 0.46 | 0.5 | 0.13 | 5.97 | 0.6 | 0.34 | 0.3 | 0.46 | 4.48 | 1 | 1.35 | 1.52 | 0 | 0 | 1 | 1167.45 | 1167.42 | 1163.79 | 1163.78 | 1163.78 | 510.7 | 510.7 | 1163.78 | 388.49 | 388.49 | 0.1 | 0.1 | 0.3 | 0.74 | 3.72
| 24B5E05073 | 240505073 | 2024-05-05 | 13:00 | 13:10 | 8 | 5 | 1 | 249 | 33 | 204 | 0.1 | 1 | 0.46 | 0.5 | 0.13 | 5.97 | 0.6 | 0.34 | 0.3 | 0.46 | 4.48 | 1 | 1.35 | 1.52 | 0 | 0 | 1 | 1171.79 | 1171.77 | 1168.13 | 1168.13 | 1168.12 | 515.05 | 515.05 | 1168.12 | 392.83 | 392.83 | 0.1 | 0.1 | 0.3 | 0.74 | 3.72
| 24B5E05074 | 240505074 | 2024-05-05 | 13:10 | 13:21 | 8 | 5 | 1 | 249 | 33 | 167 | 0.1 | 1 | 0.46 | 0.5 | 0.13 | 5.97 | 0.6 | 0.34 | 0.3 | 0.46 | 4.48 | 1 | 1.35 | 1.52 | 0 | 0 | 3 | 1176.11 | 1176.09 | 1172.45 | 1172.45 | 1172.44 | 519.37 | 519.37 | 1172.44 | 397.16 | 397.15 | 0.1 | 0.1 | 0.3 | 0.74 | 3.72
| 24B5E05075 | 240505075 | 2024-05-05 | 13:21 | 13:31 | 8 | 4 | 1 | 210 | 33 | 227 | 0.1 | 1 | 0.65 | 0.36 | 0.22 | 8.39 | 0.6 | 1.44 | 0.3 | 0.52 | 4.75 | 1 | 2.5 | 2.76 | 0 | 0 | 5 | 1180.45 | 1180.43 | 1176.79 | 1176.79 | 1176.78 | 523.71 | 523.71 | 1176.78 | 401.5 | 401.49 | 0.1 | 0.11 | 0.3 | 0.35 | 5
| 24B5E05076 | 240505076 | 2024-05-05 | 13:31 | 13:41 | 8 | 4 | 1 | 210 | 33 | 227 | 0.1 | 1 | 0.65 | 0.36 | 0.22 | 8.39 | 0.6 | 1.44 | 0.3 | 0.52 | 4.75 | 1 | 2.5 | 2.76 | 0 | 3 | 20 | 1184.8 | 1184.78 | 1181.14 | 1181.14 | 1181.13 | 528.06 | 528.06 | 1181.13 | 405.85 | 405.84 | 0.1 | 0.11 | 0.3 | 0.35 | 5
| 24B5E05077 | 240505077 | 2024-05-05 | 13:41 | 13:52 | 8 | 4 | 1 | 204.2 | 33 | 171 | 0.1 | 1 | 0.65 | 0.36 | 0.22 | 8.39 | 0.6 | 1.44 | 0.3 | 0.52 | 4.75 | 1 | 2.5 | 2.76 | 0 | 2 | 8 | 1189.14 | 1189.12 | 1185.48 | 1185.48 | 1185.47 | 532.4 | 532.4 | 1185.47 | 410.19 | 410.18 | 0.1 | 0.11 | 0.3 | 0.35 | 5
| 24B5E05078 | 240505078 | 2024-05-05 | 13:52 | 14:02 | 8 | 4 | 1 | 204 | 33 | 171 | 0.1 | 1 | 0.65 | 0.36 | 0.22 | 8.39 | 0.6 | 1.44 | 0.3 | 0.52 | 4.75 | 1 | 2.5 | 2.76 | 0 | 2 | 14 | 1193.48 | 1193.46 | 1189.82 | 1189.82 | 1189.81 | 536.74 | 536.74 | 1189.82 | 414.53 | 414.52 | 0.1 | 0.11 | 0.3 | 0.35 | 5
| 24B5E05079 | 240505079 | 2024-05-05 | 14:02 | 14:13 | 8 | 4 | 1 | 270.9 | 33 | 181 | 0.1 | 1 | 0.46 | 0.56 | 0.29 | 7.1 | 0.6 | 1.77 | 0.3 | 0.45 | 4.37 | 1 | 3.17 | 2.64 | 0 | 0 | 2 | 1197.81 | 1197.79 | 1194.15 | 1194.15 | 1194.14 | 541.07 | 541.07 | 1194.14 | 418.86 | 418.85 | 0.1 | 0.1 | 0.3 | 0.7 | 4.84
| 24B5E05080 | 240505080 | 2024-05-05 | 14:13 | 14:23 | 8 | 4 | 1 | 271 | 33 | 181 | 0.1 | 1 | 0.46 | 0.56 | 0.29 | 7.1 | 0.6 | 1.77 | 0.3 | 0.45 | 4.37 | 1 | 3.17 | 2.64 | 1 | 1 | 1 | 1202.12 | 1202.1 | 1198.46 | 1198.46 | 1198.45 | 545.38 | 545.38 | 1198.46 | 423.17 | 423.17 | 0.1 | 0.1 | 0.3 | 0.7 | 4.84
| 24B5E05081 | 240505081 | 2024-05-05 | 14:23 | 14:33 | 8 | 4 | 1 | 297 | 33 | 233 | 0.1 | 1 | 0.46 | 0.56 | 0.29 | 7.1 | 0.6 | 1.77 | 0.3 | 0.45 | 4.37 | 1 | 3.17 | 2.64 | 0 | 0 | 1 | 1206.44 | 1206.42 | 1202.78 | 1202.78 | 1202.77 | 549.7 | 549.7 | 1202.77 | 427.49 | 427.48 | 0.1 | 0.1 | 0.3 | 0.7 | 4.84
| 24B5E05082 | 240505082 | 2024-05-05 | 14:33 | 14:44 | 8 | 4 | 1 | 297 | 33 | 233 | 0.1 | 1 | 0.46 | 0.56 | 0.29 | 7.1 | 0.6 | 1.77 | 0.3 | 0.45 | 4.37 | 1 | 3.17 | 2.64 | 0 | 0 | 0 | 1210.75 | 1210.73 | 1207.09 | 1207.09 | 1207.08 | 554.01 | 554.01 | 1207.09 | 431.8 | 431.79 | 0.1 | 0.1 | 0.3 | 0.7 | 4.84
| 24B5E05083 | 240505083 | 2024-05-05 | 14:44 | 14:54 | 8 | 4 | 1 | 289 | 33 | 133 | 0.1 | 1 | 0.47 | 0.46 | 0.19 | 4.98 | 0.73 | 1.48 | 0.3 | 0.48 | 4.39 | 1.29 | 3.73 | 2.29 | 0 | 0 | 0 | 1215.07 | 1215.04 | 1211.41 | 1211.41 | 1211.4 | 558.32 | 558.32 | 1211.4 | 436.11 | 436.11 | 0.1 | 0.1 | 0.3 | 0.67 | 4.84
| 24B5E05084 | 240505084 | 2024-05-05 | 14:54 | 15:04 | 8 | 4 | 1 | 289 | 33 | 133 | 0.1 | 1 | 0.47 | 0.46 | 0.19 | 4.98 | 0.73 | 1.48 | 0.3 | 0.48 | 4.39 | 1.29 | 3.73 | 2.29 | 0 | 0 | 1 | 1219.38 | 1219.36 | 1215.72 | 1215.72 | 1215.71 | 562.64 | 562.64 | 1215.71 | 440.43 | 440.42 | 0.1 | 0.1 | 0.3 | 0.67 | 4.84
| 24B5E05085 | 240505085 | 2024-05-05 | 15:04 | 15:15 | 8 | 4 | 1 | 338 | 33 | 249 | 0.1 | 1 | 0.47 | 0.46 | 0.19 | 4.98 | 0.73 | 1.48 | 0.3 | 0.48 | 4.39 | 1.29 | 3.73 | 2.29 | 0 | 0 | 0 | 1223.69 | 1223.67 | 1220.03 | 1220.03 | 1220.02 | 566.94 | 566.94 | 1220.02 | 444.73 | 444.73 | 0.1 | 0.1 | 0.3 | 0.67 | 4.84
| 24B5E05086 | 240505086 | 2024-05-05 | 15:15 | 15:25 | 8 | 4 | 1 | 338 | 33 | 249 | 0.1 | 1 | 0.47 | 0.46 | 0.19 | 4.98 | 0.73 | 1.48 | 0.3 | 0.48 | 4.39 | 1.29 | 3.73 | 2.29 | 0 | 0 | 0 | 1227.99 | 1227.97 | 1224.33 | 1224.33 | 1224.32 | 571.24 | 571.24 | 1224.32 | 449.03 | 449.03 | 0.1 | 0.1 | 0.3 | 0.67 | 4.84
| 24B5E05087 | 240505087 | 2024-05-05 | 15:25 | 15:35 | 8 | 4 | 1 | 376 | 33 | 166 | 0.1 | 1 | 0.4 | 0.65 | 0.49 | 4.42 | 0.6 | 1.39 | 0.3 | 0.45 | 4.29 | 1 | 2.6 | 2.67 | 0 | 0 | 1 | 1232.29 | 1232.27 | 1228.63 | 1228.63 | 1228.62 | 575.55 | 575.55 | 1228.63 | 453.34 | 453.34 | 0.1 | 0.12 | 0.3 | 0.53 | 5.05
| 24B5E05088 | 240505088 | 2024-05-05 | 15:35 | 15:46 | 8 | 4 | 1 | 376 | 33 | 166 | 0.1 | 1 | 0.4 | 0.65 | 0.49 | 4.42 | 0.6 | 1.39 | 0.3 | 0.45 | 4.29 | 1 | 2.6 | 2.67 | 0 | 1 | 1 | 1236.6 | 1236.58 | 1232.94 | 1232.94 | 1232.93 | 579.86 | 579.86 | 1232.93 | 457.65 | 457.64 | 0.1 | 0.12 | 0.3 | 0.53 | 5.05
| 24B5E05089 | 240505089 | 2024-05-05 | 15:46 | 15:56 | 8 | 4 | 1 | 336 | 33 | 165 | 0.1 | 1 | 0.4 | 0.65 | 0.49 | 4.42 | 0.6 | 1.39 | 0.3 | 0.45 | 4.29 | 1 | 2.6 | 2.67 | 0 | 0 | 1 | 1240.91 | 1240.89 | 1237.25 | 1237.25 | 1237.24 | 584.17 | 584.17 | 1237.24 | 461.96 | 461.95 | 0.1 | 0.12 | 0.3 | 0.53 | 5.05
| 24B5E05090 | 240505090 | 2024-05-05 | 15:56 | 16:06 | 8 | 4 | 1 | 336 | 33 | 165 | 0.1 | 1 | 0.4 | 0.65 | 0.49 | 4.42 | 0.6 | 1.39 | 0.3 | 0.45 | 4.29 | 1 | 2.6 | 2.67 | 0 | 0 | 0 | 1245.21 | 1245.19 | 1241.56 | 1241.55 | 1241.54 | 588.47 | 588.47 | 1241.55 | 466.26 | 466.26 | 0.1 | 0.12 | 0.3 | 0.53 | 5.05
| 24B5E05091 | 240505091 | 2024-05-05 | 16:06 | 16:17 | 8 | 1 | 1 | 284 | 33 | 216 | 0.1 | 1 | 0.5 | 0.52 | 0.33 | 4.58 | 0.6 | 0.68 | 0.3 | 0.48 | 4.27 | 1 | 1.63 | 2.08 | 18 | 27 | 50 | 1249.56 | 1249.54 | 1245.9 | 1245.9 | 1245.89 | 592.82 | 592.82 | 1245.9 | 470.61 | 470.61 | 0.1 | 0.11 | 0.3 | 0.49 | 4.45
| 24B5E05092 | 240505092 | 2024-05-05 | 16:17 | 16:27 | 8 | 4 | 1 | 284 | 33 | 216 | 0.1 | 1 | 0.5 | 0.52 | 0.33 | 4.58 | 0.6 | 0.68 | 0.3 | 0.48 | 4.27 | 1 | 1.63 | 2.08 | 3 | 4 | 6 | 1253.91 | 1253.89 | 1250.25 | 1250.25 | 1250.24 | 597.17 | 597.17 | 1250.25 | 474.96 | 474.95 | 0.1 | 0.11 | 0.3 | 0.49 | 4.45
| 24B5E05093 | 240505093 | 2024-05-05 | 16:27 | 16:37 | 8 | 4 | 1 | 261.8 | 33 | 148 | 0.1 | 1 | 0.5 | 0.52 | 0.33 | 4.58 | 0.6 | 0.68 | 0.3 | 0.48 | 4.27 | 1 | 1.63 | 2.08 | 0 | 0 | 0 | 1258.27 | 1258.25 | 1254.62 | 1254.61 | 1254.6 | 601.53 | 601.53 | 1254.61 | 479.32 | 479.32 | 0.1 | 0.11 | 0.3 | 0.49 | 4.45
| 24B5E05094 | 240505094 | 2024-05-05 | 16:37 | 16:48 | 8 | 4 | 1 | 261.8 | 33 | 148 | 0.1 | 1 | 0.5 | 0.52 | 0.33 | 4.58 | 0.6 | 0.68 | 0.3 | 0.48 | 4.27 | 1 | 1.63 | 2.08 | 0 | 0 | 0 | 1262.63 | 1262.61 | 1258.97 | 1258.97 | 1258.96 | 605.89 | 605.89 | 1258.96 | 483.68 | 483.67 | 0.1 | 0.11 | 0.3 | 0.49 | 4.45
| 24B5E05095 | 240505095 | 2024-05-05 | 16:48 | 16:58 | 8 | 4 | 1 | 245.7 | 33 | 150 | 0.1 | 1 | 0.67 | 0.45 | 0.15 | 5.02 | 0.6 | 0.52 | 0.3 | 0.54 | 4.15 | 1 | 1.85 | 2.33 | 0 | 0 | 0 | 1266.99 | 1266.97 | 1263.33 | 1263.33 | 1263.32 | 610.25 | 610.25 | 1263.33 | 488.04 | 488.04 | 0.1 | 0.1 | 0.3 | 0.41 | 4.34
| 24B5E05096 | 240505096 | 2024-05-05 | 16:58 | 17:09 | 8 | 4 | 1 | 245.7 | 33 | 150 | 0.1 | 1 | 0.67 | 0.45 | 0.15 | 5.02 | 0.6 | 0.52 | 0.3 | 0.54 | 4.15 | 1 | 1.85 | 2.33 | 0 | 0 | 0 | 1271.35 | 1271.33 | 1267.69 | 1267.69 | 1267.68 | 614.61 | 614.61 | 1267.68 | 492.4 | 492.39 | 0.1 | 0.1 | 0.3 | 0.41 | 4.34
| 24B5E05097 | 240505097 | 2024-05-05 | 17:09 | 17:19 | 8 | 4 | 1 | 242.6 | 33 | 167 | 0.1 | 1 | 0.67 | 0.45 | 0.15 | 5.02 | 0.6 | 0.52 | 0.3 | 0.54 | 4.15 | 1 | 1.85 | 2.33 | 0 | 0 | 0 | 1275.56 | 1275.54 | 1271.9 | 1271.9 | 1271.89 | 618.82 | 618.82 | 1271.89 | 496.61 | 496.6 | 0.1 | 0.1 | 0.3 | 0.41 | 4.34
| 24B5E05098 | 240505098 | 2024-05-05 | 17:19 | 17:29 | 8 | 4 | 1 | 242.6 | 33 | 167 | 0.1 | 1 | 0.67 | 0.45 | 0.15 | 5.02 | 0.6 | 0.52 | 0.3 | 0.54 | 4.15 | 1 | 1.85 | 2.33 | 0 | 0 | 0 | 1279.89 | 1279.87 | 1276.23 | 1276.23 | 1276.22 | 623.14 | 623.14 | 1276.22 | 500.93 | 500.93 | 0.1 | 0.1 | 0.3 | 0.41 | 4.34
| 24B5E05099 | 240505099 | 2024-05-05 | 17:29 | 17:39 | 8 | 4 | 1 | 246.1 | 33 | 293 | 0.1 | 1 | 0.46 | 0.42 | 0.23 | 5.67 | 0.6 | 0.48 | 0.3 | 0.42 | 4.15 | 1 | 0.94 | 2.15 | 0 | 0 | 0 | 1284.1 | 1284.08 | 1280.44 | 1280.44 | 1280.43 | 627.35 | 627.35 | 1280.43 | 505.14 | 505.14 | 0.1 | 0.13 | 0.3 | 0.58 | 3.3
| 24B5E05100 | 240505100 | 2024-05-05 | 17:39 | 17:50 | 8 | 4 | 1 | 246 | 33 | 293 | 0.1 | 1 | 0.46 | 0.42 | 0.23 | 5.67 | 0.6 | 0.48 | 0.3 | 0.42 | 4.15 | 1 | 0.94 | 2.15 | 0 | 0 | 0 | 1288.42 | 1288.4 | 1284.76 | 1284.76 | 1284.75 | 631.68 | 631.68 | 1284.76 | 509.47 | 509.47 | 0.1 | 0.13 | 0.3 | 0.58 | 3.3
| 24B5E05101 | 240505101 | 2024-05-05 | 17:50 | 18:00 | 8 | 4 | 1 | 247 | 33 | 217 | 0.1 | 1 | 0.46 | 0.42 | 0.23 | 5.67 | 0.6 | 0.48 | 0.3 | 0.42 | 4.15 | 1 | 0.94 | 2.15 | 0 | 0 | 1 | 1292.63 | 1292.61 | 1288.97 | 1288.97 | 1288.96 | 635.88 | 635.88 | 1288.96 | 513.67 | 513.67 | 0.1 | 0.13 | 0.3 | 0.58 | 3.3
| 24B5E05102 | 240505102 | 2024-05-05 | 18:00 | 18:10 | 8 | 4 | 1 | 247 | 33 | 217 | 0.1 | 1 | 0.46 | 0.42 | 0.23 | 5.67 | 0.6 | 0.48 | 0.3 | 0.42 | 4.15 | 1 | 0.94 | 2.15 | 0 | 0 | 0 | 1296.97 | 1296.95 | 1293.31 | 1293.31 | 1293.3 | 640.23 | 640.23 | 1293.3 | 518.02 | 518.01 | 0.1 | 0.13 | 0.3 | 0.58 | 3.3
| 24B5E05103 | 240505103 | 2024-05-05 | 18:10 | 18:20 | 8 | 4 | 1 | 252 | 33 | 141 | 0.1 | 1 | 0.43 | 0.77 | 0.31 | 6.25 | 0.6 | 0.23 | 0.3 | 0.43 | 4.13 | 1 | 0.6 | 1.29 | 1 | 1 | 1 | 1301.17 | 1301.15 | 1297.51 | 1297.51 | 1297.5 | 644.43 | 644.43 | 1297.5 | 522.22 | 522.21 | 0.1 | 0.11 | 0.3 | 0.72 | 2.7
| 24B5E05104 | 240505104 | 2024-05-05 | 18:20 | 18:31 | 8 | 4 | 1 | 252 | 33 | 141 | 0.1 | 1 | 0.43 | 0.77 | 0.31 | 6.25 | 0.6 | 0.23 | 0.3 | 0.43 | 4.13 | 1 | 0.6 | 1.29 | 0 | 0 | 0 | 1305.51 | 1305.49 | 1301.85 | 1301.85 | 1301.84 | 648.76 | 648.76 | 1301.84 | 526.55 | 526.55 | 0.1 | 0.11 | 0.3 | 0.72 | 2.7
| 24B5E05105 | 240505105 | 2024-05-05 | 18:31 | 18:41 | 8 | 4 | 1 | 217 | 33 | 266 | 0.1 | 1 | 0.43 | 0.77 | 0.31 | 6.25 | 0.6 | 0.23 | 0.3 | 0.43 | 4.13 | 1 | 0.6 | 1.29 | 0 | 0 | 0 | 1309.72 | 1309.69 | 1306.06 | 1306.06 | 1306.05 | 652.97 | 652.97 | 1306.05 | 530.76 | 530.76 | 0.1 | 0.11 | 0.3 | 0.72 | 2.7
| 24B5E05106 | 240505106 | 2024-05-05 | 18:41 | 18:51 | 8 | 4 | 1 | 213 | 33 | 266 | 0.1 | 1 | 0.43 | 0.77 | 0.31 | 6.25 | 0.6 | 0.23 | 0.3 | 0.43 | 4.13 | 1 | 0.6 | 1.29 |  |  |  | 1314.08 | 1314.06 | 1310.42 | 1310.42 | 1310.41 | 657.34 | 657.34 | 1310.41 | 535.13 | 535.12 | 0.1 | 0.11 | 0.3 | 0.72 | 2.7
| 24B5E05107 | 240505107 | 2024-05-05 | 18:51 | 8:34 | 8 | 0 | 1 | 260 | 33 | 230 | 0.1 | 1 | 0.43 | 0.77 | 0.31 | 6.25 | 0.6 | 0.23 | 0.3 | 0.43 | 4.13 | 1 | 0.6 | 1.29 | 2 | 2 | 3 | 1314.47 | 1314.47 | 1310.77 | 1310.77 | 1310.76 | 657.7 | 657.7 | 1310.77 | 535.49 | 535.48 | 0.1 | 0.11 | 0.3 | 0.72 | 2.7
| 24B5E07001 | 240507001 | 2024-05-07 | 8:34 | 11:22 | 8 | 0 | 1 | 213 | 33 | 83 | 0.1 | 1 | 0.41 | 0.3 | 0.1 | 8.78 | 0.6 | 0.2 | 0.3 | 0.4 | 4.98 | 1 | 0.6 | 0.3 | 0 | 0 | 0 | 3.28 | 3.23 | 2.15 | 2.14 | 2.14 | 2.14 | 2.13 | 2.13 | 2.13 | 2.13 | 0.1 | 0.1 | 0.3 | 0.2 | 6.52
| 24B5E07002 | 240507002 | 2024-05-07 | 11:22 | 11:32 | 8 | 0 | 1 | 217 | 33 | 83 | 0.1 | 1 | 0.41 | 0.3 | 0.1 | 8.78 | 0.6 | 0.2 | 0.3 | 0.4 | 4.98 | 1 | 0.6 | 0.3 | 0 | 0 | 0 | 7.5 | 7.45 | 6.36 | 6.36 | 6.35 | 6.35 | 6.35 | 6.35 | 6.35 | 6.35 | 0.1 | 0.1 | 0.3 | 0.2 | 6.52
| 24B5E07003 | 240507003 | 2024-05-07 | 11:32 | 11:42 | 8 | 1 | 3 | 201 | 33 | 78 | 0.1 | 1 | 0.41 | 0.3 | 0.1 | 8.78 | 0.6 | 0.2 | 0.3 | 0.4 | 4.98 | 1 | 0.6 | 0.3 | 1 | 1 | 1 | 11.71 | 11.67 | 10.58 | 10.58 | 10.57 | 10.57 | 10.56 | 10.56 | 10.56 | 10.56 | 0.1 | 0.1 | 0.3 | 0.2 | 6.52
| 24B5E07004 | 240507004 | 2024-05-07 | 11:42 | 11:52 | 8 | 1 | 1 | 201 | 33 | 78 | 0.1 | 1 | 0.41 | 0.3 | 0.1 | 8.78 | 0.6 | 0.2 | 0.3 | 0.4 | 4.98 | 1 | 0.6 | 0.3 | 0 | 0 | 0 | 15.92 | 15.88 | 14.79 | 14.79 | 14.78 | 14.78 | 14.77 | 14.77 | 14.77 | 14.77 | 0.1 | 0.1 | 0.3 | 0.2 | 6.52
| 24B5E07005 | 240507005 | 2024-05-07 | 11:52 | 12:02 | 8 | 1 | 1 | 227 | 33 | 98 | 0.1 | 1 | 0.41 | 0.3 | 0.1 | 8.78 | 0.6 | 0.2 | 0.3 | 0.4 | 4.98 | 1 | 0.6 | 0.3 | 0 | 0 | 0 | 20.12 | 20.07 | 18.99 | 18.98 | 18.98 | 18.98 | 18.97 | 18.97 | 18.97 | 18.97 | 0.1 | 0.1 | 0.3 | 0.2 | 6.52
| 24B5E07006 | 240507006 | 2024-05-07 | 12:02 | 12:12 | 8 | 5 | 1 | 255 | 33 | 98 | 0.1 | 1 | 0.41 | 0.3 | 0.1 | 8.78 | 0.6 | 0.2 | 0.3 | 0.4 | 4.98 | 1 | 0.6 | 0.3 | 0 | 0 | 0 | 24.3 | 24.25 | 23.17 | 23.16 | 23.16 | 23.16 | 23.15 | 23.15 | 23.15 | 23.15 | 0.1 | 0.1 | 0.3 | 0.2 | 6.52
| 24B5E07007 | 240507007 | 2024-05-07 | 12:12 | 12:22 | 8 | 5 | 1 | 294 | 33 | 125 | 0.1 | 1 | 0.39 | 0.3 | 0.1 | 6.02 | 0.6 | 0.2 | 0.3 | 0.4 | 4.91 | 1 | 0.6 | 0.3 | 0 | 0 | 0 | 28.48 | 28.44 | 27.35 | 27.35 | 27.34 | 27.34 | 27.33 | 27.33 | 27.33 | 27.33 | 0.1 | 0.1 | 0.3 | 0.2 | 6.4
| 24B5E07008 | 240507008 | 2024-05-07 | 12:22 | 12:32 | 8 | 5 | 1 | 294 | 33 | 125 | 0.1 | 1 | 0.39 | 0.3 | 0.1 | 6.02 | 0.6 | 0.2 | 0.3 | 0.4 | 4.91 | 1 | 0.6 | 0.3 | 0 | 0 | 0 | 32.67 | 32.62 | 31.53 | 31.53 | 31.52 | 31.52 | 31.52 | 31.52 | 31.52 | 31.52 | 0.1 | 0.1 | 0.3 | 0.2 | 6.4
| 24B5E07009 | 240507009 | 2024-05-07 | 12:32 | 12:42 | 8 | 5 | 1 | 299.5 | 33 | 73 | 0.1 | 1 | 0.39 | 0.3 | 0.1 | 6.02 | 0.6 | 0.2 | 0.3 | 0.4 | 4.91 | 1 | 0.6 | 0.3 | 0 | 0 | 0 | 36.85 | 36.81 | 35.72 | 35.72 | 35.71 | 35.71 | 35.7 | 35.7 | 35.7 | 35.7 | 0.1 | 0.1 | 0.3 | 0.2 | 6.4
| 24B5E07010 | 240507010 | 2024-05-07 | 12:42 | 12:52 | 8 | 5 | 1 | 284.5 | 33 | 73 | 0.1 | 1 | 0.39 | 0.3 | 0.1 | 6.02 | 0.6 | 0.2 | 0.3 | 0.4 | 4.91 | 1 | 0.6 | 0.3 | 0 | 0 | 0 | 41.04 | 41 | 39.91 | 39.9 | 39.9 | 39.9 | 39.89 | 39.89 | 39.89 | 39.89 | 0.1 | 0.1 | 0.3 | 0.2 | 6.4
| 24B5E07011 | 240507011 | 2024-05-07 | 12:52 | 13:02 | 8 | 5 | 1 | 300.4 | 33 | 115 | 0.1 | 1 | 0.39 | 0.3 | 0.1 | 6.02 | 0.6 | 0.2 | 0.3 | 0.4 | 4.91 | 1 | 0.6 | 0.3 | 0 | 0 | 0 | 45.23 | 45.18 | 44.09 | 44.09 | 44.08 | 44.08 | 44.08 | 44.08 | 44.08 | 44.08 | 0.1 | 0.1 | 0.3 | 0.2 | 6.4
| 24B5E07012 | 240507012 | 2024-05-07 | 13:02 | 13:12 | 8 | 5 | 1 | 300.4 | 33 | 115 | 0.1 | 1 | 0.39 | 0.3 | 0.1 | 6.02 | 0.6 | 0.2 | 0.3 | 0.4 | 4.91 | 1 | 0.6 | 0.3 | 0 | 0 | 0 | 49.41 | 49.36 | 48.27 | 48.27 | 48.26 | 48.26 | 48.26 | 48.26 | 48.26 | 48.26 | 0.1 | 0.1 | 0.3 | 0.2 | 6.4
| 24B5E07013 | 240507013 | 2024-05-07 | 13:12 | 13:23 | 8 | 4 | 1 | 306 | 33 | 69 | 0.1 | 1 | 0.38 | 0.3 | 0.1 | 4.42 | 0.6 | 0.24 | 0.3 | 0.4 | 4.87 | 1 | 0.6 | 0.3 | 0 | 0 | 0 | 53.6 | 53.55 | 52.46 | 52.46 | 52.45 | 52.45 | 52.45 | 52.45 | 52.45 | 52.45 | 0.1 | 0.1 | 0.3 | 0.2 | 6.28
| 24B5E07014 | 240507014 | 2024-05-07 | 13:23 | 13:33 | 8 | 4 | 1 | 306 | 33 | 69 | 0.1 | 1 | 0.38 | 0.3 | 0.1 | 4.42 | 0.6 | 0.24 | 0.3 | 0.4 | 4.87 | 1 | 0.6 | 0.3 | 0 | 0 | 0 | 57.78 | 57.73 | 56.64 | 56.64 | 56.63 | 56.63 | 56.63 | 56.63 | 56.63 | 56.63 | 0.1 | 0.1 | 0.3 | 0.2 | 6.28
| 24B5E07015 | 240507015 | 2024-05-07 | 13:33 | 13:43 | 8 | 4 | 2 | 287.2 | 33 | 117 | 0.1 | 1 | 0.38 | 0.3 | 0.1 | 4.42 | 0.6 | 0.24 | 0.3 | 0.4 | 4.87 | 1 | 0.6 | 0.3 | 0 | 0 | 0 | 61.96 | 61.91 | 60.83 | 60.82 | 60.82 | 60.82 | 60.81 | 60.81 | 60.81 | 60.81 | 0.1 | 0.1 | 0.3 | 0.2 | 6.28
| 24B5E07016 | 240507016 | 2024-05-07 | 13:43 | 13:53 | 8 | 4 | 2 | 287.2 | 33 | 117 | 0.1 | 1 | 0.38 | 0.3 | 0.1 | 4.42 | 0.6 | 0.24 | 0.3 | 0.4 | 4.87 | 1 | 0.6 | 0.3 | 0 | 0 | 0 | 66.16 | 66.11 | 65.02 | 65.02 | 65.01 | 65.01 | 65.01 | 65.01 | 65.01 | 65.01 | 0.1 | 0.1 | 0.3 | 0.2 | 6.28
| 24B5E07017 | 240507017 | 2024-05-07 | 13:53 | 14:03 | 8 | 4 | 1 | 262.1 | 33 | 131 | 0.1 | 1 | 0.38 | 0.3 | 0.1 | 4.42 | 0.6 | 0.24 | 0.3 | 0.4 | 4.87 | 1 | 0.6 | 0.3 | 0 | 0 | 0 | 70.35 | 70.3 | 69.21 | 69.21 | 69.2 | 69.2 | 69.2 | 69.2 | 69.2 | 69.2 | 0.1 | 0.1 | 0.3 | 0.2 | 6.28
| 24B5E07018 | 240507018 | 2024-05-07 | 14:03 | 15:42 | 8 | 0 | 1 | 250 | 33 | 131 | 0.1 | 1 | 0.38 | 0.3 | 0.1 | 4.42 | 0.6 | 0.24 | 0.3 | 0.4 | 4.87 | 1 | 0.6 | 0.3 | 3 | 3 | 7 | 74.15 | 74.12 | 71.73 | 71.72 | 71.72 | 71.71 | 71.71 | 71.69 | 71.71 | 71.7 | 0.1 | 0.1 | 0.3 | 0.2 | 6.28
| 24B5E07019 | 240507019 | 2024-05-07 | 15:42 | 15:52 | 8 | 5 | 1 | 228.2 | 33 | 112 | 0.1 | 1 | 0.3 | 0.3 | 0.1 | 4.17 | 0.6 | 0.2 | 0.3 | 0.46 | 4.78 | 1 | 0.6 | 0.32 | 0 | 0 | 1 | 78.37 | 78.33 | 75.95 | 75.94 | 75.93 | 75.93 | 75.92 | 75.9 | 75.92 | 75.92 | 0.1 | 0.1 | 0.3 | 0.2 | 6.13
| 24B5E07020 | 240507020 | 2024-05-07 | 15:52 | 16:03 | 8 | 5 | 1 | 228.2 | 33 | 112 | 0.1 | 1 | 0.3 | 0.3 | 0.1 | 4.17 | 0.6 | 0.2 | 0.3 | 0.46 | 4.78 | 1 | 0.6 | 0.32 | 0 | 0 | 0 | 82.54 | 82.5 | 80.12 | 80.11 | 80.1 | 80.1 | 80.09 | 80.08 | 80.09 | 80.09 | 0.1 | 0.1 | 0.3 | 0.2 | 6.13
| 24B5E07021 | 240507021 | 2024-05-07 | 16:03 | 16:13 | 8 | 2 | 3 | 294.2 | 33 | 157 | 0.1 | 1 | 0.3 | 0.3 | 0.1 | 4.17 | 0.6 | 0.2 | 0.3 | 0.46 | 4.78 | 1 | 0.6 | 0.32 | 0 | 0 | 0 | 86.83 | 86.79 | 84.41 | 84.4 | 84.4 | 84.39 | 84.38 | 84.37 | 84.39 | 84.38 | 0.1 | 0.1 | 0.3 | 0.2 | 6.13
| 24B5E07022 | 240507022 | 2024-05-07 | 16:13 | 16:23 | 8 | 5 | 1 | 294.2 | 33 | 157 | 0.1 | 1 | 0.3 | 0.3 | 0.1 | 4.17 | 0.6 | 0.2 | 0.3 | 0.46 | 4.78 | 1 | 0.6 | 0.32 | 0 | 0 | 0 | 91 | 90.96 | 88.58 | 88.57 | 88.56 | 88.56 | 88.55 | 88.53 | 88.55 | 88.55 | 0.1 | 0.1 | 0.3 | 0.2 | 6.13
| 24B5E07023 | 240507023 | 2024-05-07 | 16:23 | 16:33 | 8 | 5 | 1 | 330 | 33 | 210 | 0.1 | 1 | 0.3 | 0.3 | 0.1 | 4.17 | 0.6 | 0.2 | 0.3 | 0.46 | 4.78 | 1 | 0.6 | 0.32 | 0 | 0 | 0 | 95.3 | 95.26 | 92.88 | 92.87 | 92.87 | 92.86 | 92.85 | 92.84 | 92.86 | 92.85 | 0.1 | 0.1 | 0.3 | 0.2 | 6.13
| 24B5E07024 | 240507024 | 2024-05-07 | 16:33 | 16:43 | 8 | 5 | 1 | 330 | 33 | 210 | 0.1 | 1 | 0.3 | 0.3 | 0.1 | 4.17 | 0.6 | 0.2 | 0.3 | 0.46 | 4.78 | 1 | 0.6 | 0.32 | 0 | 0 | 0 | 99.48 | 99.44 | 97.06 | 97.05 | 97.05 | 97.04 | 97.03 | 97.02 | 97.04 | 97.03 | 0.1 | 0.1 | 0.3 | 0.2 | 6.13
| 24B5E07025 | 240507025 | 2024-05-07 | 16:43 | 16:53 | 8 | 3 | 1 | 404 | 33 | 169 | 0.1 | 1 | 0.3 | 0.3 | 0.1 | 2.85 | 0.6 | 0.2 | 0.3 | 0.4 | 4.81 | 1 | 0.6 | 0.3 | 0 | 0 | 0 | 103.65 | 103.61 | 101.23 | 101.22 | 101.21 | 101.21 | 101.2 | 101.18 | 101.2 | 101.2 | 0.1 | 0.1 | 0.3 | 0.2 | 5.57
| 24B5E07026 | 240507026 | 2024-05-07 | 16:53 | 17:03 | 8 | 3 | 1 | 404 | 33 | 169 | 0.1 | 1 | 0.3 | 0.3 | 0.1 | 2.85 | 0.6 | 0.2 | 0.3 | 0.4 | 4.81 | 1 | 0.6 | 0.3 | 0 | 0 | 0 | 107.8 | 107.76 | 105.38 | 105.37 | 105.37 | 105.36 | 105.35 | 105.34 | 105.36 | 105.35 | 0.1 | 0.1 | 0.3 | 0.2 | 5.57
| 24B5E07027 | 240507027 | 2024-05-07 | 17:03 | 17:14 | 8 | 3 | 1 | 422 | 33 | 191 | 0.1 | 1 | 0.3 | 0.3 | 0.1 | 2.85 | 0.6 | 0.2 | 0.3 | 0.4 | 4.81 | 1 | 0.6 | 0.3 | 0 | 0 | 0 | 112.01 | 111.97 | 109.59 | 109.58 | 109.58 | 109.57 | 109.56 | 109.55 | 109.57 | 109.56 | 0.1 | 0.1 | 0.3 | 0.2 | 5.57
| 24B5E07028 | 240507028 | 2024-05-07 | 17:14 | 17:22 | 8 | 6 | 1 | 422.1 | 33 | 191 | 0.1 | 1 | 0.3 | 0.3 | 0.1 | 2.85 | 0.6 | 0.2 | 0.3 | 0.4 | 4.81 | 1 | 0.6 | 0.3 | 0 | 0 | 0 | 115.14 | 115.1 | 112.72 | 112.71 | 112.7 | 112.69 | 112.69 | 112.67 | 112.69 | 112.68 | 0.1 | 0.1 | 0.3 | 0.2 | 5.57
| 24B5E07029 | 240507029 | 2024-05-07 | 17:22 | 17:30 | 8 | 6 | 1 | 437 | 33 | 77 | 0.1 | 1 | 0.3 | 0.3 | 0.1 | 2.85 | 0.6 | 0.2 | 0.3 | 0.4 | 4.81 | 1 | 0.6 | 0.3 | 0 | 0 | 0 | 118.26 | 118.22 | 115.83 | 115.82 | 115.82 | 115.81 | 115.81 | 115.79 | 115.81 | 115.8 | 0.1 | 0.1 | 0.3 | 0.2 | 5.57
| 24B5E07030 | 240507030 | 2024-05-07 | 17:30 | 17:38 | 8 | 6 | 1 | 437 | 33 | 77 | 0.1 | 1 | 0.3 | 0.3 | 0.1 | 2.85 | 0.6 | 0.2 | 0.3 | 0.4 | 4.81 | 1 | 0.6 | 0.3 | 0 | 0 | 0 | 121.38 | 121.34 | 118.95 | 118.94 | 118.94 | 118.93 | 118.93 | 118.91 | 118.93 | 118.92 | 0.1 | 0.1 | 0.3 | 0.2 | 5.57
| 24B5E07031 | 240507031 | 2024-05-07 | 17:38 | 17:46 | 8 | 6 | 1 | 449 | 33 | 77 | 0.1 | 1 | 0.46 | 0.3 | 0.1 | 3.02 | 0.6 | 0.21 | 0.3 | 0.43 | 4.83 | 1 | 0.6 | 0.3 | 0 | 0 | 0 | 124.51 | 124.47 | 122.09 | 122.08 | 122.07 | 122.07 | 122.06 | 122.04 | 122.06 | 122.06 | 0.1 | 0.1 | 0.3 | 0.2 | 5.81
| 24B5E07032 | 240507032 | 2024-05-07 | 17:46 | 17:54 | 8 | 6 | 1 | 449 | 33 | 77 | 0.1 | 1 | 0.46 | 0.3 | 0.1 | 3.02 | 0.6 | 0.21 | 0.3 | 0.43 | 4.83 | 1 | 0.6 | 0.3 | 0 | 0 | 0 | 127.64 | 127.6 | 125.21 | 125.2 | 125.2 | 125.19 | 125.19 | 125.17 | 125.19 | 125.18 | 0.1 | 0.1 | 0.3 | 0.2 | 5.81
| 24B5E07033 | 240507033 | 2024-05-07 | 17:54 | 18:02 | 8 | 6 | 1 | 442.8 | 33 | 196 | 0.1 | 1 | 0.46 | 0.3 | 0.1 | 3.02 | 0.6 | 0.21 | 0.3 | 0.43 | 4.83 | 1 | 0.6 | 0.3 | 0 | 0 | 0 | 130.76 | 130.72 | 128.34 | 128.33 | 128.33 | 128.32 | 128.31 | 128.3 | 128.32 | 128.31 | 0.1 | 0.1 | 0.3 | 0.2 | 5.81
| 24B5E07034 | 240507034 | 2024-05-07 | 18:02 | 18:11 | 8 | 6 | 1 | 443 | 33 | 196 | 0.1 | 1 | 0.46 | 0.3 | 0.1 | 3.02 | 0.6 | 0.21 | 0.3 | 0.43 | 4.83 | 1 | 0.6 | 0.3 | 0 | 0 | 0 | 133.89 | 133.86 | 131.47 | 131.46 | 131.46 | 131.45 | 131.45 | 131.43 | 131.45 | 131.44 | 0.1 | 0.1 | 0.3 | 0.2 | 5.81
| 24B5E07035 | 240507035 | 2024-05-07 | 18:11 | 18:19 | 8 | 6 | 1 | 428 | 33 | 176 | 0.1 | 1 | 0.46 | 0.3 | 0.1 | 3.02 | 0.6 | 0.21 | 0.3 | 0.43 | 4.83 | 1 | 0.6 | 0.3 | 0 | 0 | 0 | 137.03 | 136.99 | 134.61 | 134.6 | 134.59 | 134.59 | 134.58 | 134.56 | 134.58 | 134.58 | 0.1 | 0.1 | 0.3 | 0.2 | 5.81
| 24B5E07036 | 240507036 | 2024-05-07 | 18:19 | 18:27 | 8 | 6 | 1 | 428 | 33 | 176 | 0.1 | 1 | 0.46 | 0.3 | 0.1 | 3.02 | 0.6 | 0.21 | 0.3 | 0.43 | 4.83 | 1 | 0.6 | 0.3 | 0 | 0 | 0 | 140.15 | 140.12 | 137.73 | 137.72 | 137.72 | 137.71 | 137.71 | 137.69 | 137.71 | 137.7 | 0.1 | 0.1 | 0.3 | 0.2 | 5.81
| 24B5E07037 | 240507037 | 2024-05-07 | 18:27 | 18:35 | 8 | 6 | 1 | 408 | 33 | 146 | 0.1 | 1 | 0.34 | 0.3 | 0.1 | 2.87 | 0.6 | 0.23 | 0.3 | 0.4 | 4.8 | 1 | 0.6 | 0.4 | 0 | 0 | 0 | 143.29 | 143.26 | 140.87 | 140.86 | 140.86 | 140.85 | 140.85 | 140.83 | 140.85 | 140.84 | 0.1 | 0.1 | 0.3 | 0.2 | 6.46
| 24B5E07038 | 240507038 | 2024-05-07 | 18:35 | 18:43 | 8 | 6 | 1 | 408 | 33 | 146 | 0.1 | 1 | 0.34 | 0.3 | 0.1 | 2.87 | 0.6 | 0.23 | 0.3 | 0.4 | 4.8 | 1 | 0.6 | 0.4 | 0 | 0 | 0 | 146.43 | 146.39 | 144 | 143.99 | 143.99 | 143.98 | 143.98 | 143.96 | 143.98 | 143.97 | 0.1 | 0.1 | 0.3 | 0.2 | 6.46
| 24B5E07039 | 240507039 | 2024-05-07 | 18:43 | 18:51 | 8 | 6 | 1 | 414 | 33 | 106 | 0.1 | 1 | 0.34 | 0.3 | 0.1 | 2.87 | 0.6 | 0.23 | 0.3 | 0.4 | 4.8 | 1 | 0.6 | 0.4 | 0 | 0 | 0 | 149.58 | 149.55 | 147.16 | 147.15 | 147.15 | 147.14 | 147.14 | 147.12 | 147.14 | 147.13 | 0.1 | 0.1 | 0.3 | 0.2 | 6.46
| 24B5E07040 | 240507040 | 2024-05-07 | 18:51 | 19:00 | 8 | 6 | 1 | 414 | 33 | 106 | 0.1 | 1 | 0.34 | 0.3 | 0.1 | 2.87 | 0.6 | 0.23 | 0.3 | 0.4 | 4.8 | 1 | 0.6 | 0.4 | 0 | 0 | 0 | 152.69 | 152.65 | 150.27 | 150.26 | 150.25 | 150.25 | 150.24 | 150.23 | 150.24 | 150.24 | 0.1 | 0.1 | 0.3 | 0.2 | 6.46
| 24B5E07041 | 240507041 | 2024-05-07 | 19:00 | 19:08 | 8 | 6 | 1 | 414.4 | 33 | 182 | 0.1 | 1 | 0.34 | 0.3 | 0.1 | 2.87 | 0.6 | 0.23 | 0.3 | 0.4 | 4.8 | 1 | 0.6 | 0.4 | 0 | 0 | 0 | 155.82 | 155.79 | 153.4 | 153.39 | 153.39 | 153.38 | 153.38 | 153.36 | 153.38 | 153.37 | 0.1 | 0.1 | 0.3 | 0.2 | 6.46
| 24B5E07042 | 240507042 | 2024-05-07 | 19:08 | 19:16 | 8 | 6 | 1 | 414.4 | 33 | 182 | 0.1 | 1 | 0.34 | 0.3 | 0.1 | 2.87 | 0.6 | 0.23 | 0.3 | 0.4 | 4.8 | 1 | 0.6 | 0.4 | 0 | 0 | 0 | 158.96 | 158.93 | 156.54 | 156.53 | 156.53 | 156.52 | 156.52 | 156.5 | 156.52 | 156.51 | 0.1 | 0.1 | 0.3 | 0.2 | 6.46
| 24B5E07043 | 240507043 | 2024-05-07 | 19:16 | 19:24 | 8 | 6 | 1 | 401 | 33 | 189 | 0.1 | 1 | 0.3 | 0.3 | 0.1 | 3.26 | 0.6 | 0.2 | 0.3 | 0.4 | 4.84 | 1 | 0.6 | 0.32 | 0 | 0 | 0 | 162.1 | 162.06 | 159.68 | 159.67 | 159.67 | 159.66 | 159.65 | 159.64 | 159.66 | 159.65 | 0.1 | 0.1 | 0.3 | 0.2 | 6.27
| 24B5E07044 | 240507044 | 2024-05-07 | 19:24 | 19:32 | 8 | 6 | 1 | 401 | 33 | 189 | 0.1 | 1 | 0.3 | 0.3 | 0.1 | 3.26 | 0.6 | 0.2 | 0.3 | 0.4 | 4.84 | 1 | 0.6 | 0.32 | 0 | 0 | 0 | 165.21 | 165.17 | 162.79 | 162.78 | 162.77 | 162.77 | 162.76 | 162.75 | 162.76 | 162.76 | 0.1 | 0.1 | 0.3 | 0.2 | 6.27
| 24B5E07045 | 240507045 | 2024-05-07 | 19:32 | 19:40 | 8 | 6 | 1 | 432.8 | 33 | 192 | 0.1 | 1 | 0.3 | 0.3 | 0.1 | 3.26 | 0.6 | 0.2 | 0.3 | 0.4 | 4.84 | 1 | 0.6 | 0.32 | 0 | 0 | 0 | 168.33 | 168.29 | 165.91 | 165.9 | 165.89 | 165.89 | 165.88 | 165.87 | 165.88 | 165.88 | 0.1 | 0.1 | 0.3 | 0.2 | 6.27
| 24B5E07046 | 240507046 | 2024-05-07 | 19:40 | 19:48 | 8 | 6 | 1 | 432.8 | 33 | 192 | 0.1 | 1 | 0.3 | 0.3 | 0.1 | 3.26 | 0.6 | 0.2 | 0.3 | 0.4 | 4.84 | 1 | 0.6 | 0.32 | 0 | 0 | 0 | 171.46 | 171.42 | 169.03 | 169.02 | 169.02 | 169.01 | 169.01 | 168.99 | 169.01 | 169 | 0.1 | 0.1 | 0.3 | 0.2 | 6.27
| 24B5E07047 | 240507047 | 2024-05-07 | 19:48 | 19:57 | 8 | 6 | 1 | 434.1 | 33 | 155 | 0.1 | 1 | 0.3 | 0.3 | 0.1 | 3.26 | 0.6 | 0.2 | 0.3 | 0.4 | 4.84 | 1 | 0.6 | 0.32 | 0 | 0 | 0 | 174.58 | 174.54 | 172.16 | 172.15 | 172.15 | 172.14 | 172.13 | 172.12 | 172.14 | 172.13 | 0.1 | 0.1 | 0.3 | 0.2 | 6.27
| 24B5E07048 | 240507048 | 2024-05-07 | 19:57 | 20:04 | 8 | 6 | 1 | 434.1 | 33 | 155 | 0.1 | 1 | 0.3 | 0.3 | 0.1 | 3.26 | 0.6 | 0.2 | 0.3 | 0.4 | 4.84 | 1 | 0.6 | 0.32 | 0 | 0 | 0 | 177.56 | 177.52 | 175.14 | 175.13 | 175.13 | 175.12 | 175.11 | 175.1 | 175.12 | 175.11 | 0.1 | 0.1 | 0.3 | 0.2 | 6.27
| 24B5E07049 | 240507049 | 2024-05-07 | 20:04 | 20:12 | 8 | 6 | 1 | 435 | 33 | 193 | 0.1 | 1 | 0.3 | 0.3 | 0.1 | 3.8 | 0.6 | 0.2 | 0.3 | 0.44 | 4.86 | 1 | 0.6 | 0.3 | 0 | 0 | 0 | 180.67 | 180.63 | 178.25 | 178.24 | 178.23 | 178.23 | 178.22 | 178.2 | 178.22 | 178.22 | 0.1 | 0.1 | 0.3 | 0.2 | 6.27
| 24B5E07050 | 240507050 | 2024-05-07 | 20:12 | 20:20 | 8 | 6 | 1 | 435.2 | 33 | 193 | 0.1 | 1 | 0.3 | 0.3 | 0.1 | 3.8 | 0.6 | 0.2 | 0.3 | 0.44 | 4.86 | 1 | 0.6 | 0.3 | 0 | 0 | 0 | 183.65 | 183.62 | 181.23 | 181.22 | 181.22 | 181.21 | 181.21 | 181.19 | 181.21 | 181.2 | 0.1 | 0.1 | 0.3 | 0.2 | 6.27
| 24B5E07051 | 240507051 | 2024-05-07 | 20:20 | 20:28 | 8 | 6 | 1 | 419.3 | 33 | 176 | 0.1 | 1 | 0.3 | 0.3 | 0.1 | 3.8 | 0.6 | 0.2 | 0.3 | 0.44 | 4.86 | 1 | 0.6 | 0.3 | 0 | 0 | 0 | 186.79 | 186.75 | 184.37 | 184.36 | 184.35 | 184.35 | 184.34 | 184.32 | 184.34 | 184.34 | 0.1 | 0.1 | 0.3 | 0.2 | 6.27
| 24B5E07052 | 240507052 | 2024-05-07 | 20:28 | 20:38 | 8 | 3 | 1 | 419.3 | 33 | 176 | 0.1 | 1 | 0.3 | 0.3 | 0.1 | 3.8 | 0.6 | 0.2 | 0.3 | 0.44 | 4.86 | 1 | 0.6 | 0.3 | 0 | 0 | 0 | 190.87 | 190.83 | 188.45 | 188.44 | 188.43 | 188.43 | 188.42 | 188.41 | 188.42 | 188.42 | 0.1 | 0.1 | 0.3 | 0.2 | 6.27
| 24B5E07053 | 240507053 | 2024-05-07 | 20:38 | 20:48 | 8 | 6 | 1 | 276.8 | 33 | 84 | 0.1 | 1 | 0.3 | 0.3 | 0.1 | 3.8 | 0.6 | 0.2 | 0.3 | 0.44 | 4.86 | 1 | 0.6 | 0.3 | 0 | 0 | 0 | 194.88 | 194.84 | 192.45 | 192.44 | 192.44 | 192.43 | 192.43 | 192.41 | 192.43 | 192.42 | 0.1 | 0.1 | 0.3 | 0.2 | 6.27
| 24B5E07054 | 240507054 | 2024-05-07 | 20:48 | 20:58 | 8 | 6 | 1 | 276.8 | 33 | 84 | 0.1 | 1 | 0.3 | 0.3 | 0.1 | 3.8 | 0.6 | 0.2 | 0.3 | 0.44 | 4.86 | 1 | 0.6 | 0.3 | 0 | 0 | 0 | 198.88 | 198.84 | 196.46 | 196.45 | 196.45 | 196.44 | 196.43 | 196.42 | 196.44 | 196.43 | 0.1 | 0.1 | 0.3 | 0.2 | 6.27
| 24B5E07055 | 240507055 | 2024-05-07 | 20:58 | 21:07 | 8 | 6 | 1 | 234.1 | 33 | 145 | 0.1 | 1 | 0.34 | 0.3 | 0.1 | 2.81 | 0.6 | 0.2 | 0.3 | 0.51 | 4.77 | 1 | 0.6 | 0.3 | 0 | 0 | 0 | 202.87 | 202.84 | 200.45 | 200.44 | 200.44 | 200.43 | 200.43 | 200.41 | 200.43 | 200.42 | 0.1 | 0.1 | 0.3 | 0.2 | 6.38
| 24B5E07056 | 240507056 | 2024-05-07 | 21:07 | 21:17 | 8 | 6 | 1 | 231 | 33 | 145 | 0.1 | 1 | 0.34 | 0.3 | 0.1 | 2.81 | 0.6 | 0.2 | 0.3 | 0.51 | 4.77 | 1 | 0.6 | 0.3 | 0 | 0 | 0 | 206.87 | 206.83 | 204.44 | 204.43 | 204.43 | 204.42 | 204.42 | 204.4 | 204.42 | 204.41 | 0.1 | 0.1 | 0.3 | 0.2 | 6.38
| 24B5E07057 | 240507057 | 2024-05-07 | 21:17 | 21:26 | 8 | 6 | 1 | 237 | 33 | 119 | 0.1 | 1 | 0.34 | 0.3 | 0.1 | 2.81 | 0.6 | 0.2 | 0.3 | 0.51 | 4.77 | 1 | 0.6 | 0.3 | 0 | 0 | 0 | 210.85 | 210.81 | 208.43 | 208.42 | 208.41 | 208.41 | 208.4 | 208.39 | 208.4 | 208.4 | 0.1 | 0.1 | 0.3 | 0.2 | 6.38
| 24B5E07058 | 240507058 | 2024-05-07 | 21:26 | 21:36 | 8 | 6 | 1 | 237 | 33 | 119 | 0.1 | 1 | 0.34 | 0.3 | 0.1 | 2.81 | 0.6 | 0.2 | 0.3 | 0.51 | 4.77 | 1 | 0.6 | 0.3 | 0 | 0 | 0 | 214.84 | 214.81 | 212.42 | 212.41 | 212.41 | 212.4 | 212.4 | 212.38 | 212.4 | 212.39 | 0.1 | 0.1 | 0.3 | 0.2 | 6.38
| 24B5E07059 | 240507059 | 2024-05-07 | 21:36 | 21:46 | 8 | 6 | 1 | 250.2 | 33 | 163 | 0.1 | 1 | 0.34 | 0.3 | 0.1 | 2.81 | 0.6 | 0.2 | 0.3 | 0.51 | 4.77 | 1 | 0.6 | 0.3 | 0 | 0 | 0 | 218.83 | 218.79 | 216.41 | 216.4 | 216.39 | 216.39 | 216.38 | 216.36 | 216.38 | 216.38 | 0.1 | 0.1 | 0.3 | 0.2 | 6.38
| 24B5E07060 | 240507060 | 2024-05-07 | 21:46 | 21:55 | 8 | 6 | 1 | 250 | 33 | 163 | 0.1 | 1 | 0.34 | 0.3 | 0.1 | 2.81 | 0.6 | 0.2 | 0.3 | 0.51 | 4.77 | 1 | 0.6 | 0.3 | 0 | 0 | 0 | 222.81 | 222.77 | 220.38 | 220.37 | 220.37 | 220.36 | 220.36 | 220.34 | 220.36 | 220.35 | 0.1 | 0.1 | 0.3 | 0.2 | 6.38
| 24B5E07061 | 240507061 | 2024-05-07 | 21:55 | 22:05 | 8 | 6 | 1 | 251 | 33 | 157 | 0.1 | 1 | 0.3 | 0.3 | 0.1 | 2.43 | 0.6 | 0.2 | 0.3 | 0.4 | 4.99 | 1 | 0.64 | 0.3 | 0 | 0 | 0 | 226.78 | 226.75 | 224.36 | 224.35 | 224.35 | 224.34 | 224.34 | 224.32 | 224.34 | 224.33 | 0.1 | 0.1 | 0.3 | 0.2 | 6.37
| 24B5E07062 | 240507062 | 2024-05-07 | 22:05 | 22:15 | 8 | 5 | 1 | 251 | 33 | 157 | 0.1 | 1 | 0.3 | 0.3 | 0.1 | 2.43 | 0.6 | 0.2 | 0.3 | 0.4 | 4.99 | 1 | 0.64 | 0.3 | 1 | 1 | 1 | 231.1 | 231.06 | 228.67 | 228.66 | 228.66 | 228.65 | 228.65 | 228.63 | 228.65 | 228.64 | 0.1 | 0.1 | 0.3 | 0.2 | 6.37
| 24B5E07063 | 240507063 | 2024-05-07 | 22:15 | 22:25 | 8 | 7 | 1 | 243 | 35 | 80 | 0.1 | 1 | 0.3 | 0.3 | 0.1 | 2.43 | 0.6 | 0.2 | 0.3 | 0.4 | 4.99 | 1 | 0.64 | 0.3 | 0 | 0 | 0 | 235.3 | 235.26 | 232.88 | 232.87 | 232.87 | 232.86 | 232.85 | 232.84 | 232.85 | 232.85 | 0.1 | 0.1 | 0.3 | 0.2 | 6.37
| 24B5E07064 | 240507064 | 2024-05-07 | 22:25 | 22:36 | 8 | 7 | 1 | 243 | 35 | 80 | 0.1 | 1 | 0.3 | 0.3 | 0.1 | 2.43 | 0.6 | 0.2 | 0.3 | 0.4 | 4.99 | 1 | 0.64 | 0.3 | 0 | 0 | 0 | 239.51 | 239.47 | 237.08 | 237.07 | 237.07 | 237.06 | 237.06 | 237.04 | 237.06 | 237.05 | 0.1 | 0.1 | 0.3 | 0.2 | 6.37
| 24B5E07065 | 240507065 | 2024-05-07 | 22:36 | 22:46 | 8 | 7 | 1 | 225 | 35 | 88 | 0.1 | 1 | 0.3 | 0.3 | 0.1 | 2.43 | 0.6 | 0.2 | 0.3 | 0.4 | 4.99 | 1 | 0.64 | 0.3 | 0 | 0 | 0 | 243.7 | 243.66 | 241.28 | 241.27 | 241.27 | 241.26 | 241.25 | 241.24 | 241.26 | 241.25 | 0.1 | 0.1 | 0.3 | 0.2 | 6.37
| 24B5E07066 | 240507066 | 2024-05-07 | 22:46 | 22:57 | 8 | 7 | 1 | 225 | 35 | 88 | 0.1 | 1 | 0.3 | 0.3 | 0.1 | 2.43 | 0.6 | 0.2 | 0.3 | 0.4 | 4.99 | 1 | 0.64 | 0.3 | 0 | 0 | 0 | 247.93 | 247.89 | 245.5 | 245.49 | 245.49 | 245.48 | 245.48 | 245.46 | 245.48 | 245.47 | 0.1 | 0.1 | 0.3 | 0.2 | 6.37
| 24B5E07067 | 240507067 | 2024-05-07 | 22:57 | 23:07 | 8 | 7 | 1 | 252.2 | 35 | 92 | 0.1 | 1 | 0.34 | 0.3 | 0.1 | 3.67 | 0.6 | 0.2 | 0.3 | 0.41 | 4.94 | 1 | 0.6 | 0.3 | 0 | 0 | 0 | 252.18 | 252.14 | 249.76 | 249.75 | 249.74 | 249.73 | 249.73 | 249.71 | 249.73 | 249.72 | 0.1 | 0.1 | 0.3 | 0.2 | 6.54
| 24B5E07068 | 240507068 | 2024-05-07 | 23:07 | 23:18 | 8 | 7 | 1 | 255 | 35 | 92 | 0.1 | 1 | 0.34 | 0.3 | 0.1 | 3.67 | 0.6 | 0.2 | 0.3 | 0.41 | 4.94 | 1 | 0.6 | 0.3 | 0 | 0 | 0 | 256.4 | 256.36 | 253.98 | 253.97 | 253.96 | 253.96 | 253.95 | 253.94 | 253.95 | 253.95 | 0.1 | 0.1 | 0.3 | 0.2 | 6.54
| 24B5E07069 | 240507069 | 2024-05-07 | 23:18 | 23:29 | 8 | 7 | 1 | 265 | 35 | 92 | 0.1 | 1 | 0.34 | 0.3 | 0.1 | 3.67 | 0.6 | 0.2 | 0.3 | 0.41 | 4.94 | 1 | 0.6 | 0.3 | 0 | 0 | 0 | 260.64 | 260.6 | 258.22 | 258.21 | 258.2 | 258.2 | 258.19 | 258.17 | 258.19 | 258.19 | 0.1 | 0.1 | 0.3 | 0.2 | 6.54
| 24B5E07070 | 240507070 | 2024-05-07 | 23:29 | 23:39 | 8 | 7 | 1 | 265 | 35 | 92 | 0.1 | 1 | 0.34 | 0.3 | 0.1 | 3.67 | 0.6 | 0.2 | 0.3 | 0.41 | 4.94 | 1 | 0.6 | 0.3 | 0 | 0 | 0 | 264.88 | 264.84 | 262.45 | 262.44 | 262.44 | 262.43 | 262.43 | 262.41 | 262.43 | 262.42 | 0.1 | 0.1 | 0.3 | 0.2 | 6.54
| 24B5E07071 | 240507071 | 2024-05-07 | 23:39 | 23:50 | 8 | 7 | 1 | 257 | 35 | 84 | 0.1 | 1 | 0.34 | 0.3 | 0.1 | 3.67 | 0.6 | 0.2 | 0.3 | 0.41 | 4.94 | 1 | 0.6 | 0.3 | 0 | 0 | 0 | 269.12 | 269.08 | 266.7 | 266.69 | 266.68 | 266.68 | 266.67 | 266.65 | 266.67 | 266.67 | 0.1 | 0.1 | 0.3 | 0.2 | 6.54
| 24B5E07072 | 240507072 | 2024-05-07 | 23:50 | 0:00 | 8 | 7 | 1 | 257 | 35 | 84 | 0.1 | 1 | 0.34 | 0.3 | 0.1 | 3.67 | 0.6 | 0.2 | 0.3 | 0.41 | 4.94 | 1 | 0.6 | 0.3 | 0 | 0 | 0 | 273.36 | 273.33 | 270.94 | 270.93 | 270.93 | 270.92 | 270.92 | 270.9 | 270.92 | 270.91 | 0.1 | 0.1 | 0.3 | 0.2 | 6.54
| 24B5E08001 | 240508001 | 2024-05-08 | 0:00 | 0:11 | 8 | 7 | 1 | 239 | 35 | 82 | 0.1 | 1 | 0.33 | 0.3 | 0.1 | 3.07 | 0.6 | 0.2 | 0.3 | 0.42 | 5.08 | 1 | 0.6 | 0.3 | 0 | 0 | 0 | 277.61 | 277.57 | 275.19 | 275.18 | 275.17 | 275.17 | 275.16 | 275.14 | 275.16 | 275.15 | 0.1 | 0.1 | 0.3 | 0.2 | 7.01
| 24B5E08002 | 240508002 | 2024-05-08 | 0:11 | 0:21 | 8 | 7 | 1 | 239 | 35 | 82 | 0.1 | 1 | 0.33 | 0.3 | 0.1 | 3.07 | 0.6 | 0.2 | 0.3 | 0.42 | 5.08 | 1 | 0.6 | 0.3 | 0 | 0 | 0 | 281.84 | 281.81 | 279.42 | 279.41 | 279.41 | 279.4 | 279.4 | 279.38 | 279.4 | 279.39 | 0.1 | 0.1 | 0.3 | 0.2 | 7.01
| 24B5E08003 | 240508003 | 2024-05-08 | 0:21 | 0:32 | 8 | 7 | 1 | 271 | 35 | 96 | 0.1 | 1 | 0.33 | 0.3 | 0.1 | 3.07 | 0.6 | 0.2 | 0.3 | 0.42 | 5.08 | 1 | 0.6 | 0.3 | 0 | 0 | 0 | 286.09 | 286.05 | 283.67 | 283.66 | 283.65 | 283.65 | 283.64 | 283.62 | 283.64 | 283.64 | 0.1 | 0.1 | 0.3 | 0.2 | 7.01
| 24B5E08004 | 240508004 | 2024-05-08 | 0:32 | 0:42 | 8 | 7 | 1 | 271 | 35 | 96 | 0.1 | 1 | 0.33 | 0.3 | 0.1 | 3.07 | 0.6 | 0.2 | 0.3 | 0.42 | 5.08 | 1 | 0.6 | 0.3 | 0 | 0 | 0 | 290.3 | 290.26 | 287.88 | 287.87 | 287.86 | 287.86 | 287.85 | 287.83 | 287.85 | 287.85 | 0.1 | 0.1 | 0.3 | 0.2 | 7.01
| 24B5E08005 | 240508005 | 2024-05-08 | 0:42 | 0:52 | 8 | 7 | 1 | 228 | 35 | 51 | 0.1 | 1 | 0.33 | 0.3 | 0.1 | 3.07 | 0.6 | 0.2 | 0.3 | 0.42 | 5.08 | 1 | 0.6 | 0.3 | 0 | 0 | 0 | 294.52 | 294.48 | 292.09 | 292.08 | 292.08 | 292.07 | 292.07 | 292.05 | 292.07 | 292.06 | 0.1 | 0.1 | 0.3 | 0.2 | 7.01
| 24B5E08006 | 240508006 | 2024-05-08 | 0:52 | 1:02 | 8 | 7 | 1 | 228 | 35 | 51 | 0.1 | 1 | 0.33 | 0.3 | 0.1 | 3.07 | 0.6 | 0.2 | 0.3 | 0.42 | 5.08 | 1 | 0.6 | 0.3 | 0 | 0 | 0 | 298.75 | 298.71 | 296.32 | 296.31 | 296.31 | 296.3 | 296.3 | 296.28 | 296.3 | 296.29 | 0.1 | 0.1 | 0.3 | 0.2 | 7.01
| 24B5E08007 | 240508007 | 2024-05-08 | 1:02 | 1:12 | 8 | 7 | 1 | 226 | 35 | 49 | 0.1 | 1 | 0.34 | 0.3 | 0.1 | 4.14 | 0.6 | 0.24 | 0.3 | 0.4 | 5.04 | 1 | 0.6 | 0.32 | 0 | 0 | 0 | 302.97 | 302.93 | 300.55 | 300.54 | 300.53 | 300.53 | 300.52 | 300.5 | 300.52 | 300.52 | 0.1 | 0.1 | 0.3 | 0.2 | 7.26
| 24B5E08008 | 240508008 | 2024-05-08 | 1:12 | 1:22 | 8 | 7 | 1 | 226 | 35 | 49 | 0.1 | 1 | 0.34 | 0.3 | 0.1 | 4.14 | 0.6 | 0.24 | 0.3 | 0.4 | 5.04 | 1 | 0.6 | 0.32 | 0 | 0 | 0 | 307.19 | 307.15 | 304.77 | 304.76 | 304.76 | 304.75 | 304.74 | 304.73 | 304.75 | 304.74 | 0.1 | 0.1 | 0.3 | 0.2 | 7.26
| 24B5E08009 | 240508009 | 2024-05-08 | 1:22 | 1:32 | 8 | 7 | 1 | 264 | 35 | 50 | 0.1 | 1 | 0.34 | 0.3 | 0.1 | 4.14 | 0.6 | 0.24 | 0.3 | 0.4 | 5.04 | 1 | 0.6 | 0.32 | 0 | 0 | 0 | 311.41 | 311.37 | 308.99 | 308.98 | 308.97 | 308.97 | 308.96 | 308.94 | 308.96 | 308.96 | 0.1 | 0.1 | 0.3 | 0.2 | 7.26
| 24B5E08010 | 240508010 | 2024-05-08 | 1:32 | 1:42 | 8 | 7 | 1 | 264 | 35 | 50 | 0.1 | 1 | 0.34 | 0.3 | 0.1 | 4.14 | 0.6 | 0.24 | 0.3 | 0.4 | 5.04 | 1 | 0.6 | 0.32 | 0 | 0 | 0 | 315.63 | 315.59 | 313.2 | 313.19 | 313.19 | 313.18 | 313.18 | 313.16 | 313.18 | 313.17 | 0.1 | 0.1 | 0.3 | 0.2 | 7.26
| 24B5E08011 | 240508011 | 2024-05-08 | 1:42 | 1:53 | 8 | 7 | 1 | 274 | 35 | 68 | 0.1 | 1 | 0.34 | 0.3 | 0.1 | 4.14 | 0.6 | 0.24 | 0.3 | 0.4 | 5.04 | 1 | 0.6 | 0.32 | 0 | 0 | 0 | 319.85 | 319.81 | 317.43 | 317.42 | 317.41 | 317.41 | 317.4 | 317.38 | 317.4 | 317.4 | 0.1 | 0.1 | 0.3 | 0.2 | 7.26
| 24B5E08012 | 240508012 | 2024-05-08 | 1:53 | 2:03 | 8 | 7 | 1 | 274 | 35 | 68 | 0.1 | 1 | 0.34 | 0.3 | 0.1 | 4.14 | 0.6 | 0.24 | 0.3 | 0.4 | 5.04 | 1 | 0.6 | 0.32 | 0 | 0 | 0 | 324.07 | 324.04 | 321.65 | 321.64 | 321.64 | 321.63 | 321.63 | 321.61 | 321.63 | 321.62 | 0.1 | 0.1 | 0.3 | 0.2 | 7.26
| 24B5E08013 | 240508013 | 2024-05-08 | 2:03 | 2:13 | 8 | 7 | 1 | 246.3 | 35 | 96 | 0.1 | 1 | 0.32 | 0.3 | 0.1 | 3.26 | 0.6 | 0.33 | 0.3 | 0.46 | 5.18 | 1 | 0.6 | 0.3 | 0 | 0 | 0 | 328.3 | 328.27 | 325.88 | 325.87 | 325.87 | 325.86 | 325.86 | 325.84 | 325.86 | 325.85 | 0.1 | 0.1 | 0.3 | 0.2 | 7.38
| 24B5E08014 | 240508014 | 2024-05-08 | 2:13 | 2:23 | 8 | 7 | 1 | 246.3 | 35 | 96 | 0.1 | 1 | 0.32 | 0.3 | 0.1 | 3.26 | 0.6 | 0.33 | 0.3 | 0.46 | 5.18 | 1 | 0.6 | 0.3 | 0 | 0 | 0 | 332.54 | 332.5 | 330.12 | 330.11 | 330.1 | 330.1 | 330.09 | 330.08 | 330.09 | 330.09 | 0.1 | 0.1 | 0.3 | 0.2 | 7.38
| 24B5E08015 | 240508015 | 2024-05-08 | 2:23 | 2:33 | 8 | 5 | 1 | 230 | 33 | 157 | 0.1 | 1 | 0.32 | 0.3 | 0.1 | 3.26 | 0.6 | 0.33 | 0.3 | 0.46 | 5.18 | 1 | 0.6 | 0.3 | 1 | 1 | 1 | 336.78 | 336.74 | 334.36 | 334.35 | 334.34 | 334.34 | 334.33 | 334.31 | 334.33 | 334.33 | 0.1 | 0.1 | 0.3 | 0.2 | 7.38
| 24B5E08016 | 240508016 | 2024-05-08 | 2:33 | 2:43 | 8 | 6 | 1 | 230 | 33 | 157 | 0.1 | 1 | 0.32 | 0.3 | 0.1 | 3.26 | 0.6 | 0.33 | 0.3 | 0.46 | 5.18 | 1 | 0.6 | 0.3 | 0 | 0 | 0 | 340.83 | 340.79 | 338.41 | 338.4 | 338.39 | 338.39 | 338.38 | 338.36 | 338.38 | 338.38 | 0.1 | 0.1 | 0.3 | 0.2 | 7.38
| 24B5E08017 | 240508017 | 2024-05-08 | 2:43 | 2:53 | 8 | 6 | 1 | 252.4 | 33 | 136 | 0.1 | 1 | 0.32 | 0.3 | 0.1 | 3.26 | 0.6 | 0.33 | 0.3 | 0.46 | 5.18 | 1 | 0.6 | 0.3 | 0 | 0 | 0 | 344.87 | 344.83 | 342.45 | 342.44 | 342.43 | 342.43 | 342.42 | 342.41 | 342.42 | 342.42 | 0.1 | 0.1 | 0.3 | 0.2 | 7.38
| 24B5E08018 | 240508018 | 2024-05-08 | 2:53 | 3:02 | 8 | 6 | 1 | 252.4 | 33 | 136 | 0.1 | 1 | 0.32 | 0.3 | 0.1 | 3.26 | 0.6 | 0.33 | 0.3 | 0.46 | 5.18 | 1 | 0.6 | 0.3 | 0 | 0 | 0 | 348.91 | 348.87 | 346.48 | 346.47 | 346.47 | 346.46 | 346.46 | 346.44 | 346.46 | 346.45 | 0.1 | 0.1 | 0.3 | 0.2 | 7.38
| 24B5E08019 | 240508019 | 2024-05-08 | 3:02 | 3:11 | 8 | 6 | 1 | 260 | 33 | 145 | 0.1 | 1 | 0.32 | 0.3 | 0.1 | 3.26 | 0.6 | 0.33 | 0.3 | 0.46 | 5.18 | 1 | 0.6 | 0.3 | 0 | 0 | 0 | 352.39 | 352.35 | 349.97 | 349.96 | 349.96 | 349.95 | 349.94 | 349.93 | 349.95 | 349.94 | 0.1 | 0.1 | 0.3 | 0.2 | 7.38
| 24B5E08020 | 240508020 | 2024-05-08 | 3:11 | 3:19 | 8 | 6 | 1 | 260 | 33 | 145 | 0.1 | 1 | 0.33 | 0.3 | 0.1 | 2.23 | 0.6 | 0.2 | 0.3 | 0.4 | 5.02 | 1 | 0.73 | 0.3 | 0 | 0 | 0 | 356.02 | 355.99 | 353.6 | 353.59 | 353.59 | 353.58 | 353.58 | 353.56 | 353.58 | 353.57 | 0.1 | 0.1 | 0.3 | 0.2 | 7.16
| 24B5E08021 | 240508021 | 2024-05-08 | 3:19 | 3:28 | 8 | 6 | 1 | 285 | 33 | 155 | 0.1 | 1 | 0.33 | 0.3 | 0.1 | 2.23 | 0.6 | 0.2 | 0.3 | 0.4 | 5.02 | 1 | 0.73 | 0.3 | 0 | 0 | 0 | 359.53 | 359.49 | 357.11 | 357.1 | 357.09 | 357.09 | 357.08 | 357.07 | 357.08 | 357.08 | 0.1 | 0.1 | 0.3 | 0.2 | 7.16
| 24B5E08022 | 240508022 | 2024-05-08 | 3:28 | 3:36 | 8 | 6 | 1 | 285 | 33 | 155 | 0.1 | 1 | 0.33 | 0.3 | 0.1 | 2.23 | 0.6 | 0.2 | 0.3 | 0.4 | 5.02 | 1 | 0.73 | 0.3 | 0 | 0 | 1 | 363.17 | 363.13 | 360.75 | 360.74 | 360.73 | 360.73 | 360.72 | 360.71 | 360.72 | 360.72 | 0.1 | 0.1 | 0.3 | 0.2 | 7.16
| 24B5E08023 | 240508023 | 2024-05-08 | 3:36 | 3:45 | 8 | 6 | 1 | 269 | 33 | 99 | 0.1 | 1 | 0.33 | 0.3 | 0.1 | 2.23 | 0.6 | 0.2 | 0.3 | 0.4 | 5.02 | 1 | 0.73 | 0.3 | 0 | 0 | 0 | 366.79 | 366.76 | 364.37 | 364.36 | 364.36 | 364.35 | 364.35 | 364.33 | 364.35 | 364.34 | 0.1 | 0.1 | 0.3 | 0.2 | 7.16
| 24B5E08024 | 240508024 | 2024-05-08 | 3:45 | 3:53 | 8 | 6 | 1 | 269 | 33 | 99 | 0.1 | 1 | 0.33 | 0.3 | 0.1 | 2.23 | 0.6 | 0.2 | 0.3 | 0.4 | 5.02 | 1 | 0.73 | 0.3 | 0 | 0 | 0 | 370.27 | 370.23 | 367.85 | 367.84 | 367.83 | 367.82 | 367.82 | 367.8 | 367.82 | 367.81 | 0.1 | 0.1 | 0.3 | 0.2 | 7.16
| 24B5E08025 | 240508025 | 2024-05-08 | 3:53 | 4:02 | 8 | 6 | 1 | 258 | 33 | 167 | 0.1 | 1 | 0.44 | 0.3 | 0.1 | 3.24 | 0.6 | 0.41 | 0.3 | 0.4 | 5.31 | 1 | 0.6 | 0.3 | 0 | 0 | 0 | 373.86 | 373.83 | 371.44 | 371.43 | 371.43 | 371.42 | 371.42 | 371.4 | 371.42 | 371.41 | 0.1 | 0.1 | 0.3 | 0.2 | 7.37
| 24B5E08026 | 240508026 | 2024-05-08 | 4:02 | 4:10 | 8 | 6 | 1 | 258 | 33 | 167 | 0.1 | 1 | 0.44 | 0.3 | 0.1 | 3.24 | 0.6 | 0.41 | 0.3 | 0.4 | 5.31 | 1 | 0.6 | 0.3 | 0 | 0 | 0 | 377.35 | 377.31 | 374.93 | 374.92 | 374.91 | 374.91 | 374.9 | 374.89 | 374.9 | 374.9 | 0.1 | 0.1 | 0.3 | 0.2 | 7.37
| 24B5E08027 | 240508027 | 2024-05-08 | 4:10 | 4:19 | 8 | 6 | 1 | 226 | 33 | 196 | 0.1 | 1 | 0.44 | 0.3 | 0.1 | 3.24 | 0.6 | 0.41 | 0.3 | 0.4 | 5.31 | 1 | 0.6 | 0.3 | 0 | 0 | 0 | 380.97 | 380.93 | 378.55 | 378.54 | 378.53 | 378.53 | 378.52 | 378.5 | 378.52 | 378.52 | 0.1 | 0.1 | 0.3 | 0.2 | 7.37
| 24B5E08028 | 240508028 | 2024-05-08 | 4:19 | 4:27 | 8 | 6 | 1 | 226 | 33 | 196 | 0.1 | 1 | 0.44 | 0.3 | 0.1 | 3.24 | 0.6 | 0.41 | 0.3 | 0.4 | 5.31 | 1 | 0.6 | 0.3 | 0 | 0 | 0 | 384.45 | 384.41 | 382.03 | 382.02 | 382.01 | 382.01 | 382 | 381.98 | 382 | 382 | 0.1 | 0.1 | 0.3 | 0.2 | 7.37
| 24B5E08029 | 240508029 | 2024-05-08 | 4:27 | 4:36 | 8 | 6 | 1 | 237 | 33 | 145 | 0.1 | 1 | 0.44 | 0.3 | 0.1 | 3.24 | 0.6 | 0.41 | 0.3 | 0.4 | 5.31 | 1 | 0.6 | 0.3 | 0 | 0 | 0 | 387.93 | 387.9 | 385.51 | 385.5 | 385.5 | 385.49 | 385.49 | 385.47 | 385.49 | 385.48 | 0.1 | 0.1 | 0.3 | 0.2 | 7.37
| 24B5E08030 | 240508030 | 2024-05-08 | 4:36 | 4:44 | 8 | 6 | 1 | 237 | 33 | 145 | 0.1 | 1 | 0.44 | 0.3 | 0.1 | 3.24 | 0.6 | 0.41 | 0.3 | 0.4 | 5.31 | 1 | 0.6 | 0.3 | 0 | 0 | 0 | 391.54 | 391.51 | 389.12 | 389.11 | 389.11 | 389.1 | 389.1 | 389.08 | 389.1 | 389.09 | 0.1 | 0.1 | 0.3 | 0.2 | 7.37
| 24B5E08031 | 240508031 | 2024-05-08 | 4:44 | 4:53 | 8 | 6 | 1 | 248.9 | 33 | 199 | 0.1 | 1 | 0.31 | 0.3 | 0.1 | 2.87 | 0.6 | 0.2 | 0.3 | 0.42 | 5.1 | 1 | 0.6 | 0.33 | 0 | 0 | 0 | 395.02 | 394.99 | 392.6 | 392.59 | 392.59 | 392.58 | 392.58 | 392.56 | 392.58 | 392.57 | 0.1 | 0.1 | 0.3 | 0.2 | 7.25
| 24B5E08032 | 240508032 | 2024-05-08 | 4:53 | 5:01 | 8 | 6 | 1 | 248.9 | 33 | 199 | 0.1 | 1 | 0.31 | 0.3 | 0.1 | 2.87 | 0.6 | 0.2 | 0.3 | 0.42 | 5.1 | 1 | 0.6 | 0.33 | 0 | 0 | 0 | 398.5 | 398.46 | 396.07 | 396.06 | 396.06 | 396.05 | 396.05 | 396.03 | 396.05 | 396.04 | 0.1 | 0.1 | 0.3 | 0.2 | 7.25
| 24B5E08033 | 240508033 | 2024-05-08 | 5:01 | 5:09 | 8 | 6 | 1 | 249.8 | 33 | 73 | 0.1 | 1 | 0.31 | 0.3 | 0.1 | 2.87 | 0.6 | 0.2 | 0.3 | 0.42 | 5.1 | 1 | 0.6 | 0.33 | 0 | 0 | 0 | 401.96 | 401.92 | 399.54 | 399.53 | 399.52 | 399.52 | 399.51 | 399.5 | 399.51 | 399.51 | 0.1 | 0.1 | 0.3 | 0.2 | 7.25
| 24B5E08034 | 240508034 | 2024-05-08 | 5:09 | 5:18 | 8 | 6 | 1 | 249.8 | 33 | 97 | 0.1 | 1 | 0.31 | 0.3 | 0.1 | 2.87 | 0.6 | 0.2 | 0.3 | 0.42 | 5.1 | 1 | 0.6 | 0.33 | 0 | 0 | 0 | 405.43 | 405.4 | 403.01 | 403 | 403 | 402.99 | 402.99 | 402.97 | 402.99 | 402.98 | 0.1 | 0.1 | 0.3 | 0.2 | 7.25
| 24B5E08035 | 240508035 | 2024-05-08 | 5:18 | 5:26 | 8 | 6 | 1 | 255.2 | 33 | 151 | 0.1 | 1 | 0.31 | 0.3 | 0.1 | 2.87 | 0.6 | 0.2 | 0.3 | 0.42 | 5.1 | 1 | 0.6 | 0.33 | 0 | 0 | 0 | 408.9 | 408.87 | 406.48 | 406.47 | 406.47 | 406.46 | 406.46 | 406.44 | 406.46 | 406.45 | 0.1 | 0.1 | 0.3 | 0.2 | 7.25
| 24B5E08036 | 240508036 | 2024-05-08 | 5:26 | 5:34 | 8 | 6 | 1 | 255.2 | 33 | 151 | 0.1 | 1 | 0.31 | 0.3 | 0.1 | 2.87 | 0.6 | 0.2 | 0.3 | 0.42 | 5.1 | 1 | 0.6 | 0.33 | 0 | 0 | 0 | 412.39 | 412.35 | 409.97 | 409.96 | 409.95 | 409.95 | 409.94 | 409.93 | 409.94 | 409.94 | 0.1 | 0.1 | 0.3 | 0.2 | 7.25
| 24B5E08037 | 240508037 | 2024-05-08 | 5:34 | 5:43 | 8 | 6 | 1 | 246.1 | 33 | 178 | 0.1 | 1 | 0.3 | 0.3 | 0.1 | 3.28 | 0.6 | 0.25 | 0.3 | 0.4 | 5.12 | 1 | 0.6 | 0.34 | 0 | 0 | 0 | 415.86 | 415.82 | 413.43 | 413.42 | 413.42 | 413.41 | 413.41 | 413.39 | 413.41 | 413.4 | 0.1 | 0.1 | 0.3 | 0.2 | 6.7
| 24B5E08038 | 240508038 | 2024-05-08 | 5:43 | 5:51 | 8 | 6 | 1 | 246.1 | 33 | 178 | 0.1 | 1 | 0.3 | 0.3 | 0.1 | 3.28 | 0.6 | 0.25 | 0.3 | 0.4 | 5.12 | 1 | 0.6 | 0.34 | 0 | 0 | 0 | 419.34 | 419.3 | 416.92 | 416.91 | 416.91 | 416.9 | 416.89 | 416.88 | 416.9 | 416.89 | 0.1 | 0.1 | 0.3 | 0.2 | 6.7
| 24B5E08039 | 240508039 | 2024-05-08 | 5:51 | 5:59 | 8 | 6 | 1 | 232 | 33 | 162 | 0.1 | 1 | 0.3 | 0.3 | 0.1 | 3.28 | 0.6 | 0.25 | 0.3 | 0.4 | 5.12 | 1 | 0.6 | 0.34 | 0 | 0 | 0 | 422.82 | 422.78 | 420.4 | 420.39 | 420.38 | 420.38 | 420.37 | 420.36 | 420.37 | 420.37 | 0.1 | 0.1 | 0.3 | 0.2 | 6.7
| 24B5E08040 | 240508040 | 2024-05-08 | 5:59 | 6:08 | 8 | 6 | 1 | 232 | 33 | 162 | 0.1 | 1 | 0.3 | 0.3 | 0.1 | 3.28 | 0.6 | 0.25 | 0.3 | 0.4 | 5.12 | 1 | 0.6 | 0.34 | 0 | 0 | 0 | 426.3 | 426.26 | 423.88 | 423.87 | 423.86 | 423.86 | 423.85 | 423.84 | 423.85 | 423.85 | 0.1 | 0.1 | 0.3 | 0.2 | 6.7
| 24B5E08041 | 240508041 | 2024-05-08 | 6:08 | 6:16 | 8 | 6 | 1 | 226 | 33 | 115 | 0.1 | 1 | 0.3 | 0.3 | 0.1 | 3.28 | 0.6 | 0.25 | 0.3 | 0.4 | 5.12 | 1 | 0.6 | 0.34 | 0 | 0 | 0 | 429.76 | 429.73 | 427.34 | 427.33 | 427.33 | 427.32 | 427.32 | 427.3 | 427.32 | 427.31 | 0.1 | 0.1 | 0.3 | 0.2 | 6.7
| 24B5E08042 | 240508042 | 2024-05-08 | 6:16 | 6:24 | 8 | 6 | 1 | 226 | 33 | 115 | 0.1 | 1 | 0.3 | 0.3 | 0.1 | 3.28 | 0.6 | 0.25 | 0.3 | 0.4 | 5.12 | 1 | 0.6 | 0.34 | 0 | 0 | 0 | 433.25 | 433.21 | 430.83 | 430.82 | 430.81 | 430.81 | 430.8 | 430.79 | 430.8 | 430.8 | 0.1 | 0.1 | 0.3 | 0.2 | 6.7
| 24B5E08043 | 240508043 | 2024-05-08 | 6:24 | 6:33 | 8 | 6 | 1 | 246.8 | 33 | 171 | 0.1 | 1 | 0.55 | 0.3 | 0.1 | 3.13 | 0.6 | 0.23 | 0.3 | 0.4 | 5.11 | 1 | 0.6 | 0.3 | 0 | 0 | 0 | 436.72 | 436.69 | 434.3 | 434.29 | 434.29 | 434.28 | 434.28 | 434.26 | 434.28 | 434.27 | 0.1 | 0.1 | 0.3 | 0.2 | 7.02
| 24B5E08044 | 240508044 | 2024-05-08 | 6:33 | 6:41 | 8 | 6 | 1 | 246.8 | 33 | 171 | 0.1 | 1 | 0.55 | 0.3 | 0.1 | 3.13 | 0.6 | 0.23 | 0.3 | 0.4 | 5.11 | 1 | 0.6 | 0.3 | 0 | 0 | 0 | 440.2 | 440.16 | 437.78 | 437.77 | 437.77 | 437.76 | 437.75 | 437.74 | 437.76 | 437.75 | 0.1 | 0.1 | 0.3 | 0.2 | 7.02
| 24B5E08045 | 240508045 | 2024-05-08 | 6:41 | 6:49 | 8 | 6 | 1 | 275 | 33 | 172 | 0.1 | 1 | 0.55 | 0.3 | 0.1 | 3.13 | 0.6 | 0.23 | 0.3 | 0.4 | 5.11 | 1 | 0.6 | 0.3 | 0 | 0 | 0 | 443.68 | 443.64 | 441.26 | 441.25 | 441.24 | 441.24 | 441.23 | 441.22 | 441.23 | 441.23 | 0.1 | 0.1 | 0.3 | 0.2 | 7.02
| 24B5E08046 | 240508046 | 2024-05-08 | 6:49 | 6:58 | 8 | 6 | 1 | 275 | 33 | 172 | 0.1 | 1 | 0.55 | 0.3 | 0.1 | 3.13 | 0.6 | 0.23 | 0.3 | 0.4 | 5.11 | 1 | 0.6 | 0.3 | 0 | 0 | 0 | 447.31 | 447.27 | 444.88 | 444.87 | 444.87 | 444.86 | 444.86 | 444.84 | 444.86 | 444.85 | 0.1 | 0.1 | 0.3 | 0.2 | 7.02
| 24B5E08047 | 240508047 | 2024-05-08 | 6:58 | 7:06 | 8 | 6 | 1 | 256.6 | 33 | 161 | 0.1 | 1 | 0.55 | 0.3 | 0.1 | 3.13 | 0.6 | 0.23 | 0.3 | 0.4 | 5.11 | 1 | 0.6 | 0.3 | 0 | 0 | 0 | 450.83 | 450.79 | 448.4 | 448.39 | 448.39 | 448.38 | 448.38 | 448.36 | 448.38 | 448.37 | 0.1 | 0.1 | 0.3 | 0.2 | 7.02
| 24B5E08048 | 240508048 | 2024-05-08 | 7:06 | 7:15 | 8 | 6 | 1 | 256.6 | 33 | 161 | 0.1 | 1 | 0.55 | 0.3 | 0.1 | 3.13 | 0.6 | 0.23 | 0.3 | 0.4 | 5.11 | 1 | 0.6 | 0.3 | 0 | 0 | 0 | 454.46 | 454.42 | 452.04 | 452.03 | 452.02 | 452.02 | 452.01 | 451.99 | 452.01 | 452.01 | 0.1 | 0.1 | 0.3 | 0.2 | 7.02
| 24B5E08049 | 240508049 | 2024-05-08 | 7:15 | 7:23 | 8 | 6 | 1 | 268.4 | 33 | 151 | 0.1 | 1 | 0.3 | 0.3 | 0.1 | 2.57 | 0.6 | 0.2 | 0.3 | 0.4 | 4.9 | 1 | 0.6 | 0.3 | 0 | 0 | 0 | 457.97 | 457.93 | 455.54 | 455.53 | 455.53 | 455.52 | 455.52 | 455.5 | 455.52 | 455.51 | 0.1 | 0.1 | 0.3 | 0.2 | 6.59
| 24B5E08050 | 240508050 | 2024-05-08 | 7:23 | 7:32 | 8 | 6 | 1 | 268.4 | 33 | 151 | 0.1 | 1 | 0.3 | 0.3 | 0.1 | 2.57 | 0.6 | 0.2 | 0.3 | 0.4 | 4.9 | 1 | 0.6 | 0.3 | 0 | 0 | 0 | 461.6 | 461.56 | 459.18 | 459.17 | 459.16 | 459.16 | 459.15 | 459.13 | 459.15 | 459.15 | 0.1 | 0.1 | 0.3 | 0.2 | 6.59
| 24B5E08051 | 240508051 | 2024-05-08 | 7:32 | 7:41 | 8 | 6 | 1 | 258.9 | 33 | 192 | 0.1 | 1 | 0.3 | 0.3 | 0.1 | 2.57 | 0.6 | 0.2 | 0.3 | 0.4 | 4.9 | 1 | 0.6 | 0.3 | 0 | 0 | 0 | 465.11 | 465.07 | 462.69 | 462.68 | 462.68 | 462.67 | 462.66 | 462.65 | 462.66 | 462.66 | 0.1 | 0.1 | 0.3 | 0.2 | 6.59
| 24B5E08052 | 240508052 | 2024-05-08 | 7:41 | 7:49 | 8 | 6 | 1 | 259 | 33 | 192 | 0.1 | 1 | 0.3 | 0.3 | 0.1 | 2.57 | 0.6 | 0.2 | 0.3 | 0.4 | 4.9 | 1 | 0.6 | 0.3 | 0 | 0 | 0 | 468.59 | 468.55 | 466.17 | 466.16 | 466.15 | 466.15 | 466.14 | 466.13 | 466.14 | 466.14 | 0.1 | 0.1 | 0.3 | 0.2 | 6.59
| 24B5E08053 | 240508053 | 2024-05-08 | 7:49 | 7:57 | 8 | 6 | 1 | 259 | 33 | 162 | 0.1 | 1 | 0.3 | 0.3 | 0.1 | 2.57 | 0.6 | 0.2 | 0.3 | 0.4 | 4.9 | 1 | 0.6 | 0.3 | 0 | 0 | 0 | 472.08 | 472.04 | 469.65 | 469.64 | 469.64 | 469.63 | 469.63 | 469.61 | 469.63 | 469.62 | 0.1 | 0.1 | 0.3 | 0.2 | 6.59
| 24B5E08054 | 240508054 | 2024-05-08 | 7:57 | 8:06 | 8 | 6 | 1 | 259 | 33 | 162 | 0.1 | 1 | 0.3 | 0.3 | 0.1 | 2.57 | 0.6 | 0.2 | 0.3 | 0.4 | 4.9 | 1 | 0.6 | 0.3 | 0 | 0 | 0 | 475.56 | 475.52 | 473.13 | 473.12 | 473.12 | 473.11 | 473.11 | 473.09 | 473.11 | 473.1 | 0.1 | 0.1 | 0.3 | 0.2 | 6.59
| 24B5E08055 | 240508055 | 2024-05-08 | 8:06 | 8:15 | 8 | 2 | 3 | 277 | 33 | 175 | 0.1 | 1 | 0.3 | 0.3 | 0.1 | 2.57 | 0.6 | 0.2 | 0.3 | 0.4 | 4.9 | 1 | 0.6 | 0.3 | 0 | 0 | 0 | 479.58 | 479.55 | 477.16 | 477.15 | 477.15 | 477.14 | 477.14 | 477.12 | 477.14 | 477.13 | 0.1 | 0.1 | 0.3 | 0.2 | 6.59
| 24B5E08056 | 240508056 | 2024-05-08 | 8:15 | 8:25 | 8 | 6 | 1 | 277 | 33 | 175 | 0.1 | 1 | 0.3 | 0.3 | 0.1 | 2.57 | 0.6 | 0.2 | 0.3 | 0.4 | 4.9 | 1 | 0.6 | 0.3 | 0 | 0 | 0 | 483.6 | 483.56 | 481.18 | 481.17 | 481.16 | 481.16 | 481.15 | 481.13 | 481.15 | 481.15 | 0.1 | 0.1 | 0.3 | 0.2 | 6.59
| 24B5E08057 | 240508057 | 2024-05-08 | 8:25 | 8:34 | 8 | 6 | 1 | 259.5 | 33 | 154 | 0.1 | 1 | 0.3 | 0.3 | 0.1 | 2.57 | 0.6 | 0.2 | 0.3 | 0.4 | 4.9 | 1 | 0.6 | 0.3 | 0 | 0 | 0 | 487.61 | 487.58 | 485.19 | 485.18 | 485.18 | 485.17 | 485.17 | 485.15 | 485.17 | 485.16 | 0.1 | 0.1 | 0.3 | 0.2 | 6.59
| 24B5E08058 | 240508058 | 2024-05-08 | 8:34 | 8:44 | 8 | 6 | 1 | 259.5 | 33 | 154 | 0.1 | 1 | 0.3 | 0.3 | 0.1 | 2.57 | 0.6 | 0.2 | 0.3 | 0.4 | 4.9 | 1 | 0.6 | 0.3 | 0 | 0 | 0 | 491.63 | 491.59 | 489.21 | 489.2 | 489.19 | 489.19 | 489.18 | 489.16 | 489.18 | 489.18 | 0.1 | 0.1 | 0.3 | 0.2 | 6.59
| 24B5E08059 | 240508059 | 2024-05-08 | 8:44 | 8:54 | 8 | 2 | 3 | 269 | 33 | 167 | 0.1 | 1 | 0.3 | 0.3 | 0.1 | 2.57 | 0.6 | 0.2 | 0.3 | 0.4 | 4.9 | 1 | 0.6 | 0.3 | 0 | 0 | 0 | 495.62 | 495.58 | 493.19 | 493.18 | 493.18 | 493.17 | 493.17 | 493.15 | 493.17 | 493.16 | 0.1 | 0.1 | 0.3 | 0.2 | 6.59
| 24B5E08060 | 240508060 | 2024-05-08 | 8:54 | 9:04 | 8 | 6 | 1 | 269 | 33 | 167 | 0.1 | 1 | 0.3 | 0.3 | 0.1 | 2.57 | 0.6 | 0.2 | 0.3 | 0.4 | 4.9 | 1 | 0.6 | 0.3 | 0 | 0 | 0 | 499.75 | 499.71 | 497.33 | 497.32 | 497.31 | 497.31 | 497.3 | 497.28 | 497.3 | 497.3 | 0.1 | 0.1 | 0.3 | 0.2 | 6.59
| 24B5E08061 | 240508061 | 2024-05-08 | 9:04 | 9:13 | 8 | 5 | 1 | 254.5 | 33 | 186 | 0.1 | 1 | 0.34 | 0.3 | 0.1 | 3.26 | 0.6 | 0.22 | 0.3 | 0.4 | 4.98 | 1 | 0.6 | 0.33 | 0 | 0 | 0 | 503.77 | 503.73 | 501.35 | 501.34 | 501.33 | 501.33 | 501.32 | 501.31 | 501.32 | 501.32 | 0.1 | 0.1 | 0.3 | 0.2 | 6.92
| 24B5E08062 | 240508062 | 2024-05-08 | 9:13 | 9:23 | 8 | 5 | 1 | 254.5 | 33 | 186 | 0.1 | 1 | 0.34 | 0.3 | 0.1 | 3.26 | 0.6 | 0.22 | 0.3 | 0.4 | 4.98 | 1 | 0.6 | 0.33 | 0 | 0 | 0 | 507.88 | 507.84 | 505.45 | 505.44 | 505.44 | 505.43 | 505.43 | 505.41 | 505.43 | 505.42 | 0.1 | 0.1 | 0.3 | 0.2 | 6.92
| 24B5E08063 | 240508063 | 2024-05-08 | 9:23 | 9:33 | 8 | 5 | 1 | 271.7 | 33 | 158 | 0.1 | 1 | 0.34 | 0.3 | 0.1 | 3.26 | 0.6 | 0.22 | 0.3 | 0.4 | 4.98 | 1 | 0.6 | 0.33 | 0 | 0 | 0 | 512 | 511.96 | 509.58 | 509.57 | 509.57 | 509.56 | 509.55 | 509.54 | 509.55 | 509.55 | 0.1 | 0.1 | 0.3 | 0.2 | 6.92
| 24B5E08064 | 240508064 | 2024-05-08 | 9:33 | 9:43 | 8 | 6 | 1 | 271.7 | 33 | 158 | 0.1 | 1 | 0.34 | 0.3 | 0.1 | 3.26 | 0.6 | 0.22 | 0.3 | 0.4 | 4.98 | 1 | 0.6 | 0.33 | 0 | 0 | 0 | 516.13 | 516.09 | 513.71 | 513.7 | 513.69 | 513.69 | 513.68 | 513.66 | 513.68 | 513.68 | 0.1 | 0.1 | 0.3 | 0.2 | 6.92
| 24B5E08065 | 240508065 | 2024-05-08 | 9:43 | 9:52 | 8 | 6 | 1 | 278.1 | 33 | 184 | 0.1 | 1 | 0.34 | 0.3 | 0.1 | 3.26 | 0.6 | 0.22 | 0.3 | 0.4 | 4.98 | 1 | 0.6 | 0.33 | 0 | 0 | 0 | 520.14 | 520.1 | 517.71 | 517.7 | 517.7 | 517.69 | 517.69 | 517.67 | 517.69 | 517.68 | 0.1 | 0.1 | 0.3 | 0.2 | 6.92
| 24B5E08066 | 240508066 | 2024-05-08 | 9:52 | 10:02 | 8 | 1 | 1 | 278.1 | 33 | 184 | 0.1 | 1 | 0.34 | 0.3 | 0.1 | 3.26 | 0.6 | 0.22 | 0.3 | 0.4 | 4.98 | 1 | 0.6 | 0.33 | 0 | 0 | 0 | 524.25 | 524.21 | 521.83 | 521.82 | 521.81 | 521.81 | 521.8 | 521.78 | 521.8 | 521.8 | 0.1 | 0.1 | 0.3 | 0.2 | 6.92
| 24B5E08067 | 240508067 | 2024-05-08 | 10:02 | 10:12 | 8 | 5 | 1 | 277.5 | 33 | 55 | 0.1 | 1 | 0.3 | 0.3 | 0.1 | 2.22 | 0.6 | 0.22 | 0.3 | 0.4 | 4.93 | 1 | 0.6 | 0.3 | 0 | 0 | 0 | 528.36 | 528.32 | 525.94 | 525.93 | 525.92 | 525.92 | 525.91 | 525.9 | 525.91 | 525.91 | 0.1 | 0.1 | 0.3 | 0.2 | 6.72
| 24B5E08068 | 240508068 | 2024-05-08 | 10:12 | 10:22 | 8 | 5 | 1 | 277.5 | 33 | 55 | 0.1 | 1 | 0.3 | 0.3 | 0.1 | 2.22 | 0.6 | 0.22 | 0.3 | 0.4 | 4.93 | 1 | 0.6 | 0.3 | 0 | 0 | 0 | 532.49 | 532.45 | 530.06 | 530.05 | 530.05 | 530.04 | 530.04 | 530.02 | 530.04 | 530.03 | 0.1 | 0.1 | 0.3 | 0.2 | 6.72
| 24B5E08069 | 240508069 | 2024-05-08 | 10:22 | 10:32 | 8 | 5 | 1 | 246.1 | 33 | 188 | 0.1 | 1 | 0.3 | 0.3 | 0.1 | 2.22 | 0.6 | 0.22 | 0.3 | 0.4 | 4.93 | 1 | 0.6 | 0.3 | 0 | 0 | 0 | 536.49 | 536.46 | 534.07 | 534.06 | 534.06 | 534.05 | 534.05 | 534.03 | 534.05 | 534.04 | 0.1 | 0.1 | 0.3 | 0.2 | 6.72
| 24B5E08070 | 240508070 | 2024-05-08 | 10:32 | 12:15 | 8 | 0 | 1 | 300.3 | 33 | 188 | 0.1 | 1 | 0.3 | 0.3 | 0.1 | 2.22 | 0.6 | 0.22 | 0.3 | 0.4 | 4.93 | 1 | 0.6 | 0.3 | 0 | 0 | 0 | 539.35 | 539.28 | 536.41 | 536.39 | 536.39 | 536.38 | 536.37 | 536.34 | 536.37 | 536.36 | 0.1 | 0.1 | 0.3 | 0.2 | 6.72
| 24B5E08071 | 240508071 | 2024-05-08 | 12:15 | 12:24 | 8 | 2 | 1 | 304 | 33 | 163 | 0.1 | 1 | 0.3 | 0.3 | 0.1 | 2.22 | 0.6 | 0.22 | 0.3 | 0.4 | 4.93 | 1 | 0.6 | 0.3 | 9 | 12 | 16 | 543.42 | 543.36 | 540.49 | 540.47 | 540.47 | 540.45 | 540.45 | 540.42 | 540.44 | 540.44 | 0.1 | 0.1 | 0.3 | 0.2 | 6.72
| 24B5E08072 | 240508072 | 2024-05-08 | 12:24 | 12:34 | 8 | 5 | 1 | 304 | 33 | 163 | 0.1 | 1 | 0.3 | 0.3 | 0.1 | 2.22 | 0.6 | 0.22 | 0.3 | 0.4 | 4.93 | 1 | 0.6 | 0.3 | 0 | 0 | 0 | 547.47 | 547.4 | 544.53 | 544.51 | 544.51 | 544.5 | 544.49 | 544.46 | 544.49 | 544.48 | 0.1 | 0.1 | 0.3 | 0.2 | 6.72
| 24B5E08073 | 240508073 | 2024-05-08 | 12:34 | 12:44 | 8 | 6 | 1 | 240.8 | 33 | 183 | 0.1 | 1 | 0.4 | 0.3 | 0.1 | 2.62 | 0.6 | 0.27 | 0.3 | 0.4 | 4.92 | 1 | 0.6 | 0.38 | 0 | 0 | 0 | 551.51 | 551.44 | 548.57 | 548.56 | 548.55 | 548.54 | 548.53 | 548.5 | 548.53 | 548.52 | 0.1 | 0.1 | 0.3 | 0.2 | 6.67
| 24B5E08074 | 240508074 | 2024-05-08 | 12:44 | 12:54 | 8 | 6 | 1 | 242 | 33 | 183 | 0.1 | 1 | 0.4 | 0.3 | 0.1 | 2.62 | 0.6 | 0.27 | 0.3 | 0.4 | 4.92 | 1 | 0.6 | 0.38 | 0 | 0 | 0 | 555.54 | 555.48 | 552.61 | 552.59 | 552.59 | 552.57 | 552.57 | 552.54 | 552.56 | 552.56 | 0.1 | 0.1 | 0.3 | 0.2 | 6.67
| 24B5E08075 | 240508075 | 2024-05-08 | 12:54 | 13:03 | 8 | 6 | 1 | 243 | 33 | 177 | 0.1 | 1 | 0.4 | 0.3 | 0.1 | 2.62 | 0.6 | 0.27 | 0.3 | 0.4 | 4.92 | 1 | 0.6 | 0.38 | 0 | 0 | 0 | 559.57 | 559.51 | 556.64 | 556.62 | 556.61 | 556.6 | 556.6 | 556.57 | 556.59 | 556.59 | 0.1 | 0.1 | 0.3 | 0.2 | 6.67
| 24B5E08076 | 240508076 | 2024-05-08 | 13:03 | 13:13 | 8 | 6 | 1 | 243 | 33 | 177 | 0.1 | 1 | 0.4 | 0.3 | 0.1 | 2.62 | 0.6 | 0.27 | 0.3 | 0.4 | 4.92 | 1 | 0.6 | 0.38 | 0 | 0 | 0 | 563.6 | 563.53 | 560.66 | 560.64 | 560.64 | 560.63 | 560.62 | 560.59 | 560.61 | 560.61 | 0.1 | 0.1 | 0.3 | 0.2 | 6.67
| 24B5E08077 | 240508077 | 2024-05-08 | 13:13 | 13:22 | 8 | 5 | 1 | 255 | 33 | 144 | 0.1 | 1 | 0.4 | 0.3 | 0.1 | 2.62 | 0.6 | 0.27 | 0.3 | 0.4 | 4.92 | 1 | 0.6 | 0.38 | 2 | 3 | 3 | 567.62 | 567.56 | 564.69 | 564.67 | 564.67 | 564.65 | 564.65 | 564.62 | 564.64 | 564.64 | 0.1 | 0.1 | 0.3 | 0.2 | 6.67
| 24B5E08078 | 240508078 | 2024-05-08 | 13:22 | 13:32 | 8 | 6 | 1 | 255 | 33 | 144 | 0.1 | 1 | 0.4 | 0.3 | 0.1 | 2.62 | 0.6 | 0.27 | 0.3 | 0.4 | 4.92 | 1 | 0.6 | 0.38 | 0 | 0 | 0 | 571.66 | 571.59 | 568.72 | 568.71 | 568.7 | 568.69 | 568.68 | 568.65 | 568.68 | 568.67 | 0.1 | 0.1 | 0.3 | 0.2 | 6.67
| 24B5E08079 | 240508079 | 2024-05-08 | 13:32 | 13:42 | 8 | 3 | 1 | 188.6 | 33 | 171 | 0.1 | 1 | 0.31 | 0.3 | 0.1 | 2.82 | 0.6 | 0.26 | 0.3 | 0.44 | 4.91 | 1 | 0.6 | 0.3 | 0 | 0 | 0 | 575.71 | 575.64 | 572.77 | 572.76 | 572.75 | 572.74 | 572.73 | 572.7 | 572.73 | 572.72 | 0.1 | 0.1 | 0.3 | 0.2 | 6.95
| 24B5E08080 | 240508080 | 2024-05-08 | 13:42 | 13:51 | 8 | 3 | 1 | 183 | 33 | 171 | 0.1 | 1 | 0.31 | 0.3 | 0.1 | 2.82 | 0.6 | 0.26 | 0.3 | 0.44 | 4.91 | 1 | 0.6 | 0.3 | 0 | 0 | 0 | 579.75 | 579.69 | 576.81 | 576.8 | 576.79 | 576.78 | 576.78 | 576.75 | 576.77 | 576.76 | 0.1 | 0.1 | 0.3 | 0.2 | 6.95
| 24B5E08081 | 240508081 | 2024-05-08 | 13:51 | 14:01 | 8 | 3 | 1 | 186.9 | 33 | 178 | 0.1 | 1 | 0.31 | 0.3 | 0.1 | 2.82 | 0.6 | 0.26 | 0.3 | 0.44 | 4.91 | 1 | 0.6 | 0.3 | 0 | 0 | 0 | 583.81 | 583.74 | 580.87 | 580.85 | 580.85 | 580.84 | 580.83 | 580.8 | 580.83 | 580.82 | 0.1 | 0.1 | 0.3 | 0.2 | 6.95
| 24B5E08082 | 240508082 | 2024-05-08 | 14:01 | 14:11 | 8 | 3 | 1 | 186.9 | 33 | 178 | 0.1 | 1 | 0.31 | 0.3 | 0.1 | 2.82 | 0.6 | 0.26 | 0.3 | 0.44 | 4.91 | 1 | 0.6 | 0.3 | 0 | 0 | 0 | 587.86 | 587.79 | 584.92 | 584.9 | 584.9 | 584.89 | 584.88 | 584.85 | 584.88 | 584.87 | 0.1 | 0.1 | 0.3 | 0.2 | 6.95
| 24B5E08083 | 240508083 | 2024-05-08 | 14:11 | 14:21 | 8 | 6 | 1 | 246 | 33 | 143 | 0.1 | 1 | 0.31 | 0.3 | 0.1 | 2.82 | 0.6 | 0.26 | 0.3 | 0.44 | 4.91 | 1 | 0.6 | 0.3 | 0 | 0 | 0 | 591.9 | 591.83 | 588.96 | 588.95 | 588.94 | 588.93 | 588.92 | 588.89 | 588.92 | 588.91 | 0.1 | 0.1 | 0.3 | 0.2 | 6.95
| 24B5E08084 | 240508084 | 2024-05-08 | 14:21 | 14:30 | 8 | 6 | 1 | 246 | 33 | 143 | 0.1 | 1 | 0.31 | 0.3 | 0.1 | 2.82 | 0.6 | 0.26 | 0.3 | 0.44 | 4.91 | 1 | 0.6 | 0.3 | 0 | 0 | 0 | 595.95 | 595.88 | 593.01 | 593 | 592.99 | 592.98 | 592.97 | 592.94 | 592.97 | 592.96 | 0.1 | 0.1 | 0.3 | 0.2 | 6.95
| 24B5E08085 | 240508085 | 2024-05-08 | 14:30 | 14:40 | 8 | 6 | 1 | 248.5 | 33 | 187 | 0.1 | 1 | 0.31 | 0.3 | 0.1 | 2.82 | 0.6 | 0.26 | 0.3 | 0.44 | 4.91 | 1 | 0.6 | 0.3 | 0 | 0 | 0 | 599.99 | 599.93 | 597.05 | 597.04 | 597.03 | 597.02 | 597.02 | 596.99 | 597.01 | 597 | 0.1 | 0.1 | 0.3 | 0.2 | 6.95
| 24B5E08086 | 240508086 | 2024-05-08 | 14:40 | 14:50 | 8 | 6 | 1 | 248.5 | 33 | 187 | 0.1 | 1 | 0.31 | 0.3 | 0.1 | 2.78 | 0.6 | 0.2 | 0.3 | 0.4 | 4.85 | 1 | 0.6 | 0.3 | 0 | 0 | 0 | 604.04 | 603.98 | 601.1 | 601.09 | 601.08 | 601.07 | 601.07 | 601.04 | 601.06 | 601.05 | 0.1 | 0.1 | 0.3 | 0.2 | 7.1
| 24B5E08087 | 240508087 | 2024-05-08 | 14:50 | 14:59 | 8 | 6 | 1 | 233.2 | 33 | 163 | 0.1 | 1 | 0.31 | 0.3 | 0.1 | 2.78 | 0.6 | 0.2 | 0.3 | 0.4 | 4.85 | 1 | 0.6 | 0.3 | 0 | 0 | 0 | 608.08 | 608.02 | 605.15 | 605.13 | 605.13 | 605.11 | 605.11 | 605.08 | 605.1 | 605.1 | 0.1 | 0.1 | 0.3 | 0.2 | 7.1
| 24B5E08088 | 240508088 | 2024-05-08 | 14:59 | 15:09 | 8 | 6 | 1 | 233.2 | 33 | 163 | 0.1 | 1 | 0.31 | 0.3 | 0.1 | 2.78 | 0.6 | 0.2 | 0.3 | 0.4 | 4.85 | 1 | 0.6 | 0.3 | 0 | 0 | 0 | 612.13 | 612.07 | 609.2 | 609.18 | 609.18 | 609.16 | 609.16 | 609.13 | 609.15 | 609.15 | 0.1 | 0.1 | 0.3 | 0.2 | 7.1
| 24B5E08089 | 240508089 | 2024-05-08 | 15:09 | 15:19 | 8 | 6 | 1 | 228 | 33 | 128 | 0.1 | 1 | 0.31 | 0.3 | 0.1 | 2.78 | 0.6 | 0.2 | 0.3 | 0.4 | 4.85 | 1 | 0.6 | 0.3 | 0 | 0 | 0 | 616.2 | 616.13 | 613.26 | 613.24 | 613.24 | 613.23 | 613.22 | 613.19 | 613.22 | 613.21 | 0.1 | 0.1 | 0.3 | 0.2 | 7.1
| 24B5E08090 | 240508090 | 2024-05-08 | 15:19 | 15:28 | 8 | 6 | 1 | 228 | 33 | 128 | 0.1 | 1 | 0.31 | 0.3 | 0.1 | 2.78 | 0.6 | 0.2 | 0.3 | 0.4 | 4.85 | 1 | 0.6 | 0.3 | 0 | 0 | 0 | 620.25 | 620.18 | 617.31 | 617.29 | 617.29 | 617.28 | 617.27 | 617.24 | 617.27 | 617.26 | 0.1 | 0.1 | 0.3 | 0.2 | 7.1
| 24B5E08091 | 240508091 | 2024-05-08 | 15:28 | 15:38 | 8 | 6 | 1 | 229.2 | 33 | 140 | 0.1 | 1 | 0.3 | 0.3 | 0.1 | 2.68 | 0.6 | 0.2 | 0.3 | 0.4 | 4.84 | 1 | 0.6 | 0.3 | 0 | 0 | 0 | 624.29 | 624.22 | 621.35 | 621.34 | 621.33 | 621.32 | 621.31 | 621.28 | 621.31 | 621.3 | 0.1 | 0.1 | 0.3 | 0.2 | 6.63
| 24B5E08092 | 240508092 | 2024-05-08 | 15:38 | 15:48 | 8 | 6 | 1 | 229.2 | 33 | 140 | 0.1 | 1 | 0.3 | 0.3 | 0.1 | 2.68 | 0.6 | 0.2 | 0.3 | 0.4 | 4.84 | 1 | 0.6 | 0.3 | 0 | 0 | 0 | 628.34 | 628.27 | 625.4 | 625.39 | 625.38 | 625.37 | 625.36 | 625.33 | 625.36 | 625.35 | 0.1 | 0.1 | 0.3 | 0.2 | 6.63
| 24B5E08093 | 240508093 | 2024-05-08 | 15:48 | 15:58 | 8 | 6 | 1 | 249 | 33 | 174 | 0.1 | 1 | 0.3 | 0.3 | 0.1 | 2.68 | 0.6 | 0.2 | 0.3 | 0.4 | 4.84 | 1 | 0.6 | 0.3 | 0 | 0 | 0 | 632.38 | 632.32 | 629.44 | 629.43 | 629.42 | 629.41 | 629.41 | 629.38 | 629.4 | 629.39 | 0.1 | 0.1 | 0.3 | 0.2 | 6.63
| 24B5E08094 | 240508094 | 2024-05-08 | 15:58 | 16:07 | 8 | 6 | 1 | 249 | 33 | 174 | 0.1 | 1 | 0.3 | 0.3 | 0.1 | 2.68 | 0.6 | 0.2 | 0.3 | 0.4 | 4.84 | 1 | 0.6 | 0.3 | 0 | 0 | 0 | 636.42 | 636.35 | 633.48 | 633.46 | 633.46 | 633.45 | 633.44 | 633.41 | 633.44 | 633.43 | 0.1 | 0.1 | 0.3 | 0.2 | 6.63
| 24B5E08095 | 240508095 | 2024-05-08 | 16:07 | 16:17 | 8 | 6 | 1 | 272 | 33 | 182 | 0.1 | 1 | 0.3 | 0.3 | 0.1 | 2.68 | 0.6 | 0.2 | 0.3 | 0.4 | 4.84 | 1 | 0.6 | 0.3 | 0 | 0 | 0 | 640.48 | 640.42 | 637.54 | 637.53 | 637.52 | 637.51 | 637.51 | 637.48 | 637.5 | 637.49 | 0.1 | 0.1 | 0.3 | 0.2 | 6.63
| 24B5E08096 | 240508096 | 2024-05-08 | 16:17 | 16:27 | 8 | 6 | 1 | 272 | 33 | 182 | 0.1 | 1 | 0.3 | 0.3 | 0.1 | 2.68 | 0.6 | 0.2 | 0.3 | 0.4 | 4.84 | 1 | 0.6 | 0.3 | 0 | 0 | 0 | 644.54 | 644.47 | 641.6 | 641.58 | 641.58 | 641.57 | 641.56 | 641.53 | 641.56 | 641.55 | 0.1 | 0.1 | 0.3 | 0.2 | 6.63
| 24B5E08097 | 240508097 | 2024-05-08 | 16:27 | 16:36 | 8 | 6 | 1 | 282.5 | 33 | 104 | 0.1 | 1 | 0.3 | 0.3 | 0.1 | 2.11 | 0.6 | 0.23 | 0.3 | 0.4 | 4.91 | 1 | 0.6 | 0.3 | 0 | 0 | 0 | 648.59 | 648.53 | 645.66 | 645.64 | 645.64 | 645.62 | 645.62 | 645.59 | 645.61 | 645.61 | 0.1 | 0.1 | 0.3 | 0.2 | 6.94
| 24B5E08098 | 240508098 | 2024-05-08 | 16:36 | 16:46 | 8 | 6 | 1 | 282.5 | 33 | 104 | 0.1 | 1 | 0.3 | 0.3 | 0.1 | 2.11 | 0.6 | 0.23 | 0.3 | 0.4 | 4.91 | 1 | 0.6 | 0.3 | 0 | 0 | 0 | 652.5 | 652.43 | 649.56 | 649.54 | 649.54 | 649.53 | 649.52 | 649.49 | 649.52 | 649.51 | 0.1 | 0.1 | 0.3 | 0.2 | 6.94
| 24B5E08099 | 240508099 | 2024-05-08 | 16:46 | 16:55 | 8 | 6 | 1 | 270.8 | 33 | 182 | 0.1 | 1 | 0.3 | 0.3 | 0.1 | 2.11 | 0.6 | 0.23 | 0.3 | 0.4 | 4.91 | 1 | 0.6 | 0.3 | 0 | 0 | 0 | 656.52 | 656.45 | 653.58 | 653.57 | 653.56 | 653.55 | 653.54 | 653.51 | 653.54 | 653.53 | 0.1 | 0.1 | 0.3 | 0.2 | 6.94
| 24B5E08100 | 240508100 | 2024-05-08 | 16:55 | 17:05 | 8 | 6 | 1 | 270.8 | 33 | 182 | 0.1 | 1 | 0.3 | 0.3 | 0.1 | 2.11 | 0.6 | 0.23 | 0.3 | 0.4 | 4.91 | 1 | 0.6 | 0.3 | 0 | 0 | 0 | 660.45 | 660.39 | 657.51 | 657.5 | 657.49 | 657.48 | 657.48 | 657.44 | 657.47 | 657.46 | 0.1 | 0.1 | 0.3 | 0.2 | 6.94
| 24B5E08101 | 240508101 | 2024-05-08 | 17:05 | 17:14 | 8 | 4 | 1 | 270.1 | 33 | 183 | 0.1 | 1 | 0.3 | 0.3 | 0.1 | 2.11 | 0.6 | 0.23 | 0.3 | 0.4 | 4.91 | 1 | 0.6 | 0.3 | 4 | 15 | 27 | 664.49 | 664.42 | 661.55 | 661.53 | 661.53 | 661.52 | 661.51 | 661.48 | 661.5 | 661.5 | 0.1 | 0.1 | 0.3 | 0.2 | 6.94
| 24B5E08102 | 240508102 | 2024-05-08 | 17:14 | 17:24 | 8 | 6 | 1 | 270.1 | 33 | 183 | 0.1 | 1 | 0.3 | 0.3 | 0.1 | 2.11 | 0.6 | 0.23 | 0.3 | 0.4 | 4.91 | 1 | 0.6 | 0.3 | 0 | 0 | 0 | 668.56 | 668.49 | 665.62 | 665.6 | 665.6 | 665.59 | 665.58 | 665.55 | 665.58 | 665.57 | 0.1 | 0.1 | 0.3 | 0.2 | 6.94
| 24B5E08103 | 240508103 | 2024-05-08 | 17:24 | 17:34 | 8 | 2 | 3 | 264.8 | 33 | 138 | 0.1 | 1 | 0.31 | 0.3 | 0.1 | 2.29 | 0.6 | 0.22 | 0.3 | 0.4 | 4.85 | 1 | 0.6 | 0.57 | 0 | 0 | 0 | 672.47 | 672.41 | 669.54 | 669.52 | 669.52 | 669.5 | 669.5 | 669.47 | 669.49 | 669.49 | 0.1 | 0.1 | 0.3 | 0.2 | 7.06
| 24B5E08104 | 240508104 | 2024-05-08 | 17:34 | 17:43 | 8 | 6 | 1 | 264.8 | 33 | 138 | 0.1 | 1 | 0.31 | 0.3 | 0.1 | 2.29 | 0.6 | 0.22 | 0.3 | 0.4 | 4.85 | 1 | 0.6 | 0.57 | 0 | 0 | 0 | 676.52 | 676.45 | 673.58 | 673.56 | 673.56 | 673.55 | 673.54 | 673.51 | 673.54 | 673.53 | 0.1 | 0.1 | 0.3 | 0.2 | 7.06
| 24B5E08105 | 240508105 | 2024-05-08 | 17:43 | 17:53 | 8 | 6 | 1 | 265.1 | 33 | 153 | 0.1 | 1 | 0.31 | 0.3 | 0.1 | 2.29 | 0.6 | 0.22 | 0.3 | 0.4 | 4.85 | 1 | 0.6 | 0.57 | 0 | 0 | 0 | 680.43 | 680.37 | 677.5 | 677.48 | 677.48 | 677.46 | 677.46 | 677.43 | 677.45 | 677.45 | 0.1 | 0.1 | 0.3 | 0.2 | 7.06
| 24B5E08106 | 240508106 | 2024-05-08 | 17:53 | 18:02 | 8 | 6 | 1 | 265.1 | 33 | 153 | 0.1 | 1 | 0.31 | 0.3 | 0.1 | 2.29 | 0.6 | 0.22 | 0.3 | 0.4 | 4.85 | 1 | 0.6 | 0.57 | 0 | 0 | 0 | 684.47 | 684.4 | 681.53 | 681.52 | 681.51 | 681.5 | 681.49 | 681.46 | 681.49 | 681.48 | 0.1 | 0.1 | 0.3 | 0.2 | 7.06
| 24B5E08107 | 240508107 | 2024-05-08 | 18:02 | 18:12 | 8 | 6 | 1 | 268 | 33 | 130 | 0.1 | 1 | 0.31 | 0.3 | 0.1 | 2.29 | 0.6 | 0.22 | 0.3 | 0.4 | 4.85 | 1 | 0.6 | 0.57 | 0 | 0 | 0 | 688.38 | 688.31 | 685.44 | 685.43 | 685.42 | 685.41 | 685.4 | 685.37 | 685.4 | 685.39 | 0.1 | 0.1 | 0.3 | 0.2 | 7.06
| 24B5E08108 | 240508108 | 2024-05-08 | 18:12 | 18:21 | 8 | 6 | 1 | 268 | 33 | 130 | 0.1 | 1 | 0.31 | 0.3 | 0.1 | 2.29 | 0.6 | 0.22 | 0.3 | 0.4 | 4.85 | 1 | 0.6 | 0.57 | 0 | 0 | 0 | 692.42 | 692.35 | 689.48 | 689.46 | 689.46 | 689.45 | 689.44 | 689.41 | 689.43 | 689.43 | 0.1 | 0.1 | 0.3 | 0.2 | 7.06
| 24B5E08109 | 240508109 | 2024-05-08 | 18:21 | 18:31 | 8 | 6 | 1 | 259 | 33 | 148 | 0.1 | 1 | 0.3 | 0.3 | 0.1 | 2.43 | 0.6 | 0.2 | 0.3 | 0.4 | 5 | 1 | 0.6 | 0.3 | 0 | 0 | 0 | 696.33 | 696.27 | 693.39 | 693.38 | 693.37 | 693.36 | 693.36 | 693.33 | 693.35 | 693.34 | 0.1 | 0.1 | 0.3 | 0.2 | 6.6
| 24B5E08110 | 240508110 | 2024-05-08 | 18:31 | 18:40 | 8 | 6 | 1 | 259 | 33 | 148 | 0.1 | 1 | 0.3 | 0.3 | 0.1 | 2.43 | 0.6 | 0.2 | 0.3 | 0.4 | 5 | 1 | 0.6 | 0.3 | 0 | 0 | 0 | 700.38 | 700.32 | 697.44 | 697.43 | 697.42 | 697.41 | 697.41 | 697.38 | 697.4 | 697.39 | 0.1 | 0.1 | 0.3 | 0.2 | 6.6
| 24B5E08111 | 240508111 | 2024-05-08 | 18:40 | 18:50 | 8 | 6 | 1 | 255 | 33 | 151 | 0.1 | 1 | 0.3 | 0.3 | 0.1 | 2.43 | 0.6 | 0.2 | 0.3 | 0.4 | 5 | 1 | 0.6 | 0.3 | 0 | 0 | 0 | 704.3 | 704.23 | 701.36 | 701.35 | 701.34 | 701.33 | 701.32 | 701.29 | 701.32 | 701.31 | 0.1 | 0.1 | 0.3 | 0.2 | 6.6
| 24B5E08112 | 240508112 | 2024-05-08 | 18:50 | 18:59 | 8 | 6 | 1 | 255 | 33 | 151 | 0.1 | 1 | 0.3 | 0.3 | 0.1 | 2.43 | 0.6 | 0.2 | 0.3 | 0.4 | 5 | 1 | 0.6 | 0.3 | 0 | 0 | 0 | 708.2 | 708.13 | 705.26 | 705.24 | 705.24 | 705.23 | 705.22 | 705.19 | 705.22 | 705.21 | 0.1 | 0.1 | 0.3 | 0.2 | 6.6
| 24B5E08113 | 240508113 | 2024-05-08 | 18:59 | 19:09 | 8 | 6 | 1 | 264 | 33 | 160 | 0.1 | 1 | 0.3 | 0.3 | 0.1 | 2.43 | 0.6 | 0.2 | 0.3 | 0.4 | 5 | 1 | 0.6 | 0.3 | 0 | 0 | 0 | 712.23 | 712.17 | 709.29 | 709.28 | 709.27 | 709.26 | 709.26 | 709.23 | 709.25 | 709.24 | 0.1 | 0.1 | 0.3 | 0.2 | 6.6
| 24B5E08114 | 240508114 | 2024-05-08 | 19:09 | 19:18 | 8 | 6 | 1 | 264 | 33 | 160 | 0.1 | 1 | 0.3 | 0.3 | 0.1 | 2.43 | 0.6 | 0.2 | 0.3 | 0.4 | 5 | 1 | 0.6 | 0.3 | 0 | 0 | 0 | 716.15 | 716.08 | 713.21 | 713.2 | 713.19 | 713.18 | 713.17 | 713.14 | 713.17 | 713.16 | 0.1 | 0.1 | 0.3 | 0.2 | 6.6
| 24B5E08115 | 240508115 | 2024-05-08 | 19:18 | 19:28 | 8 | 6 | 1 | 259 | 33 | 183 | 0.1 | 1 | 0.36 | 0.3 | 0.1 | 1.72 | 0.6 | 0.2 | 0.3 | 0.4 | 4.82 | 1 | 0.6 | 0.3 | 0 | 0 | 0 | 720.18 | 720.11 | 717.24 | 717.22 | 717.22 | 717.21 | 717.2 | 717.17 | 717.2 | 717.19 | 0.1 | 0.1 | 0.3 | 0.2 | 6.76
| 24B5E08116 | 240508116 | 2024-05-08 | 19:28 | 19:37 | 8 | 6 | 1 | 259.2 | 33 | 183 | 0.1 | 1 | 0.36 | 0.3 | 0.1 | 1.72 | 0.6 | 0.2 | 0.3 | 0.4 | 4.82 | 1 | 0.6 | 0.3 | 0 | 0 | 1 | 724.08 | 724.02 | 721.14 | 721.13 | 721.12 | 721.11 | 721.11 | 721.08 | 721.1 | 721.09 | 0.1 | 0.1 | 0.3 | 0.2 | 6.76
| 24B5E08117 | 240508117 | 2024-05-08 | 19:37 | 19:47 | 8 | 6 | 1 | 247.7 | 33 | 156 | 0.1 | 1 | 0.36 | 0.3 | 0.1 | 1.72 | 0.6 | 0.2 | 0.3 | 0.4 | 4.82 | 1 | 0.6 | 0.3 | 0 | 0 | 0 | 728.09 | 728.02 | 725.15 | 725.14 | 725.13 | 725.12 | 725.11 | 725.08 | 725.11 | 725.1 | 0.1 | 0.1 | 0.3 | 0.2 | 6.76
| 24B5E08118 | 240508118 | 2024-05-08 | 19:47 | 19:56 | 8 | 6 | 1 | 247.7 | 33 | 156 | 0.1 | 1 | 0.36 | 0.3 | 0.1 | 1.72 | 0.6 | 0.2 | 0.3 | 0.4 | 4.82 | 1 | 0.6 | 0.3 | 0 | 0 | 0 | 732.13 | 732.06 | 729.19 | 729.17 | 729.17 | 729.16 | 729.15 | 729.12 | 729.14 | 729.14 | 0.1 | 0.1 | 0.3 | 0.2 | 6.76
| 24B5E08119 | 240508119 | 2024-05-08 | 19:56 | 20:06 | 8 | 6 | 1 | 245.1 | 33 | 113 | 0.1 | 1 | 0.36 | 0.3 | 0.1 | 1.72 | 0.6 | 0.2 | 0.3 | 0.4 | 4.82 | 1 | 0.6 | 0.3 | 0 | 0 | 0 | 736.17 | 736.1 | 733.23 | 733.21 | 733.21 | 733.2 | 733.19 | 733.16 | 733.19 | 733.18 | 0.1 | 0.1 | 0.3 | 0.2 | 6.76
| 24B5E08120 | 240508120 | 2024-05-08 | 20:06 | 20:16 | 8 | 6 | 1 | 245.1 | 33 | 113 | 0.1 | 1 | 0.36 | 0.3 | 0.1 | 1.72 | 0.6 | 0.2 | 0.3 | 0.4 | 4.82 | 1 | 0.6 | 0.3 | 0 | 0 | 0 | 740.2 | 740.14 | 737.26 | 737.25 | 737.24 | 737.23 | 737.23 | 737.2 | 737.22 | 737.22 | 0.1 | 0.1 | 0.3 | 0.2 | 6.76
| 24B5E08121 | 240508121 | 2024-05-08 | 20:16 | 20:25 | 8 | 6 | 1 | 239.2 | 33 | 143 | 0.1 | 1 | 0.3 | 0.3 | 0.1 | 2.15 | 0.6 | 0.2 | 0.3 | 0.43 | 4.83 | 1 | 0.66 | 0.3 | 0 | 0 | 0 | 744.25 | 744.18 | 741.31 | 741.29 | 741.29 | 741.28 | 741.27 | 741.24 | 741.26 | 741.26 | 0.1 | 0.1 | 0.3 | 0.2 | 6.91
| 24B5E08122 | 240508122 | 2024-05-08 | 20:25 | 20:35 | 8 | 6 | 1 | 239.2 | 33 | 143 | 0.1 | 1 | 0.3 | 0.3 | 0.1 | 2.15 | 0.6 | 0.2 | 0.3 | 0.43 | 4.83 | 1 | 0.66 | 0.3 | 0 | 0 | 0 | 748.28 | 748.22 | 745.34 | 745.33 | 745.32 | 745.31 | 745.31 | 745.28 | 745.3 | 745.29 | 0.1 | 0.1 | 0.3 | 0.2 | 6.91
| 24B5E08123 | 240508123 | 2024-05-08 | 20:35 | 20:45 | 8 | 6 | 1 | 231 | 33 | 179 | 0.1 | 1 | 0.3 | 0.3 | 0.1 | 2.15 | 0.6 | 0.2 | 0.3 | 0.43 | 4.83 | 1 | 0.66 | 0.3 | 0 | 0 | 0 | 752.32 | 752.25 | 749.38 | 749.36 | 749.36 | 749.35 | 749.34 | 749.31 | 749.34 | 749.33 | 0.1 | 0.1 | 0.3 | 0.2 | 6.91
| 24B5E08124 | 240508124 | 2024-05-08 | 20:45 | 20:54 | 8 | 6 | 1 | 231 | 33 | 179 | 0.1 | 1 | 0.3 | 0.3 | 0.1 | 2.15 | 0.6 | 0.2 | 0.3 | 0.43 | 4.83 | 1 | 0.66 | 0.3 | 0 | 0 | 0 | 756.36 | 756.29 | 753.42 | 753.41 | 753.4 | 753.39 | 753.38 | 753.35 | 753.38 | 753.37 | 0.1 | 0.1 | 0.3 | 0.2 | 6.91
| 24B5E08125 | 240508125 | 2024-05-08 | 20:54 | 21:04 | 8 | 6 | 1 | 240 | 33 | 172 | 0.1 | 1 | 0.3 | 0.3 | 0.1 | 2.15 | 0.6 | 0.2 | 0.3 | 0.43 | 4.83 | 1 | 0.66 | 0.3 | 0 | 0 | 0 | 760.4 | 760.33 | 757.46 | 757.44 | 757.44 | 757.43 | 757.42 | 757.39 | 757.41 | 757.41 | 0.1 | 0.1 | 0.3 | 0.2 | 6.91
| 24B5E08126 | 240508126 | 2024-05-08 | 21:04 | 21:13 | 8 | 6 | 1 | 240 | 33 | 172 | 0.1 | 1 | 0.3 | 0.3 | 0.1 | 2.15 | 0.6 | 0.2 | 0.3 | 0.43 | 4.83 | 1 | 0.66 | 0.3 | 0 | 0 | 0 | 764.28 | 764.22 | 761.35 | 761.33 | 761.33 | 761.32 | 761.31 | 761.28 | 761.3 | 761.3 | 0.1 | 0.1 | 0.3 | 0.2 | 6.91
| 24B5E08127 | 240508127 | 2024-05-08 | 21:13 | 21:23 | 8 | 5 | 1 | 256 | 33 | 175 | 0.1 | 1 | 0.33 | 0.3 | 0.1 | 2.97 | 0.6 | 0.24 | 0.3 | 0.44 | 4.98 | 1 | 0.6 | 0.3 | 1 | 1 | 1 | 768.31 | 768.24 | 765.37 | 765.35 | 765.35 | 765.34 | 765.33 | 765.3 | 765.33 | 765.32 | 0.1 | 0.1 | 0.3 | 0.2 | 7.09
| 24B5E08128 | 240508128 | 2024-05-08 | 21:23 | 21:33 | 8 | 6 | 1 | 256.2 | 33 | 175 | 0.1 | 1 | 0.33 | 0.3 | 0.1 | 2.97 | 0.6 | 0.24 | 0.3 | 0.44 | 4.98 | 1 | 0.6 | 0.3 | 0 | 0 | 0 | 772.34 | 772.28 | 769.4 | 769.39 | 769.38 | 769.37 | 769.37 | 769.34 | 769.36 | 769.35 | 0.1 | 0.1 | 0.3 | 0.2 | 7.09
| 24B5E08129 | 240508129 | 2024-05-08 | 21:33 | 21:42 | 8 | 6 | 1 | 264 | 33 | 186 | 0.1 | 1 | 0.33 | 0.3 | 0.1 | 2.97 | 0.6 | 0.24 | 0.3 | 0.44 | 4.98 | 1 | 0.6 | 0.3 | 0 | 0 | 0 | 776.38 | 776.32 | 773.45 | 773.43 | 773.43 | 773.42 | 773.41 | 773.38 | 773.4 | 773.4 | 0.1 | 0.1 | 0.3 | 0.2 | 7.09
| 24B5E08130 | 240508130 | 2024-05-08 | 21:42 | 21:52 | 8 | 6 | 1 | 264 | 33 | 186 | 0.1 | 1 | 0.33 | 0.3 | 0.1 | 2.97 | 0.6 | 0.24 | 0.3 | 0.44 | 4.98 | 1 | 0.6 | 0.3 | 0 | 0 | 0 | 780.41 | 780.35 | 777.48 | 777.46 | 777.46 | 777.44 | 777.44 | 777.41 | 777.43 | 777.43 | 0.1 | 0.1 | 0.3 | 0.2 | 7.09
| 24B5E08131 | 240508131 | 2024-05-08 | 21:52 | 22:02 | 8 | 6 | 1 | 293.4 | 33 | 186 | 0.1 | 1 | 0.33 | 0.3 | 0.1 | 2.97 | 0.6 | 0.24 | 0.3 | 0.44 | 4.98 | 1 | 0.6 | 0.3 | 0 | 0 | 0 | 784.46 | 784.4 | 781.52 | 781.51 | 781.5 | 781.49 | 781.49 | 781.46 | 781.48 | 781.47 | 0.1 | 0.1 | 0.3 | 0.2 | 7.09
| 24B5E08132 | 240508132 | 2024-05-08 | 22:02 | 22:11 | 8 | 6 | 1 | 293 | 33 | 158 | 0.1 | 1 | 0.33 | 0.3 | 0.1 | 2.97 | 0.6 | 0.24 | 0.3 | 0.44 | 4.98 | 1 | 0.6 | 0.3 | 0 | 0 | 0 | 788.5 | 788.43 | 785.56 | 785.54 | 785.54 | 785.53 | 785.52 | 785.49 | 785.52 | 785.51 | 0.1 | 0.1 | 0.3 | 0.2 | 7.09
| 24B5E08133 | 240508133 | 2024-05-08 | 22:11 | 22:21 | 8 | 6 | 1 | 273 | 33 | 154 | 0.1 | 1 | 0.3 | 0.3 | 0.1 | 2.92 | 0.6 | 0.26 | 0.3 | 0.4 | 4.78 | 1 | 0.84 | 0.32 | 0 | 0 | 0 | 792.55 | 792.48 | 789.61 | 789.59 | 789.59 | 789.58 | 789.57 | 789.54 | 789.57 | 789.56 | 0.1 | 0.1 | 0.3 | 0.2 | 6.6
| 24B5E08134 | 240508134 | 2024-05-08 | 22:21 | 22:31 | 8 | 6 | 1 | 273 | 33 | 154 | 0.1 | 1 | 0.3 | 0.3 | 0.1 | 2.92 | 0.6 | 0.26 | 0.3 | 0.4 | 4.78 | 1 | 0.84 | 0.32 | 0 | 0 | 0 | 796.59 | 796.53 | 793.65 | 793.64 | 793.63 | 793.62 | 793.62 | 793.59 | 793.61 | 793.6 | 0.1 | 0.1 | 0.3 | 0.2 | 6.6
| 24B5E08135 | 240508135 | 2024-05-08 | 22:31 | 22:41 | 8 | 6 | 1 | 242 | 33 | 161 | 0.1 | 1 | 0.3 | 0.3 | 0.1 | 2.92 | 0.6 | 0.26 | 0.3 | 0.4 | 4.78 | 1 | 0.84 | 0.32 | 0 | 0 | 0 | 800.64 | 800.58 | 797.7 | 797.69 | 797.68 | 797.67 | 797.67 | 797.63 | 797.66 | 797.65 | 0.1 | 0.1 | 0.3 | 0.2 | 6.6
| 24B5E08136 | 240508136 | 2024-05-08 | 22:41 | 22:50 | 8 | 6 | 1 | 242 | 33 | 161 | 0.1 | 1 | 0.3 | 0.3 | 0.1 | 2.92 | 0.6 | 0.26 | 0.3 | 0.4 | 4.78 | 1 | 0.84 | 0.32 | 0 | 0 | 0 | 804.69 | 804.62 | 801.75 | 801.74 | 801.73 | 801.72 | 801.71 | 801.68 | 801.71 | 801.7 | 0.1 | 0.1 | 0.3 | 0.2 | 6.6
| 24B5E08137 | 240508137 | 2024-05-08 | 22:50 | 23:00 | 8 | 6 | 1 | 260 | 33 | 112 | 0.1 | 1 | 0.3 | 0.3 | 0.1 | 2.92 | 0.6 | 0.26 | 0.3 | 0.4 | 4.78 | 1 | 0.84 | 0.32 | 0 | 0 | 0 | 808.73 | 808.67 | 805.79 | 805.78 | 805.77 | 805.76 | 805.76 | 805.73 | 805.75 | 805.74 | 0.1 | 0.1 | 0.3 | 0.2 | 6.6
| 24B5E08138 | 240508138 | 2024-05-08 | 23:00 | 23:10 | 8 | 6 | 1 | 260 | 33 | 112 | 0.1 | 1 | 0.3 | 0.3 | 0.1 | 2.92 | 0.6 | 0.26 | 0.3 | 0.4 | 4.78 | 1 | 0.84 | 0.32 | 0 | 0 | 0 | 812.78 | 812.71 | 809.84 | 809.82 | 809.82 | 809.81 | 809.8 | 809.77 | 809.79 | 809.79 | 0.1 | 0.1 | 0.3 | 0.2 | 6.6
| 24B5E08139 | 240508139 | 2024-05-08 | 23:10 | 23:19 | 8 | 6 | 1 | 252 | 33 | 169 | 0.1 | 1 | 0.33 | 0.3 | 0.1 | 3.1 | 0.6 | 0.22 | 0.3 | 0.4 | 4.92 | 1 | 0.6 | 0.35 | 0 | 0 | 0 | 816.82 | 816.76 | 813.89 | 813.87 | 813.87 | 813.86 | 813.85 | 813.82 | 813.84 | 813.84 | 0.1 | 0.1 | 0.3 | 0.2 | 6.39
| 24B5E08140 | 240508140 | 2024-05-08 | 23:19 | 23:29 | 8 | 6 | 1 | 252.2 | 33 | 169 | 0.1 | 1 | 0.33 | 0.3 | 0.1 | 3.1 | 0.6 | 0.22 | 0.3 | 0.4 | 4.92 | 1 | 0.6 | 0.35 | 0 | 0 | 0 | 820.86 | 820.8 | 817.92 | 817.91 | 817.9 | 817.89 | 817.89 | 817.85 | 817.88 | 817.87 | 0.1 | 0.1 | 0.3 | 0.2 | 6.39
| 24B5E08141 | 240508141 | 2024-05-08 | 23:29 | 23:39 | 8 | 6 | 1 | 277 | 33 | 172 | 0.1 | 1 | 0.33 | 0.3 | 0.1 | 3.1 | 0.6 | 0.22 | 0.3 | 0.4 | 4.92 | 1 | 0.6 | 0.35 | 0 | 0 | 0 | 824.9 | 824.83 | 821.96 | 821.94 | 821.94 | 821.93 | 821.92 | 821.89 | 821.91 | 821.91 | 0.1 | 0.1 | 0.3 | 0.2 | 6.39
| 24B5E08142 | 240508142 | 2024-05-08 | 23:39 | 23:48 | 8 | 6 | 1 | 277 | 33 | 172 | 0.1 | 1 | 0.33 | 0.3 | 0.1 | 3.1 | 0.6 | 0.22 | 0.3 | 0.4 | 4.92 | 1 | 0.6 | 0.35 | 0 | 0 | 0 | 828.94 | 828.87 | 826 | 825.98 | 825.98 | 825.97 | 825.96 | 825.93 | 825.96 | 825.95 | 0.1 | 0.1 | 0.3 | 0.2 | 6.39
| 24B5E08143 | 240508143 | 2024-05-08 | 23:48 | 23:58 | 8 | 6 | 1 | 278 | 33 | 165 | 0.1 | 1 | 0.33 | 0.3 | 0.1 | 3.1 | 0.6 | 0.22 | 0.3 | 0.4 | 4.92 | 1 | 0.6 | 0.35 | 0 | 0 | 0 | 832.97 | 832.9 | 830.03 | 830.01 | 830.01 | 830 | 829.99 | 829.96 | 829.99 | 829.98 | 0.1 | 0.1 | 0.3 | 0.2 | 6.39
| 24B5E08144 | 240508144 | 2024-05-08 | 23:58 | 0:08 | 8 | 6 | 1 | 277 | 33 | 165 | 0.1 | 1 | 0.33 | 0.3 | 0.1 | 3.1 | 0.6 | 0.22 | 0.3 | 0.4 | 4.92 | 1 | 0.6 | 0.35 | 0 | 0 | 0 | 837 | 836.94 | 834.06 | 834.05 | 834.04 | 834.03 | 834.03 | 834 | 834.02 | 834.01 | 0.1 | 0.1 | 0.3 | 0.2 | 6.39
| 24B5E09001 | 240509001 | 2024-05-09 | 0:08 | 0:17 | 8 | 6 | 1 | 296 | 33 | 184 | 0.1 | 1 | 0.3 | 0.3 | 0.1 | 2.45 | 0.6 | 0.44 | 0.3 | 0.4 | 4.87 | 1 | 0.63 | 0.58 | 0 | 0 | 0 | 841.02 | 840.95 | 838.08 | 838.06 | 838.06 | 838.05 | 838.04 | 838.01 | 838.04 | 838.03 | 0.1 | 0.1 | 0.3 | 0.2 | 5.86
| 24B5E09002 | 240509002 | 2024-05-09 | 0:17 | 0:27 | 8 | 6 | 1 | 296 | 33 | 184 | 0.1 | 1 | 0.3 | 0.3 | 0.1 | 2.45 | 0.6 | 0.44 | 0.3 | 0.4 | 4.87 | 1 | 0.63 | 0.58 | 0 | 0 | 0 | 845.04 | 844.97 | 842.1 | 842.09 | 842.08 | 842.07 | 842.06 | 842.03 | 842.06 | 842.05 | 0.1 | 0.1 | 0.3 | 0.2 | 5.86
| 24B5E09003 | 240509003 | 2024-05-09 | 0:27 | 0:37 | 8 | 2 | 1 | 300 | 33 | 199 | 0.1 | 1 | 0.3 | 0.3 | 0.1 | 2.45 | 0.6 | 0.44 | 0.3 | 0.4 | 4.87 | 1 | 0.63 | 0.58 | 7 | 9 | 13 | 849.08 | 849.01 | 846.14 | 846.12 | 846.12 | 846.11 | 846.1 | 846.07 | 846.09 | 846.09 | 0.1 | 0.1 | 0.3 | 0.2 | 5.86
| 24B5E09004 | 240509004 | 2024-05-09 | 0:37 | 0:46 | 8 | 5 | 1 | 300 | 33 | 199 | 0.1 | 1 | 0.3 | 0.3 | 0.1 | 2.45 | 0.6 | 0.44 | 0.3 | 0.4 | 4.87 | 1 | 0.63 | 0.58 | 2 | 2 | 4 | 853.1 | 853.04 | 850.17 | 850.15 | 850.15 | 850.13 | 850.13 | 850.1 | 850.12 | 850.12 | 0.1 | 0.1 | 0.3 | 0.2 | 5.86
| 24B5E09005 | 240509005 | 2024-05-09 | 0:46 | 0:56 | 8 | 6 | 1 | 298 | 33 | 160 | 0.1 | 1 | 0.3 | 0.3 | 0.1 | 2.45 | 0.6 | 0.44 | 0.3 | 0.4 | 4.87 | 1 | 0.63 | 0.58 | 0 | 1 | 1 | 857.15 | 857.08 | 854.21 | 854.19 | 854.19 | 854.18 | 854.17 | 854.14 | 854.17 | 854.16 | 0.1 | 0.1 | 0.3 | 0.2 | 5.86
| 24B5E09006 | 240509006 | 2024-05-09 | 0:56 | 1:06 | 8 | 6 | 1 | 298 | 33 | 160 | 0.1 | 1 | 0.3 | 0.3 | 0.1 | 2.45 | 0.6 | 0.44 | 0.3 | 0.4 | 4.87 | 1 | 0.63 | 0.58 | 0 | 0 | 0 | 861.19 | 861.12 | 858.25 | 858.24 | 858.23 | 858.22 | 858.21 | 858.18 | 858.21 | 858.2 | 0.1 | 0.1 | 0.3 | 0.2 | 5.86
| 24B5E09007 | 240509007 | 2024-05-09 | 1:06 | 1:15 | 8 | 6 | 1 | 246 | 33 | 88 | 0.1 | 1 | 0.3 | 0.3 | 0.1 | 1.94 | 0.6 | 0.3 | 0.3 | 0.4 | 4.71 | 1 | 0.61 | 0.76 | 0 | 0 | 0 | 865.24 | 865.17 | 862.3 | 862.28 | 862.28 | 862.27 | 862.26 | 862.23 | 862.26 | 862.25 | 0.1 | 0.1 | 0.3 | 0.2 | 5.72
| 24B5E09008 | 240509008 | 2024-05-09 | 1:15 | 1:25 | 8 | 6 | 1 | 245 | 33 | 88 | 0.1 | 1 | 0.3 | 0.3 | 0.1 | 1.94 | 0.6 | 0.3 | 0.3 | 0.4 | 4.71 | 1 | 0.61 | 0.76 | 0 | 0 | 0 | 869.29 | 869.22 | 866.35 | 866.33 | 866.33 | 866.32 | 866.31 | 866.28 | 866.31 | 866.3 | 0.1 | 0.1 | 0.3 | 0.2 | 5.72
| 24B5E09009 | 240509009 | 2024-05-09 | 1:25 | 1:35 | 8 | 6 | 1 | 233 | 33 | 168 | 0.1 | 1 | 0.3 | 0.3 | 0.1 | 1.94 | 0.6 | 0.3 | 0.3 | 0.4 | 4.71 | 1 | 0.61 | 0.76 | 0 | 0 | 0 | 873.34 | 873.28 | 870.41 | 870.39 | 870.39 | 870.38 | 870.37 | 870.34 | 870.36 | 870.36 | 0.1 | 0.1 | 0.3 | 0.2 | 5.72
| 24B5E09010 | 240509010 | 2024-05-09 | 1:35 | 1:44 | 8 | 6 | 1 | 233 | 33 | 168 | 0.1 | 1 | 0.3 | 0.3 | 0.1 | 1.94 | 0.6 | 0.3 | 0.3 | 0.4 | 4.71 | 1 | 0.61 | 0.76 | 0 | 0 | 0 | 877.42 | 877.35 | 874.48 | 874.46 | 874.46 | 874.45 | 874.44 | 874.41 | 874.43 | 874.43 | 0.1 | 0.1 | 0.3 | 0.2 | 5.72
| 24B5E09011 | 240509011 | 2024-05-09 | 1:44 | 1:54 | 8 | 6 | 1 | 247 | 33 | 154 | 0.1 | 1 | 0.3 | 0.3 | 0.1 | 1.94 | 0.6 | 0.3 | 0.3 | 0.4 | 4.71 | 1 | 0.61 | 0.76 | 0 | 0 | 0 | 881.48 | 881.41 | 878.54 | 878.52 | 878.52 | 878.51 | 878.5 | 878.47 | 878.5 | 878.49 | 0.1 | 0.1 | 0.3 | 0.2 | 5.72
| 24B5E09012 | 240509012 | 2024-05-09 | 1:54 | 2:04 | 8 | 6 | 1 | 247 | 33 | 154 | 0.1 | 1 | 0.3 | 0.3 | 0.1 | 1.94 | 0.6 | 0.3 | 0.3 | 0.4 | 4.71 | 1 | 0.61 | 0.76 | 0 | 0 | 0 | 885.54 | 885.48 | 882.6 | 882.59 | 882.58 | 882.57 | 882.57 | 882.54 | 882.56 | 882.55 | 0.1 | 0.1 | 0.3 | 0.2 | 5.72
| 24B5E09013 | 240509013 | 2024-05-09 | 2:04 | 2:14 | 8 | 6 | 1 | 248 | 33 | 103 | 0.1 | 1 | 0.46 | 0.3 | 0.1 | 1.63 | 0.6 | 0.2 | 0.3 | 0.43 | 5.01 | 1 | 0.6 | 0.37 | 0 | 0 | 0 | 889.59 | 889.53 | 886.65 | 886.64 | 886.63 | 886.62 | 886.62 | 886.59 | 886.61 | 886.6 | 0.1 | 0.1 | 0.3 | 0.2 | 6.73
| 24B5E09014 | 240509014 | 2024-05-09 | 2:14 | 2:23 | 8 | 6 | 1 | 248 | 33 | 103 | 0.1 | 1 | 0.46 | 0.3 | 0.1 | 1.63 | 0.6 | 0.2 | 0.3 | 0.43 | 5.01 | 1 | 0.6 | 0.37 | 0 | 0 | 0 | 893.66 | 893.59 | 890.72 | 890.7 | 890.7 | 890.69 | 890.68 | 890.65 | 890.67 | 890.67 | 0.1 | 0.1 | 0.3 | 0.2 | 6.73
| 24B5E09015 | 240509015 | 2024-05-09 | 2:23 | 2:33 | 8 | 6 | 1 | 233 | 33 | 178 | 0.1 | 1 | 0.46 | 0.3 | 0.1 | 1.63 | 0.6 | 0.2 | 0.3 | 0.43 | 5.01 | 1 | 0.6 | 0.37 | 0 | 0 | 0 | 897.54 | 897.48 | 894.61 | 894.59 | 894.59 | 894.57 | 894.57 | 894.54 | 894.56 | 894.56 | 0.1 | 0.1 | 0.3 | 0.2 | 6.73
| 24B5E09016 | 240509016 | 2024-05-09 | 2:33 | 2:42 | 8 | 6 | 1 | 233 | 33 | 178 | 0.1 | 1 | 0.46 | 0.3 | 0.1 | 1.63 | 0.6 | 0.2 | 0.3 | 0.43 | 5.01 | 1 | 0.6 | 0.37 | 0 | 0 | 0 | 901.57 | 901.51 | 898.64 | 898.62 | 898.61 | 898.6 | 898.6 | 898.57 | 898.59 | 898.59 | 0.1 | 0.1 | 0.3 | 0.2 | 6.73
| 24B5E09017 | 240509017 | 2024-05-09 | 2:42 | 2:52 | 8 | 6 | 1 | 244 | 33 | 173 | 0.1 | 1 | 0.46 | 0.3 | 0.1 | 1.63 | 0.6 | 0.2 | 0.3 | 0.43 | 5.01 | 1 | 0.6 | 0.37 | 0 | 0 | 0 | 905.47 | 905.4 | 902.53 | 902.52 | 902.51 | 902.5 | 902.49 | 902.46 | 902.49 | 902.48 | 0.1 | 0.1 | 0.3 | 0.2 | 6.73
| 24B5E09018 | 240509018 | 2024-05-09 | 2:52 | 3:01 | 8 | 6 | 1 | 244 | 33 | 173 | 0.1 | 1 | 0.46 | 0.3 | 0.1 | 1.63 | 0.6 | 0.2 | 0.3 | 0.43 | 5.01 | 1 | 0.6 | 0.37 | 0 | 0 | 0 | 909.48 | 909.41 | 906.54 | 906.52 | 906.52 | 906.51 | 906.5 | 906.47 | 906.5 | 906.49 | 0.1 | 0.1 | 0.3 | 0.2 | 6.73
| 24B5E09019 | 240509019 | 2024-05-09 | 3:01 | 3:11 | 8 | 6 | 1 | 248 | 33 | 160 | 0.1 | 1 | 0.46 | 0.3 | 0.1 | 1.63 | 0.6 | 0.2 | 0.3 | 0.43 | 5.01 | 1 | 0.6 | 0.37 | 0 | 0 | 0 | 913.51 | 913.44 | 910.57 | 910.55 | 910.55 | 910.54 | 910.53 | 910.5 | 910.53 | 910.52 | 0.1 | 0.1 | 0.3 | 0.2 | 6.73
| 24B5E09020 | 240509020 | 2024-05-09 | 3:11 | 3:20 | 8 | 6 | 1 | 248 | 33 | 160 | 0.1 | 1 | 0.3 | 0.3 | 0.1 | 1.9 | 0.6 | 0.28 | 0.3 | 0.42 | 4.94 | 1 | 0.6 | 0.33 | 0 | 0 | 0 | 917.4 | 917.33 | 914.46 | 914.44 | 914.44 | 914.43 | 914.42 | 914.39 | 914.41 | 914.41 | 0.1 | 0.1 | 0.3 | 0.2 | 6.66
| 24B5E09021 | 240509021 | 2024-05-09 | 3:20 | 3:30 | 8 | 6 | 1 | 236 | 33 | 87 | 0.1 | 1 | 0.3 | 0.3 | 0.1 | 1.9 | 0.6 | 0.28 | 0.3 | 0.42 | 4.94 | 1 | 0.6 | 0.33 | 0 | 0 | 0 | 921.4 | 921.33 | 918.46 | 918.44 | 918.44 | 918.43 | 918.42 | 918.39 | 918.42 | 918.41 | 0.1 | 0.1 | 0.3 | 0.2 | 6.66
| 24B5E09022 | 240509022 | 2024-05-09 | 3:30 | 3:40 | 8 | 5 | 1 | 236 | 33 | 87 | 0.1 | 1 | 0.3 | 0.3 | 0.1 | 1.9 | 0.6 | 0.28 | 0.3 | 0.42 | 4.94 | 1 | 0.6 | 0.33 | 1 | 1 | 2 | 925.45 | 925.38 | 922.51 | 922.49 | 922.49 | 922.48 | 922.47 | 922.44 | 922.47 | 922.46 | 0.1 | 0.1 | 0.3 | 0.2 | 6.66
| 24B5E09023 | 240509023 | 2024-05-09 | 3:40 | 3:49 | 8 | 6 | 1 | 243.8 | 33 | 173 | 0.1 | 1 | 0.3 | 0.3 | 0.1 | 1.9 | 0.6 | 0.28 | 0.3 | 0.42 | 4.94 | 1 | 0.6 | 0.33 | 0 | 0 | 0 | 929.48 | 929.42 | 926.54 | 926.53 | 926.52 | 926.51 | 926.51 | 926.48 | 926.5 | 926.49 | 0.1 | 0.1 | 0.3 | 0.2 | 6.66
| 24B5E09024 | 240509024 | 2024-05-09 | 3:49 | 3:59 | 8 | 6 | 1 | 243.8 | 33 | 173 | 0.1 | 1 | 0.3 | 0.3 | 0.1 | 1.9 | 0.6 | 0.28 | 0.3 | 0.42 | 4.94 | 1 | 0.6 | 0.33 | 0 | 0 | 0 | 933.53 | 933.47 | 930.59 | 930.58 | 930.57 | 930.56 | 930.56 | 930.53 | 930.55 | 930.54 | 0.1 | 0.1 | 0.3 | 0.2 | 6.66
| 24B5E09025 | 240509025 | 2024-05-09 | 3:59 | 4:09 | 8 | 6 | 1 | 285.9 | 33 | 140 | 0.1 | 1 | 0.36 | 0.3 | 0.1 | 2.27 | 0.6 | 0.28 | 0.3 | 0.4 | 4.97 | 1 | 0.6 | 0.32 | 0 | 0 | 0 | 937.57 | 937.51 | 934.64 | 934.62 | 934.62 | 934.6 | 934.6 | 934.57 | 934.59 | 934.59 | 0.1 | 0.1 | 0.3 | 0.2 | 6.76
| 24B5E09026 | 240509026 | 2024-05-09 | 4:09 | 4:18 | 8 | 6 | 1 | 285.9 | 33 | 140 | 0.1 | 1 | 0.36 | 0.3 | 0.1 | 2.27 | 0.6 | 0.28 | 0.3 | 0.4 | 4.97 | 1 | 0.6 | 0.32 | 0 | 0 | 0 | 941.62 | 941.56 | 938.69 | 938.67 | 938.67 | 938.65 | 938.65 | 938.62 | 938.64 | 938.64 | 0.1 | 0.1 | 0.3 | 0.2 | 6.76
| 24B5E09027 | 240509027 | 2024-05-09 | 4:18 | 4:28 | 8 | 6 | 1 | 245.4 | 33 | 160 | 0.1 | 1 | 0.36 | 0.3 | 0.1 | 2.27 | 0.6 | 0.28 | 0.3 | 0.4 | 4.97 | 1 | 0.6 | 0.32 | 0 | 0 | 0 | 945.67 | 945.61 | 942.73 | 942.72 | 942.71 | 942.7 | 942.7 | 942.67 | 942.69 | 942.68 | 0.1 | 0.1 | 0.3 | 0.2 | 6.76
| 24B5E09028 | 240509028 | 2024-05-09 | 4:28 | 4:38 | 8 | 6 | 1 | 245.4 | 33 | 160 | 0.1 | 1 | 0.36 | 0.3 | 0.1 | 2.27 | 0.6 | 0.28 | 0.3 | 0.4 | 4.97 | 1 | 0.6 | 0.32 | 0 | 0 | 0 | 949.72 | 949.65 | 946.78 | 946.76 | 946.76 | 946.75 | 946.74 | 946.71 | 946.73 | 946.73 | 0.1 | 0.1 | 0.3 | 0.2 | 6.76
| 24B5E09029 | 240509029 | 2024-05-09 | 4:38 | 4:47 | 8 | 6 | 1 | 263.6 | 33 | 158 | 0.1 | 1 | 0.36 | 0.3 | 0.1 | 2.27 | 0.6 | 0.28 | 0.3 | 0.4 | 4.97 | 1 | 0.6 | 0.32 | 0 | 0 | 0 | 953.74 | 953.68 | 950.81 | 950.79 | 950.79 | 950.77 | 950.77 | 950.74 | 950.76 | 950.76 | 0.1 | 0.1 | 0.3 | 0.2 | 6.76
| 24B5E09030 | 240509030 | 2024-05-09 | 4:47 | 4:57 | 8 | 6 | 1 | 263.6 | 33 | 158 | 0.1 | 1 | 0.36 | 0.3 | 0.1 | 2.27 | 0.6 | 0.28 | 0.3 | 0.4 | 4.97 | 1 | 0.6 | 0.32 | 0 | 0 | 0 | 957.78 | 957.71 | 954.84 | 954.83 | 954.82 | 954.81 | 954.8 | 954.77 | 954.8 | 954.79 | 0.1 | 0.1 | 0.3 | 0.2 | 6.76
| 24B5E09031 | 240509031 | 2024-05-09 | 4:57 | 5:07 | 8 | 6 | 1 | 239.2 | 33 | 196 | 0.1 | 1 | 0.34 | 0.3 | 0.1 | 0.82 | 0.6 | 0.2 | 0.3 | 0.4 | 4.86 | 1 | 0.6 | 0.33 | 0 | 0 | 0 | 961.84 | 961.77 | 958.9 | 958.88 | 958.88 | 958.87 | 958.86 | 958.83 | 958.86 | 958.85 | 0.1 | 0.1 | 0.3 | 0.2 | 6.2
| 24B5E09032 | 240509032 | 2024-05-09 | 5:07 | 5:16 | 8 | 6 | 1 | 239.2 | 33 | 196 | 0.1 | 1 | 0.34 | 0.3 | 0.1 | 0.82 | 0.6 | 0.2 | 0.3 | 0.4 | 4.86 | 1 | 0.6 | 0.33 | 0 | 0 | 0 | 965.86 | 965.79 | 962.92 | 962.9 | 962.9 | 962.89 | 962.88 | 962.85 | 962.88 | 962.87 | 0.1 | 0.1 | 0.3 | 0.2 | 6.2
| 24B5E09033 | 240509033 | 2024-05-09 | 5:16 | 5:26 | 8 | 6 | 1 | 246.6 | 33 | 166 | 0.1 | 1 | 0.34 | 0.3 | 0.1 | 0.82 | 0.6 | 0.2 | 0.3 | 0.4 | 4.86 | 1 | 0.6 | 0.33 | 0 | 0 | 0 | 969.89 | 969.82 | 966.95 | 966.93 | 966.93 | 966.92 | 966.91 | 966.88 | 966.91 | 966.9 | 0.1 | 0.1 | 0.3 | 0.2 | 6.2
| 24B5E09034 | 240509034 | 2024-05-09 | 5:26 | 5:36 | 8 | 6 | 1 | 246.6 | 33 | 166 | 0.1 | 1 | 0.34 | 0.3 | 0.1 | 0.82 | 0.6 | 0.2 | 0.3 | 0.4 | 4.86 | 1 | 0.6 | 0.33 | 0 | 0 | 0 | 974.08 | 974.01 | 971.14 | 971.12 | 971.12 | 971.11 | 971.1 | 971.07 | 971.09 | 971.09 | 0.1 | 0.1 | 0.3 | 0.2 | 6.2
| 24B5E09035 | 240509035 | 2024-05-09 | 5:36 | 5:46 | 8 | 6 | 1 | 235.3 | 33 | 131 | 0.1 | 1 | 0.34 | 0.3 | 0.1 | 0.82 | 0.6 | 0.2 | 0.3 | 0.4 | 4.86 | 1 | 0.6 | 0.33 | 0 | 0 | 0 | 978.14 | 978.07 | 975.2 | 975.19 | 975.18 | 975.17 | 975.16 | 975.13 | 975.16 | 975.15 | 0.1 | 0.1 | 0.3 | 0.2 | 6.2
| 24B5E09036 | 240509036 | 2024-05-09 | 5:46 | 5:55 | 8 | 6 | 1 | 235.3 | 33 | 131 | 0.1 | 1 | 0.34 | 0.3 | 0.1 | 0.82 | 0.6 | 0.2 | 0.3 | 0.4 | 4.86 | 1 | 0.6 | 0.33 | 0 | 0 | 0 | 982.17 | 982.11 | 979.24 | 979.22 | 979.22 | 979.21 | 979.2 | 979.17 | 979.19 | 979.19 | 0.1 | 0.1 | 0.3 | 0.2 | 6.2
| 24B5E09037 | 240509037 | 2024-05-09 | 5:55 | 6:05 | 8 | 6 | 1 | 242.1 | 33 | 159 | 0.1 | 1 | 0.34 | 0.3 | 0.1 | 0.89 | 0.6 | 0.2 | 0.3 | 0.4 | 4.84 | 1 | 0.6 | 0.3 | 0 | 0 | 0 | 986.2 | 986.14 | 983.27 | 983.25 | 983.25 | 983.23 | 983.23 | 983.2 | 983.22 | 983.22 | 0.1 | 0.1 | 0.3 | 0.2 | 6.41
| 24B5E09038 | 240509038 | 2024-05-09 | 6:05 | 6:15 | 8 | 6 | 1 | 242.1 | 33 | 159 | 0.1 | 1 | 0.34 | 0.3 | 0.1 | 0.89 | 0.6 | 0.2 | 0.3 | 0.4 | 4.84 | 1 | 0.6 | 0.3 | 0 | 0 | 0 | 990.23 | 990.16 | 987.29 | 987.27 | 987.27 | 987.26 | 987.25 | 987.22 | 987.24 | 987.24 | 0.1 | 0.1 | 0.3 | 0.2 | 6.41
| 24B5E09039 | 240509039 | 2024-05-09 | 6:15 | 6:25 | 8 | 6 | 1 | 231.7 | 33 | 173 | 0.1 | 1 | 0.34 | 0.3 | 0.1 | 0.89 | 0.6 | 0.2 | 0.3 | 0.4 | 4.84 | 1 | 0.6 | 0.3 | 0 | 0 | 0 | 994.39 | 994.32 | 991.45 | 991.43 | 991.43 | 991.42 | 991.41 | 991.38 | 991.4 | 991.4 | 0.1 | 0.1 | 0.3 | 0.2 | 6.41
| 24B5E09040 | 240509040 | 2024-05-09 | 6:25 | 6:34 | 8 | 6 | 1 | 231.7 | 33 | 173 | 0.1 | 1 | 0.34 | 0.3 | 0.1 | 0.89 | 0.6 | 0.2 | 0.3 | 0.4 | 4.84 | 1 | 0.6 | 0.3 | 0 | 0 | 0 | 998.43 | 998.36 | 995.49 | 995.47 | 995.47 | 995.46 | 995.45 | 995.42 | 995.45 | 995.44 | 0.1 | 0.1 | 0.3 | 0.2 | 6.41
| 24B5E09041 | 240509041 | 2024-05-09 | 6:34 | 6:44 | 8 | 6 | 1 | 264.5 | 33 | 176 | 0.1 | 1 | 0.34 | 0.3 | 0.1 | 0.89 | 0.6 | 0.2 | 0.3 | 0.4 | 4.84 | 1 | 0.6 | 0.3 | 0 | 0 | 0 | 1002.59 | 1002.52 | 999.65 | 999.64 | 999.63 | 999.62 | 999.61 | 999.58 | 999.61 | 999.6 | 0.1 | 0.1 | 0.3 | 0.2 | 6.41
| 24B5E09042 | 240509042 | 2024-05-09 | 6:44 | 6:54 | 8 | 6 | 1 | 264.5 | 33 | 176 | 0.1 | 1 | 0.34 | 0.3 | 0.1 | 0.89 | 0.6 | 0.2 | 0.3 | 0.4 | 4.84 | 1 | 0.6 | 0.3 | 0 | 0 | 0 | 1006.63 | 1006.56 | 1003.69 | 1003.67 | 1003.67 | 1003.66 | 1003.65 | 1003.62 | 1003.64 | 1003.64 | 0.1 | 0.1 | 0.3 | 0.2 | 6.41
| 24B5E09043 | 240509043 | 2024-05-09 | 6:54 | 7:04 | 8 | 6 | 1 | 271.4 | 33 | 180 | 0.1 | 1 | 0.32 | 0.3 | 0.1 | 1.35 | 0.6 | 0.21 | 0.3 | 0.42 | 4.93 | 1 | 0.6 | 0.3 | 0 | 0 | 0 | 1010.78 | 1010.71 | 1007.84 | 1007.83 | 1007.82 | 1007.81 | 1007.8 | 1007.77 | 1007.8 | 1007.79 | 0.1 | 0.1 | 0.3 | 0.2 | 6.64
| 24B5E09044 | 240509044 | 2024-05-09 | 7:04 | 7:14 | 8 | 6 | 1 | 271.4 | 33 | 180 | 0.1 | 1 | 0.32 | 0.3 | 0.1 | 1.35 | 0.6 | 0.21 | 0.3 | 0.42 | 4.93 | 1 | 0.6 | 0.3 | 0 | 0 | 0 | 1014.83 | 1014.76 | 1011.89 | 1011.87 | 1011.87 | 1011.86 | 1011.85 | 1011.82 | 1011.85 | 1011.84 | 0.1 | 0.1 | 0.3 | 0.2 | 6.64
| 24B5E09045 | 240509045 | 2024-05-09 | 7:14 | 7:24 | 8 | 6 | 1 | 269.1 | 33 | 168 | 0.1 | 1 | 0.32 | 0.3 | 0.1 | 1.35 | 0.6 | 0.21 | 0.3 | 0.42 | 4.93 | 1 | 0.6 | 0.3 | 0 | 0 | 0 | 1018.98 | 1018.92 | 1016.04 | 1016.03 | 1016.02 | 1016.01 | 1016.01 | 1015.98 | 1016 | 1015.99 | 0.1 | 0.1 | 0.3 | 0.2 | 6.64
| 24B5E09046 | 240509046 | 2024-05-09 | 7:24 | 7:33 | 8 | 6 | 1 | 269.1 | 33 | 168 | 0.1 | 1 | 0.32 | 0.3 | 0.1 | 1.35 | 0.6 | 0.21 | 0.3 | 0.42 | 4.93 | 1 | 0.6 | 0.3 | 0 | 0 | 1 | 1023.04 | 1022.97 | 1020.1 | 1020.09 | 1020.08 | 1020.07 | 1020.06 | 1020.03 | 1020.06 | 1020.05 | 0.1 | 0.1 | 0.3 | 0.2 | 6.64
| 24B5E09047 | 240509047 | 2024-05-09 | 7:33 | 7:43 | 8 | 6 | 1 | 233.4 | 33 | 198 | 0.1 | 1 | 0.32 | 0.3 | 0.1 | 1.35 | 0.6 | 0.21 | 0.3 | 0.42 | 4.93 | 1 | 0.6 | 0.3 | 0 | 0 | 0 | 1027.08 | 1027.01 | 1024.12 | 1024.1 | 1024.1 | 1024.09 | 1024.08 | 1024.05 | 1024.08 | 1024.07 | 0.1 | 0.1 | 0.3 | 0.2 | 6.64
| 24B5E09048 | 240509048 | 2024-05-09 | 7:43 | 7:53 | 8 | 6 | 1 | 233.4 | 33 | 198 | 0.1 | 1 | 0.32 | 0.3 | 0.1 | 1.35 | 0.6 | 0.21 | 0.3 | 0.42 | 4.93 | 1 | 0.6 | 0.3 | 0 | 0 | 0 | 1031.13 | 1031.07 | 1028.17 | 1028.16 | 1028.15 | 1028.14 | 1028.14 | 1028.11 | 1028.13 | 1028.12 | 0.1 | 0.1 | 0.3 | 0.2 | 6.64
| 24B5E09049 | 240509049 | 2024-05-09 | 7:53 | 9:09 | 8 | 0 | 1 | 299.1 | 33 | 116 | 0.1 | 1 | 0.36 | 0.3 | 0.1 | 1.02 | 0.6 | 0.2 | 0.3 | 0.4 | 4.92 | 1 | 0.6 | 0.3 | 2 | 2 | 2 | 1034.19 | 1034.12 | 1030.56 | 1030.54 | 1030.54 | 1030.53 | 1030.52 | 1030.49 | 2.11 | 2.11 | 0.1 | 0.1 | 0.3 | 0.2 | 6.57
| 24B5E09050 | 240509050 | 2024-05-09 | 9:09 | 9:19 | 8 | 6 | 1 | 287.1 | 33 | 116 | 0.1 | 1 | 0.36 | 0.3 | 0.1 | 1.02 | 0.6 | 0.2 | 0.3 | 0.4 | 4.92 | 1 | 0.6 | 0.3 | 0 | 0 | 0 | 1038.22 | 1038.15 | 1034.59 | 1034.57 | 1034.57 | 1034.56 | 1034.55 | 1034.52 | 6.13 | 6.13 | 0.1 | 0.1 | 0.3 | 0.2 | 6.57
| 24B5E09051 | 240509051 | 2024-05-09 | 9:19 | 9:29 | 8 | 6 | 1 | 274 | 33 | 142 | 0.1 | 1 | 0.36 | 0.3 | 0.1 | 1.02 | 0.6 | 0.2 | 0.3 | 0.4 | 4.92 | 1 | 0.6 | 0.3 | 0 | 0 | 0 | 1042.37 | 1042.29 | 1038.73 | 1038.72 | 1038.72 | 1038.7 | 1038.7 | 1038.66 | 10.27 | 10.27 | 0.1 | 0.1 | 0.3 | 0.2 | 6.57
| 24B5E09052 | 240509052 | 2024-05-09 | 9:29 | 9:38 | 8 | 6 | 1 | 274 | 33 | 142 | 0.1 | 1 | 0.36 | 0.3 | 0.1 | 1.02 | 0.6 | 0.2 | 0.3 | 0.4 | 4.92 | 1 | 0.6 | 0.3 | 0 | 0 | 0 | 1046.4 | 1046.33 | 1042.77 | 1042.76 | 1042.75 | 1042.74 | 1042.73 | 1042.7 | 14.29 | 14.29 | 0.1 | 0.1 | 0.3 | 0.2 | 6.57
| 24B5E09053 | 240509053 | 2024-05-09 | 9:38 | 9:48 | 8 | 6 | 1 | 238.5 | 33 | 170 | 0.1 | 1 | 0.36 | 0.3 | 0.1 | 1.02 | 0.6 | 0.2 | 0.3 | 0.4 | 4.92 | 1 | 0.6 | 0.3 | 0 | 0 | 0 | 1050.56 | 1050.48 | 1046.92 | 1046.91 | 1046.91 | 1046.89 | 1046.89 | 1046.85 | 18.44 | 18.44 | 0.1 | 0.1 | 0.3 | 0.2 | 6.57
| 24B5E09054 | 240509054 | 2024-05-09 | 9:48 | 9:58 | 8 | 6 | 1 | 238.5 | 33 | 170 | 0.1 | 1 | 0.36 | 0.3 | 0.1 | 1.02 | 0.6 | 0.2 | 0.3 | 0.4 | 4.92 | 1 | 0.6 | 0.3 | 0 | 0 | 0 | 1054.72 | 1054.64 | 1051.09 | 1051.07 | 1051.07 | 1051.06 | 1051.05 | 1051.01 | 22.59 | 22.59 | 0.1 | 0.1 | 0.3 | 0.2 | 6.57
| 24B5E09055 | 240509055 | 2024-05-09 | 9:58 | 10:08 | 8 | 6 | 1 | 226.3 | 33 | 126 | 0.1 | 1 | 0.44 | 0.3 | 0.1 | 0.79 | 0.6 | 0.2 | 0.3 | 0.4 | 4.98 | 1 | 0.6 | 0.3 | 0 | 0 | 0 | 1058.82 | 1058.75 | 1055.19 | 1055.18 | 1055.17 | 1055.16 | 1055.15 | 1055.12 | 26.69 | 26.69 | 0.1 | 0.1 | 0.3 | 0.2 | 6.44
| 24B5E09056 | 240509056 | 2024-05-09 | 10:08 | 10:18 | 8 | 6 | 1 | 226.3 | 33 | 126 | 0.1 | 1 | 0.44 | 0.3 | 0.1 | 0.79 | 0.6 | 0.2 | 0.3 | 0.4 | 4.98 | 1 | 0.6 | 0.3 | 0 | 0 | 0 | 1062.93 | 1062.86 | 1059.3 | 1059.28 | 1059.28 | 1059.27 | 1059.26 | 1059.22 | 30.79 | 30.79 | 0.1 | 0.1 | 0.3 | 0.2 | 6.44
| 24B5E09057 | 240509057 | 2024-05-09 | 10:18 | 10:28 | 8 | 6 | 1 | 255 | 33 | 118 | 0.1 | 1 | 0.44 | 0.3 | 0.1 | 0.79 | 0.6 | 0.2 | 0.3 | 0.4 | 4.98 | 1 | 0.6 | 0.3 | 0 | 0 | 0 | 1066.9 | 1066.82 | 1063.26 | 1063.25 | 1063.24 | 1063.23 | 1063.23 | 1063.19 | 34.75 | 34.75 | 0.1 | 0.1 | 0.3 | 0.2 | 6.44
| 24B5E09058 | 240509058 | 2024-05-09 | 10:28 | 10:37 | 8 | 6 | 1 | 255.4 | 33 | 118 | 0.1 | 1 | 0.44 | 0.3 | 0.1 | 0.79 | 0.6 | 0.2 | 0.3 | 0.4 | 4.98 | 1 | 0.6 | 0.3 | 0 | 0 | 0 | 1070.81 | 1070.74 | 1067.18 | 1067.16 | 1067.16 | 1067.15 | 1067.14 | 1067.11 | 38.65 | 38.65 | 0.1 | 0.1 | 0.3 | 0.2 | 6.44
| 24B5E09059 | 240509059 | 2024-05-09 | 10:37 | 10:46 | 8 | 6 | 1 | 254 | 33 | 145 | 0.1 | 1 | 0.44 | 0.3 | 0.1 | 0.79 | 0.6 | 0.2 | 0.3 | 0.4 | 4.98 | 1 | 0.6 | 0.3 | 0 | 0 | 0 | 1074.63 | 1074.56 | 1071 | 1070.98 | 1070.98 | 1070.97 | 1070.96 | 1070.93 | 42.47 | 42.47 | 0.1 | 0.1 | 0.3 | 0.2 | 6.44
| 24B5E09060 | 240509060 | 2024-05-09 | 10:46 | 10:55 | 8 | 6 | 1 | 254 | 33 | 145 | 0.1 | 1 | 0.44 | 0.3 | 0.1 | 0.79 | 0.6 | 0.2 | 0.3 | 0.4 | 4.98 | 1 | 0.6 | 0.3 | 0 | 0 | 0 | 1078.59 | 1078.52 | 1074.96 | 1074.94 | 1074.94 | 1074.93 | 1074.92 | 1074.89 | 46.42 | 46.42 | 0.1 | 0.1 | 0.3 | 0.2 | 6.44
| 24B5E09061 | 240509061 | 2024-05-09 | 10:55 | 11:05 | 8 | 6 | 1 | 256.3 | 33 | 199 | 0.1 | 1 | 0.34 | 0.3 | 0.1 | 1.56 | 0.6 | 0.2 | 0.3 | 0.43 | 5.01 | 1 | 0.6 | 0.3 | 0 | 0 | 0 | 1082.4 | 1082.32 | 1078.76 | 1078.75 | 1078.75 | 1078.73 | 1078.73 | 1078.69 | 50.21 | 50.21 | 0.1 | 0.1 | 0.3 | 0.2 | 6.15
| 24B5E09062 | 240509062 | 2024-05-09 | 11:05 | 11:13 | 8 | 6 | 1 | 256.3 | 33 | 199 | 0.1 | 1 | 0.34 | 0.3 | 0.1 | 1.56 | 0.6 | 0.2 | 0.3 | 0.43 | 5.01 | 1 | 0.6 | 0.3 | 0 | 0 | 0 | 1086.02 | 1085.95 | 1082.39 | 1082.37 | 1082.37 | 1082.36 | 1082.35 | 1082.32 | 53.83 | 53.83 | 0.1 | 0.1 | 0.3 | 0.2 | 6.15
| 24B5E09063 | 240509063 | 2024-05-09 | 11:13 | 11:22 | 8 | 6 | 1 | 260.2 | 33 | 184 | 0.1 | 1 | 0.34 | 0.3 | 0.1 | 1.56 | 0.6 | 0.2 | 0.3 | 0.43 | 5.01 | 1 | 0.6 | 0.3 | 0 | 0 | 0 | 1089.68 | 1089.6 | 1086.04 | 1086.03 | 1086.02 | 1086.01 | 1086.01 | 1085.97 | 57.48 | 57.48 | 0.1 | 0.1 | 0.3 | 0.2 | 6.15
| 24B5E09064 | 240509064 | 2024-05-09 | 11:22 | 11:31 | 8 | 6 | 1 | 260.2 | 33 | 184 | 0.1 | 1 | 0.34 | 0.3 | 0.1 | 1.56 | 0.6 | 0.2 | 0.3 | 0.43 | 5.01 | 1 | 0.6 | 0.3 | 0 | 0 | 0 | 1093.33 | 1093.25 | 1089.7 | 1089.68 | 1089.68 | 1089.67 | 1089.66 | 1089.62 | 61.12 | 61.12 | 0.1 | 0.1 | 0.3 | 0.2 | 6.15
| 24B5E09065 | 240509065 | 2024-05-09 | 11:31 | 11:39 | 8 | 6 | 1 | 269.1 | 33 | 159 | 0.1 | 1 | 0.34 | 0.3 | 0.1 | 1.56 | 0.6 | 0.2 | 0.3 | 0.43 | 5.01 | 1 | 0.6 | 0.3 | 0 | 0 | 0 | 1096.8 | 1096.73 | 1093.17 | 1093.15 | 1093.15 | 1093.14 | 1093.13 | 1093.1 | 64.59 | 64.59 | 0.1 | 0.1 | 0.3 | 0.2 | 6.15
| 24B5E09066 | 240509066 | 2024-05-09 | 11:39 | 11:47 | 8 | 6 | 1 | 269.1 | 33 | 159 | 0.1 | 1 | 0.34 | 0.3 | 0.1 | 1.56 | 0.6 | 0.2 | 0.3 | 0.43 | 5.01 | 1 | 0.6 | 0.3 | 0 | 0 | 0 | 1100.26 | 1100.18 | 1096.63 | 1096.61 | 1096.61 | 1096.6 | 1096.59 | 1096.55 | 68.04 | 68.04 | 0.1 | 0.1 | 0.3 | 0.2 | 6.15
| 24B5E09067 | 240509067 | 2024-05-09 | 11:47 | 11:56 | 8 | 6 | 1 | 273.6 | 33 | 187 | 0.1 | 1 | 0.33 | 0.3 | 0.1 | 2.15 | 0.6 | 0.2 | 0.3 | 0.4 | 5.01 | 1 | 0.6 | 0.3 | 0 | 0 | 0 | 1103.73 | 1103.66 | 1100.1 | 1100.08 | 1100.08 | 1100.07 | 1100.06 | 1100.03 | 71.5 | 71.5 | 0.1 | 0.1 | 0.3 | 0.2 | 6.57
| 24B5E09068 | 240509068 | 2024-05-09 | 11:56 | 12:04 | 8 | 6 | 1 | 273.6 | 33 | 187 | 0.1 | 1 | 0.33 | 0.3 | 0.1 | 2.15 | 0.6 | 0.2 | 0.3 | 0.4 | 5.01 | 1 | 0.6 | 0.3 | 0 | 0 | 0 | 1107.21 | 1107.14 | 1103.58 | 1103.56 | 1103.56 | 1103.55 | 1103.54 | 1103.5 | 74.97 | 74.97 | 0.1 | 0.1 | 0.3 | 0.2 | 6.57
| 24B5E09069 | 240509069 | 2024-05-09 | 12:04 | 12:12 | 8 | 6 | 1 | 267 | 33 | 179 | 0.1 | 1 | 0.33 | 0.3 | 0.1 | 2.15 | 0.6 | 0.2 | 0.3 | 0.4 | 5.01 | 1 | 0.6 | 0.3 | 0 | 0 | 0 | 1110.68 | 1110.61 | 1107.05 | 1107.03 | 1107.03 | 1107.02 | 1107.01 | 1106.98 | 78.44 | 78.44 | 0.1 | 0.1 | 0.3 | 0.2 | 6.57
| 24B5E09070 | 240509070 | 2024-05-09 | 12:12 | 12:21 | 8 | 6 | 1 | 267 | 33 | 179 | 0.1 | 1 | 0.33 | 0.3 | 0.1 | 2.15 | 0.6 | 0.2 | 0.3 | 0.4 | 5.01 | 1 | 0.6 | 0.3 | 0 | 0 | 0 | 1114.15 | 1114.08 | 1110.52 | 1110.51 | 1110.5 | 1110.49 | 1110.48 | 1110.45 | 81.9 | 81.9 | 0.1 | 0.1 | 0.3 | 0.2 | 6.57
| 24B5E09071 | 240509071 | 2024-05-09 | 12:21 | 12:29 | 8 | 6 | 1 | 277.1 | 33 | 148 | 0.1 | 1 | 0.33 | 0.3 | 0.1 | 2.15 | 0.6 | 0.2 | 0.3 | 0.4 | 5.01 | 1 | 0.6 | 0.3 | 0 | 0 | 0 | 1117.62 | 1117.55 | 1113.99 | 1113.97 | 1113.97 | 1113.96 | 1113.95 | 1113.91 | 85.36 | 85.36 | 0.1 | 0.1 | 0.3 | 0.2 | 6.57
| 24B5E09072 | 240509072 | 2024-05-09 | 12:29 | 12:37 | 8 | 6 | 1 | 277.1 | 33 | 148 | 0.1 | 1 | 0.33 | 0.3 | 0.1 | 2.15 | 0.6 | 0.2 | 0.3 | 0.4 | 5.01 | 1 | 0.6 | 0.3 | 0 | 0 | 0 | 1121.08 | 1121.01 | 1117.45 | 1117.44 | 1117.43 | 1117.42 | 1117.41 | 1117.38 | 88.82 | 88.82 | 0.1 | 0.1 | 0.3 | 0.2 | 6.57
| 24B5E09073 | 240509073 | 2024-05-09 | 12:37 | 12:47 | 8 | 6 | 1 | 273.4 | 33 | 158 | 0.1 | 1 | 0.36 | 0.3 | 0.1 | 1.66 | 0.6 | 0.21 | 0.3 | 0.45 | 4.86 | 1 | 0.6 | 0.3 | 0 | 0 | 0 | 1125.09 | 1125.02 | 1121.46 | 1121.44 | 1121.44 | 1121.43 | 1121.42 | 1121.39 | 92.81 | 92.81 | 0.1 | 0.1 | 0.3 | 0.2 | 6.85
| 24B5E09074 | 240509074 | 2024-05-09 | 12:47 | 12:56 | 8 | 6 | 1 | 273.4 | 33 | 158 | 0.1 | 1 | 0.36 | 0.3 | 0.1 | 1.66 | 0.6 | 0.21 | 0.3 | 0.45 | 4.86 | 1 | 0.6 | 0.3 | 0 | 0 | 0 | 1129.1 | 1129.03 | 1125.47 | 1125.45 | 1125.45 | 1125.44 | 1125.43 | 1125.39 | 96.81 | 96.81 | 0.1 | 0.1 | 0.3 | 0.2 | 6.85
| 24B5E09075 | 240509075 | 2024-05-09 | 12:56 | 13:06 | 8 | 6 | 1 | 270.3 | 33 | 155 | 0.1 | 1 | 0.36 | 0.3 | 0.1 | 1.66 | 0.6 | 0.21 | 0.3 | 0.45 | 4.86 | 1 | 0.6 | 0.3 | 0 | 0 | 0 | 1133.12 | 1133.05 | 1129.49 | 1129.47 | 1129.47 | 1129.46 | 1129.45 | 1129.42 | 100.83 | 100.83 | 0.1 | 0.1 | 0.3 | 0.2 | 6.85
| 24B5E09076 | 240509076 | 2024-05-09 | 13:06 | 13:16 | 8 | 6 | 1 | 270.3 | 33 | 155 | 0.1 | 1 | 0.36 | 0.3 | 0.1 | 1.66 | 0.6 | 0.21 | 0.3 | 0.45 | 4.86 | 1 | 0.6 | 0.3 | 0 | 0 | 0 | 1137.14 | 1137.06 | 1133.5 | 1133.49 | 1133.48 | 1133.47 | 1133.47 | 1133.43 | 104.83 | 104.83 | 0.1 | 0.1 | 0.3 | 0.2 | 6.85
| 24B5E09077 | 240509077 | 2024-05-09 | 13:16 | 13:25 | 8 | 6 | 1 | 298.4 | 33 | 179 | 0.1 | 1 | 0.36 | 0.3 | 0.1 | 1.66 | 0.6 | 0.21 | 0.3 | 0.45 | 4.86 | 1 | 0.6 | 0.3 | 0 | 0 | 0 | 1141.15 | 1141.08 | 1137.52 | 1137.5 | 1137.5 | 1137.49 | 1137.48 | 1137.45 | 108.84 | 108.84 | 0.1 | 0.1 | 0.3 | 0.2 | 6.85
| 24B5E09078 | 240509078 | 2024-05-09 | 13:25 | 13:35 | 8 | 6 | 1 | 298.4 | 33 | 179 | 0.1 | 1 | 0.36 | 0.3 | 0.1 | 1.66 | 0.6 | 0.21 | 0.3 | 0.45 | 4.86 | 1 | 0.6 | 0.3 | 0 | 0 | 0 | 1145.17 | 1145.1 | 1141.54 | 1141.52 | 1141.52 | 1141.51 | 1141.5 | 1141.47 | 112.85 | 112.85 | 0.1 | 0.1 | 0.3 | 0.2 | 6.85
| 24B5E09079 | 240509079 | 2024-05-09 | 13:35 | 13:45 | 8 | 5 | 1 | 264.5 | 33 | 194 | 0.1 | 1 | 0.38 | 0.3 | 0.1 | 1.75 | 0.6 | 0.2 | 0.3 | 0.4 | 4.89 | 1 | 0.6 | 0.3 | 0 | 0 | 0 | 1149.19 | 1149.11 | 1145.55 | 1145.54 | 1145.54 | 1145.52 | 1145.52 | 1145.48 | 116.86 | 116.86 | 0.1 | 0.1 | 0.3 | 0.2 | 7.07
| 24B5E09080 | 240509080 | 2024-05-09 | 13:45 | 13:54 | 8 | 5 | 1 | 264.5 | 33 | 194 | 0.1 | 1 | 0.38 | 0.3 | 0.1 | 1.75 | 0.6 | 0.2 | 0.3 | 0.4 | 4.89 | 1 | 0.6 | 0.3 | 0 | 0 | 0 | 1153.2 | 1153.13 | 1149.57 | 1149.55 | 1149.55 | 1149.54 | 1149.53 | 1149.5 | 120.86 | 120.86 | 0.1 | 0.1 | 0.3 | 0.2 | 7.07
| 24B5E09081 | 240509081 | 2024-05-09 | 13:54 | 14:03 | 8 | 5 | 1 | 240.8 | 33 | 131 | 0.1 | 1 | 0.38 | 0.3 | 0.1 | 1.75 | 0.6 | 0.2 | 0.3 | 0.4 | 4.89 | 1 | 0.6 | 0.3 | 0 | 0 | 0 | 1156.7 | 1156.63 | 1153.07 | 1153.05 | 1153.05 | 1153.04 | 1153.03 | 1153 | 124.36 | 124.36 | 0.1 | 0.1 | 0.3 | 0.2 | 7.07
| 24B5E09082 | 240509082 | 2024-05-09 | 14:03 | 14:11 | 8 | 5 | 1 | 240.8 | 33 | 131 | 0.1 | 1 | 0.38 | 0.3 | 0.1 | 1.75 | 0.6 | 0.2 | 0.3 | 0.4 | 4.89 | 1 | 0.6 | 0.3 | 0 | 0 | 0 | 1160.33 | 1160.25 | 1156.69 | 1156.68 | 1156.67 | 1156.66 | 1156.66 | 1156.62 | 127.97 | 127.97 | 0.1 | 0.1 | 0.3 | 0.2 | 7.07
| 24B5E09083 | 240509083 | 2024-05-09 | 14:11 | 14:20 | 8 | 5 | 1 | 241.1 | 33 | 189 | 0.1 | 1 | 0.38 | 0.3 | 0.1 | 1.75 | 0.6 | 0.2 | 0.3 | 0.4 | 4.89 | 1 | 0.6 | 0.3 | 0 | 0 | 0 | 1163.83 | 1163.75 | 1160.19 | 1160.18 | 1160.17 | 1160.16 | 1160.16 | 1160.12 | 131.47 | 131.47 | 0.1 | 0.1 | 0.3 | 0.2 | 7.07
| 24B5E09084 | 240509084 | 2024-05-09 | 14:20 | 14:28 | 8 | 5 | 1 | 241.1 | 33 | 189 | 0.1 | 1 | 0.38 | 0.3 | 0.1 | 1.75 | 0.6 | 0.2 | 0.3 | 0.4 | 4.89 | 1 | 0.6 | 0.3 | 0 | 1 | 5 | 1167.45 | 1167.38 | 1163.82 | 1163.8 | 1163.8 | 1163.79 | 1163.78 | 1163.75 | 135.08 | 135.08 | 0.1 | 0.1 | 0.3 | 0.2 | 7.07
| 24B5E09085 | 240509085 | 2024-05-09 | 14:28 | 14:37 | 8 | 5 | 1 | 240.8 | 33 | 169 | 0.1 | 1 | 0.37 | 0.3 | 0.1 | 2.11 | 0.6 | 0.24 | 0.3 | 0.4 | 4.98 | 1 | 0.6 | 0.3 | 0 | 0 | 0 | 1170.92 | 1170.85 | 1167.29 | 1167.28 | 1167.27 | 1167.26 | 1167.26 | 1167.22 | 138.55 | 138.55 | 0.1 | 0.1 | 0.3 | 0.2 | 7.09
| 24B5E09086 | 240509086 | 2024-05-09 | 14:37 | 14:45 | 8 | 5 | 1 | 240.8 | 33 | 169 | 0.1 | 1 | 0.37 | 0.3 | 0.1 | 2.11 | 0.6 | 0.24 | 0.3 | 0.4 | 4.98 | 1 | 0.6 | 0.3 | 0 | 0 | 0 | 1174.4 | 1174.33 | 1170.77 | 1170.75 | 1170.75 | 1170.74 | 1170.73 | 1170.7 | 142.02 | 142.02 | 0.1 | 0.1 | 0.3 | 0.2 | 7.09
| 24B5E09087 | 240509087 | 2024-05-09 | 14:45 | 14:53 | 8 | 5 | 1 | 251.2 | 33 | 155 | 0.1 | 1 | 0.37 | 0.3 | 0.1 | 2.11 | 0.6 | 0.24 | 0.3 | 0.4 | 4.98 | 1 | 0.6 | 0.3 | 0 | 0 | 0 | 1177.87 | 1177.79 | 1174.23 | 1174.22 | 1174.22 | 1174.2 | 1174.2 | 1174.16 | 145.48 | 145.48 | 0.1 | 0.1 | 0.3 | 0.2 | 7.09
| 24B5E09088 | 240509088 | 2024-05-09 | 14:53 | 15:02 | 8 | 5 | 1 | 251 | 33 | 155 | 0.1 | 1 | 0.37 | 0.3 | 0.1 | 2.11 | 0.6 | 0.24 | 0.3 | 0.4 | 4.98 | 1 | 0.6 | 0.3 | 0 | 0 | 0 | 1181.35 | 1181.27 | 1177.71 | 1177.7 | 1177.7 | 1177.68 | 1177.68 | 1177.64 | 148.95 | 148.95 | 0.1 | 0.1 | 0.3 | 0.2 | 7.09
| 24B5E09089 | 240509089 | 2024-05-09 | 15:02 | 15:10 | 8 | 5 | 1 | 257.1 | 33 | 154 | 0.1 | 1 | 0.37 | 0.3 | 0.1 | 2.11 | 0.6 | 0.24 | 0.3 | 0.4 | 4.98 | 1 | 0.6 | 0.3 | 0 | 0 | 0 | 1184.82 | 1184.75 | 1181.19 | 1181.17 | 1181.17 | 1181.16 | 1181.15 | 1181.11 | 152.41 | 152.41 | 0.1 | 0.1 | 0.3 | 0.2 | 7.09
| 24B5E09090 | 240509090 | 2024-05-09 | 15:10 | 15:18 | 8 | 5 | 1 | 257.1 | 33 | 154 | 0.1 | 1 | 0.37 | 0.3 | 0.1 | 2.11 | 0.6 | 0.24 | 0.3 | 0.4 | 4.98 | 1 | 0.6 | 0.3 | 0 | 0 | 0 | 1188.3 | 1188.22 | 1184.67 | 1184.65 | 1184.65 | 1184.63 | 1184.63 | 1184.59 | 155.88 | 155.88 | 0.1 | 0.1 | 0.3 | 0.2 | 7.09
| 24B5E09091 | 240509091 | 2024-05-09 | 15:18 | 15:27 | 8 | 4 | 1 | 360 | 33 | 170 | 0.1 | 1 | 0.32 | 0.3 | 0.1 | 1.22 | 0.6 | 0.21 | 0.3 | 0.4 | 4.81 | 1 | 0.7 | 0.3 | 0 | 0 | 0 | 1191.76 | 1191.69 | 1188.13 | 1188.12 | 1188.11 | 1188.1 | 1188.09 | 1188.06 | 159.34 | 159.34 | 0.1 | 0.1 | 0.3 | 0.2 | 6.44
| 24B5E09092 | 240509092 | 2024-05-09 | 15:27 | 15:35 | 8 | 4 | 1 | 360 | 33 | 170 | 0.1 | 1 | 0.32 | 0.3 | 0.1 | 1.22 | 0.6 | 0.21 | 0.3 | 0.4 | 4.81 | 1 | 0.7 | 0.3 | 0 | 0 | 0 | 1195.22 | 1195.15 | 1191.59 | 1191.57 | 1191.57 | 1191.56 | 1191.55 | 1191.52 | 162.79 | 162.79 | 0.1 | 0.1 | 0.3 | 0.2 | 6.44
| 24B5E09093 | 240509093 | 2024-05-09 | 15:35 | 15:43 | 8 | 4 | 1 | 391.1 | 33 | 147 | 0.1 | 1 | 0.32 | 0.3 | 0.1 | 1.22 | 0.6 | 0.21 | 0.3 | 0.4 | 4.81 | 1 | 0.7 | 0.3 | 0 | 0 | 0 | 1198.67 | 1198.6 | 1195.04 | 1195.02 | 1195.02 | 1195.01 | 1195 | 1194.97 | 166.23 | 166.23 | 0.1 | 0.1 | 0.3 | 0.2 | 6.44
| 24B5E09094 | 240509094 | 2024-05-09 | 15:43 | 15:51 | 8 | 4 | 1 | 391.1 | 33 | 147 | 0.1 | 1 | 0.32 | 0.3 | 0.1 | 1.22 | 0.6 | 0.21 | 0.3 | 0.4 | 4.81 | 1 | 0.7 | 0.3 | 0 | 0 | 0 | 1202.12 | 1202.05 | 1198.49 | 1198.48 | 1198.47 | 1198.46 | 1198.45 | 1198.42 | 169.68 | 169.68 | 0.1 | 0.1 | 0.3 | 0.2 | 6.44
| 24B5E09095 | 240509095 | 2024-05-09 | 15:51 | 16:00 | 8 | 3 | 1 | 412 | 33 | 178 | 0.1 | 1 | 0.32 | 0.3 | 0.1 | 1.22 | 0.6 | 0.21 | 0.3 | 0.4 | 4.81 | 1 | 0.7 | 0.3 | 0 | 0 | 0 | 1205.57 | 1205.49 | 1201.93 | 1201.92 | 1201.92 | 1201.9 | 1201.9 | 1201.86 | 173.11 | 173.11 | 0.1 | 0.1 | 0.3 | 0.2 | 6.44
| 24B5E09096 | 240509096 | 2024-05-09 | 16:00 | 16:10 | 8 | 3 | 1 | 412 | 33 | 178 | 0.1 | 1 | 0.32 | 0.3 | 0.1 | 1.22 | 0.6 | 0.21 | 0.3 | 0.4 | 4.81 | 1 | 0.7 | 0.3 | 0 | 0 | 0 | 1209.76 | 1209.69 | 1206.13 | 1206.12 | 1206.11 | 1206.1 | 1206.09 | 1206.06 | 177.3 | 177.3 | 0.1 | 0.1 | 0.3 | 0.2 | 6.44
| 24B5E09097 | 240509097 | 2024-05-09 | 16:10 | 16:20 | 8 | 5 | 1 | 304.8 | 33 | 194 | 0.1 | 1 | 0.36 | 0.3 | 0.1 | 2.16 | 0.6 | 0.38 | 0.3 | 0.4 | 5 | 1 | 1 | 0.41 | 0 | 0 | 0 | 1213.94 | 1213.86 | 1210.31 | 1210.29 | 1210.29 | 1210.28 | 1210.27 | 1210.23 | 181.47 | 181.47 | 0.1 | 0.1 | 0.3 | 0.21 | 6.57
| 24B5E09098 | 240509098 | 2024-05-09 | 16:20 | 16:30 | 8 | 5 | 1 | 304.8 | 33 | 194 | 0.1 | 1 | 0.36 | 0.3 | 0.1 | 2.16 | 0.6 | 0.38 | 0.3 | 0.4 | 5 | 1 | 1 | 0.41 | 1 | 1 | 1 | 1218.14 | 1218.07 | 1214.51 | 1214.49 | 1214.49 | 1214.48 | 1214.47 | 1214.44 | 185.66 | 185.66 | 0.1 | 0.1 | 0.3 | 0.21 | 6.57
| 24B5E09099 | 240509099 | 2024-05-09 | 16:30 | 16:38 | 8 | 5 | 1 | 239.2 | 33 | 153 | 0.1 | 1 | 0.36 | 0.3 | 0.1 | 2.16 | 0.6 | 0.38 | 0.3 | 0.4 | 5 | 1 | 1 | 0.41 | 1 | 1 | 3 | 1221.75 | 1221.68 | 1218.12 | 1218.1 | 1218.1 | 1218.09 | 1218.08 | 1218.05 | 189.26 | 189.26 | 0.1 | 0.1 | 0.3 | 0.21 | 6.57
| 24B5E09100 | 240509100 | 2024-05-09 | 16:38 | 16:47 | 8 | 5 | 1 | 239.2 | 33 | 153 | 0.1 | 1 | 0.36 | 0.3 | 0.1 | 2.16 | 0.6 | 0.38 | 0.3 | 0.4 | 5 | 1 | 1 | 0.41 | 0 | 0 | 0 | 1225.25 | 1225.18 | 1221.62 | 1221.6 | 1221.6 | 1221.59 | 1221.58 | 1221.55 | 192.76 | 192.76 | 0.1 | 0.1 | 0.3 | 0.21 | 6.57
| 24B5E09101 | 240509101 | 2024-05-09 | 16:47 | 16:55 | 8 | 5 | 1 | 264.8 | 33 | 196 | 0.1 | 1 | 0.36 | 0.3 | 0.1 | 2.16 | 0.6 | 0.38 | 0.3 | 0.4 | 5 | 1 | 1 | 0.41 | 0 | 0 | 0 | 1228.72 | 1228.64 | 1225.08 | 1225.07 | 1225.07 | 1225.05 | 1225.05 | 1225.01 | 196.21 | 196.21 | 0.1 | 0.1 | 0.3 | 0.21 | 6.57
| 24B5E09102 | 240509102 | 2024-05-09 | 16:55 | 17:03 | 8 | 5 | 1 | 264.8 | 33 | 196 | 0.1 | 1 | 0.36 | 0.3 | 0.1 | 2.16 | 0.6 | 0.38 | 0.3 | 0.4 | 5 | 1 | 1 | 0.41 | 0 | 0 | 0 | 1232.18 | 1232.11 | 1228.55 | 1228.53 | 1228.53 | 1228.52 | 1228.51 | 1228.48 | 199.67 | 199.67 | 0.1 | 0.1 | 0.3 | 0.21 | 6.57
| 24B5E09103 | 240509103 | 2024-05-09 | 17:03 | 17:12 | 8 | 5 | 1 | 240.1 | 33 | 182 | 0.1 | 1 | 0.34 | 0.3 | 0.1 | 4.39 | 0.6 | 0.8 | 0.3 | 0.4 | 5.14 | 1 | 1.52 | 0.98 | 0 | 0 | 0 | 1235.65 | 1235.57 | 1232.01 | 1232 | 1232 | 1231.98 | 1231.98 | 1231.94 | 203.13 | 203.13 | 0.1 | 0.1 | 0.3 | 0.43 | 5.72
| 24B5E09104 | 240509104 | 2024-05-09 | 17:12 | 17:20 | 8 | 5 | 1 | 240.1 | 33 | 182 | 0.1 | 1 | 0.34 | 0.3 | 0.1 | 4.39 | 0.6 | 0.8 | 0.3 | 0.4 | 5.14 | 1 | 1.52 | 0.98 | 0 | 0 | 0 | 1239.12 | 1239.05 | 1235.49 | 1235.47 | 1235.47 | 1235.46 | 1235.45 | 1235.41 | 206.59 | 206.59 | 0.1 | 0.1 | 0.3 | 0.43 | 5.72
| 24B5E09105 | 240509105 | 2024-05-09 | 17:20 | 17:28 | 8 | 5 | 1 | 238.9 | 33 | 152 | 0.1 | 1 | 0.34 | 0.3 | 0.1 | 4.39 | 0.6 | 0.8 | 0.3 | 0.4 | 5.14 | 1 | 1.52 | 0.98 | 0 | 0 | 0 | 1242.59 | 1242.52 | 1238.96 | 1238.94 | 1238.94 | 1238.93 | 1238.92 | 1238.89 | 210.06 | 210.06 | 0.1 | 0.1 | 0.3 | 0.43 | 5.72
| 24B5E09106 | 240509106 | 2024-05-09 | 17:28 | 17:37 | 8 | 5 | 1 | 238.9 | 33 | 152 | 0.1 | 1 | 0.34 | 0.3 | 0.1 | 4.39 | 0.6 | 0.8 | 0.3 | 0.4 | 5.14 | 1 | 1.52 | 0.98 | 0 | 0 | 0 | 1246.06 | 1245.98 | 1242.42 | 1242.41 | 1242.4 | 1242.39 | 1242.39 | 1242.35 | 213.51 | 213.51 | 0.1 | 0.1 | 0.3 | 0.43 | 5.72
| 24B5E09107 | 240509107 | 2024-05-09 | 17:37 | 17:45 | 8 | 5 | 1 | 247 | 33 | 161 | 0.1 | 1 | 0.34 | 0.3 | 0.1 | 4.39 | 0.6 | 0.8 | 0.3 | 0.4 | 5.14 | 1 | 1.52 | 0.98 | 0 | 0 | 0 | 1249.53 | 1249.45 | 1245.9 | 1245.88 | 1245.88 | 1245.87 | 1245.86 | 1245.82 | 216.98 | 216.98 | 0.1 | 0.1 | 0.3 | 0.43 | 5.72
| 24B5E09108 | 240509108 | 2024-05-09 | 17:45 | 17:54 | 8 | 5 | 1 | 247 | 33 | 161 | 0.1 | 1 | 0.34 | 0.3 | 0.1 | 4.39 | 0.6 | 0.8 | 0.3 | 0.4 | 5.14 | 1 | 1.52 | 0.98 | 0 | 0 | 0 | 1253.15 | 1253.07 | 1249.51 | 1249.5 | 1249.49 | 1249.48 | 1249.48 | 1249.44 | 220.59 | 220.59 | 0.1 | 0.1 | 0.3 | 0.43 | 5.72
| 24B5E09109 | 240509109 | 2024-05-09 | 17:54 | 18:02 | 8 | 5 | 1 | 246 | 33 | 159 | 0.1 | 1 | 0.41 | 0.3 | 0.1 | 4.46 | 0.6 | 0.89 | 0.3 | 0.4 | 5.02 | 1 | 1.72 | 0.95 | 0 | 0 | 0 | 1256.65 | 1256.58 | 1253.02 | 1253.01 | 1253 | 1252.99 | 1252.98 | 1252.95 | 224.09 | 224.09 | 0.1 | 0.1 | 0.3 | 0.3 | 4.51
| 24B5E09110 | 240509110 | 2024-05-09 | 18:02 | 18:11 | 8 | 5 | 1 | 246 | 33 | 159 | 0.1 | 1 | 0.41 | 0.3 | 0.1 | 4.46 | 0.6 | 0.89 | 0.3 | 0.4 | 5.02 | 1 | 1.72 | 0.95 | 0 | 0 | 0 | 1260.27 | 1260.2 | 1256.64 | 1256.62 | 1256.62 | 1256.61 | 1256.6 | 1256.57 | 227.7 | 227.7 | 0.1 | 0.1 | 0.3 | 0.3 | 4.51
| 24B5E09111 | 240509111 | 2024-05-09 | 18:11 | 18:19 | 8 | 5 | 1 | 234.9 | 33 | 139 | 0.1 | 1 | 0.41 | 0.3 | 0.1 | 4.46 | 0.6 | 0.89 | 0.3 | 0.4 | 5.02 | 1 | 1.72 | 0.95 | 0 | 0 | 0 | 1263.77 | 1263.7 | 1260.14 | 1260.12 | 1260.12 | 1260.11 | 1260.1 | 1260.07 | 231.19 | 231.19 | 0.1 | 0.1 | 0.3 | 0.3 | 4.51
| 24B5E09112 | 240509112 | 2024-05-09 | 18:19 | 18:28 | 8 | 5 | 1 | 234.9 | 33 | 139 | 0.1 | 1 | 0.41 | 0.3 | 0.1 | 4.46 | 0.6 | 0.89 | 0.3 | 0.4 | 5.02 | 1 | 1.72 | 0.95 | 0 | 0 | 0 | 1267.4 | 1267.32 | 1263.76 | 1263.75 | 1263.74 | 1263.73 | 1263.73 | 1263.69 | 234.81 | 234.81 | 0.1 | 0.1 | 0.3 | 0.3 | 4.51
| 24B5E09113 | 240509113 | 2024-05-09 | 18:28 | 18:36 | 8 | 5 | 1 | 263.9 | 33 | 113 | 0.1 | 1 | 0.41 | 0.3 | 0.1 | 4.46 | 0.6 | 0.89 | 0.3 | 0.4 | 5.02 | 1 | 1.72 | 0.95 | 0 | 0 | 0 | 1270.88 | 1270.81 | 1267.25 | 1267.23 | 1267.23 | 1267.22 | 1267.21 | 1267.18 | 238.29 | 238.29 | 0.1 | 0.1 | 0.3 | 0.3 | 4.51
| 24B5E09114 | 240509114 | 2024-05-09 | 18:36 | 18:45 | 8 | 5 | 1 | 263.9 | 33 | 113 | 0.1 | 1 | 0.41 | 0.3 | 0.1 | 4.46 | 0.6 | 0.89 | 0.3 | 0.4 | 5.02 | 1 | 1.72 | 0.95 | 0 | 0 | 0 | 1274.5 | 1274.43 | 1270.87 | 1270.85 | 1270.85 | 1270.84 | 1270.83 | 1270.8 | 241.9 | 241.9 | 0.1 | 0.1 | 0.3 | 0.3 | 4.51
| 24B5E09115 | 240509115 | 2024-05-09 | 18:45 | 18:53 | 8 | 5 | 1 | 272.1 | 33 | 113 | 0.1 | 1 | 0.39 | 0.3 | 0.1 | 4.83 | 0.6 | 1.02 | 0.3 | 0.4 | 5.1 | 1 | 3.52 | 0.97 | 0 | 0 | 0 | 1277.99 | 1277.91 | 1274.35 | 1274.34 | 1274.33 | 1274.32 | 1274.32 | 1274.28 | 245.37 | 245.37 | 0.1 | 0.1 | 0.3 | 0.2 | 4.42
| 24B5E09116 | 240509116 | 2024-05-09 | 18:53 | 19:02 | 8 | 5 | 1 | 272 | 33 | 113 | 0.1 | 1 | 0.39 | 0.3 | 0.1 | 4.83 | 0.6 | 1.02 | 0.3 | 0.4 | 5.1 | 1 | 3.52 | 0.97 | 0 | 0 | 0 | 1281.61 | 1281.54 | 1277.98 | 1277.96 | 1277.96 | 1277.95 | 1277.94 | 1277.91 | 248.99 | 248.99 | 0.1 | 0.1 | 0.3 | 0.2 | 4.42
| 24B5E09117 | 240509117 | 2024-05-09 | 19:02 | 19:10 | 8 | 5 | 1 | 283.6 | 33 | 99 | 0.1 | 1 | 0.39 | 0.3 | 0.1 | 4.83 | 0.6 | 1.02 | 0.3 | 0.4 | 5.1 | 1 | 3.52 | 0.97 | 0 | 0 | 0 | 1285.11 | 1285.04 | 1281.48 | 1281.46 | 1281.46 | 1281.45 | 1281.44 | 1281.41 | 252.48 | 252.48 | 0.1 | 0.1 | 0.3 | 0.2 | 4.42
| 24B5E09118 | 240509118 | 2024-05-09 | 19:10 | 19:18 | 8 | 5 | 1 | 283.6 | 33 | 99 | 0.1 | 1 | 0.39 | 0.3 | 0.1 | 4.83 | 0.6 | 1.02 | 0.3 | 0.4 | 5.1 | 1 | 3.52 | 0.97 | 0 | 0 | 0 | 1288.58 | 1288.51 | 1284.95 | 1284.94 | 1284.93 | 1284.92 | 1284.92 | 1284.88 | 255.95 | 255.95 | 0.1 | 0.1 | 0.3 | 0.2 | 4.42
| 24B5E09119 | 240509119 | 2024-05-09 | 19:18 | 19:27 | 8 | 5 | 1 | 269.9 | 33 | 153 | 0.1 | 1 | 0.39 | 0.3 | 0.1 | 4.83 | 0.6 | 1.02 | 0.3 | 0.4 | 5.1 | 1 | 3.52 | 0.97 | 0 | 0 | 0 | 1292.05 | 1291.98 | 1288.42 | 1288.4 | 1288.4 | 1288.39 | 1288.38 | 1288.34 | 259.41 | 259.41 | 0.1 | 0.1 | 0.3 | 0.2 | 4.42
| 24B5E09120 | 240509120 | 2024-05-09 | 19:27 | 19:37 | 8 | 5 | 1 | 270 | 33 | 153 | 0.1 | 1 | 0.39 | 0.3 | 0.1 | 4.83 | 0.6 | 1.02 | 0.3 | 0.4 | 5.1 | 1 | 3.52 | 0.97 | 0 | 0 | 0 | 1296.24 | 1296.16 | 1292.6 | 1292.59 | 1292.59 | 1292.57 | 1292.57 | 1292.53 | 263.6 | 263.6 | 0.1 | 0.1 | 0.3 | 0.2 | 4.42
| 24B5E09121 | 240509121 | 2024-05-09 | 19:37 | 19:47 | 8 | 5 | 1 | 263 | 33 | 143 | 0.1 | 1 | 0.34 | 0.3 | 0.1 | 5.08 | 0.6 | 1.15 | 0.3 | 0.4 | 5.18 | 1 | 2.73 | 0.78 | 0 | 0 | 0 | 1300.42 | 1300.35 | 1296.79 | 1296.77 | 1296.77 | 1296.76 | 1296.75 | 1296.71 | 267.78 | 267.78 | 0.1 | 0.1 | 0.3 | 0.41 | 3.96
| 24B5E09122 | 240509122 | 2024-05-09 | 19:47 | 19:57 | 8 | 5 | 1 | 263 | 33 | 143 | 0.1 | 1 | 0.34 | 0.3 | 0.1 | 5.08 | 0.6 | 1.15 | 0.3 | 0.4 | 5.18 | 1 | 2.73 | 0.78 | 0 | 0 | 0 | 1304.61 | 1304.53 | 1300.98 | 1300.96 | 1300.96 | 1300.94 | 1300.94 | 1300.9 | 271.97 | 271.97 | 0.1 | 0.1 | 0.3 | 0.41 | 3.96
| 24B5E09123 | 240509123 | 2024-05-09 | 19:57 | 20:07 | 8 | 5 | 1 | 268.5 | 33 | 179 | 0.1 | 1 | 0.34 | 0.3 | 0.1 | 5.08 | 0.6 | 1.15 | 0.3 | 0.4 | 5.18 | 1 | 2.73 | 0.78 | 0 | 0 | 0 | 1308.8 | 1308.73 | 1305.17 | 1305.16 | 1305.15 | 1305.14 | 1305.14 | 1305.1 | 276.17 | 276.17 | 0.1 | 0.1 | 0.3 | 0.41 | 3.96
| 24B5E09124 | 240509124 | 2024-05-09 | 20:07 | 20:17 | 8 | 5 | 1 | 268 | 33 | 179 | 0.1 | 1 | 0.34 | 0.3 | 0.1 | 5.08 | 0.6 | 1.15 | 0.3 | 0.4 | 5.18 | 1 | 2.73 | 0.78 | 0 | 0 | 0 | 1312.99 | 1312.92 | 1309.36 | 1309.34 | 1309.34 | 1309.33 | 1309.32 | 1309.29 | 280.36 | 280.36 | 0.1 | 0.1 | 0.3 | 0.41 | 3.96
| 24B5E09125 | 240509125 | 2024-05-09 | 20:17 | 20:27 | 8 | 5 | 1 | 286 | 33 | 198 | 0.1 | 1 | 0.34 | 0.3 | 0.1 | 5.08 | 0.6 | 1.15 | 0.3 | 0.4 | 5.18 | 1 | 2.73 | 0.78 | 0 | 0 | 0 | 1317.22 | 1317.15 | 1313.59 | 1313.57 | 1313.57 | 1313.56 | 1313.55 | 1313.52 | 284.59 | 284.59 | 0.1 | 0.1 | 0.3 | 0.41 | 3.96
| 24B5E09126 | 240509126 | 2024-05-09 | 20:27 | 20:37 | 8 | 5 | 1 | 286 | 33 | 198 | 0.1 | 1 | 0.34 | 0.3 | 0.1 | 5.08 | 0.6 | 1.15 | 0.3 | 0.4 | 5.18 | 1 | 2.73 | 0.78 | 0 | 0 | 0 | 1321.46 | 1321.39 | 1317.83 | 1317.81 | 1317.81 | 1317.8 | 1317.79 | 1317.76 | 288.83 | 288.83 | 0.1 | 0.1 | 0.3 | 0.41 | 3.96
| 24B5E09127 | 240509127 | 2024-05-09 | 20:37 | 20:47 | 8 | 5 | 1 | 277 | 33 | 174 | 0.1 | 1 | 0.31 | 0.3 | 0.1 | 4.48 | 0.6 | 0.45 | 0.3 | 0.4 | 5.1 | 1 | 0.6 | 0.35 | 0 | 0 | 0 | 1325.71 | 1325.64 | 1322.08 | 1322.06 | 1322.06 | 1322.05 | 1322.04 | 1322.01 | 293.08 | 293.08 | 0.1 | 0.1 | 0.3 | 0.74 | 3.19
| 24B5E09128 | 240509128 | 2024-05-09 | 20:47 | 20:58 | 8 | 5 | 1 | 315 | 33 | 181 | 0.1 | 1 | 0.31 | 0.3 | 0.1 | 4.48 | 0.6 | 0.45 | 0.3 | 0.4 | 5.1 | 1 | 0.6 | 0.35 | 0 | 0 | 0 | 1329.96 | 1329.88 | 1326.32 | 1326.31 | 1326.3 | 1326.29 | 1326.29 | 1326.25 | 297.32 | 297.32 | 0.1 | 0.1 | 0.3 | 0.74 | 3.19
| 24B5E09129 | 240509129 | 2024-05-09 | 20:58 | 21:08 | 8 | 5 | 1 | 314.7 | 33 | 181 | 0.1 | 1 | 0.31 | 0.3 | 0.1 | 4.48 | 0.6 | 0.45 | 0.3 | 0.4 | 5.1 | 1 | 0.6 | 0.35 | 0 | 0 | 0 | 1334.19 | 1334.12 | 1330.56 | 1330.55 | 1330.54 | 1330.53 | 1330.52 | 1330.49 | 301.56 | 301.56 | 0.1 | 0.1 | 0.3 | 0.74 | 3.19
| 24B5E09130 | 240509130 | 2024-05-09 | 21:08 | 21:18 | 8 | 5 | 1 | 314.7 | 33 | 181 | 0.1 | 1 | 0.31 | 0.3 | 0.1 | 4.48 | 0.6 | 0.45 | 0.3 | 0.4 | 5.1 | 1 | 0.6 | 0.35 | 0 | 0 | 1 | 1338.44 | 1338.36 | 1334.8 | 1334.79 | 1334.79 | 1334.77 | 1334.77 | 1334.73 | 305.8 | 305.8 | 0.1 | 0.1 | 0.3 | 0.74 | 3.19
| 24B5E09131 | 240509131 | 2024-05-09 | 21:18 | 21:28 | 8 | 5 | 1 | 289.3 | 33 | 136 | 0.1 | 1 | 0.31 | 0.3 | 0.1 | 4.48 | 0.6 | 0.45 | 0.3 | 0.4 | 5.1 | 1 | 0.6 | 0.35 | 0 | 0 | 0 | 1342.55 | 1342.48 | 1338.92 | 1338.9 | 1338.9 | 1338.89 | 1338.88 | 1338.84 | 309.91 | 309.91 | 0.1 | 0.1 | 0.3 | 0.74 | 3.19
| 24B5E09132 | 240509132 | 2024-05-09 | 21:28 | 21:38 | 8 | 5 | 1 | 289.3 | 33 | 136 | 0.1 | 1 | 0.31 | 0.3 | 0.1 | 4.48 | 0.6 | 0.45 | 0.3 | 0.4 | 5.1 | 1 | 0.6 | 0.35 | 0 | 0 | 0 | 1346.78 | 1346.71 | 1343.15 | 1343.13 | 1343.13 | 1343.12 | 1343.11 | 1343.08 | 314.15 | 314.15 | 0.1 | 0.1 | 0.3 | 0.74 | 3.19
| 24B5E09133 | 240509133 | 2024-05-09 | 21:38 | 21:48 | 8 | 5 | 1 | 274 | 33 | 218 | 0.1 | 1 | 0.3 | 0.3 | 0.12 | 3 | 0.6 | 0.55 | 0.3 | 0.41 | 5.16 | 1 | 0.84 | 0.47 | 0 | 0 | 0 | 1350.9 | 1350.83 | 1347.27 | 1347.25 | 1347.25 | 1347.24 | 1347.23 | 1347.19 | 318.26 | 318.26 | 0.1 | 0.1 | 0.3 | 0.79 | 3.81
| 24B5E09134 | 240509134 | 2024-05-09 | 21:48 | 21:56 | 8 | 5 | 1 | 274 | 33 | 218 | 0.1 | 1 | 0.3 | 0.3 | 0.12 | 3 | 0.6 | 0.55 | 0.3 | 0.41 | 5.16 | 1 | 0.84 | 0.47 | 0 | 0 | 0 | 1354.41 | 1354.34 | 1350.78 | 1350.77 | 1350.76 | 1350.75 | 1350.74 | 1350.71 | 321.78 | 321.78 | 0.1 | 0.1 | 0.3 | 0.79 | 3.81
| 24B5E09135 | 240509135 | 2024-05-09 | 21:56 | 22:05 | 8 | 5 | 1 | 254 | 33 | 140 | 0.1 | 1 | 0.3 | 0.3 | 0.12 | 3 | 0.6 | 0.55 | 0.3 | 0.41 | 5.16 | 1 | 0.84 | 0.47 | 0 | 0 | 0 | 1357.95 | 1357.87 | 1354.32 | 1354.3 | 1354.3 | 1354.29 | 1354.28 | 1354.24 | 325.31 | 325.31 | 0.1 | 0.1 | 0.3 | 0.79 | 3.81
| 24B5E09136 | 240509136 | 2024-05-09 | 22:05 | 22:13 | 8 | 5 | 1 | 254 | 33 | 140 | 0.1 | 1 | 0.3 | 0.3 | 0.12 | 3 | 0.6 | 0.55 | 0.3 | 0.41 | 5.16 | 1 | 0.84 | 0.47 | 0 | 0 | 0 | 1361.47 | 1361.4 | 1357.84 | 1357.82 | 1357.82 | 1357.81 | 1357.8 | 1357.76 | 328.83 | 328.83 | 0.1 | 0.1 | 0.3 | 0.79 | 3.81
| 24B5E09137 | 240509137 | 2024-05-09 | 22:13 | 22:21 | 8 | 5 | 1 | 262 | 33 | 158 | 0.1 | 1 | 0.3 | 0.3 | 0.12 | 3 | 0.6 | 0.55 | 0.3 | 0.41 | 5.16 | 1 | 0.84 | 0.47 | 0 | 0 | 0 | 1364.99 | 1364.92 | 1361.36 | 1361.34 | 1361.34 | 1361.33 | 1361.32 | 1361.28 | 332.35 | 332.35 | 0.1 | 0.1 | 0.3 | 0.79 | 3.81
| 24B5E09138 | 240509138 | 2024-05-09 | 22:21 | 22:30 | 8 | 5 | 1 | 262 | 33 | 158 | 0.1 | 1 | 0.3 | 0.3 | 0.12 | 3 | 0.6 | 0.55 | 0.3 | 0.41 | 5.16 | 1 | 0.84 | 0.47 | 0 | 0 | 0 | 1368.53 | 1368.46 | 1364.9 | 1364.88 | 1364.88 | 1364.87 | 1364.86 | 1364.83 | 335.9 | 335.9 | 0.1 | 0.1 | 0.3 | 0.79 | 3.81
| 24B5E09139 | 240509139 | 2024-05-09 | 22:30 | 22:38 | 8 | 5 | 1 | 251 | 33 | 175 | 0.1 | 1 | 0.3 | 0.3 | 0.1 | 4.24 | 0.6 | 0.85 | 0.3 | 0.4 | 5.15 | 1 | 1.45 | 0.41 | 0 | 0 | 0 | 1372.04 | 1371.96 | 1368.41 | 1368.39 | 1368.39 | 1368.38 | 1368.37 | 1368.33 | 339.4 | 339.4 | 0.11 | 0.1 | 0.3 | 0.7 | 4.37
| 24B5E09140 | 240509140 | 2024-05-09 | 22:38 | 22:48 | 8 | 5 | 1 | 251 | 33 | 175 | 0.1 | 1 | 0.3 | 0.3 | 0.1 | 4.24 | 0.6 | 0.85 | 0.3 | 0.4 | 5.15 | 1 | 1.45 | 0.41 | 0 | 0 | 1 | 1376.26 | 1376.18 | 1372.62 | 1372.61 | 1372.6 | 1372.59 | 1372.59 | 1372.55 | 343.62 | 343.62 | 0.11 | 0.1 | 0.3 | 0.7 | 4.37
| 24B5E09141 | 240509141 | 2024-05-09 | 22:48 | 22:59 | 8 | 5 | 1 | 283 | 33 | 170 | 0.1 | 1 | 0.3 | 0.3 | 0.1 | 4.24 | 0.6 | 0.85 | 0.3 | 0.4 | 5.15 | 1 | 1.45 | 0.41 | 0 | 0 | 0 | 1380.5 | 1380.43 | 1376.87 | 1376.85 | 1376.85 | 1376.84 | 1376.83 | 1376.79 | 347.86 | 347.86 | 0.11 | 0.1 | 0.3 | 0.7 | 4.37
| 24B5E09142 | 240509142 | 2024-05-09 | 22:59 | 23:09 | 8 | 5 | 1 | 283 | 33 | 170 | 0.1 | 1 | 0.3 | 0.3 | 0.1 | 4.24 | 0.6 | 0.85 | 0.3 | 0.4 | 5.15 | 1 | 1.45 | 0.41 | 0 | 0 | 0 | 1384.74 | 1384.67 | 1381.11 | 1381.1 | 1381.09 | 1381.08 | 1381.07 | 1381.04 | 352.11 | 352.11 | 0.11 | 0.1 | 0.3 | 0.7 | 4.37
| 24B5E09143 | 240509143 | 2024-05-09 | 23:09 | 23:19 | 8 | 5 | 1 | 260 | 33 | 129 | 0.1 | 1 | 0.3 | 0.3 | 0.1 | 4.24 | 0.6 | 0.85 | 0.3 | 0.4 | 5.15 | 1 | 1.45 | 0.41 | 0 | 0 | 0 | 1388.99 | 1388.91 | 1385.35 | 1385.34 | 1385.34 | 1385.32 | 1385.32 | 1385.28 | 356.35 | 356.35 | 0.11 | 0.1 | 0.3 | 0.7 | 4.37
| 24B5E09144 | 240509144 | 2024-05-09 | 23:19 | 23:29 | 8 | 5 | 1 | 260 | 33 | 129 | 0.1 | 1 | 0.3 | 0.3 | 0.1 | 4.24 | 0.6 | 0.85 | 0.3 | 0.4 | 5.15 | 1 | 1.45 | 0.41 | 0 | 0 | 0 | 1393.23 | 1393.16 | 1389.6 | 1389.58 | 1389.58 | 1389.57 | 1389.56 | 1389.53 | 360.6 | 360.6 | 0.11 | 0.1 | 0.3 | 0.7 | 4.37
| 24B5E09145 | 240509145 | 2024-05-09 | 23:29 | 23:39 | 8 | 4 | 1 | 245 | 33 | 252 | 0.1 | 1 | 0.47 | 0.3 | 0.1 | 6.48 | 0.6 | 3.22 | 0.3 | 0.51 | 5.44 | 1 | 6.62 | 1.71 | 0 | 0 | 0 | 1397.48 | 1397.41 | 1393.85 | 1393.84 | 1393.83 | 1393.82 | 1393.81 | 1393.78 | 364.85 | 364.85 | 0.1 | 0.1 | 0.3 | 0.27 | 6.39
| 24B5E09146 | 240509146 | 2024-05-09 | 23:39 | 23:50 | 8 | 4 | 1 | 245 | 33 | 252 | 0.1 | 1 | 0.47 | 0.3 | 0.1 | 6.48 | 0.6 | 3.22 | 0.3 | 0.51 | 5.44 | 1 | 6.62 | 1.71 | 0 | 0 | 0 | 1401.74 | 1401.67 | 1398.11 | 1398.09 | 1398.09 | 1398.08 | 1398.07 | 1398.04 | 369.11 | 369.11 | 0.1 | 0.1 | 0.3 | 0.27 | 6.39
| 24B5E09147 | 240509147 | 2024-05-09 | 23:50 | 24:00 | 8 | 4 | 1 | 246.1 | 33 | 166 | 0.1 | 1 | 0.47 | 0.3 | 0.1 | 6.48 | 0.6 | 3.22 | 0.3 | 0.51 | 5.44 | 1 | 6.62 | 1.71 | 0 | 0 | 0 | 1405.99 | 1405.92 | 1402.36 | 1402.35 | 1402.34 | 1402.33 | 1402.32 | 1402.29 | 373.36 | 373.36 | 0.1 | 0.1 | 0.3 | 0.27 | 6.39
| 24B5E10001 | 240510001 | 2024-05-09 | 24:00 | 0:10 | 8 | 4 | 1 | 246.1 | 33 | 166 | 0.1 | 1 | 0.37 | 0.3 | 0.1 | 6.04 | 0.82 | 4.24 | 0.3 | 0.4 | 5.49 | 1 | 6.41 | 2.78 | 0 | 0 | 0 | 1410.25 | 1410.18 | 1406.62 | 1406.6 | 1406.6 | 1406.59 | 1406.58 | 1406.55 | 377.62 | 377.62 | 0.1 | 0.1 | 0.3 | 0.29 | 6.03
| 24B5E10002 | 240510002 | 2024-05-10 | 0:10 | 0:20 | 8 | 4 | 1 | 234 | 33 | 183 | 0.1 | 1 | 0.37 | 0.3 | 0.1 | 6.04 | 0.82 | 4.24 | 0.3 | 0.4 | 5.49 | 1 | 6.41 | 2.78 | 0 | 0 | 0 | 1414.51 | 1414.44 | 1410.88 | 1410.86 | 1410.86 | 1410.85 | 1410.84 | 1410.8 | 381.87 | 381.87 | 0.1 | 0.1 | 0.3 | 0.29 | 6.03
| 24B5E10003 | 240510003 | 2024-05-10 | 0:20 | 0:30 | 8 | 4 | 1 | 234 | 33 | 166 | 0.1 | 1 | 0.37 | 0.3 | 0.1 | 6.04 | 0.82 | 4.24 | 0.3 | 0.4 | 5.49 | 1 | 6.41 | 2.78 | 0 | 0 | 0 | 1418.75 | 1418.68 | 1415.12 | 1415.11 | 1415.1 | 1415.09 | 1415.09 | 1415.05 | 386.12 | 386.12 | 0.1 | 0.1 | 0.3 | 0.29 | 6.03
| 24B5E10004 | 240510004 | 2024-05-10 | 0:30 | 0:40 | 8 | 0 | 1 | 220.9 | 33 | 106 | 0.1 | 1 | 0.46 | 0.3 | 0.1 | 22.9 | 0.6 | 9.62 | 0.3 | 0.4 | 5.21 | 1 | 5.46 | 3.93 | 0 | 0 | 0 | 1423.02 | 1422.95 | 1419.39 | 1419.37 | 1419.37 | 1419.36 | 1419.35 | 1419.31 | 390.38 | 390.38 | 0.1 | 0.1 | 0.3 | 0.33 | 5.94
| 24B5E10005 | 240510005 | 2024-05-10 | 0:40 | 0:50 | 8 | 0 | 1 | 222 | 33 | 106 | 0.1 | 1 | 0.46 | 0.3 | 0.1 | 22.9 | 0.6 | 9.62 | 0.3 | 0.4 | 5.21 | 1 | 5.46 | 3.93 | 0 | 0 | 0 | 1427.13 | 1427.06 | 1423.5 | 1423.49 | 1423.48 | 1423.47 | 1423.46 | 1423.43 | 394.5 | 394.5 | 0.1 | 0.1 | 0.3 | 0.33 | 5.94
| 24B5E10006 | 240510006 | 2024-05-10 | 0:50 | 1:01 | 8 | 0 | 1 | 189 | 33 | 180 | 0.1 | 1 | 0.46 | 0.3 | 0.1 | 22.9 | 0.6 | 9.62 | 0.3 | 0.4 | 5.21 | 1 | 5.46 | 3.93 | 0 | 0 | 3 | 1431.24 | 1431.17 | 1427.61 | 1427.59 | 1427.59 | 1427.58 | 1427.57 | 1427.54 | 398.61 | 398.61 | 0.1 | 0.1 | 0.3 | 0.33 | 5.94
| 24B5E10007 | 240510007 | 2024-05-10 | 1:01 | 1:11 | 8 | 0 | 1 | 186.3 | 33 | 180 | 0.1 | 1 | 0.45 | 0.3 | 0.1 | 21.3 | 1.81 | 5.34 | 0.3 | 0.4 | 5.33 | 1 | 6.88 | 6.19 | 0 | 0 | 2 | 1435.48 | 1435.41 | 1431.85 | 1431.84 | 1431.83 | 1431.82 | 1431.82 | 1431.78 | 402.85 | 402.85 | 0.1 | 0.1 | 0.3 | 0.31 | 6.33
| 24B5E10008 | 240510008 | 2024-05-10 | 1:11 | 1:21 | 8 | 0 | 1 | 228.1 | 33 | 149 | 0.1 | 1 | 0.45 | 0.3 | 0.1 | 21.3 | 1.81 | 5.34 | 0.3 | 0.4 | 5.33 | 1 | 6.88 | 6.19 | 0 | 0 | 1 | 1439.76 | 1439.68 | 1436.12 | 1436.11 | 1436.1 | 1436.09 | 1436.09 | 1436.05 | 407.12 | 407.12 | 0.1 | 0.1 | 0.3 | 0.31 | 6.33
| 24B5E10009 | 240510009 | 2024-05-10 | 1:21 | 1:32 | 8 | 0 | 1 | 228.1 | 33 | 149 | 0.1 | 1 | 0.45 | 0.3 | 0.1 | 21.3 | 1.81 | 5.34 | 0.3 | 0.4 | 5.33 | 1 | 6.88 | 6.19 | 0 | 0 | 0 | 1444.01 | 1443.94 | 1440.38 | 1440.37 | 1440.36 | 1440.35 | 1440.35 | 1440.31 | 411.38 | 411.38 | 0.1 | 0.1 | 0.3 | 0.31 | 6.33
| 24B5E10010 | 240510010 | 2024-05-10 | 1:32 | 1:42 | 8 | 2 | 1 | 255 | 33 | 184 | 0.1 | 1 | 0.31 | 0.3 | 0.1 | 16.7 | 0.6 | 2.18 | 0.3 | 0.43 | 5.49 | 1 | 3.46 | 7.72 | 0 | 0 | 0 | 1448.29 | 1448.21 | 1444.65 | 1444.64 | 1444.63 | 1444.62 | 1444.62 | 1444.58 | 415.65 | 415.65 | 0.1 | 0.1 | 0.3 | 0.6 | 5.73
| 24B5E10011 | 240510011 | 2024-05-10 | 1:42 | 1:52 | 8 | 2 | 1 | 255 | 33 | 184 | 0.1 | 1 | 0.31 | 0.3 | 0.1 | 16.7 | 0.6 | 2.18 | 0.3 | 0.43 | 5.49 | 1 | 3.46 | 7.72 | 0 | 0 | 0 | 1452.55 | 1452.47 | 1448.91 | 1448.9 | 1448.89 | 1448.88 | 1448.88 | 1448.84 | 419.91 | 419.91 | 0.1 | 0.1 | 0.3 | 0.6 | 5.73
| 24B5E10012 | 240510012 | 2024-05-10 | 1:52 | 2:02 | 8 | 2 | 1 | 264.4 | 33 | 180 | 0.1 | 1 | 0.31 | 0.3 | 0.1 | 16.7 | 0.6 | 2.18 | 0.3 | 0.43 | 5.49 | 1 | 3.46 | 7.72 | 0 | 0 | 0 | 1456.82 | 1456.74 | 1453.18 | 1453.17 | 1453.17 | 1453.15 | 1453.15 | 1453.11 | 424.18 | 424.18 | 0.1 | 0.1 | 0.3 | 0.6 | 5.73
| 24B5E10013 | 240510013 | 2024-05-10 | 2:02 | 2:12 | 8 | 4 | 1 | 290 | 33 | 186 | 0.1 | 1 | 0.36 | 0.3 | 0.1 | 13.6 | 0.6 | 0.91 | 0.3 | 0.46 | 5.9 | 1 | 1.85 | 4.89 | 0 | 0 | 0 | 1461.08 | 1461.01 | 1457.45 | 1457.43 | 1457.43 | 1457.42 | 1457.41 | 1457.38 | 428.45 | 428.45 | 0.1 | 0.1 | 0.3 | 0.82 | 4.75
| 24B5E10014 | 240510014 | 2024-05-10 | 2:12 | 2:23 | 8 | 4 | 1 | 290.1 | 33 | 186 | 0.1 | 1 | 0.36 | 0.3 | 0.1 | 13.6 | 0.6 | 0.91 | 0.3 | 0.46 | 5.9 | 1 | 1.85 | 4.89 | 0 | 0 | 0 | 1465.35 | 1465.27 | 1461.71 | 1461.7 | 1461.7 | 1461.68 | 1461.68 | 1461.64 | 432.71 | 432.71 | 0.1 | 0.1 | 0.3 | 0.82 | 4.75
| 24B5E10015 | 240510015 | 2024-05-10 | 2:23 | 2:33 | 8 | 4 | 1 | 290.1 | 33 | 186 | 0.1 | 1 | 0.36 | 0.3 | 0.1 | 13.6 | 0.6 | 0.91 | 0.3 | 0.46 | 5.9 | 1 | 1.85 | 4.89 | 0 | 0 | 1 | 1469.61 | 1469.54 | 1465.98 | 1465.96 | 1465.96 | 1465.95 | 1465.94 | 1465.91 | 436.98 | 436.98 | 0.1 | 0.1 | 0.3 | 0.82 | 4.75
| 24B5E10016 | 240510016 | 2024-05-10 | 2:33 | 2:43 | 8 | 5 | 1 | 304.3 | 33 | 167 | 0.1 | 1 | 0.3 | 0.33 | 0.11 | 9.45 | 0.6 | 0.64 | 0.3 | 0.4 | 5.91 | 1 | 0.89 | 1.79 | 0 | 0 | 0 | 1473.87 | 1473.8 | 1470.24 | 1470.22 | 1470.22 | 1470.21 | 1470.2 | 1470.17 | 441.23 | 441.23 | 0.13 | 0.1 | 0.3 | 0.99 | 4.63
| 24B5E10017 | 240510017 | 2024-05-10 | 2:43 | 2:53 | 8 | 5 | 1 | 304.3 | 33 | 167 | 0.1 | 1 | 0.3 | 0.33 | 0.11 | 9.45 | 0.6 | 0.64 | 0.3 | 0.4 | 5.91 | 1 | 0.89 | 1.79 | 0 | 0 | 0 | 1478.12 | 1478.05 | 1474.49 | 1474.47 | 1474.47 | 1474.46 | 1474.45 | 1474.42 | 445.49 | 445.49 | 0.13 | 0.1 | 0.3 | 0.99 | 4.63
| 24B5E10018 | 240510018 | 2024-05-10 | 2:53 | 3:04 | 8 | 5 | 1 | 265.3 | 33 | 212 | 0.1 | 1 | 0.3 | 0.33 | 0.11 | 9.45 | 0.6 | 0.64 | 0.3 | 0.4 | 5.91 | 1 | 0.89 | 1.79 | 0 | 0 | 0 | 1482.39 | 1482.31 | 1478.75 | 1478.74 | 1478.74 | 1478.72 | 1478.72 | 1478.68 | 449.75 | 449.75 | 0.13 | 0.1 | 0.3 | 0.99 | 4.63
| 24B5E10019 | 240510019 | 2024-05-10 | 3:04 | 3:14 | 8 | 5 | 1 | 265.3 | 33 | 212 | 0.1 | 1 | 0.3 | 0.33 | 0.11 | 9.45 | 0.6 | 0.64 | 0.3 | 0.4 | 5.91 | 1 | 0.89 | 1.79 | 0 | 0 | 0 | 1486.64 | 1486.57 | 1483.01 | 1482.99 | 1482.99 | 1482.98 | 1482.97 | 1482.93 | 454 | 454 | 0.13 | 0.1 | 0.3 | 0.99 | 4.63
| 24B5E10020 | 240510020 | 2024-05-10 | 3:14 | 3:24 | 8 | 5 | 1 | 239.5 | 33 | 125 | 0.1 | 1 | 0.3 | 0.33 | 0.11 | 9.45 | 0.6 | 0.64 | 0.3 | 0.4 | 5.91 | 1 | 0.89 | 1.79 | 0 | 0 | 0 | 1490.91 | 1490.84 | 1487.28 | 1487.26 | 1487.26 | 1487.25 | 1487.24 | 1487.21 | 458.28 | 458.28 | 0.13 | 0.1 | 0.3 | 0.99 | 4.63
| 24B5E10021 | 240510021 | 2024-05-10 | 3:24 | 3:34 | 8 | 5 | 1 | 239.5 | 33 | 125 | 0.1 | 1 | 0.3 | 0.33 | 0.11 | 9.45 | 0.6 | 0.64 | 0.3 | 0.4 | 5.91 | 1 | 0.89 | 1.79 | 0 | 0 | 0 | 1495.18 | 1495.1 | 1491.54 | 1491.53 | 1491.52 | 1491.51 | 1491.51 | 1491.47 | 462.54 | 462.54 | 0.13 | 0.1 | 0.3 | 0.99 | 4.63
| 24B5E10022 | 240510022 | 2024-05-10 | 3:34 | 3:44 | 8 | 5 | 1 | 228.7 | 33 | 151 | 0.1 | 1 | 0.31 | 0.3 | 0.12 | 6.87 | 0.6 | 0.34 | 0.3 | 0.4 | 5.71 | 1 | 0.6 | 0.43 | 0 | 0 | 0 | 1499.43 | 1499.35 | 1495.79 | 1495.78 | 1495.78 | 1495.76 | 1495.76 | 1495.72 | 466.79 | 466.79 | 0.13 | 0.1 | 0.3 | 0.97 | 4.05
| 24B5E10023 | 240510023 | 2024-05-10 | 3:44 | 3:55 | 8 | 5 | 1 | 228.7 | 33 | 151 | 0.1 | 1 | 0.31 | 0.3 | 0.12 | 6.87 | 0.6 | 0.34 | 0.3 | 0.4 | 5.71 | 1 | 0.6 | 0.43 | 0 | 0 | 0 | 1503.69 | 1503.62 | 1500.06 | 1500.05 | 1500.04 | 1500.03 | 1500.02 | 1499.99 | 471.06 | 471.06 | 0.13 | 0.1 | 0.3 | 0.97 | 4.05
| 24B5E10024 | 240510024 | 2024-05-10 | 3:55 | 4:05 | 8 | 5 | 1 | 254.2 | 33 | 147 | 0.1 | 1 | 0.31 | 0.3 | 0.12 | 6.87 | 0.6 | 0.34 | 0.3 | 0.4 | 5.71 | 1 | 0.6 | 0.43 | 0 | 0 | 0 | 1507.95 | 1507.88 | 1504.32 | 1504.3 | 1504.3 | 1504.29 | 1504.28 | 1504.25 | 475.32 | 475.32 | 0.13 | 0.1 | 0.3 | 0.97 | 4.05
| 24B5E10025 | 240510025 | 2024-05-10 | 4:05 | 4:15 | 8 | 5 | 1 | 261 | 33 | 147 | 0.1 | 1 | 0.31 | 0.3 | 0.12 | 6.87 | 0.6 | 0.34 | 0.3 | 0.4 | 5.71 | 1 | 0.6 | 0.43 | 0 | 0 | 0 | 1512.2 | 1512.13 | 1508.57 | 1508.55 | 1508.55 | 1508.54 | 1508.53 | 1508.5 | 479.57 | 479.57 | 0.13 | 0.1 | 0.3 | 0.97 | 4.05
| 24B5E10026 | 240510026 | 2024-05-10 | 4:15 | 4:25 | 8 | 5 | 1 | 240 | 33 | 186 | 0.1 | 1 | 0.31 | 0.3 | 0.12 | 6.87 | 0.6 | 0.34 | 0.3 | 0.4 | 5.71 | 1 | 0.6 | 0.43 | 0 | 0 | 0 | 1516.45 | 1516.38 | 1512.82 | 1512.81 | 1512.8 | 1512.79 | 1512.79 | 1512.75 | 483.82 | 483.82 | 0.13 | 0.1 | 0.3 | 0.97 | 4.05
| 24B5E10027 | 240510027 | 2024-05-10 | 4:25 | 4:35 | 8 | 5 | 1 | 240 | 33 | 186 | 0.1 | 1 | 0.31 | 0.3 | 0.12 | 6.87 | 0.6 | 0.34 | 0.3 | 0.4 | 5.71 | 1 | 0.6 | 0.43 | 0 | 0 | 0 | 1520.71 | 1520.63 | 1517.07 | 1517.06 | 1517.05 | 1517.04 | 1517.04 | 1517 | 488.07 | 488.07 | 0.13 | 0.1 | 0.3 | 0.97 | 4.05
| 24B5E10028 | 240510028 | 2024-05-10 | 4:35 | 4:45 | 8 | 5 | 1 | 247 | 33 | 125 | 0.1 | 1 | 0.33 | 0.3 | 0.11 | 4.02 | 0.6 | 0.29 | 0.3 | 0.47 | 5.2 | 1 | 0.6 | 0.3 | 0 | 0 | 0 | 1524.96 | 1524.88 | 1521.32 | 1521.31 | 1521.3 | 1521.29 | 1521.29 | 1521.25 | 492.32 | 492.32 | 0.1 | 0.1 | 0.3 | 0.38 | 4.56
| 24B5E10029 | 240510029 | 2024-05-10 | 4:45 | 4:56 | 8 | 5 | 1 | 247 | 33 | 125 | 0.1 | 1 | 0.33 | 0.3 | 0.11 | 4.02 | 0.6 | 0.29 | 0.3 | 0.47 | 5.2 | 1 | 0.6 | 0.3 | 0 | 0 | 0 | 1529.21 | 1529.13 | 1525.58 | 1525.56 | 1525.56 | 1525.55 | 1525.54 | 1525.5 | 496.57 | 496.57 | 0.1 | 0.1 | 0.3 | 0.38 | 4.56
| 24B5E10030 | 240510030 | 2024-05-10 | 4:56 | 5:06 | 8 | 5 | 1 | 250 | 33 | 209 | 0.1 | 1 | 0.33 | 0.3 | 0.11 | 4.02 | 0.6 | 0.29 | 0.3 | 0.47 | 5.2 | 1 | 0.6 | 0.3 | 0 | 0 | 0 | 1533.45 | 1533.37 | 1529.81 | 1529.8 | 1529.79 | 1529.78 | 1529.78 | 1529.74 | 500.81 | 500.81 | 0.1 | 0.1 | 0.3 | 0.38 | 4.56
| 24B5E10031 | 240510031 | 2024-05-10 | 5:06 | 5:16 | 8 | 5 | 1 | 250 | 33 | 209 | 0.1 | 1 | 0.33 | 0.3 | 0.11 | 4.02 | 0.6 | 0.29 | 0.3 | 0.47 | 5.2 | 1 | 0.6 | 0.3 | 0 | 0 | 0 | 1537.7 | 1537.63 | 1534.07 | 1534.06 | 1534.05 | 1534.04 | 1534.04 | 1534 | 505.07 | 505.07 | 0.1 | 0.1 | 0.3 | 0.38 | 4.56
| 24B5E10032 | 240510032 | 2024-05-10 | 5:16 | 5:26 | 8 | 5 | 1 | 252 | 33 | 193 | 0.1 | 1 | 0.33 | 0.3 | 0.11 | 4.02 | 0.6 | 0.29 | 0.3 | 0.47 | 5.2 | 1 | 0.6 | 0.3 | 0 | 0 | 0 | 1541.96 | 1541.89 | 1538.33 | 1538.31 | 1538.31 | 1538.3 | 1538.29 | 1538.26 | 509.33 | 509.33 | 0.1 | 0.1 | 0.3 | 0.38 | 4.56
| 24B5E10033 | 240510033 | 2024-05-10 | 5:26 | 5:36 | 8 | 5 | 1 | 252 | 33 | 193 | 0.1 | 1 | 0.33 | 0.3 | 0.11 | 4.02 | 0.6 | 0.29 | 0.3 | 0.47 | 5.2 | 1 | 0.6 | 0.3 | 0 | 0 | 0 | 1546.23 | 1546.15 | 1542.59 | 1542.58 | 1542.58 | 1542.56 | 1542.56 | 1542.52 | 513.59 | 513.59 | 0.1 | 0.1 | 0.3 | 0.38 | 4.56
| 24B5E10034 | 240510034 | 2024-05-10 | 5:36 | 5:47 | 8 | 5 | 1 | 247 | 33 | 144 | 0.1 | 1 | 0.35 | 0.3 | 0.11 | 5.12 | 0.6 | 0.66 | 0.3 | 0.4 | 5.46 | 1 | 0.86 | 0.65 | 0 | 1 | 1 | 1550.48 | 1550.41 | 1546.85 | 1546.83 | 1546.83 | 1546.82 | 1546.81 | 1546.77 | 517.84 | 517.84 | 0.1 | 0.1 | 0.3 | 0.51 | 5.37
| 24B5E10035 | 240510035 | 2024-05-10 | 5:47 | 5:57 | 8 | 5 | 1 | 247 | 33 | 144 | 0.1 | 1 | 0.35 | 0.3 | 0.11 | 5.12 | 0.6 | 0.66 | 0.3 | 0.4 | 5.46 | 1 | 0.86 | 0.65 | 0 | 1 | 1 | 1554.73 | 1554.66 | 1551.1 | 1551.08 | 1551.08 | 1551.07 | 1551.06 | 1551.03 | 522.09 | 522.09 | 0.1 | 0.1 | 0.3 | 0.51 | 5.37
| 24B5E10036 | 240510036 | 2024-05-10 | 5:57 | 6:07 | 8 | 5 | 1 | 282.1 | 33 | 194 | 0.1 | 1 | 0.35 | 0.3 | 0.11 | 5.12 | 0.6 | 0.66 | 0.3 | 0.4 | 5.46 | 1 | 0.86 | 0.65 | 0 | 0 | 0 | 1558.98 | 1558.91 | 1555.35 | 1555.33 | 1555.33 | 1555.32 | 1555.31 | 1555.28 | 526.35 | 526.35 | 0.1 | 0.1 | 0.3 | 0.51 | 5.37
| 24B5E10037 | 240510037 | 2024-05-10 | 6:07 | 6:17 | 8 | 5 | 1 | 282 | 33 | 194 | 0.1 | 1 | 0.35 | 0.3 | 0.11 | 5.12 | 0.6 | 0.66 | 0.3 | 0.4 | 5.46 | 1 | 0.86 | 0.65 | 0 | 0 | 0 | 1563.23 | 1563.16 | 1559.6 | 1559.58 | 1559.58 | 1559.57 | 1559.56 | 1559.53 | 530.6 | 530.6 | 0.1 | 0.1 | 0.3 | 0.51 | 5.37
| 24B5E10038 | 240510038 | 2024-05-10 | 6:17 | 6:27 | 8 | 5 | 1 | 289 | 33 | 184 | 0.1 | 1 | 0.35 | 0.3 | 0.11 | 5.12 | 0.6 | 0.66 | 0.3 | 0.4 | 5.46 | 1 | 0.86 | 0.65 | 0 | 0 | 0 | 1567.48 | 1567.4 | 1563.84 | 1563.83 | 1563.83 | 1563.81 | 1563.81 | 1563.77 | 534.84 | 534.84 | 0.1 | 0.1 | 0.3 | 0.51 | 5.37
| 24B5E10039 | 240510039 | 2024-05-10 | 6:27 | 6:38 | 8 | 5 | 1 | 289 | 33 | 184 | 0.1 | 1 | 0.35 | 0.3 | 0.11 | 5.12 | 0.6 | 0.66 | 0.3 | 0.4 | 5.46 | 1 | 0.86 | 0.65 | 0 | 0 | 0 | 1571.74 | 1571.66 | 1568.1 | 1568.09 | 1568.08 | 1568.07 | 1568.07 | 1568.03 | 539.1 | 539.1 | 0.1 | 0.1 | 0.3 | 0.51 | 5.37
| 24B5E10040 | 240510040 | 2024-05-10 | 6:38 | 6:48 | 8 | 5 | 1 | 277 | 33 | 200 | 0.1 | 1 | 0.46 | 0.3 | 0.12 | 4.31 | 0.6 | 0.77 | 0.3 | 0.43 | 6.05 | 1 | 1.27 | 1.26 | 0 | 0 | 0 | 1575.98 | 1575.91 | 1572.35 | 1572.33 | 1572.33 | 1572.32 | 1572.31 | 1572.27 | 543.34 | 543.34 | 0.12 | 0.1 | 0.3 | 0.67 | 5.08
| 24B5E10041 | 240510041 | 2024-05-10 | 6:48 | 6:58 | 8 | 5 | 1 | 277 | 33 | 200 | 0.1 | 1 | 0.46 | 0.3 | 0.12 | 4.31 | 0.6 | 0.77 | 0.3 | 0.43 | 6.05 | 1 | 1.27 | 1.26 | 0 | 0 | 0 | 1580.25 | 1580.17 | 1576.61 | 1576.6 | 1576.59 | 1576.58 | 1576.58 | 1576.54 | 547.61 | 547.61 | 0.12 | 0.1 | 0.3 | 0.67 | 5.08
| 24B5E10042 | 240510042 | 2024-05-10 | 6:58 | 7:08 | 8 | 5 | 1 | 273 | 33 | 177 | 0.1 | 1 | 0.46 | 0.3 | 0.12 | 4.31 | 0.6 | 0.77 | 0.3 | 0.43 | 6.05 | 1 | 1.27 | 1.26 | 0 | 0 | 0 | 1584.5 | 1584.43 | 1580.87 | 1580.86 | 1580.85 | 1580.84 | 1580.83 | 1580.8 | 551.87 | 551.87 | 0.12 | 0.1 | 0.3 | 0.67 | 5.08
| 24B5E10043 | 240510043 | 2024-05-10 | 7:08 | 7:18 | 8 | 5 | 1 | 273 | 33 | 177 | 0.1 | 1 | 0.46 | 0.3 | 0.12 | 4.31 | 0.6 | 0.77 | 0.3 | 0.43 | 6.05 | 1 | 1.27 | 1.26 | 0 | 0 | 0 | 1588.75 | 1588.67 | 1585.11 | 1585.1 | 1585.1 | 1585.08 | 1585.08 | 1585.04 | 556.11 | 556.11 | 0.12 | 0.1 | 0.3 | 0.67 | 5.08
| 24B5E10044 | 240510044 | 2024-05-10 | 7:18 | 7:28 | 8 | 5 | 1 | 295.1 | 33 | 137 | 0.1 | 1 | 0.46 | 0.3 | 0.12 | 4.31 | 0.6 | 0.77 | 0.3 | 0.43 | 6.05 | 1 | 1.27 | 1.26 | 0 | 0 | 0 | 1593 | 1592.93 | 1589.37 | 1589.35 | 1589.35 | 1589.34 | 1589.33 | 1589.29 | 560.36 | 560.36 | 0.12 | 0.1 | 0.3 | 0.67 | 5.08
| 24B5E10045 | 240510045 | 2024-05-10 | 7:28 | 7:39 | 8 | 5 | 1 | 295.1 | 33 | 137 | 0.1 | 1 | 0.46 | 0.3 | 0.12 | 4.31 | 0.6 | 0.77 | 0.3 | 0.43 | 6.05 | 1 | 1.27 | 1.26 | 0 | 0 | 0 | 1597.24 | 1597.17 | 1593.61 | 1593.6 | 1593.59 | 1593.58 | 1593.57 | 1593.54 | 564.61 | 564.61 | 0.12 | 0.1 | 0.3 | 0.67 | 5.08
| 24B5E10046 | 240510046 | 2024-05-10 | 7:39 | 7:49 | 8 | 5 | 1 | 279.1 | 33 | 197 | 0.1 | 1 | 0.41 | 0.3 | 0.1 | 4.06 | 0.6 | 0.51 | 0.3 | 0.41 | 6.65 | 1 | 1.16 | 0.44 | 0 | 0 | 0 | 1601.5 | 1601.43 | 1597.87 | 1597.85 | 1597.85 | 1597.84 | 1597.83 | 1597.8 | 568.87 | 568.87 | 0.1 | 0.1 | 0.3 | 0.92 | 4.44
| 24B5E10047 | 240510047 | 2024-05-10 | 7:49 | 7:59 | 8 | 2 | 3 | 279.1 | 33 | 197 | 0.1 | 1 | 0.41 | 0.3 | 0.1 | 4.06 | 0.6 | 0.51 | 0.3 | 0.41 | 6.65 | 1 | 1.16 | 0.44 | 0 | 0 | 0 | 1605.76 | 1605.69 | 1602.13 | 1602.11 | 1602.11 | 1602.1 | 1602.09 | 1602.06 | 573.12 | 573.12 | 0.1 | 0.1 | 0.3 | 0.92 | 4.44
| 24B5E10048 | 240510048 | 2024-05-10 | 7:59 | 8:09 | 8 | 5 | 1 | 269.1 | 33 | 129 | 0.1 | 1 | 0.41 | 0.3 | 0.1 | 4.06 | 0.6 | 0.51 | 0.3 | 0.41 | 6.65 | 1 | 1.16 | 0.44 | 0 | 0 | 0 | 1610.03 | 1609.95 | 1606.39 | 1606.38 | 1606.37 | 1606.36 | 1606.36 | 1606.32 | 577.39 | 577.39 | 0.1 | 0.1 | 0.3 | 0.92 | 4.44
| 24B5E10049 | 240510049 | 2024-05-10 | 8:09 | 8:19 | 8 | 5 | 1 | 269.1 | 33 | 129 | 0.1 | 1 | 0.41 | 0.3 | 0.1 | 4.06 | 0.6 | 0.51 | 0.3 | 0.41 | 6.65 | 1 | 1.16 | 0.44 | 0 | 0 | 0 | 1614.28 | 1614.2 | 1610.64 | 1610.63 | 1610.62 | 1610.61 | 1610.61 | 1610.57 | 581.64 | 581.64 | 0.1 | 0.1 | 0.3 | 0.92 | 4.44
| 24B5E10050 | 240510050 | 2024-05-10 | 8:19 | 8:30 | 8 | 5 | 1 | 232 | 33 | 195 | 0.1 | 1 | 0.41 | 0.3 | 0.1 | 4.06 | 0.6 | 0.51 | 0.3 | 0.41 | 6.65 | 1 | 1.16 | 0.44 | 0 | 0 | 0 | 1618.56 | 1618.48 | 1614.92 | 1614.91 | 1614.9 | 1614.89 | 1614.89 | 1614.85 | 585.92 | 585.92 | 0.1 | 0.1 | 0.3 | 0.92 | 4.44
| 24B5E10051 | 240510051 | 2024-05-10 | 8:30 | 8:40 | 8 | 5 | 1 | 232 | 33 | 195 | 0.1 | 1 | 0.41 | 0.3 | 0.1 | 4.06 | 0.6 | 0.51 | 0.3 | 0.41 | 6.65 | 1 | 1.16 | 0.44 | 0 | 0 | 1 | 1622.83 | 1622.75 | 1619.2 | 1619.18 | 1619.18 | 1619.17 | 1619.16 | 1619.12 | 590.19 | 590.19 | 0.1 | 0.1 | 0.3 | 0.92 | 4.44
| 24B5E10052 | 240510052 | 2024-05-10 | 8:40 | 8:50 | 8 | 4 | 1 | 214 | 33 | 144 | 0.1 | 1 | 0.39 | 0.3 | 0.1 | 6.28 | 0.6 | 0.65 | 0.3 | 0.4 | 6.38 | 1 | 0.74 | 0.66 | 0 | 1 | 2 | 1627.1 | 1627.03 | 1623.47 | 1623.45 | 1623.45 | 1623.44 | 1623.43 | 1623.4 | 594.46 | 594.46 | 0.1 | 0.1 | 0.3 | 0.49 | 5.77
| 24B5E10053 | 240510053 | 2024-05-10 | 8:50 | 9:00 | 8 | 4 | 1 | 214 | 33 | 144 | 0.1 | 1 | 0.39 | 0.3 | 0.1 | 6.28 | 0.6 | 0.65 | 0.3 | 0.4 | 6.38 | 1 | 0.74 | 0.66 | 0 | 1 | 1 | 1631.19 | 1631.11 | 1627.55 | 1627.54 | 1627.53 | 1627.52 | 1627.52 | 1627.48 | 598.55 | 598.55 | 0.1 | 0.1 | 0.3 | 0.49 | 5.77
| 24B5E10054 | 240510054 | 2024-05-10 | 9:00 | 9:10 | 8 | 5 | 1 | 234.3 | 33 | 153 | 0.1 | 1 | 0.39 | 0.3 | 0.1 | 6.28 | 0.6 | 0.65 | 0.3 | 0.4 | 6.38 | 1 | 0.74 | 0.66 | 0 | 0 | 5 | 1635.27 | 1635.2 | 1631.64 | 1631.62 | 1631.62 | 1631.61 | 1631.6 | 1631.56 | 602.63 | 602.63 | 0.1 | 0.1 | 0.3 | 0.49 | 5.77
| 24B5E10055 | 240510055 | 2024-05-10 | 9:10 | 9:20 | 8 | 5 | 1 | 234.3 | 33 | 153 | 0.1 | 1 | 0.39 | 0.3 | 0.1 | 6.28 | 0.6 | 0.65 | 0.3 | 0.4 | 6.38 | 1 | 0.74 | 0.66 | 0 | 0 | 0 | 1639.37 | 1639.29 | 1635.73 | 1635.72 | 1635.72 | 1635.7 | 1635.7 | 1635.66 | 606.73 | 606.73 | 0.1 | 0.1 | 0.3 | 0.49 | 5.77
| 24B5E10056 | 240510056 | 2024-05-10 | 9:20 | 9:29 | 8 | 5 | 1 | 275.1 | 33 | 166 | 0.1 | 1 | 0.39 | 0.3 | 0.1 | 6.28 | 0.6 | 0.65 | 0.3 | 0.4 | 6.38 | 1 | 0.74 | 0.66 | 0 | 0 | 0 | 1643.42 | 1643.35 | 1639.79 | 1639.78 | 1639.77 | 1639.76 | 1639.76 | 1639.72 | 610.79 | 610.79 | 0.1 | 0.1 | 0.3 | 0.49 | 5.77
| 24B5E10057 | 240510057 | 2024-05-10 | 9:29 | 9:39 | 8 | 5 | 1 | 275.1 | 33 | 166 | 0.1 | 1 | 0.39 | 0.3 | 0.1 | 6.28 | 0.6 | 0.65 | 0.3 | 0.4 | 6.38 | 1 | 0.74 | 0.66 | 0 | 1 | 2 | 1647.49 | 1647.42 | 1643.86 | 1643.85 | 1643.84 | 1643.83 | 1643.83 | 1643.79 | 614.86 | 614.86 | 0.1 | 0.1 | 0.3 | 0.49 | 5.77
| 24B5E10058 | 240510058 | 2024-05-10 | 9:39 | 9:49 | 8 | 2 | 3 | 282.2 | 33 | 158 | 0.1 | 1 | 0.33 | 0.3 | 0.1 | 4.9 | 0.6 | 0.47 | 0.3 | 0.4 | 5.99 | 1 | 0.85 | 0.5 | 0 | 0 | 0 | 1651.56 | 1651.48 | 1647.92 | 1647.91 | 1647.91 | 1647.89 | 1647.89 | 1647.85 | 618.92 | 618.92 | 0.1 | 0.1 | 0.3 | 0.23 | 4.95
| 24B5E10059 | 240510059 | 2024-05-10 | 9:49 | 9:58 | 8 | 5 | 1 | 282.2 | 33 | 158 | 0.1 | 1 | 0.33 | 0.3 | 0.1 | 4.9 | 0.6 | 0.47 | 0.3 | 0.4 | 5.99 | 1 | 0.85 | 0.5 | 0 | 0 | 0 | 1655.62 | 1655.55 | 1651.99 | 1651.97 | 1651.97 | 1651.96 | 1651.95 | 1651.92 | 622.99 | 622.99 | 0.1 | 0.1 | 0.3 | 0.23 | 4.95
| 24B5E10060 | 240510060 | 2024-05-10 | 9:58 | 10:08 | 8 | 5 | 1 | 291.9 | 33 | 160 | 0.1 | 1 | 0.33 | 0.3 | 0.1 | 4.9 | 0.6 | 0.47 | 0.3 | 0.4 | 5.99 | 1 | 0.85 | 0.5 | 0 | 0 | 0 | 1659.69 | 1659.61 | 1656.05 | 1656.04 | 1656.03 | 1656.02 | 1656.02 | 1655.98 | 627.05 | 627.05 | 0.1 | 0.1 | 0.3 | 0.23 | 4.95
| 24B5E10061 | 240510061 | 2024-05-10 | 10:08 | 10:18 | 8 | 5 | 1 | 291.9 | 33 | 160 | 0.1 | 1 | 0.33 | 0.3 | 0.1 | 4.9 | 0.6 | 0.47 | 0.3 | 0.4 | 5.99 | 1 | 0.85 | 0.5 | 0 | 0 | 0 | 1663.74 | 1663.67 | 1660.11 | 1660.09 | 1660.09 | 1660.08 | 1660.07 | 1660.04 | 631.11 | 631.11 | 0.1 | 0.1 | 0.3 | 0.23 | 4.95
| 24B5E10062 | 240510062 | 2024-05-10 | 10:18 | 10:28 | 8 | 5 | 1 | 294.3 | 33 | 125 | 0.1 | 1 | 0.33 | 0.3 | 0.1 | 4.9 | 0.6 | 0.47 | 0.3 | 0.4 | 5.99 | 1 | 0.85 | 0.5 | 0 | 0 | 0 | 1667.8 | 1667.72 | 1664.16 | 1664.15 | 1664.15 | 1664.13 | 1664.13 | 1664.09 | 635.16 | 635.16 | 0.1 | 0.1 | 0.3 | 0.23 | 4.95
| 24B5E10063 | 240510063 | 2024-05-10 | 10:28 | 10:37 | 8 | 5 | 1 | 294.3 | 33 | 125 | 0.1 | 1 | 0.33 | 0.3 | 0.1 | 4.9 | 0.6 | 0.47 | 0.3 | 0.4 | 5.99 | 1 | 0.85 | 0.5 | 0 | 0 | 0 | 1671.83 | 1671.76 | 1668.2 | 1668.19 | 1668.18 | 1668.17 | 1668.16 | 1668.13 | 639.2 | 639.2 | 0.1 | 0.1 | 0.3 | 0.23 | 4.95
| 24B5E10064 | 240510064 | 2024-05-10 | 10:37 | 10:47 | 8 | 5 | 1 | 305 | 33 | 145 | 0.1 | 1 | 0.38 | 0.3 | 0.1 | 4.37 | 0.6 | 0.87 | 0.3 | 0.4 | 5.36 | 1 | 1.82 | 2.27 | 0 | 0 | 0 | 1675.93 | 1675.85 | 1672.29 | 1672.28 | 1672.27 | 1672.26 | 1672.26 | 1672.22 | 643.29 | 643.29 | 0.1 | 0.1 | 0.3 | 0.37 | 4.99
| 24B5E10065 | 240510065 | 2024-05-10 | 10:47 | 10:57 | 8 | 5 | 1 | 305 | 33 | 145 | 0.1 | 1 | 0.38 | 0.3 | 0.1 | 4.37 | 0.6 | 0.87 | 0.3 | 0.4 | 5.36 | 1 | 1.82 | 2.27 | 0 | 0 | 0 | 1680.02 | 1679.94 | 1676.38 | 1676.37 | 1676.36 | 1676.35 | 1676.35 | 1676.31 | 647.38 | 647.38 | 0.1 | 0.1 | 0.3 | 0.37 | 4.99
| 24B5E10066 | 240510066 | 2024-05-10 | 10:57 | 11:07 | 8 | 5 | 1 | 300 | 33 | 169 | 0.1 | 1 | 0.38 | 0.3 | 0.1 | 4.37 | 0.6 | 0.87 | 0.3 | 0.4 | 5.36 | 1 | 1.82 | 2.27 | 0 | 0 | 0 | 1684.11 | 1684.03 | 1680.47 | 1680.46 | 1680.46 | 1680.44 | 1680.44 | 1680.4 | 651.47 | 651.47 | 0.1 | 0.1 | 0.3 | 0.37 | 4.99
| 24B5E10067 | 240510067 | 2024-05-10 | 11:07 | 11:17 | 8 | 5 | 1 | 300 | 33 | 169 | 0.1 | 1 | 0.38 | 0.3 | 0.1 | 4.37 | 0.6 | 0.87 | 0.3 | 0.4 | 5.36 | 1 | 1.82 | 2.27 | 0 | 0 | 0 | 1688.21 | 1688.13 | 1684.57 | 1684.56 | 1684.55 | 1684.54 | 1684.54 | 1684.5 | 655.57 | 655.57 | 0.1 | 0.1 | 0.3 | 0.37 | 4.99
| 24B5E10068 | 240510068 | 2024-05-10 | 11:17 | 11:26 | 8 | 5 | 1 | 311 | 33 | 186 | 0.1 | 1 | 0.38 | 0.3 | 0.1 | 4.37 | 0.6 | 0.87 | 0.3 | 0.4 | 5.36 | 1 | 1.82 | 2.27 | 0 | 0 | 0 | 1692.3 | 1692.23 | 1688.67 | 1688.66 | 1688.65 | 1688.64 | 1688.64 | 1688.6 | 659.67 | 659.67 | 0.1 | 0.1 | 0.3 | 0.37 | 4.99
| 24B5E10069 | 240510069 | 2024-05-10 | 11:26 | 11:36 | 8 | 5 | 1 | 311 | 33 | 186 | 0.1 | 1 | 0.38 | 0.3 | 0.1 | 4.37 | 0.6 | 0.87 | 0.3 | 0.4 | 5.36 | 1 | 1.82 | 2.27 | 0 | 0 | 0 | 1696.4 | 1696.33 | 1692.77 | 1692.75 | 1692.75 | 1692.74 | 1692.73 | 1692.7 | 663.77 | 663.77 | 0.1 | 0.1 | 0.3 | 0.37 | 4.99
| 24B5E10070 | 240510070 | 2024-05-10 | 11:36 | 11:46 | 8 | 2 | 3 | 330 | 33 | 143 | 0.1 | 1 | 0.43 | 0.3 | 0.1 | 6.65 | 1.67 | 2.25 | 0.3 | 0.41 | 5.82 | 1 | 7.26 | 2.96 | 0 | 0 | 0 | 1700.49 | 1700.41 | 1696.85 | 1696.84 | 1696.83 | 1696.82 | 1696.82 | 1696.78 | 667.85 | 667.85 | 0.1 | 0.1 | 0.3 | 0.27 | 5.52
| 24B5E10071 | 240510071 | 2024-05-10 | 11:46 | 11:56 | 8 | 4 | 1 | 330 | 33 | 143 | 0.1 | 1 | 0.43 | 0.3 | 0.1 | 6.65 | 1.67 | 2.25 | 0.3 | 0.41 | 5.82 | 1 | 7.26 | 2.96 | 0 | 0 | 0 | 1704.58 | 1704.5 | 1700.94 | 1700.93 | 1700.93 | 1700.91 | 1700.91 | 1700.87 | 671.94 | 671.94 | 0.1 | 0.1 | 0.3 | 0.27 | 5.52
| 24B5E10072 | 240510072 | 2024-05-10 | 11:56 | 12:06 | 8 | 4 | 1 | 330.5 | 33 | 209 | 0.1 | 1 | 0.43 | 0.3 | 0.1 | 6.65 | 1.67 | 2.25 | 0.3 | 0.41 | 5.82 | 1 | 7.26 | 2.96 | 0 | 0 | 0 | 1708.66 | 1708.59 | 1705.03 | 1705.01 | 1705.01 | 1705 | 1704.99 | 1704.96 | 676.03 | 676.03 | 0.1 | 0.1 | 0.3 | 0.27 | 5.52
| 24B5E10073 | 240510073 | 2024-05-10 | 12:06 | 12:14 | 8 | 4 | 1 | 330.5 | 33 | 209 | 0.1 | 1 | 0.43 | 0.3 | 0.1 | 6.65 | 1.67 | 2.25 | 0.3 | 0.41 | 5.82 | 1 | 7.26 | 2.96 | 0 | 0 | 0 | 1712.33 | 1712.26 | 1708.7 | 1708.68 | 1708.68 | 1708.67 | 1708.66 | 1708.62 | 679.69 | 679.69 | 0.1 | 0.1 | 0.3 | 0.27 | 5.52
| 24B5E10074 | 240510074 | 2024-05-10 | 12:14 | 12:24 | 8 | 4 | 1 | 399 | 33 | 165 | 0.1 | 1 | 0.48 | 0.3 | 0.1 | 5.51 | 0.6 | 1.24 | 0.3 | 0.4 | 5.56 | 1 | 3.23 | 1.73 | 0 | 0 | 0 | 1716.49 | 1716.42 | 1712.86 | 1712.84 | 1712.84 | 1712.83 | 1712.82 | 1712.78 | 683.85 | 683.85 | 0.11 | 0.1 | 0.3 | 0.51 | 4.66
| 24B5E10075 | 240510075 | 2024-05-10 | 12:24 | 12:34 | 8 | 4 | 1 | 360.9 | 33 | 165 | 0.1 | 1 | 0.48 | 0.3 | 0.1 | 5.51 | 0.6 | 1.24 | 0.3 | 0.4 | 5.56 | 1 | 3.23 | 1.73 | 0 | 0 | 0 | 1720.71 | 1720.63 | 1717.07 | 1717.06 | 1717.05 | 1717.04 | 1717.04 | 1717 | 688.07 | 688.07 | 0.11 | 0.1 | 0.3 | 0.51 | 4.66
| 24B5E10076 | 240510076 | 2024-05-10 | 12:34 | 12:45 | 8 | 4 | 1 | 360.9 | 33 | 187 | 0.1 | 1 | 0.32 | 0.3 | 0.16 | 5.38 | 0.6 | 1.15 | 0.3 | 0.4 | 5.41 | 1 | 2.19 | 1.64 | 0 | 0 | 0 | 1724.96 | 1724.88 | 1721.32 | 1721.31 | 1721.31 | 1721.29 | 1721.29 | 1721.25 | 692.32 | 692.32 | 0.12 | 0.1 | 0.3 | 0.75 | 5.79
| 24B5E10077 | 240510077 | 2024-05-10 | 12:45 | 12:55 | 8 | 4 | 1 | 360.9 | 33 | 187 | 0.1 | 1 | 0.32 | 0.3 | 0.16 | 5.38 | 0.6 | 1.15 | 0.3 | 0.4 | 5.41 | 1 | 2.19 | 1.64 | 0 | 0 | 0 | 1729.2 | 1729.13 | 1725.57 | 1725.55 | 1725.55 | 1725.54 | 1725.53 | 1725.5 | 696.57 | 696.57 | 0.12 | 0.1 | 0.3 | 0.75 | 5.79
| 24B5E10078 | 240510078 | 2024-05-10 | 12:55 | 13:05 | 8 | 5 | 1 | 348 | 33 | 144 | 0.1 | 1 | 0.32 | 0.3 | 0.16 | 5.38 | 0.6 | 1.15 | 0.3 | 0.4 | 5.41 | 1 | 2.19 | 1.64 | 0 | 0 | 0 | 1733.45 | 1733.37 | 1729.81 | 1729.8 | 1729.79 | 1729.78 | 1729.78 | 1729.74 | 700.81 | 700.81 | 0.12 | 0.1 | 0.3 | 0.75 | 5.79
| 24B5E10079 | 240510079 | 2024-05-10 | 13:05 | 13:15 | 8 | 5 | 1 | 348 | 33 | 144 | 0.1 | 1 | 0.32 | 0.3 | 0.16 | 5.38 | 0.6 | 1.15 | 0.3 | 0.4 | 5.41 | 1 | 2.19 | 1.64 | 0 | 0 | 0 | 1737.57 | 1737.49 | 1733.93 | 1733.92 | 1733.91 | 1733.9 | 1733.9 | 1733.86 | 704.93 | 704.93 | 0.12 | 0.1 | 0.3 | 0.75 | 5.79
| 24B5E10080 | 240510080 | 2024-05-10 | 13:15 | 13:25 | 8 | 5 | 1 | 292.2 | 33 | 145 | 0.1 | 1 | 0.32 | 0.3 | 0.16 | 5.38 | 0.6 | 1.15 | 0.3 | 0.4 | 5.41 | 1 | 2.19 | 1.64 | 0 | 0 | 0 | 1741.8 | 1741.73 | 1738.17 | 1738.16 | 1738.15 | 1738.14 | 1738.13 | 1738.1 | 709.17 | 709.17 | 0.12 | 0.1 | 0.3 | 0.75 | 5.79
| 24B5E10081 | 240510081 | 2024-05-10 | 13:25 | 13:35 | 8 | 5 | 1 | 292.2 | 33 | 145 | 0.1 | 1 | 0.32 | 0.3 | 0.16 | 5.38 | 0.6 | 1.15 | 0.3 | 0.4 | 5.41 | 1 | 2.19 | 1.64 | 0 | 0 | 0 | 1745.94 | 1745.86 | 1742.3 | 1742.29 | 1742.28 | 1742.27 | 1742.27 | 1742.23 | 713.3 | 713.3 | 0.12 | 0.1 | 0.3 | 0.75 | 5.79
| 24B5E10082 | 240510082 | 2024-05-10 | 13:35 | 13:45 | 8 | 4 | 1 | 217 | 33 | 139 | 0.1 | 1 | 0.32 | 0.3 | 0.1 | 4.45 | 0.6 | 0.71 | 0.3 | 0.4 | 5.21 | 1 | 0.9 | 1.02 | 0 | 0 | 0 | 1750.06 | 1749.98 | 1746.42 | 1746.41 | 1746.4 | 1746.39 | 1746.39 | 1746.35 | 717.42 | 717.42 | 0.1 | 0.1 | 0.3 | 0.5 | 5.7
| 24B5E10083 | 240510083 | 2024-05-10 | 13:45 | 13:55 | 8 | 4 | 1 | 217 | 33 | 139 | 0.1 | 1 | 0.32 | 0.3 | 0.1 | 4.45 | 0.6 | 0.71 | 0.3 | 0.4 | 5.21 | 1 | 0.9 | 1.02 | 0 | 0 | 0 | 1754.17 | 1754.09 | 1750.53 | 1750.52 | 1750.52 | 1750.5 | 1750.5 | 1750.46 | 721.53 | 721.53 | 0.1 | 0.1 | 0.3 | 0.5 | 5.7
| 24B5E10084 | 240510084 | 2024-05-10 | 13:55 | 14:05 | 8 | 5 | 1 | 255.2 | 33 | 204 | 0.1 | 1 | 0.32 | 0.3 | 0.1 | 4.45 | 0.6 | 0.71 | 0.3 | 0.4 | 5.21 | 1 | 0.9 | 1.02 | 0 | 0 | 0 | 1758.39 | 1758.32 | 1754.76 | 1754.74 | 1754.74 | 1754.73 | 1754.72 | 1754.69 | 725.75 | 725.75 | 0.1 | 0.1 | 0.3 | 0.5 | 5.7
| 24B5E10085 | 240510085 | 2024-05-10 | 14:05 | 14:15 | 8 | 5 | 1 | 255.2 | 33 | 204 | 0.1 | 1 | 0.32 | 0.3 | 0.1 | 4.45 | 0.6 | 0.71 | 0.3 | 0.4 | 5.21 | 1 | 0.9 | 1.02 | 0 | 0 | 0 | 1762.64 | 1762.57 | 1759.01 | 1758.99 | 1758.99 | 1758.98 | 1758.97 | 1758.94 | 730.01 | 730.01 | 0.1 | 0.1 | 0.3 | 0.5 | 5.7
| 24B5E10086 | 240510086 | 2024-05-10 | 14:15 | 14:25 | 8 | 5 | 1 | 290.6 | 33 | 216 | 0.1 | 1 | 0.32 | 0.3 | 0.1 | 4.45 | 0.6 | 0.71 | 0.3 | 0.4 | 5.21 | 1 | 0.9 | 1.02 | 0 | 0 | 0 | 1766.89 | 1766.82 | 1763.26 | 1763.25 | 1763.24 | 1763.23 | 1763.22 | 1763.19 | 734.26 | 734.26 | 0.1 | 0.1 | 0.3 | 0.5 | 5.7
| 24B5E10087 | 240510087 | 2024-05-10 | 14:25 | 14:35 | 8 | 5 | 1 | 291 | 33 | 216 | 0.1 | 1 | 0.32 | 0.3 | 0.1 | 4.45 | 0.6 | 0.71 | 0.3 | 0.4 | 5.21 | 1 | 0.9 | 1.02 | 0 | 0 | 0 | 1771.01 | 1770.94 | 1767.38 | 1767.37 | 1767.36 | 1767.35 | 1767.34 | 1767.31 | 738.36 | 738.36 | 0.1 | 0.1 | 0.3 | 0.5 | 5.7
| 24B5E10088 | 240510088 | 2024-05-10 | 14:35 | 14:46 | 8 | 5 | 1 | 285 | 33 | 122 | 0.1 | 1 | 0.3 | 0.3 | 0.1 | 4.88 | 0.6 | 0.75 | 0.3 | 0.4 | 5.33 | 1 | 0.98 | 0.96 | 0 | 0 | 0 | 1775.28 | 1775.2 | 1771.64 | 1771.63 | 1771.62 | 1771.61 | 1771.61 | 1771.57 | 742.58 | 742.58 | 0.1 | 0.1 | 0.3 | 0.52 | 6.89
| 24B5E10089 | 240510089 | 2024-05-10 | 14:46 | 14:56 | 8 | 5 | 1 | 285 | 33 | 122 | 0.1 | 1 | 0.3 | 0.3 | 0.1 | 4.88 | 0.6 | 0.75 | 0.3 | 0.4 | 5.33 | 1 | 0.98 | 0.96 | 0 | 0 | 0 | 1779.42 | 1779.35 | 1775.79 | 1775.77 | 1775.77 | 1775.76 | 1775.75 | 1775.71 | 746.69 | 746.69 | 0.1 | 0.1 | 0.3 | 0.52 | 6.89
| 24B5E10090 | 240510090 | 2024-05-10 | 14:56 | 15:06 | 8 | 5 | 1 | 265.3 | 33 | 185 | 0.1 | 1 | 0.3 | 0.3 | 0.1 | 4.88 | 0.6 | 0.75 | 0.3 | 0.4 | 5.33 | 1 | 0.98 | 0.96 | 0 | 0 | 0 | 1783.56 | 1783.49 | 1779.93 | 1779.91 | 1779.91 | 1779.9 | 1779.89 | 1779.86 | 750.79 | 750.79 | 0.1 | 0.1 | 0.3 | 0.52 | 6.89
| 24B5E10091 | 240510091 | 2024-05-10 | 15:06 | 15:17 | 8 | 5 | 1 | 265.3 | 33 | 185 | 0.1 | 1 | 0.3 | 0.3 | 0.1 | 4.88 | 0.6 | 0.75 | 0.3 | 0.4 | 5.33 | 1 | 0.98 | 0.96 | 0 | 0 | 0 | 1787.81 | 1787.74 | 1784.18 | 1784.16 | 1784.16 | 1784.15 | 1784.14 | 1784.11 | 755 | 755 | 0.1 | 0.1 | 0.3 | 0.52 | 6.89
| 24B5E10092 | 240510092 | 2024-05-10 | 15:17 | 15:27 | 8 | 5 | 1 | 258.1 | 33 | 141 | 0.1 | 1 | 0.3 | 0.3 | 0.1 | 4.88 | 0.6 | 0.75 | 0.3 | 0.4 | 5.33 | 1 | 0.98 | 0.96 | 0 | 0 | 0 | 1792.08 | 1792 | 1788.44 | 1788.43 | 1788.42 | 1788.41 | 1788.41 | 1788.37 | 759.23 | 759.23 | 0.1 | 0.1 | 0.3 | 0.52 | 6.89
| 24B5E10093 | 240510093 | 2024-05-10 | 15:27 | 15:38 | 8 | 5 | 1 | 258.1 | 33 | 141 | 0.1 | 1 | 0.3 | 0.3 | 0.1 | 4.88 | 0.6 | 0.75 | 0.3 | 0.4 | 5.33 | 1 | 0.98 | 0.96 | 0 | 0 | 0 | 1796.34 | 1796.26 | 1792.7 | 1792.69 | 1792.69 | 1792.67 | 1792.67 | 1792.63 | 763.45 | 763.45 | 0.1 | 0.1 | 0.3 | 0.52 | 6.89
| 24B5E10094 | 240510094 | 2024-05-10 | 15:38 | 15:48 | 8 | 4 | 1 | 284.4 | 33 | 189 | 0.1 | 1 | 0.38 | 0.3 | 0.1 | 3.59 | 0.6 | 0.46 | 0.3 | 0.4 | 5.53 | 1 | 0.98 | 0.45 | 0 | 0 | 0 | 1800.57 | 1800.5 | 1796.94 | 1796.93 | 1796.92 | 1796.91 | 1796.91 | 1796.87 | 767.65 | 767.65 | 0.1 | 0.1 | 0.3 | 0.57 | 5.47
| 24B5E10095 | 240510095 | 2024-05-10 | 15:48 | 15:59 | 8 | 4 | 1 | 284.4 | 33 | 189 | 0.1 | 1 | 0.38 | 0.3 | 0.1 | 3.59 | 0.6 | 0.46 | 0.3 | 0.4 | 5.53 | 1 | 0.98 | 0.45 | 0 | 0 | 0 | 1804.81 | 1804.74 | 1801.18 | 1801.16 | 1801.16 | 1801.15 | 1801.14 | 1801.11 | 771.86 | 771.86 | 0.1 | 0.1 | 0.3 | 0.57 | 5.47
| 24B5E10096 | 240510096 | 2024-05-10 | 15:59 | 16:09 | 8 | 4 | 1 | 282.1 | 33 | 125 | 0.1 | 1 | 0.38 | 0.3 | 0.1 | 3.59 | 0.6 | 0.46 | 0.3 | 0.4 | 5.53 | 1 | 0.98 | 0.45 | 0 | 0 | 0 | 1809.05 | 1808.97 | 1805.42 | 1805.4 | 1805.4 | 1805.39 | 1805.38 | 1805.34 | 776.1 | 776.1 | 0.1 | 0.1 | 0.3 | 0.57 | 5.47
| 24B5E10097 | 240510097 | 2024-05-10 | 16:09 | 16:19 | 8 | 4 | 1 | 282.1 | 33 | 125 | 0.1 | 1 | 0.38 | 0.3 | 0.1 | 3.59 | 0.6 | 0.46 | 0.3 | 0.4 | 5.53 | 1 | 0.98 | 0.45 | 0 | 0 | 0 | 1813.28 | 1813.21 | 1809.65 | 1809.63 | 1809.63 | 1809.62 | 1809.61 | 1809.57 | 780.33 | 780.33 | 0.1 | 0.1 | 0.3 | 0.57 | 5.47
| 24B5E10098 | 240510098 | 2024-05-10 | 16:19 | 16:29 | 8 | 4 | 1 | 286.7 | 33 | 197 | 0.1 | 1 | 0.3 | 0.3 | 0.1 | 4.45 | 0.6 | 0.58 | 0.3 | 0.42 | 5.54 | 1 | 1.23 | 0.73 | 0 | 0 | 0 | 1817.53 | 1817.46 | 1813.9 | 1813.88 | 1813.88 | 1813.87 | 1813.86 | 1813.83 | 784.58 | 784.58 | 0.1 | 0.1 | 0.3 | 0.77 | 4.74
| 24B5E10099 | 240510099 | 2024-05-10 | 16:29 | 16:39 | 8 | 4 | 1 | 286.7 | 33 | 197 | 0.1 | 1 | 0.3 | 0.3 | 0.1 | 4.45 | 0.6 | 0.58 | 0.3 | 0.42 | 5.54 | 1 | 1.23 | 0.73 | 0 | 0 | 0 | 1821.63 | 1821.55 | 1818 | 1817.98 | 1817.98 | 1817.97 | 1817.96 | 1817.92 | 788.68 | 788.68 | 0.1 | 0.1 | 0.3 | 0.77 | 4.74
| 24B5E10100 | 240510100 | 2024-05-10 | 16:39 | 16:49 | 8 | 4 | 1 | 290.3 | 33 | 197 | 0.1 | 1 | 0.3 | 0.3 | 0.1 | 4.45 | 0.6 | 0.58 | 0.3 | 0.42 | 5.54 | 1 | 1.23 | 0.73 | 0 | 0 | 0 | 1825.82 | 1825.75 | 1822.19 | 1822.18 | 1822.17 | 1822.16 | 1822.16 | 1822.12 | 792.87 | 792.87 | 0.1 | 0.1 | 0.3 | 0.77 | 4.74
| 24B5E10101 | 240510101 | 2024-05-10 | 16:49 | 16:59 | 8 | 4 | 1 | 290.3 | 33 | 123 | 0.1 | 1 | 0.3 | 0.3 | 0.1 | 4.45 | 0.6 | 0.58 | 0.3 | 0.42 | 5.54 | 1 | 1.23 | 0.73 | 0 | 0 | 0 | 1830.06 | 1829.99 | 1826.43 | 1826.41 | 1826.41 | 1826.4 | 1826.39 | 1826.36 | 797.11 | 797.11 | 0.1 | 0.1 | 0.3 | 0.77 | 4.74
| 24B5E10102 | 240510102 | 2024-05-10 | 16:59 | 17:09 | 8 | 4 | 1 | 287 | 33 | 136 | 0.1 | 1 | 0.41 | 0.3 | 0.1 | 7.29 | 0.6 | 1 | 0.3 | 0.4 | 5.49 | 1 | 3.67 | 0.71 | 0 | 0 | 0 | 1834.14 | 1834.07 | 1830.51 | 1830.49 | 1830.49 | 1830.48 | 1830.47 | 1830.43 | 801.19 | 801.19 | 0.1 | 0.1 | 0.3 | 0.95 | 3.58
| 24B5E10103 | 240510103 | 2024-05-10 | 17:09 | 17:19 | 8 | 4 | 1 | 287 | 33 | 136 | 0.1 | 1 | 0.41 | 0.3 | 0.1 | 7.29 | 0.6 | 1 | 0.3 | 0.4 | 5.49 | 1 | 3.67 | 0.71 | 0 | 0 | 0 | 1838.34 | 1838.26 | 1834.7 | 1834.69 | 1834.68 | 1834.67 | 1834.67 | 1834.63 | 805.38 | 805.38 | 0.1 | 0.1 | 0.3 | 0.95 | 3.58
| 24B5E10104 | 240510104 | 2024-05-10 | 17:19 | 17:29 | 8 | 4 | 1 | 259.2 | 33 | 154 | 0.1 | 1 | 0.41 | 0.3 | 0.1 | 7.29 | 0.6 | 1 | 0.3 | 0.4 | 5.49 | 1 | 3.67 | 0.71 | 0 | 0 | 1 | 1842.43 | 1842.35 | 1838.79 | 1838.78 | 1838.77 | 1838.76 | 1838.76 | 1838.72 | 809.47 | 809.47 | 0.1 | 0.1 | 0.3 | 0.95 | 3.58
| 24B5E10105 | 240510105 | 2024-05-10 | 17:29 | 17:39 | 8 | 4 | 1 | 259.2 | 33 | 154 | 0.1 | 1 | 0.41 | 0.3 | 0.1 | 7.29 | 0.6 | 1 | 0.3 | 0.4 | 5.49 | 1 | 3.67 | 0.71 | 0 | 0 | 2 | 1846.63 | 1846.56 | 1843 | 1842.98 | 1842.98 | 1842.97 | 1842.96 | 1842.92 | 813.68 | 813.68 | 0.1 | 0.1 | 0.3 | 0.95 | 3.58
| 24B5E10106 | 240510106 | 2024-05-10 | 17:39 | 17:49 | 8 | 4 | 1 | 270 | 33 | 99 | 0.1 | 1 | 0.38 | 0.3 | 0.1 | 9.32 | 4.29 | 2.24 | 0.3 | 0.4 | 6.02 | 1 | 8.49 | 2.6 | 0 | 0 | 3 | 1850.71 | 1850.64 | 1847.08 | 1847.06 | 1847.06 | 1847.05 | 1847.04 | 1847.01 | 817.76 | 817.76 | 0.12 | 0.1 | 0.34 | 0.98 | 4.12
| 24B5E10107 | 240510107 | 2024-05-10 | 17:49 | 17:59 | 8 | 2 | 3 | 270 | 33 | 99 | 0.1 | 1 | 0.38 | 0.3 | 0.1 | 9.32 | 4.29 | 2.24 | 0.3 | 0.4 | 6.02 | 1 | 8.49 | 2.6 | 0 | 0 | 1 | 1854.94 | 1854.86 | 1851.3 | 1851.29 | 1851.28 | 1851.27 | 1851.27 | 1851.23 | 821.98 | 821.98 | 0.12 | 0.1 | 0.34 | 0.98 | 4.12
| 24B5E10108 | 240510108 | 2024-05-10 | 17:59 | 18:09 | 8 | 4 | 1 | 247.1 | 33 | 123 | 0.1 | 1 | 0.38 | 0.3 | 0.1 | 9.32 | 4.29 | 2.24 | 0.3 | 0.4 | 6.02 | 1 | 8.49 | 2.6 | 0 | 0 | 1 | 1859.04 | 1858.96 | 1855.4 | 1855.39 | 1855.38 | 1855.37 | 1855.37 | 1855.33 | 826.08 | 826.08 | 0.12 | 0.1 | 0.34 | 0.98 | 4.12
| 24B5E10109 | 240510109 | 2024-05-10 | 18:09 | 18:19 | 8 | 4 | 1 | 247.1 | 33 | 123 | 0.1 | 1 | 0.38 | 0.3 | 0.1 | 9.32 | 4.29 | 2.24 | 0.3 | 0.4 | 6.02 | 1 | 8.49 | 2.6 | 0 | 0 | 1 | 1863.12 | 1863.05 | 1859.49 | 1859.47 | 1859.47 | 1859.46 | 1859.45 | 1859.41 | 830.17 | 830.17 | 0.12 | 0.1 | 0.34 | 0.98 | 4.12
| 24B5E10110 | 240510110 | 2024-05-10 | 18:19 | 18:29 | 8 | 4 | 1 | 245 | 33 | 118 | 0.1 | 1 | 0.33 | 0.3 | 0.1 | 8.69 | 0.6 | 1.67 | 0.3 | 0.4 | 5.83 | 1 | 3.61 | 1.77 | 0 | 0 | 0 | 1867.34 | 1867.26 | 1863.7 | 1863.69 | 1863.68 | 1863.67 | 1863.67 | 1863.63 | 834.38 | 834.38 | 0.1 | 0.1 | 0.3 | 0.7 | 2.86
| 24B5E10111 | 240510111 | 2024-05-10 | 18:29 | 18:38 | 8 | 4 | 1 | 245 | 33 | 118 | 0.1 | 1 | 0.33 | 0.3 | 0.1 | 8.69 | 0.6 | 1.67 | 0.3 | 0.4 | 5.83 | 1 | 3.61 | 1.77 | 0 | 0 | 1 | 1871.43 | 1871.36 | 1867.8 | 1867.79 | 1867.78 | 1867.77 | 1867.77 | 1867.73 | 838.48 | 838.48 | 0.1 | 0.1 | 0.3 | 0.7 | 2.86
| 24B5E10112 | 240510112 | 2024-05-10 | 18:38 | 18:48 | 8 | 4 | 1 | 249.5 | 33 | 120 | 0.1 | 1 | 0.33 | 0.3 | 0.1 | 8.69 | 0.6 | 1.67 | 0.3 | 0.4 | 5.83 | 1 | 3.61 | 1.77 | 0 | 0 | 0 | 1875.51 | 1875.44 | 1871.88 | 1871.86 | 1871.86 | 1871.85 | 1871.84 | 1871.81 | 842.56 | 842.56 | 0.1 | 0.1 | 0.3 | 0.7 | 2.86
| 24B5E10113 | 240510113 | 2024-05-10 | 18:48 | 18:58 | 8 | 4 | 1 | 249.5 | 33 | 120 | 0.1 | 1 | 0.33 | 0.3 | 0.1 | 8.69 | 0.6 | 1.67 | 0.3 | 0.4 | 5.83 | 1 | 3.61 | 1.77 | 0 | 0 | 2 | 1879.74 | 1879.67 | 1876.11 | 1876.09 | 1876.09 | 1876.08 | 1876.07 | 1876.04 | 846.79 | 846.79 | 0.1 | 0.1 | 0.3 | 0.7 | 2.86
| 24B5E10114 | 240510114 | 2024-05-10 | 18:58 | 19:08 | 8 | 4 | 1 | 296.8 | 33 | 161 | 0.1 | 1 | 0.38 | 0.3 | 0.1 | 7.39 | 0.6 | 0.84 | 0.3 | 0.41 | 5.91 | 1 | 1.15 | 0.52 | 0 | 0 | 0 | 1883.84 | 1883.77 | 1880.21 | 1880.19 | 1880.19 | 1880.18 | 1880.17 | 1880.13 | 850.89 | 850.89 | 0.1 | 0.1 | 0.3 | 0.87 | 1.93
| 24B5E10115 | 240510115 | 2024-05-10 | 19:08 | 19:18 | 8 | 4 | 1 | 296.8 | 33 | 161 | 0.1 | 1 | 0.38 | 0.3 | 0.1 | 7.39 | 0.6 | 0.84 | 0.3 | 0.41 | 5.91 | 1 | 1.15 | 0.52 | 0 | 0 | 0 | 1888.06 | 1887.98 | 1884.42 | 1884.41 | 1884.4 | 1884.39 | 1884.39 | 1884.35 | 855.1 | 855.1 | 0.1 | 0.1 | 0.3 | 0.87 | 1.93
| 24B5E10116 | 240510116 | 2024-05-10 | 19:18 | 19:28 | 8 | 4 | 1 | 297.3 | 33 | 130 | 0.1 | 1 | 0.38 | 0.3 | 0.1 | 7.39 | 0.6 | 0.84 | 0.3 | 0.41 | 5.91 | 1 | 1.15 | 0.52 | 0 | 0 | 0 | 1892.31 | 1892.23 | 1888.67 | 1888.66 | 1888.66 | 1888.64 | 1888.64 | 1888.6 | 859.35 | 859.35 | 0.1 | 0.1 | 0.3 | 0.87 | 1.93
| 24B5E10117 | 240510117 | 2024-05-10 | 19:28 | 19:39 | 8 | 4 | 1 | 297.3 | 33 | 130 | 0.1 | 1 | 0.38 | 0.3 | 0.1 | 7.39 | 0.6 | 0.84 | 0.3 | 0.41 | 5.91 | 1 | 1.15 | 0.52 | 0 | 0 | 0 | 1896.56 | 1896.49 | 1892.93 | 1892.91 | 1892.91 | 1892.9 | 1892.89 | 1892.85 | 863.61 | 863.61 | 0.1 | 0.1 | 0.3 | 0.87 | 1.93
| 24B5E10118 | 240510118 | 2024-05-10 | 19:39 | 19:49 | 8 | 4 | 1 | 277.1 | 33 | 241 | 0.1 | 1 | 0.3 | 0.3 | 0.1 | 7.1 | 0.6 | 0.51 | 0.3 | 0.41 | 5.72 | 1 | 0.77 | 0.31 | 0 | 0 | 0 | 1900.81 | 1900.74 | 1897.18 | 1897.16 | 1897.16 | 1897.15 | 1897.14 | 1897.11 | 867.86 | 867.86 | 0.13 | 0.1 | 0.3 | 0.84 | 1.64
| 24B5E10119 | 240510119 | 2024-05-10 | 19:49 | 19:59 | 8 | 4 | 1 | 277 | 33 | 241 | 0.1 | 1 | 0.3 | 0.3 | 0.1 | 7.1 | 0.6 | 0.51 | 0.3 | 0.41 | 5.72 | 1 | 0.77 | 0.31 | 0 | 0 | 0 | 1905.06 | 1904.98 | 1901.42 | 1901.41 | 1901.4 | 1901.39 | 1901.39 | 1901.35 | 872.1 | 872.1 | 0.13 | 0.1 | 0.3 | 0.84 | 1.64
| 24B5E10120 | 240510120 | 2024-05-10 | 19:59 | 20:09 | 8 | 4 | 1 | 276.4 | 33 | 190 | 0.1 | 1 | 0.3 | 0.3 | 0.1 | 7.1 | 0.6 | 0.51 | 0.3 | 0.41 | 5.72 | 1 | 0.77 | 0.31 | 0 | 0 | 0 | 1909.16 | 1909.09 | 1905.53 | 1905.51 | 1905.51 | 1905.5 | 1905.49 | 1905.46 | 876.21 | 876.21 | 0.13 | 0.1 | 0.3 | 0.84 | 1.64
| 24B5E10121 | 240510121 | 2024-05-10 | 20:09 | 20:19 | 8 | 4 | 1 | 276.4 | 33 | 190 | 0.1 | 1 | 0.3 | 0.3 | 0.1 | 7.1 | 0.6 | 0.51 | 0.3 | 0.41 | 5.72 | 1 | 0.77 | 0.31 | 0 | 0 | 0 | 1913.41 | 1913.34 | 1909.78 | 1909.76 | 1909.76 | 1909.75 | 1909.74 | 1909.71 | 880.46 | 880.46 | 0.13 | 0.1 | 0.3 | 0.84 | 1.64
| 24B5E10122 | 240510122 | 2024-05-10 | 20:19 | 20:29 | 8 | 4 | 1 | 243.9 | 33 | 212 | 0.1 | 1 | 0.45 | 0.3 | 0.1 | 6.74 | 0.6 | 0.64 | 0.3 | 0.4 | 5.75 | 1 | 0.68 | 0.3 | 0 | 0 | 0 | 1917.68 | 1917.6 | 1914.04 | 1914.03 | 1914.02 | 1914.01 | 1914.01 | 1913.97 | 884.72 | 884.72 | 0.1 | 0.1 | 0.3 | 0.73 | 2.59
| 24B5E10123 | 240510123 | 2024-05-10 | 20:29 | 20:39 | 8 | 4 | 1 | 244 | 33 | 212 | 0.1 | 1 | 0.45 | 0.3 | 0.1 | 6.74 | 0.6 | 0.64 | 0.3 | 0.4 | 5.75 | 1 | 0.68 | 0.3 | 0 | 0 | 0 | 1921.79 | 1921.72 | 1918.16 | 1918.14 | 1918.14 | 1918.13 | 1918.12 | 1918.08 | 888.84 | 888.84 | 0.1 | 0.1 | 0.3 | 0.73 | 2.59
| 24B5E10124 | 240510124 | 2024-05-10 | 20:39 | 20:49 | 8 | 4 | 1 | 291.8 | 33 | 206 | 0.1 | 1 | 0.45 | 0.3 | 0.1 | 6.74 | 0.6 | 0.64 | 0.3 | 0.4 | 5.75 | 1 | 0.68 | 0.3 | 0 | 0 | 0 | 1926 | 1925.93 | 1922.37 | 1922.35 | 1922.35 | 1922.34 | 1922.33 | 1922.29 | 893.05 | 893.05 | 0.1 | 0.1 | 0.3 | 0.73 | 2.59
| 24B5E10125 | 240510125 | 2024-05-10 | 20:49 | 20:59 | 8 | 4 | 1 | 291.8 | 33 | 206 | 0.1 | 1 | 0.45 | 0.3 | 0.1 | 6.74 | 0.6 | 0.64 | 0.3 | 0.4 | 5.75 | 1 | 0.68 | 0.3 | 0 | 0 | 1 | 1930.24 | 1930.17 | 1926.61 | 1926.59 | 1926.59 | 1926.58 | 1926.57 | 1926.54 | 897.29 | 897.29 | 0.1 | 0.1 | 0.3 | 0.73 | 2.59
| 24B5E10126 | 240510126 | 2024-05-10 | 20:59 | 21:09 | 8 | 4 | 1 | 271.8 | 33 | 192 | 0.1 | 1 | 0.33 | 0.3 | 0.1 | 6.4 | 0.6 | 0.72 | 0.3 | 0.4 | 5.49 | 1 | 0.6 | 0.3 | 0 | 0 | 0 | 1934.49 | 1934.41 | 1930.85 | 1930.84 | 1930.84 | 1930.82 | 1930.82 | 1930.78 | 901.53 | 901.53 | 0.12 | 0.1 | 0.3 | 0.55 | 4.16
| 24B5E10127 | 240510127 | 2024-05-10 | 21:09 | 21:20 | 8 | 4 | 1 | 272 | 33 | 192 | 0.1 | 1 | 0.33 | 0.3 | 0.1 | 6.4 | 0.6 | 0.72 | 0.3 | 0.4 | 5.49 | 1 | 0.6 | 0.3 | 0 | 0 | 0 | 1938.72 | 1938.64 | 1935.08 | 1935.07 | 1935.07 | 1935.05 | 1935.05 | 1935.01 | 905.76 | 905.76 | 0.12 | 0.1 | 0.3 | 0.55 | 4.16
| 24B5E10128 | 240510128 | 2024-05-10 | 21:20 | 21:29 | 8 | 4 | 1 | 260.9 | 33 | 222 | 0.1 | 1 | 0.33 | 0.3 | 0.1 | 6.4 | 0.6 | 0.72 | 0.3 | 0.4 | 5.49 | 1 | 0.6 | 0.3 | 0 | 0 | 0 | 1942.81 | 1942.74 | 1939.18 | 1939.16 | 1939.16 | 1939.15 | 1939.14 | 1939.1 | 909.86 | 909.86 | 0.12 | 0.1 | 0.3 | 0.55 | 4.16
| 24B5E10129 | 240510129 | 2024-05-10 | 21:29 | 21:39 | 8 | 4 | 1 | 261 | 33 | 222 | 0.1 | 1 | 0.33 | 0.3 | 0.1 | 6.4 | 0.6 | 0.72 | 0.3 | 0.4 | 5.49 | 1 | 0.6 | 0.3 | 0 | 1 | 1 | 1947.01 | 1946.93 | 1943.37 | 1943.36 | 1943.35 | 1943.34 | 1943.34 | 1943.3 | 914.05 | 914.05 | 0.12 | 0.1 | 0.3 | 0.55 | 4.16
| 24B5E10130 | 240510130 | 2024-05-10 | 21:39 | 21:49 | 8 | 4 | 1 | 243 | 33 | 176 | 0.1 | 1 | 0.31 | 0.3 | 0.1 | 6.01 | 0.6 | 0.63 | 0.3 | 0.4 | 5.27 | 1 | 0.6 | 0.3 | 0 | 0 | 0 | 1951.11 | 1951.04 | 1947.48 | 1947.46 | 1947.46 | 1947.45 | 1947.44 | 1947.4 | 918.16 | 918.16 | 0.1 | 0.1 | 0.3 | 0.25 | 5.57
| 24B5E10131 | 240510131 | 2024-05-10 | 21:49 | 21:59 | 8 | 4 | 1 | 243 | 33 | 176 | 0.1 | 1 | 0.31 | 0.3 | 0.1 | 6.01 | 0.6 | 0.63 | 0.3 | 0.4 | 5.27 | 1 | 0.6 | 0.3 | 0 | 0 | 1 | 1955.33 | 1955.25 | 1951.69 | 1951.68 | 1951.67 | 1951.66 | 1951.66 | 1951.62 | 922.37 | 922.37 | 0.1 | 0.1 | 0.3 | 0.25 | 5.57
| 24B5E10132 | 240510132 | 2024-05-10 | 21:59 | 22:09 | 8 | 4 | 1 | 237 | 33 | 267 | 0.1 | 1 | 0.31 | 0.3 | 0.1 | 6.01 | 0.6 | 0.63 | 0.3 | 0.4 | 5.27 | 1 | 0.6 | 0.3 | 0 | 0 | 0 | 1959.43 | 1959.36 | 1955.8 | 1955.78 | 1955.78 | 1955.77 | 1955.76 | 1955.73 | 926.48 | 926.48 | 0.1 | 0.1 | 0.3 | 0.25 | 5.57
| 24B5E10133 | 240510133 | 2024-05-10 | 22:09 | 22:19 | 8 | 4 | 1 | 237.5 | 33 | 267 | 0.1 | 1 | 0.31 | 0.3 | 0.1 | 6.01 | 0.6 | 0.63 | 0.3 | 0.4 | 5.27 | 1 | 0.6 | 0.3 | 0 | 0 | 0 | 1963.65 | 1963.57 | 1960.02 | 1960 | 1960 | 1959.99 | 1959.98 | 1959.94 | 930.7 | 930.7 | 0.1 | 0.1 | 0.3 | 0.25 | 5.57
| 24B5E10134 | 240510134 | 2024-05-10 | 22:19 | 22:29 | 8 | 4 | 1 | 247 | 33 | 200 | 0.1 | 1 | 0.33 | 0.3 | 0.1 | 5.3 | 0.6 | 0.74 | 0.3 | 0.4 | 5.3 | 1 | 1.15 | 0.31 | 0 | 0 | 1 | 1967.75 | 1967.67 | 1964.11 | 1964.1 | 1964.09 | 1964.08 | 1964.08 | 1964.04 | 934.79 | 934.79 | 0.1 | 0.1 | 0.3 | 0.2 | 6.38
| 24B5E10135 | 240510135 | 2024-05-10 | 22:29 | 22:39 | 8 | 4 | 1 | 247 | 33 | 200 | 0.1 | 1 | 0.33 | 0.3 | 0.1 | 5.3 | 0.6 | 0.74 | 0.3 | 0.4 | 5.3 | 1 | 1.15 | 0.31 | 0 | 0 | 0 | 1971.97 | 1971.9 | 1968.34 | 1968.32 | 1968.32 | 1968.31 | 1968.3 | 1968.27 | 939.02 | 939.02 | 0.1 | 0.1 | 0.3 | 0.2 | 6.38
| 24B5E10136 | 240510136 | 2024-05-10 | 22:39 | 22:49 | 8 | 4 | 1 | 266.3 | 33 | 183 | 0.1 | 1 | 0.33 | 0.3 | 0.1 | 5.3 | 0.6 | 0.74 | 0.3 | 0.4 | 5.3 | 1 | 1.15 | 0.31 | 0 | 0 | 0 | 1976.06 | 1975.99 | 1972.43 | 1972.41 | 1972.41 | 1972.4 | 1972.39 | 1972.36 | 943.11 | 943.11 | 0.1 | 0.1 | 0.3 | 0.2 | 6.38
| 24B5E10137 | 240510137 | 2024-05-10 | 22:49 | 22:59 | 8 | 4 | 1 | 266.3 | 33 | 183 | 0.1 | 1 | 0.33 | 0.3 | 0.1 | 5.3 | 0.6 | 0.74 | 0.3 | 0.4 | 5.3 | 1 | 1.15 | 0.31 | 0 | 0 | 0 | 1980.28 | 1980.2 | 1976.65 | 1976.63 | 1976.63 | 1976.61 | 1976.61 | 1976.57 | 947.32 | 947.32 | 0.1 | 0.1 | 0.3 | 0.2 | 6.38
| 24B5E10138 | 240510138 | 2024-05-10 | 22:59 | 23:09 | 8 | 4 | 1 | 277.5 | 33 | 238 | 0.1 | 1 | 0.33 | 0.3 | 0.1 | 4.48 | 0.6 | 0.79 | 0.3 | 0.4 | 5.55 | 1 | 0.79 | 0.3 | 0 | 0 | 0 | 1984.38 | 1984.3 | 1980.74 | 1980.73 | 1980.72 | 1980.71 | 1980.71 | 1980.67 | 951.42 | 951.42 | 0.1 | 0.1 | 0.3 | 0.2 | 6.71
| 24B5E10139 | 240510139 | 2024-05-10 | 23:09 | 23:19 | 8 | 4 | 1 | 277.5 | 33 | 238 | 0.1 | 1 | 0.33 | 0.3 | 0.1 | 4.48 | 0.6 | 0.79 | 0.3 | 0.4 | 5.55 | 1 | 0.79 | 0.3 | 0 | 0 | 0 | 1988.59 | 1988.52 | 1984.96 | 1984.94 | 1984.94 | 1984.93 | 1984.92 | 1984.89 | 955.64 | 955.64 | 0.1 | 0.1 | 0.3 | 0.2 | 6.71
| 24B5E10140 | 240510140 | 2024-05-10 | 23:19 | 23:29 | 8 | 4 | 1 | 330.4 | 33 | 191 | 0.1 | 1 | 0.33 | 0.3 | 0.1 | 4.48 | 0.6 | 0.79 | 0.3 | 0.4 | 5.55 | 1 | 0.79 | 0.3 | 0 | 0 | 0 | 1992.82 | 1992.75 | 1989.19 | 1989.18 | 1989.17 | 1989.16 | 1989.15 | 1989.12 | 959.87 | 959.87 | 0.1 | 0.1 | 0.3 | 0.2 | 6.71
| 24B5E10141 | 240510141 | 2024-05-10 | 23:29 | 23:39 | 8 | 4 | 1 | 330.4 | 33 | 191 | 0.1 | 1 | 0.33 | 0.3 | 0.1 | 4.48 | 0.6 | 0.79 | 0.3 | 0.4 | 5.55 | 1 | 0.79 | 0.3 | 0 | 0 | 0 | 1997.03 | 1996.96 | 1993.4 | 1993.38 | 1993.38 | 1993.37 | 1993.36 | 1993.33 | 964.08 | 964.08 | 0.1 | 0.1 | 0.3 | 0.2 | 6.71
| 24B5E10142 | 240510142 | 2024-05-10 | 23:39 | 23:49 | 8 | 4 | 1 | 318 | 33 | 218 | 0.1 | 1 | 0.37 | 0.3 | 0.1 | 3.65 | 0.6 | 1.02 | 0.3 | 0.43 | 5.52 | 1 | 3.12 | 0.83 | 0 | 0 | 1 | 2001.27 | 2001.2 | 1997.64 | 1997.62 | 1997.62 | 1997.61 | 1997.6 | 1997.57 | 968.32 | 968.32 | 0.1 | 0.1 | 0.3 | 0.2 | 6.22
| 24B5E10143 | 240510143 | 2024-05-10 | 23:49 | 23:59 | 8 | 0 | 1 | 317.8 | 33 | 218 | 0.1 | 1 | 0.37 | 0.3 | 0.1 | 3.65 | 0.6 | 1.02 | 0.3 | 0.43 | 5.52 | 1 | 3.12 | 0.83 | 0 | 0 | 1 | 2005.36 | 2005.29 | 2001.73 | 2001.71 | 2001.71 | 2001.7 | 2001.69 | 2001.66 | 972.41 | 972.41 | 0.1 | 0.1 | 0.3 | 0.2 | 6.22
| 24B5E11001 | 240511001 | 2024-05-10 | 23:59 | 0:09 | 8 | 4 | 1 | 319 | 33 | 179 | 0.1 | 1 | 0.37 | 0.3 | 0.1 | 3.65 | 0.6 | 1.02 | 0.3 | 0.43 | 5.52 | 1 | 3.12 | 0.83 | 0 | 0 | 0 | 2009.59 | 2009.51 | 2005.95 | 2005.94 | 2005.93 | 2005.92 | 2005.92 | 2005.88 | 976.63 | 976.63 | 0.1 | 0.1 | 0.3 | 0.2 | 6.22
| 24B5E11002 | 240511002 | 2024-05-11 | 0:09 | 0:19 | 8 | 4 | 1 | 319 | 33 | 179 | 0.1 | 1 | 0.37 | 0.3 | 0.1 | 3.65 | 0.6 | 1.02 | 0.3 | 0.43 | 5.52 | 1 | 3.12 | 0.83 | 0 | 0 | 1 | 2013.7 | 2013.62 | 2010.06 | 2010.05 | 2010.05 | 2010.03 | 2010.03 | 2009.99 | 980.74 | 980.74 | 0.1 | 0.1 | 0.3 | 0.2 | 6.22
| 24B5E11003 | 240511003 | 2024-05-11 | 0:19 | 0:29 | 8 | 4 | 1 | 253 | 33 | 149 | 0.1 | 1 | 0.42 | 0.3 | 0.1 | 8.64 | 0.6 | 1.16 | 0.3 | 0.4 | 5.87 | 1 | 17.3 | 1.91 | 0 | 0 | 1 | 2017.94 | 2017.86 | 2014.3 | 2014.29 | 2014.28 | 2014.27 | 2014.27 | 2014.23 | 984.98 | 984.98 | 0.1 | 0.1 | 0.3 | 0.21 | 6.09
| 24B5E11004 | 240511004 | 2024-05-11 | 0:29 | 0:39 | 8 | 4 | 1 | 253 | 33 | 149 | 0.1 | 1 | 0.42 | 0.3 | 0.1 | 8.64 | 0.6 | 1.16 | 0.3 | 0.4 | 5.87 | 1 | 17.3 | 1.91 | 0 | 0 | 0 | 2022.05 | 2021.97 | 2018.41 | 2018.4 | 2018.4 | 2018.38 | 2018.38 | 2018.34 | 989.09 | 989.09 | 0.1 | 0.1 | 0.3 | 0.21 | 6.09
| 24B5E11005 | 240511005 | 2024-05-11 | 0:39 | 0:49 | 8 | 4 | 1 | 232 | 33 | 184 | 0.1 | 1 | 0.42 | 0.3 | 0.1 | 8.64 | 0.6 | 1.16 | 0.3 | 0.4 | 5.87 | 1 | 17.3 | 1.91 | 0 | 0 | 1 | 2026.17 | 2026.09 | 2022.53 | 2022.52 | 2022.51 | 2022.5 | 2022.5 | 2022.46 | 993.21 | 993.21 | 0.1 | 0.1 | 0.3 | 0.21 | 6.09
| 24B5E11006 | 240511006 | 2024-05-11 | 0:49 | 0:59 | 8 | 4 | 1 | 232 | 33 | 184 | 0.1 | 1 | 0.42 | 0.3 | 0.1 | 8.64 | 0.6 | 1.16 | 0.3 | 0.4 | 5.87 | 1 | 17.3 | 1.91 | 0 | 0 | 1 | 2030.28 | 2030.2 | 2026.65 | 2026.63 | 2026.63 | 2026.62 | 2026.61 | 2026.57 | 997.33 | 997.33 | 0.1 | 0.1 | 0.3 | 0.21 | 6.09
| 24B5E11007 | 240511007 | 2024-05-11 | 0:59 | 1:09 | 8 | 4 | 1 | 232 | 33 | 113 | 0.1 | 1 | 0.3 | 0.3 | 0.1 | 10.6 | 0.6 | 0.62 | 0.3 | 0.43 | 5.63 | 1 | 28.9 | 1.31 | 0 | 0 | 0 | 2034.38 | 2034.31 | 2030.75 | 2030.74 | 2030.73 | 2030.72 | 2030.71 | 2030.68 | 1001.43 | 1001.43 | 0.1 | 0.1 | 0.3 | 0.21 | 5.18
| 24B5E11008 | 240511008 | 2024-05-11 | 1:09 | 1:19 | 8 | 4 | 1 | 232 | 33 | 113 | 0.1 | 1 | 0.3 | 0.3 | 0.1 | 10.6 | 0.6 | 0.62 | 0.3 | 0.43 | 5.63 | 1 | 28.9 | 1.31 | 0 | 0 | 0 | 2038.5 | 2038.42 | 2034.86 | 2034.85 | 2034.84 | 2034.83 | 2034.83 | 2034.79 | 1005.54 | 1005.54 | 0.1 | 0.1 | 0.3 | 0.21 | 5.18
| 24B5E11009 | 240511009 | 2024-05-11 | 1:19 | 1:28 | 8 | 4 | 1 | 263 | 33 | 214 | 0.1 | 1 | 0.3 | 0.3 | 0.1 | 10.6 | 0.6 | 0.62 | 0.3 | 0.43 | 5.63 | 1 | 28.9 | 1.31 | 0 | 0 | 1 | 2042.59 | 2042.51 | 2038.95 | 2038.94 | 2038.94 | 2038.92 | 2038.92 | 2038.88 | 1009.63 | 1009.63 | 0.1 | 0.1 | 0.3 | 0.21 | 5.18
| 24B5E11010 | 240511010 | 2024-05-11 | 1:28 | 1:39 | 8 | 4 | 1 | 263 | 33 | 214 | 0.1 | 1 | 0.3 | 0.3 | 0.1 | 10.6 | 0.6 | 0.62 | 0.3 | 0.43 | 5.63 | 1 | 28.9 | 1.31 | 0 | 0 | 1 | 2046.83 | 2046.76 | 2043.2 | 2043.18 | 2043.18 | 2043.17 | 2043.16 | 2043.13 | 1013.88 | 1013.88 | 0.1 | 0.1 | 0.3 | 0.21 | 5.18
| 24B5E11011 | 240511011 | 2024-05-11 | 1:39 | 1:49 | 8 | 4 | 1 | 265 | 33 | 128 | 0.1 | 1 | 0.31 | 0.3 | 0.11 | 9.3 | 0.6 | 0.49 | 0.3 | 0.4 | 5.31 | 1 | 40.6 | 1.13 | 0 | 0 | 0 | 2051.02 | 2050.94 | 2047.44 | 2047.42 | 2047.42 | 2047.41 | 2047.4 | 2047.36 | 1018.12 | 1018.12 | 0.1 | 0.1 | 0.3 | 0.21 | 5.01
| 24B5E11012 | 240511012 | 2024-05-11 | 1:49 | 1:59 | 8 | 4 | 1 | 265 | 33 | 128 | 0.1 | 1 | 0.31 | 0.3 | 0.11 | 9.3 | 0.6 | 0.49 | 0.3 | 0.4 | 5.31 | 1 | 40.6 | 1.13 | 0 | 0 | 1 | 2055.2 | 2055.13 | 2051.63 | 2051.61 | 2051.61 | 2051.6 | 2051.59 | 2051.56 | 1022.37 | 1022.37 | 0.1 | 0.1 | 0.3 | 0.21 | 5.01
| 24B5E11013 | 240511013 | 2024-05-11 | 1:59 | 2:09 | 8 | 4 | 1 | 293 | 33 | 203 | 0.1 | 1 | 0.31 | 0.3 | 0.11 | 9.3 | 0.6 | 0.49 | 0.3 | 0.4 | 5.31 | 1 | 40.6 | 1.13 | 0 | 0 | 1 | 2059.39 | 2059.32 | 2055.82 | 2055.8 | 2055.8 | 2055.79 | 2055.78 | 2055.75 | 1026.64 | 1026.64 | 0.1 | 0.1 | 0.3 | 0.21 | 5.01
| 24B5E11014 | 240511014 | 2024-05-11 | 2:09 | 2:19 | 8 | 4 | 1 | 293 | 33 | 203 | 0.1 | 1 | 0.31 | 0.3 | 0.11 | 9.3 | 0.6 | 0.49 | 0.3 | 0.4 | 5.31 | 1 | 40.6 | 1.13 | 0 | 0 | 1 | 2063.59 | 2063.52 | 2060.02 | 2060.01 | 2060.01 | 2059.99 | 2059.99 | 2059.95 | 1030.92 | 1030.92 | 0.1 | 0.1 | 0.3 | 0.21 | 5.01
| 24B5E11015 | 240511015 | 2024-05-11 | 2:19 | 2:30 | 8 | 4 | 1 | 285 | 33 | 197 | 0.1 | 1 | 0.39 | 0.3 | 0.1 | 8.28 | 0.6 | 0.66 | 0.3 | 0.4 | 5.28 | 1 | 51.2 | 1.05 | 0 | 0 | 0 | 2067.81 | 2067.74 | 2064.24 | 2064.23 | 2064.22 | 2064.21 | 2064.21 | 2064.17 | 1035.21 | 1035.21 | 0.11 | 0.1 | 0.3 | 0.4 | 4.42
| 24B5E11016 | 240511016 | 2024-05-11 | 2:30 | 2:40 | 8 | 4 | 1 | 285 | 33 | 197 | 0.1 | 1 | 0.39 | 0.3 | 0.1 | 8.28 | 0.6 | 0.66 | 0.3 | 0.4 | 5.28 | 1 | 51.2 | 1.05 | 0 | 0 | 0 | 2072.01 | 2071.94 | 2068.44 | 2068.43 | 2068.42 | 2068.41 | 2068.41 | 2068.37 | 1039.49 | 1039.49 | 0.11 | 0.1 | 0.3 | 0.4 | 4.42
| 24B5E11017 | 240511017 | 2024-05-11 | 2:40 | 2:51 | 8 | 4 | 1 | 289 | 33 | 93 | 0.1 | 1 | 0.39 | 0.3 | 0.1 | 8.28 | 0.6 | 0.66 | 0.3 | 0.4 | 5.28 | 1 | 51.2 | 1.05 | 0 | 0 | 0 | 2076.25 | 2076.18 | 2072.68 | 2072.67 | 2072.66 | 2072.65 | 2072.65 | 2072.61 | 1043.8 | 1043.8 | 0.11 | 0.1 | 0.3 | 0.4 | 4.42
| 24B5E11018 | 240511018 | 2024-05-11 | 2:51 | 3:01 | 8 | 4 | 1 | 289 | 33 | 93 | 0.1 | 1 | 0.39 | 0.3 | 0.1 | 8.28 | 0.6 | 0.66 | 0.3 | 0.4 | 5.28 | 1 | 51.2 | 1.05 | 0 | 0 | 1 | 2080.32 | 2080.25 | 2076.75 | 2076.74 | 2076.73 | 2076.72 | 2076.72 | 2076.68 | 1047.93 | 1047.93 | 0.11 | 0.1 | 0.3 | 0.4 | 4.42
| 24B5E11019 | 240511019 | 2024-05-11 | 3:01 | 3:11 | 8 | 4 | 1 | 299 | 33 | 233 | 0.1 | 1 | 0.31 | 0.3 | 0.1 | 8.3 | 0.6 | 0.59 | 0.3 | 0.4 | 5.69 | 1 | 63.7 | 1.27 | 0 | 0 | 1 | 2084.43 | 2084.36 | 2080.86 | 2080.85 | 2080.84 | 2080.83 | 2080.83 | 2080.79 | 1052.03 | 1052.03 | 0.1 | 0.1 | 0.3 | 0.35 | 4.85
| 24B5E11020 | 240511020 | 2024-05-11 | 3:11 | 3:22 | 8 | 4 | 1 | 299 | 33 | 233 | 0.1 | 1 | 0.31 | 0.3 | 0.1 | 8.3 | 0.6 | 0.59 | 0.3 | 0.4 | 5.69 | 1 | 63.7 | 1.27 | 0 | 0 | 0 | 2088.64 | 2088.56 | 2085.07 | 2085.05 | 2085.05 | 2085.04 | 2085.03 | 2085 | 1056.16 | 1056.16 | 0.1 | 0.1 | 0.3 | 0.35 | 4.85
| 24B5E11021 | 240511021 | 2024-05-11 | 3:22 | 3:32 | 8 | 4 | 1 | 256 | 33 | 197 | 0.1 | 1 | 0.31 | 0.3 | 0.1 | 8.3 | 0.6 | 0.59 | 0.3 | 0.4 | 5.69 | 1 | 63.7 | 1.27 | 0 | 0 | 0 | 2092.84 | 2092.76 | 2089.27 | 2089.25 | 2089.25 | 2089.24 | 2089.23 | 2089.19 | 1060.28 | 1060.28 | 0.1 | 0.1 | 0.3 | 0.35 | 4.85
| 24B5E11022 | 240511022 | 2024-05-11 | 3:32 | 3:43 | 8 | 4 | 1 | 256 | 33 | 197 | 0.1 | 1 | 0.31 | 0.3 | 0.1 | 8.3 | 0.6 | 0.59 | 0.3 | 0.4 | 5.69 | 1 | 63.7 | 1.27 | 0 | 0 | 2 | 2097.05 | 2096.97 | 2093.48 | 2093.46 | 2093.46 | 2093.45 | 2093.44 | 2093.41 | 1064.42 | 1064.42 | 0.1 | 0.1 | 0.3 | 0.35 | 4.85
| 24B5E11023 | 240511023 | 2024-05-11 | 3:43 | 3:53 | 8 | 4 | 1 | 202 | 33 | 228 | 0.1 | 1 | 0.33 | 0.3 | 0.1 | 11.6 | 0.6 | 0.72 | 0.3 | 0.4 | 5.69 | 1 | 63.6 | 1.42 | 0 | 0 | 0 | 2101.25 | 2101.18 | 2097.68 | 2097.67 | 2097.66 | 2097.65 | 2097.65 | 2097.61 | 1068.54 | 1068.54 | 0.1 | 0.1 | 0.3 | 0.36 | 4.1
| 24B5E11024 | 240511024 | 2024-05-11 | 3:53 | 4:04 | 8 | 4 | 1 | 202 | 33 | 228 | 0.1 | 1 | 0.33 | 0.3 | 0.1 | 11.6 | 0.6 | 0.72 | 0.3 | 0.4 | 5.69 | 1 | 63.6 | 1.42 | 0 | 0 | 0 | 2105.45 | 2105.38 | 2101.88 | 2101.87 | 2101.86 | 2101.85 | 2101.85 | 2101.81 | 1072.66 | 1072.66 | 0.1 | 0.1 | 0.3 | 0.36 | 4.1
| 24B5E11025 | 240511025 | 2024-05-11 | 4:04 | 4:15 | 8 | 4 | 1 | 346.6 | 33 | 144 | 0.1 | 1 | 0.33 | 0.3 | 0.1 | 11.6 | 0.6 | 0.72 | 0.3 | 0.4 | 5.69 | 1 | 63.6 | 1.42 | 0 | 0 | 0 | 2109.65 | 2109.58 | 2106.08 | 2106.07 | 2106.06 | 2106.05 | 2106.05 | 2106.01 | 1076.8 | 1076.8 | 0.1 | 0.1 | 0.3 | 0.36 | 4.1
| 24B5E11026 | 240511026 | 2024-05-11 | 4:15 | 4:25 | 8 | 4 | 1 | 347.3 | 33 | 144 | 0.1 | 1 | 0.33 | 0.3 | 0.1 | 11.6 | 0.6 | 0.72 | 0.3 | 0.4 | 5.69 | 1 | 63.6 | 1.42 | 0 | 0 | 7 | 2113.81 | 2113.74 | 2110.24 | 2110.23 | 2110.22 | 2110.21 | 2110.21 | 2110.17 | 1080.96 | 1080.96 | 0.1 | 0.1 | 0.3 | 0.36 | 4.1
| 24B5E11027 | 240511027 | 2024-05-11 | 4:25 | 4:36 | 8 | 0 | 1 | 249.6 | 33 | 167 | 0.1 | 1 | 0.48 | 0.31 | 0.16 | 21.4 | 0.6 | 1.01 | 0.3 | 0.4 | 5.59 | 1 | 88.1 | 1.62 | 1 | 1 | 5 | 2117.94 | 2117.87 | 2114.37 | 2114.36 | 2114.35 | 2114.34 | 2114.34 | 2114.3 | 1085.1 | 1085.1 | 0.15 | 0.1 | 0.3 | 0.52 | 4.76
| 24B5E11028 | 240511028 | 2024-05-11 | 4:36 | 4:46 | 8 | 0 | 1 | 249.6 | 33 | 167 | 0.1 | 1 | 0.48 | 0.31 | 0.16 | 21.4 | 0.6 | 1.01 | 0.3 | 0.4 | 5.59 | 1 | 88.1 | 1.62 | 0 | 2 | 4 | 2122.09 | 2122.02 | 2118.53 | 2118.51 | 2118.51 | 2118.5 | 2118.49 | 2118.45 | 1089.25 | 1089.25 | 0.15 | 0.1 | 0.3 | 0.52 | 4.76
| 24B5E11029 | 240511029 | 2024-05-11 | 4:46 | 4:57 | 8 | 0 | 1 | 180 | 33 | 226 | 0.1 | 1 | 0.48 | 0.31 | 0.16 | 21.4 | 0.6 | 1.01 | 0.3 | 0.4 | 5.59 | 1 | 88.1 | 1.62 | 0 | 2 | 5 | 2126.23 | 2126.16 | 2122.66 | 2122.65 | 2122.65 | 2122.63 | 2122.63 | 2122.59 | 1093.39 | 1093.39 | 0.15 | 0.1 | 0.3 | 0.52 | 4.76
| 24B5E11030 | 240511030 | 2024-05-11 | 4:57 | 5:08 | 8 | 0 | 1 | 180 | 33 | 226 | 0.1 | 1 | 0.48 | 0.31 | 0.16 | 21.4 | 0.6 | 1.01 | 0.3 | 0.4 | 5.59 | 1 | 88.1 | 1.62 | 0 | 0 | 1 | 2130.37 | 2130.29 | 2126.8 | 2126.78 | 2126.78 | 2126.77 | 2126.76 | 2126.73 | 1097.52 | 1097.52 | 0.15 | 0.1 | 0.3 | 0.52 | 4.76
| 24B5E11031 | 240511031 | 2024-05-11 | 5:08 | 5:19 | 8 | 0 | 1 | 143 | 33 | 238 | 0.1 | 1 | 0.42 | 0.3 | 0.1 | 29.8 | 0.6 | 0.55 | 0.3 | 0.43 | 5.75 | 1 | 80 | 1.6 | 0 | 0 | 0 | 2134.5 | 2134.43 | 2130.93 | 2130.92 | 2130.92 | 2130.91 | 2130.9 | 2130.86 | 1101.66 | 1101.66 | 0.1 | 0.1 | 0.3 | 0.2 | 4.07
| 24B5E11032 | 240511032 | 2024-05-11 | 5:19 | 5:30 | 8 | 0 | 1 | 143.1 | 33 | 238 | 0.1 | 1 | 0.42 | 0.3 | 0.1 | 29.8 | 0.6 | 0.55 | 0.3 | 0.43 | 5.75 | 1 | 80 | 1.6 | 0 | 0 | 1 | 2138.64 | 2138.57 | 2135.07 | 2135.06 | 2135.05 | 2135.04 | 2135.04 | 2135 | 1105.8 | 1105.8 | 0.1 | 0.1 | 0.3 | 0.2 | 4.07
| 24B5E11033 | 240511033 | 2024-05-11 | 5:30 | 5:41 | 8 | 0 | 1 | 176.8 | 33 | 395 | 0.1 | 1 | 0.42 | 0.3 | 0.1 | 29.8 | 0.6 | 0.55 | 0.3 | 0.43 | 5.75 | 1 | 80 | 1.6 | 2 | 2 | 5 | 2142.78 | 2142.7 | 2139.21 | 2139.19 | 2139.19 | 2139.18 | 2139.17 | 2139.13 | 1109.93 | 1109.93 | 0.1 | 0.1 | 0.3 | 0.2 | 4.07
| 24B5E11034 | 240511034 | 2024-05-11 | 5:41 | 5:52 | 8 | 0 | 1 | 176.8 | 33 | 395 | 0.1 | 1 | 0.42 | 0.3 | 0.1 | 29.8 | 0.6 | 0.55 | 0.3 | 0.43 | 5.75 | 1 | 80 | 1.6 | 0 | 0 | 1 | 2146.93 | 2146.85 | 2143.36 | 2143.34 | 2143.34 | 2143.33 | 2143.32 | 2143.29 | 1114.08 | 1114.08 | 0.1 | 0.1 | 0.3 | 0.2 | 4.07
| 24B5E11035 | 240511035 | 2024-05-11 | 5:52 | 6:02 | 8 | 0 | 1 | 192 | 33 | 233 | 0.1 | 1 | 0.32 | 0.3 | 0.12 | 21.6 | 0.6 | 0.65 | 0.3 | 0.4 | 5.45 | 1 | 47.7 | 0.7 | 0 | 0 | 0 | 2151.11 | 2151.04 | 2147.54 | 2147.53 | 2147.52 | 2147.51 | 2147.51 | 2147.47 | 1118.26 | 1118.26 | 0.1 | 0.1 | 0.3 | 0.48 | 3.73
| 24B5E11036 | 240511036 | 2024-05-11 | 6:02 | 6:13 | 8 | 0 | 1 | 192 | 33 | 233 | 0.1 | 1 | 0.32 | 0.3 | 0.12 | 21.6 | 0.6 | 0.65 | 0.3 | 0.4 | 5.45 | 1 | 47.7 | 0.7 | 0 | 0 | 0 | 2155.31 | 2155.24 | 2151.74 | 2151.73 | 2151.72 | 2151.71 | 2151.7 | 2151.67 | 1122.46 | 1122.46 | 0.1 | 0.1 | 0.3 | 0.48 | 3.73
| 24B5E11037 | 240511037 | 2024-05-11 | 6:13 | 6:23 | 8 | 2 | 3 | 197 | 33 | 209 | 0.1 | 1 | 0.3 | 0.3 | 0.1 | 18 | 0.6 | 0.45 | 0.3 | 0.4 | 5.37 | 1 | 32.9 | 0.49 | 0 | 0 | 1 | 2159.47 | 2159.4 | 2155.9 | 2155.88 | 2155.88 | 2155.87 | 2155.86 | 2155.83 | 1126.62 | 1126.62 | 0.1 | 0.1 | 0.3 | 0.55 | 3.28
| 24B5E11038 | 240511038 | 2024-05-11 | 6:23 | 6:34 | 8 | 2 | 3 | 197 | 33 | 209 | 0.1 | 1 | 0.3 | 0.3 | 0.1 | 18 | 0.6 | 0.45 | 0.3 | 0.4 | 5.37 | 1 | 32.9 | 0.49 | 0 | 0 | 0 | 2163.65 | 2163.58 | 2160.09 | 2160.07 | 2160.07 | 2160.06 | 2160.05 | 2160.01 | 1130.81 | 1130.81 | 0.1 | 0.1 | 0.3 | 0.55 | 3.28
| 24B5E11039 | 240511039 | 2024-05-11 | 6:34 | 6:45 | 8 | 4 | 1 | 213.3 | 33 | 237 | 0.1 | 1 | 0.4 | 0.3 | 0.11 | 14.9 | 0.6 | 0.32 | 0.3 | 0.4 | 5.41 | 1 | 23.1 | 0.39 | 0 | 0 | 0 | 2167.84 | 2167.77 | 2164.27 | 2164.26 | 2164.25 | 2164.24 | 2164.24 | 2164.2 | 1134.99 | 1134.99 | 0.1 | 0.1 | 0.3 | 0.64 | 3.08
| 24B5E11040 | 240511040 | 2024-05-11 | 6:45 | 6:55 | 8 | 4 | 1 | 213.3 | 33 | 237 | 0.1 | 1 | 0.4 | 0.3 | 0.11 | 14.9 | 0.6 | 0.32 | 0.3 | 0.4 | 5.41 | 1 | 23.1 | 0.39 | 0 | 0 | 0 | 2171.99 | 2171.91 | 2168.42 | 2168.4 | 2168.4 | 2168.39 | 2168.38 | 2168.35 | 1139.16 | 1139.16 | 0.1 | 0.1 | 0.3 | 0.64 | 3.08
| 24B5E11041 | 240511041 | 2024-05-11 | 6:55 | 7:05 | 8 | 4 | 1 | 201.8 | 33 | 241 | 0.1 | 1 | 0.4 | 0.3 | 0.11 | 14.9 | 0.6 | 0.32 | 0.3 | 0.4 | 5.41 | 1 | 23.1 | 0.39 | 0 | 0 | 0 | 2176.12 | 2176.05 | 2172.55 | 2172.54 | 2172.53 | 2172.52 | 2172.52 | 2172.48 | 1143.3 | 1143.3 | 0.1 | 0.1 | 0.3 | 0.64 | 3.08
| 24B5E11042 | 240511042 | 2024-05-11 | 7:05 | 7:15 | 8 | 4 | 1 | 201.8 | 33 | 241 | 0.1 | 1 | 0.4 | 0.3 | 0.11 | 14.9 | 0.6 | 0.32 | 0.3 | 0.4 | 5.41 | 1 | 23.1 | 0.39 | 0 | 0 | 0 | 2180.25 | 2180.18 | 2176.68 | 2176.66 | 2176.66 | 2176.65 | 2176.64 | 2176.61 | 1147.43 | 1147.43 | 0.1 | 0.1 | 0.3 | 0.64 | 3.08
| 24B5E11043 | 240511043 | 2024-05-11 | 7:15 | 7:25 | 8 | 4 | 1 | 205.5 | 33 | 180 | 0.1 | 1 | 0.35 | 0.3 | 0.1 | 10.8 | 0.6 | 0.22 | 0.3 | 0.41 | 5.64 | 1 | 11 | 0.39 | 0 | 0 | 0 | 2184.38 | 2184.3 | 2180.81 | 2180.79 | 2180.79 | 2180.78 | 2180.77 | 2180.74 | 1151.57 | 1151.57 | 0.1 | 0.1 | 0.3 | 0.26 | 3.31
| 24B5E11044 | 240511044 | 2024-05-11 | 7:25 | 7:35 | 8 | 4 | 1 | 205.5 | 33 | 180 | 0.1 | 1 | 0.35 | 0.3 | 0.1 | 10.8 | 0.6 | 0.22 | 0.3 | 0.41 | 5.64 | 1 | 11 | 0.39 | 0 | 0 | 0 | 2188.42 | 2188.35 | 2184.85 | 2184.84 | 2184.84 | 2184.83 | 2184.82 | 2184.78 | 1155.69 | 1155.69 | 0.1 | 0.1 | 0.3 | 0.26 | 3.31
| 24B5E11045 | 240511045 | 2024-05-11 | 7:35 | 7:45 | 8 | 3 | 1 | 181 | 33 | 159 | 0.1 | 1 | 0.35 | 0.3 | 0.1 | 10.8 | 0.6 | 0.22 | 0.3 | 0.41 | 5.64 | 1 | 11 | 0.39 | 0 | 0 | 0 | 2192.47 | 2192.4 | 2188.9 | 2188.89 | 2188.88 | 2188.87 | 2188.87 | 2188.83 | 1159.81 | 1159.81 | 0.1 | 0.1 | 0.3 | 0.26 | 3.31
| 24B5E11046 | 240511046 | 2024-05-11 | 7:45 | 7:55 | 8 | 3 | 1 | 181 | 33 | 159 | 0.1 | 1 | 0.35 | 0.3 | 0.1 | 10.8 | 0.6 | 0.22 | 0.3 | 0.41 | 5.64 | 1 | 11 | 0.39 | 0 | 0 | 0 | 2196.53 | 2196.45 | 2192.96 | 2192.94 | 2192.94 | 2192.93 | 2192.92 | 2192.88 | 1163.93 | 1163.93 | 0.1 | 0.1 | 0.3 | 0.26 | 3.31
| 24B5E11047 | 240511047 | 2024-05-11 | 7:55 | 10:19 | 8 | 0 | 1 | 184.8 | 33 | 193 | 0.1 | 1 | 0.31 | 0.3 | 0.17 | 11.7 | 0.6 | 0.45 | 0.3 | 0.42 | 5.4 | 1 | 4.06 | 0.3 | 2 | 2 | 2 | 2198.25 | 2198.2 | 2194.61 | 2194.6 | 2194.6 | 2194.6 | 2194.59 | 2194.55 | 1165.63 | 1165.63 | 0.19 | 0.1 | 0.3 | 0.57 | 5.06
| 24B5E13004 | 240513004 | 2024-05-13 | 10:19 | 10:09 | 8 | 1 | 1 | 200.2 | 32 | 122 | 0.1 | 1 | 0.39 | 0.3 | 0.1 | 10.6 | 0.76 | 0.5 | 0.3 | 0.4 | 5.14 | 1 | 0.93 | 0.3 |  |  |  | 15.87 | 15.85 | 14.75 | 14.74 | 14.74 | 14.74 | 14.74 | 14.74 | 14.74 | 14.74 | 0.1 | 0.1 | 0.3 | 0.2 | 6.61
| 24B5E13003 | 240513003 | 2024-05-13 | 10:09 | 9:59 | 8 | 1 | 1 | 121.4 | 32 | 122 | 0.1 | 1 | 0.32 | 0.3 | 0.1 | 14.8 | 0.7 | 1.45 | 0.3 | 0.4 | 5.47 | 1 | 0.74 | 0.3 |  |  |  | 11.6 | 11.59 | 10.48 | 10.48 | 10.48 | 10.47 | 10.47 | 10.47 | 10.47 | 10.47 | 0.1 | 0.1 | 0.3 | 0.2 | 6.5
| 24B5E13002 | 240513002 | 2024-05-13 | 9:59 | 9:11 | 8 | 0 | 1 | 127 | 33 | 149 | 0.1 | 1 | 0.32 | 0.3 | 0.1 | 14.8 | 0.7 | 1.45 | 0.3 | 0.4 | 5.47 | 1 | 0.74 | 0.3 |  |  |  | 7.48 | 7.47 | 6.36 | 6.35 | 6.35 | 6.35 | 6.35 | 6.35 | 6.35 | 6.35 | 0.1 | 0.1 | 0.3 | 0.2 | 6.5
| 24B5E13001 | 240513001 | 2024-05-13 | 9:11 | 10:29 | 8 | 0 | 1 | 169.2 | 32 | 149 | 0.1 | 1 | 0.32 | 0.3 | 0.1 | 14.8 | 0.7 | 1.45 | 0.3 | 0.4 | 5.47 | 1 | 0.74 | 0.3 |  |  |  | 3.32 | 3.31 | 2.2 | 2.2 | 2.2 | 2.19 | 2.19 | 2.19 | 2.19 | 2.19 | 0.1 | 0.1 | 0.3 | 0.2 | 6.5
| 24B5E13005 | 240513005 | 2024-05-13 | 10:29 | 10:39 | 8 | 1 | 1 | 179 | 33 | 90 | 0.1 | 1 | 0.39 | 0.3 | 0.1 | 10.6 | 0.76 | 0.5 | 0.3 | 0.4 | 5.14 | 1 | 0.93 | 0.3 |  |  |  | 19.99 | 19.98 | 18.87 | 18.87 | 18.87 | 18.86 | 18.86 | 18.86 | 18.86 | 18.86 | 0.1 | 0.1 | 0.3 | 0.2 | 6.61
| 24B5E13006 | 240513006 | 2024-05-13 | 10:39 | 10:49 | 8 | 4 | 1 | 209.3 | 33 | 90 | 0.1 | 1 | 0.39 | 0.3 | 0.1 | 10.6 | 0.76 | 0.5 | 0.3 | 0.4 | 5.14 | 1 | 0.93 | 0.3 |  |  |  | 24.25 | 24.24 | 23.13 | 23.12 | 23.12 | 23.12 | 23.12 | 23.12 | 23.12 | 23.12 | 0.1 | 0.1 | 0.3 | 0.2 | 6.61
| 24B5E13007 | 240513007 | 2024-05-13 | 10:49 | 10:59 | 8 | 5 | 1 | 264.5 | 33 | 78 | 0.1 | 1 | 0.3 | 0.3 | 0.1 | 8.86 | 1.12 | 0.5 | 0.3 | 0.4 | 5.07 | 1 | 1.17 | 0.3 |  |  | 1 | 28.38 | 28.37 | 27.26 | 27.26 | 27.26 | 27.25 | 27.25 | 27.25 | 27.25 | 27.25 | 0.1 | 0.1 | 0.3 | 0.2 | 7.02
| 24B5E13008 | 240513008 | 2024-05-13 | 10:59 | 11:09 | 8 | 5 | 1 | 297.9 | 33 | 78 | 0.1 | 1 | 0.3 | 0.3 | 0.1 | 8.86 | 1.12 | 0.5 | 0.3 | 0.4 | 5.07 | 1 | 1.17 | 0.3 |  |  |  | 32.64 | 32.63 | 31.52 | 31.51 | 31.51 | 31.51 | 31.51 | 31.51 | 31.51 | 31.51 | 0.1 | 0.1 | 0.3 | 0.2 | 7.02
| 24B5E13009 | 240513009 | 2024-05-13 | 11:09 | 11:19 | 8 | 4 | 1 | 294 | 33 | 98 | 0.1 | 1 | 0.3 | 0.3 | 0.1 | 8.86 | 1.12 | 0.5 | 0.3 | 0.4 | 5.07 | 1 | 1.17 | 0.3 | 3 | 4 | 9 | 36.76 | 36.75 | 35.64 | 35.64 | 35.64 | 35.63 | 35.63 | 35.63 | 35.63 | 35.63 | 0.1 | 0.1 | 0.3 | 0.2 | 7.02
| 24B5E13010 | 240513010 | 2024-05-13 | 11:19 | 11:30 | 8 | 4 | 1 | 294 | 33 | 98 | 0.1 | 1 | 0.3 | 0.3 | 0.1 | 8.86 | 1.12 | 0.5 | 0.3 | 0.4 | 5.07 | 1 | 1.17 | 0.3 | 4 | 10 | 18 | 41.01 | 41 | 39.89 | 39.89 | 39.89 | 39.88 | 39.88 | 39.88 | 39.88 | 39.88 | 0.1 | 0.1 | 0.3 | 0.2 | 7.02
| 24B5E13011 | 240513011 | 2024-05-13 | 11:30 | 11:39 | 8 | 2 | 3 | 310 | 33 | 83 | 0.1 | 1 | 0.3 | 0.3 | 0.1 | 8.86 | 1.12 | 0.5 | 0.3 | 0.4 | 5.07 | 1 | 1.17 | 0.3 |  | 1 | 1 | 45.16 | 45.14 | 44.04 | 44.03 | 44.03 | 44.03 | 44.03 | 44.03 | 44.03 | 44.03 | 0.1 | 0.1 | 0.3 | 0.2 | 7.02
| 24B5E13012 | 240513012 | 2024-05-13 | 11:39 | 11:49 | 8 | 5 | 1 | 310 | 33 | 83 | 0.1 | 1 | 0.3 | 0.3 | 0.1 | 8.86 | 1.12 | 0.5 | 0.3 | 0.4 | 5.07 | 1 | 1.17 | 0.3 |  |  |  | 49.26 | 49.25 | 48.14 | 48.13 | 48.13 | 48.13 | 48.13 | 48.13 | 48.13 | 48.13 | 0.1 | 0.1 | 0.3 | 0.2 | 7.02
| 24B5E13013 | 240513013 | 2024-05-13 | 11:49 | 11:59 | 8 | 5 | 1 | 321 | 33 | 72 | 0.1 | 1 | 0.3 | 0.3 | 0.1 | 7.57 | 0.77 | 0.25 | 0.3 | 0.4 | 5.06 | 1 | 0.72 | 0.3 |  |  | 1 | 53.39 | 53.38 | 52.27 | 52.27 | 52.27 | 52.26 | 52.26 | 52.26 | 52.26 | 52.26 | 0.1 | 0.1 | 0.3 | 0.2 | 6.5
| 24B5E13014 | 240513014 | 2024-05-13 | 11:59 | 12:09 | 8 | 5 | 1 | 321 | 33 | 72 | 0.1 | 1 | 0.3 | 0.3 | 0.1 | 7.57 | 0.77 | 0.25 | 0.3 | 0.4 | 5.06 | 1 | 0.72 | 0.3 |  | 1 | 1 | 57.5 | 57.49 | 56.38 | 56.38 | 56.38 | 56.37 | 56.37 | 56.37 | 56.37 | 56.37 | 0.1 | 0.1 | 0.3 | 0.2 | 6.5
| 24B5E13015 | 240513015 | 2024-05-13 | 12:09 | 12:19 | 8 | 5 | 1 | 308.1 | 33 | 118 | 0.1 | 1 | 0.3 | 0.3 | 0.1 | 7.57 | 0.77 | 0.25 | 0.3 | 0.4 | 5.06 | 1 | 0.72 | 0.3 |  |  | 1 | 61.62 | 61.61 | 60.51 | 60.5 | 60.5 | 60.49 | 60.49 | 60.49 | 60.49 | 60.49 | 0.1 | 0.1 | 0.3 | 0.2 | 6.5
| 24B5E13016 | 240513016 | 2024-05-13 | 12:19 | 12:29 | 8 | 5 | 1 | 308.1 | 33 | 118 | 0.1 | 1 | 0.3 | 0.3 | 0.1 | 7.57 | 0.77 | 0.25 | 0.3 | 0.4 | 5.06 | 1 | 0.72 | 0.3 |  |  |  | 65.73 | 65.72 | 64.62 | 64.61 | 64.61 | 64.6 | 64.6 | 64.6 | 64.6 | 64.6 | 0.1 | 0.1 | 0.3 | 0.2 | 6.5
| 24B5E13017 | 240513017 | 2024-05-13 | 12:29 | 12:39 | 8 | 5 | 1 | 283.1 | 33 | 98 | 0.1 | 1 | 0.3 | 0.3 | 0.1 | 7.57 | 0.77 | 0.25 | 0.3 | 0.4 | 5.06 | 1 | 0.72 | 0.3 |  |  |  | 69.84 | 69.83 | 68.73 | 68.72 | 68.72 | 68.71 | 68.71 | 68.71 | 68.71 | 68.71 | 0.1 | 0.1 | 0.3 | 0.2 | 6.5
| 24B5E13018 | 240513018 | 2024-05-13 | 12:39 | 12:49 | 8 | 5 | 1 | 283.1 | 33 | 98 | 0.1 | 1 | 0.3 | 0.3 | 0.1 | 7.57 | 0.77 | 0.25 | 0.3 | 0.4 | 5.06 | 1 | 0.72 | 0.3 |  |  |  | 73.96 | 73.95 | 72.84 | 72.84 | 72.84 | 72.83 | 72.83 | 72.83 | 72.83 | 72.83 | 0.1 | 0.1 | 0.3 | 0.2 | 6.5
| 24B5E13019 | 240513019 | 2024-05-13 | 12:49 | 12:58 | 8 | 5 | 1 | 293 | 33 | 93 | 0.1 | 1 | 0.34 | 0.3 | 0.1 | 9.95 | 0.6 | 0.36 | 0.3 | 0.4 | 5.03 | 1 | 0.79 | 0.3 |  |  |  | 78.04 | 78.03 | 76.93 | 76.92 | 76.92 | 76.91 | 76.91 | 76.91 | 76.91 | 76.91 | 0.1 | 0.1 | 0.3 | 0.2 | 6.55
| 24B5E13020 | 240513020 | 2024-05-13 | 12:58 | 13:08 | 8 | 5 | 1 | 293 | 33 | 93 | 0.1 | 1 | 0.34 | 0.3 | 0.1 | 9.95 | 0.6 | 0.36 | 0.3 | 0.4 | 5.03 | 1 | 0.79 | 0.3 |  |  | 1 | 82.15 | 82.14 | 81.04 | 81.03 | 81.03 | 81.02 | 81.02 | 81.02 | 81.02 | 81.02 | 0.1 | 0.1 | 0.3 | 0.2 | 6.55
| 24B5E13021 | 240513021 | 2024-05-13 | 13:08 | 13:18 | 8 | 4 | 1 | 222 | 33 | 81 | 0.1 | 1 | 0.34 | 0.3 | 0.1 | 9.95 | 0.6 | 0.36 | 0.3 | 0.4 | 5.03 | 1 | 0.79 | 0.3 |  |  | 1 | 86.28 | 86.27 | 85.17 | 85.16 | 85.16 | 85.16 | 85.16 | 85.16 | 85.16 | 85.16 | 0.1 | 0.1 | 0.3 | 0.2 | 6.55
| 24B5E13022 | 240513022 | 2024-05-13 | 13:18 | 13:28 | 8 | 1 | 1 | 222 | 33 | 81 | 0.1 | 1 | 0.36 | 0.3 | 0.1 | 13.8 | 0.72 | 0.29 | 0.3 | 0.4 | 5.21 | 1.05 | 1.01 | 0.3 | 2 | 2 | 3 | 90.4 | 90.39 | 89.28 | 89.28 | 89.28 | 89.27 | 89.27 | 89.27 | 89.27 | 89.27 | 0.1 | 0.1 | 0.3 | 0.2 | 6.53
| 24B5E13023 | 240513023 | 2024-05-13 | 13:28 | 13:38 | 8 | 4 | 1 | 310 | 33 | 92 | 0.1 | 1 | 0.36 | 0.3 | 0.1 | 13.8 | 0.72 | 0.29 | 0.3 | 0.4 | 5.21 | 1.05 | 1.01 | 0.3 |  | 1 | 1 | 94.51 | 94.5 | 93.39 | 93.39 | 93.39 | 93.38 | 93.38 | 93.38 | 93.38 | 93.38 | 0.1 | 0.1 | 0.3 | 0.2 | 6.53
| 24B5E13024 | 240513024 | 2024-05-13 | 13:38 | 13:48 | 8 | 4 | 1 | 310 | 33 | 92 | 0.1 | 1 | 0.36 | 0.3 | 0.1 | 13.8 | 0.72 | 0.29 | 0.3 | 0.4 | 5.21 | 1.05 | 1.01 | 0.3 |  |  |  | 98.63 | 98.62 | 97.51 | 97.5 | 97.5 | 97.5 | 97.5 | 97.5 | 97.5 | 97.5 | 0.1 | 0.1 | 0.3 | 0.2 | 6.53
| 24B5E13025 | 240513025 | 2024-05-13 | 13:48 | 13:58 | 8 | 2 | 1 | 345 | 33 | 111 | 0.1 | 1 | 0.56 | 0.3 | 0.1 | 16.3 | 1.09 | 0.31 | 0.3 | 0.4 | 5.28 | 1 | 0.6 | 0.3 |  |  | 1 | 102.62 | 102.6 | 101.5 | 101.49 | 101.49 | 101.49 | 101.49 | 101.49 | 101.49 | 101.49 | 0.1 | 0.1 | 0.3 | 0.2 | 6.56
| 24B5E13026 | 240513026 | 2024-05-13 | 13:58 | 14:08 | 8 | 1 | 3 | 345 | 33 | 111 | 0.1 | 1 | 0.56 | 0.3 | 0.1 | 16.3 | 1.09 | 0.31 | 0.3 | 0.4 | 5.28 | 1 | 0.6 | 0.3 |  | 1 | 3 | 106.72 | 106.7 | 105.6 | 105.59 | 105.59 | 105.59 | 105.59 | 105.59 | 105.59 | 105.59 | 0.1 | 0.1 | 0.3 | 0.2 | 6.56
| 24B5E13027 | 240513027 | 2024-05-13 | 14:08 | 14:19 | 8 | 2 | 3 | 332 | 33 | 104 | 0.1 | 1 | 0.56 | 0.3 | 0.1 | 16.3 | 1.09 | 0.31 | 0.3 | 0.4 | 5.28 | 1 | 0.6 | 0.3 |  |  |  | 110.83 | 110.82 | 109.72 | 109.71 | 109.71 | 109.7 | 109.7 | 109.7 | 109.7 | 109.7 | 0.1 | 0.1 | 0.3 | 0.2 | 6.56
| 24B5E13028 | 240513028 | 2024-05-13 | 14:19 | 14:29 | 8 | 2 | 3 | 332 | 33 | 104 | 0.1 | 1 | 0.44 | 0.3 | 0.1 | 8.27 | 0.78 | 0.27 | 0.3 | 0.4 | 5.24 | 1 | 0.9 | 0.3 |  |  |  | 114.9 | 114.89 | 113.78 | 113.78 | 113.78 | 113.77 | 113.77 | 113.77 | 113.77 | 113.77 | 0.1 | 0.1 | 0.3 | 0.2 | 6.83
| 24B5E13029 | 240513029 | 2024-05-13 | 14:29 | 14:39 | 8 | 4 | 1 | 373.3 | 33 | 96 | 0.1 | 1 | 0.44 | 0.3 | 0.1 | 8.27 | 0.78 | 0.27 | 0.3 | 0.4 | 5.24 | 1 | 0.9 | 0.3 |  |  | 3 | 118.94 | 118.92 | 117.82 | 117.81 | 117.81 | 117.81 | 117.81 | 117.81 | 117.81 | 117.81 | 0.1 | 0.1 | 0.3 | 0.2 | 6.83
| 24B5E13030 | 240513030 | 2024-05-13 | 14:39 | 14:48 | 8 | 3 | 1 | 428 | 33 | 96 | 0.1 | 1 | 0.44 | 0.3 | 0.1 | 8.27 | 0.78 | 0.27 | 0.3 | 0.4 | 5.24 | 1 | 0.9 | 0.3 |  |  | 3 | 122.98 | 122.97 | 121.86 | 121.85 | 121.85 | 121.85 | 121.85 | 121.85 | 121.85 | 121.85 | 0.1 | 0.1 | 0.3 | 0.2 | 6.83
| 24B5E13031 | 240513031 | 2024-05-13 | 14:48 | 14:58 | 8 | 2 | 3 | 382 | 33 | 90 | 0.1 | 1 | 0.31 | 0.3 | 0.1 | 6.52 | 0.78 | 0.49 | 0.3 | 0.4 | 5.31 | 1 | 1.01 | 0.3 |  |  | 1 | 127.2 | 127.19 | 126.08 | 126.08 | 126.08 | 126.07 | 126.07 | 126.07 | 126.07 | 126.07 | 0.1 | 0.1 | 0.3 | 0.2 | 6.71
| 24B5E13032 | 240513032 | 2024-05-13 | 14:58 | 15:06 | 8 | 6 | 1 | 403 | 33 | 90 | 0.1 | 1 | 0.31 | 0.3 | 0.1 | 6.52 | 0.78 | 0.49 | 0.3 | 0.4 | 5.31 | 1 | 1.01 | 0.3 |  |  |  | 130.34 | 130.32 | 129.22 | 129.21 | 129.21 | 129.21 | 129.21 | 129.21 | 129.21 | 129.21 | 0.1 | 0.1 | 0.3 | 0.2 | 6.71
| 24B5E13033 | 240513033 | 2024-05-13 | 15:06 | 15:14 | 8 | 6 | 1 | 403 | 33 | 111 | 0.1 | 1 | 0.31 | 0.3 | 0.1 | 6.52 | 0.78 | 0.49 | 0.3 | 0.4 | 5.31 | 1 | 1.01 | 0.3 |  |  |  | 133.52 | 133.51 | 132.4 | 132.39 | 132.39 | 132.39 | 132.39 | 132.39 | 132.39 | 132.39 | 0.1 | 0.1 | 0.3 | 0.2 | 6.71
| 24B5E13034 | 240513034 | 2024-05-13 | 15:14 | 15:22 | 8 | 6 | 1 | 427 | 33 | 111 | 0.1 | 1 | 0.31 | 0.3 | 0.1 | 6.52 | 0.78 | 0.49 | 0.3 | 0.4 | 5.31 | 1 | 1.01 | 0.3 |  |  |  | 136.69 | 136.68 | 135.57 | 135.57 | 135.57 | 135.56 | 135.56 | 135.56 | 135.56 | 135.56 | 0.1 | 0.1 | 0.3 | 0.2 | 6.71
| 24B5E13035 | 240513035 | 2024-05-13 | 15:22 | 15:30 | 8 | 6 | 1 | 433.1 | 33 | 119 | 0.1 | 1 | 0.31 | 0.3 | 0.1 | 6.52 | 0.78 | 0.49 | 0.3 | 0.4 | 5.31 | 1 | 1.01 | 0.3 |  |  | 1 | 139.87 | 139.86 | 138.75 | 138.75 | 138.75 | 138.74 | 138.74 | 138.74 | 138.74 | 138.74 | 0.1 | 0.1 | 0.3 | 0.2 | 6.71
| 24B5E13036 | 240513036 | 2024-05-13 | 15:30 | 15:38 | 8 | 6 | 1 | 450 | 33 | 119 | 0.1 | 1 | 0.31 | 0.3 | 0.1 | 6.52 | 0.78 | 0.49 | 0.3 | 0.4 | 5.31 | 1 | 1.01 | 0.3 |  |  |  | 143.05 | 143.04 | 141.93 | 141.93 | 141.93 | 141.92 | 141.92 | 141.92 | 141.92 | 141.92 | 0.1 | 0.1 | 0.3 | 0.2 | 6.71
| 24B5E13037 | 240513037 | 2024-05-13 | 15:38 | 15:46 | 8 | 6 | 1 | 443 | 33 | 165 | 0.1 | 1 | 0.33 | 0.3 | 0.1 | 6.69 | 0.76 | 0.28 | 0.3 | 0.4 | 5.51 | 1 | 0.6 | 0.3 |  |  | 2 | 146.22 | 146.21 | 145.1 | 145.1 | 145.1 | 145.09 | 145.09 | 145.09 | 145.09 | 145.09 | 0.1 | 0.1 | 0.3 | 0.2 | 6.64
| 24B5E13038 | 240513038 | 2024-05-13 | 15:46 | 15:54 | 8 | 6 | 1 | 443 | 33 | 165 | 0.1 | 1 | 0.33 | 0.3 | 0.1 | 6.69 | 0.76 | 0.28 | 0.3 | 0.4 | 5.51 | 1 | 0.6 | 0.3 |  |  |  | 149.4 | 149.39 | 148.28 | 148.28 | 148.28 | 148.27 | 148.27 | 148.27 | 148.27 | 148.27 | 0.1 | 0.1 | 0.3 | 0.2 | 6.64
| 24B5E13039 | 240513039 | 2024-05-13 | 15:54 | 16:02 | 8 | 6 | 1 | 412 | 33 | 146 | 0.1 | 1 | 0.33 | 0.3 | 0.1 | 6.69 | 0.76 | 0.28 | 0.3 | 0.4 | 5.51 | 1 | 0.6 | 0.3 |  |  | 1 | 152.57 | 152.56 | 151.45 | 151.45 | 151.45 | 151.44 | 151.44 | 151.44 | 151.44 | 151.44 | 0.1 | 0.1 | 0.3 | 0.2 | 6.64
| 24B5E13040 | 240513040 | 2024-05-13 | 16:02 | 16:10 | 8 | 6 | 1 | 412 | 33 | 146 | 0.1 | 1 | 0.33 | 0.3 | 0.1 | 6.69 | 0.76 | 0.28 | 0.3 | 0.4 | 5.51 | 1 | 0.6 | 0.3 |  |  |  | 155.73 | 155.72 | 154.61 | 154.61 | 154.61 | 154.6 | 154.6 | 154.6 | 154.6 | 154.6 | 0.1 | 0.1 | 0.3 | 0.2 | 6.64
| 24B5E13041 | 240513041 | 2024-05-13 | 16:10 | 16:18 | 8 | 6 | 1 | 405 | 33 | 112 | 0.1 | 1 | 0.33 | 0.3 | 0.1 | 6.69 | 0.76 | 0.28 | 0.3 | 0.4 | 5.51 | 1 | 0.6 | 0.3 |  | 1 | 1 | 158.9 | 158.89 | 157.78 | 157.78 | 157.78 | 157.77 | 157.77 | 157.77 | 157.77 | 157.77 | 0.1 | 0.1 | 0.3 | 0.2 | 6.64
| 24B5E13042 | 240513042 | 2024-05-13 | 16:18 | 16:26 | 8 | 6 | 1 | 405 | 33 | 112 | 0.1 | 1 | 0.33 | 0.3 | 0.1 | 6.69 | 0.76 | 0.28 | 0.3 | 0.4 | 5.51 | 1 | 0.6 | 0.3 |  |  |  | 162.06 | 162.05 | 160.94 | 160.94 | 160.94 | 160.93 | 160.93 | 160.93 | 160.93 | 160.93 | 0.1 | 0.1 | 0.3 | 0.2 | 6.64
| 24B5E13043 | 240513043 | 2024-05-13 | 16:26 | 16:34 | 8 | 6 | 1 | 409.2 | 33 | 137 | 0.1 | 1 | 0.39 | 0.3 | 0.1 | 4.64 | 0.6 | 0.25 | 0.3 | 0.4 | 5.1 | 1 | 0.62 | 0.3 |  |  | 4 | 165.24 | 165.22 | 164.12 | 164.11 | 164.11 | 164.11 | 164.11 | 164.11 | 164.11 | 164.11 | 0.1 | 0.1 | 0.3 | 0.2 | 6.04
| 24B5E13044 | 240513044 | 2024-05-13 | 16:34 | 16:43 | 8 | 6 | 1 | 409.2 | 33 | 137 | 0.1 | 1 | 0.39 | 0.3 | 0.1 | 4.64 | 0.6 | 0.25 | 0.3 | 0.4 | 5.1 | 1 | 0.62 | 0.3 |  |  | 1 | 168.41 | 168.4 | 167.29 | 167.29 | 167.29 | 167.28 | 167.28 | 167.28 | 167.28 | 167.28 | 0.1 | 0.1 | 0.3 | 0.2 | 6.04
| 24B5E13045 | 240513045 | 2024-05-13 | 16:43 | 16:51 | 8 | 6 | 1 | 408.7 | 33 | 116 | 0.1 | 1 | 0.39 | 0.3 | 0.1 | 4.64 | 0.6 | 0.25 | 0.3 | 0.4 | 5.1 | 1 | 0.62 | 0.3 |  |  | 1 | 171.59 | 171.58 | 170.47 | 170.46 | 170.46 | 170.46 | 170.46 | 170.46 | 170.46 | 170.46 | 0.1 | 0.1 | 0.3 | 0.2 | 6.04
| 24B5E13046 | 240513046 | 2024-05-13 | 16:51 | 16:59 | 8 | 6 | 1 | 409 | 33 | 116 | 0.1 | 1 | 0.39 | 0.3 | 0.1 | 4.64 | 0.6 | 0.25 | 0.3 | 0.4 | 5.1 | 1 | 0.62 | 0.3 |  |  |  | 174.75 | 174.74 | 173.63 | 173.63 | 173.63 | 173.62 | 173.62 | 173.62 | 173.62 | 173.62 | 0.1 | 0.1 | 0.3 | 0.2 | 6.04
| 24B5E13047 | 240513047 | 2024-05-13 | 16:59 | 17:16 | 8 | 6 | 1 | 424.4 | 33 | 126 | 0.1 | 1 | 0.39 | 0.3 | 0.1 | 4.64 | 0.6 | 0.25 | 0.3 | 0.4 | 5.1 | 1 | 0.62 | 0.3 |  |  |  | 177.94 | 177.93 | 176.83 | 176.82 | 176.82 | 176.81 | 176.81 | 176.81 | 176.81 | 176.81 | 0.1 | 0.1 | 0.3 | 0.2 | 6.04
| 24B5E13049 | 240513049 | 2024-05-13 | 17:16 | 17:07 | 8 | 6 | 1 | 256 | 33 | 105 | 0.1 | 1 | 0.41 | 0.3 | 0.1 | 6.64 | 0.74 | 0.32 | 0.3 | 0.4 | 5.19 | 1 | 0.6 | 0.3 |  |  |  | 186.14 | 186.13 | 185.02 | 185.02 | 185.02 | 185.01 | 185.01 | 185.01 | 185.01 | 185.01 | 0.1 | 0.1 | 0.3 | 0.2 | 6.61
| 24B5E13048 | 240513048 | 2024-05-13 | 17:07 | 17:26 | 8 | 3 | 1 | 424.4 | 33 | 126 | 0.1 | 1 | 0.39 | 0.3 | 0.1 | 4.64 | 0.6 | 0.25 | 0.3 | 0.4 | 5.1 | 1 | 0.62 | 0.3 |  |  | 1 | 182.03 | 182.02 | 180.91 | 180.91 | 180.91 | 180.9 | 180.9 | 180.9 | 180.9 | 180.9 | 0.1 | 0.1 | 0.3 | 0.2 | 6.04
| 24B5E13050 | 240513050 | 2024-05-13 | 17:26 | 17:36 | 8 | 6 | 1 | 262.5 | 33 | 105 | 0.1 | 1 | 0.41 | 0.3 | 0.1 | 6.64 | 0.74 | 0.32 | 0.3 | 0.4 | 5.19 | 1 | 0.6 | 0.3 |  |  |  | 190.21 | 190.2 | 189.09 | 189.09 | 189.09 | 189.08 | 189.08 | 189.08 | 189.08 | 189.08 | 0.1 | 0.1 | 0.3 | 0.2 | 6.61
| 24B5E13051 | 240513051 | 2024-05-13 | 17:36 | 17:46 | 8 | 6 | 1 | 248.2 | 33 | 98 | 0.1 | 1 | 0.41 | 0.3 | 0.1 | 6.64 | 0.74 | 0.32 | 0.3 | 0.4 | 5.19 | 1 | 0.6 | 0.3 |  |  |  | 194.31 | 194.3 | 193.19 | 193.18 | 193.18 | 193.18 | 193.18 | 193.18 | 193.18 | 193.18 | 0.1 | 0.1 | 0.3 | 0.2 | 6.61
| 24B5E13052 | 240513052 | 2024-05-13 | 17:46 | 17:56 | 8 | 6 | 1 | 248.2 | 33 | 98 | 0.1 | 1 | 0.41 | 0.3 | 0.1 | 6.64 | 0.74 | 0.32 | 0.3 | 0.4 | 5.19 | 1 | 0.6 | 0.3 |  |  |  | 198.39 | 198.38 | 197.27 | 197.27 | 197.27 | 197.26 | 197.26 | 197.26 | 197.26 | 197.26 | 0.1 | 0.1 | 0.3 | 0.2 | 6.61
| 24B5E13053 | 240513053 | 2024-05-13 | 17:56 | 18:06 | 8 | 6 | 1 | 253 | 33 | 147 | 0.1 | 1 | 0.41 | 0.3 | 0.1 | 6.64 | 0.74 | 0.32 | 0.3 | 0.4 | 5.19 | 1 | 0.6 | 0.3 |  |  |  | 202.49 | 202.48 | 201.37 | 201.37 | 201.37 | 201.36 | 201.36 | 201.36 | 201.36 | 201.36 | 0.1 | 0.1 | 0.3 | 0.2 | 6.61
| 24B5E13054 | 240513054 | 2024-05-13 | 18:06 | 18:15 | 8 | 6 | 1 | 253 | 33 | 147 | 0.1 | 1 | 0.41 | 0.3 | 0.1 | 6.64 | 0.74 | 0.32 | 0.3 | 0.4 | 5.19 | 1 | 0.6 | 0.3 |  |  |  | 206.58 | 206.57 | 205.46 | 205.46 | 205.46 | 205.45 | 205.45 | 205.45 | 205.45 | 205.45 | 0.1 | 0.1 | 0.3 | 0.2 | 6.61
| 24B5E13055 | 240513055 | 2024-05-13 | 18:15 | 18:25 | 8 | 2 | 3 | 274 | 33 | 81 | 0.1 | 1 | 0.33 | 0.3 | 0.1 | 6.16 | 0.6 | 0.44 | 0.3 | 0.4 | 5.2 | 1 | 0.6 | 0.3 |  |  |  | 210.68 | 210.67 | 209.56 | 209.55 | 209.55 | 209.55 | 209.55 | 209.55 | 209.55 | 209.55 | 0.1 | 0.1 | 0.3 | 0.2 | 6.82
| 24B5E13056 | 240513056 | 2024-05-13 | 18:25 | 18:35 | 8 | 6 | 1 | 274 | 33 | 81 | 0.1 | 1 | 0.33 | 0.3 | 0.1 | 6.16 | 0.6 | 0.44 | 0.3 | 0.4 | 5.2 | 1 | 0.6 | 0.3 |  |  |  | 214.77 | 214.76 | 213.65 | 213.64 | 213.64 | 213.64 | 213.64 | 213.64 | 213.64 | 213.64 | 0.1 | 0.1 | 0.3 | 0.2 | 6.82
| 24B5E13057 | 240513057 | 2024-05-13 | 18:35 | 18:45 | 8 | 6 | 1 | 292 | 33 | 84 | 0.1 | 1 | 0.33 | 0.3 | 0.1 | 6.16 | 0.6 | 0.44 | 0.3 | 0.4 | 5.2 | 1 | 0.6 | 0.3 |  |  |  | 218.86 | 218.84 | 217.74 | 217.73 | 217.73 | 217.73 | 217.73 | 217.73 | 217.73 | 217.73 | 0.1 | 0.1 | 0.3 | 0.2 | 6.82
| 24B5E13058 | 240513058 | 2024-05-13 | 18:45 | 18:55 | 8 | 6 | 1 | 292 | 33 | 84 | 0.1 | 1 | 0.33 | 0.3 | 0.1 | 6.16 | 0.6 | 0.44 | 0.3 | 0.4 | 5.2 | 1 | 0.6 | 0.3 |  |  |  | 222.95 | 222.94 | 221.83 | 221.83 | 221.83 | 221.82 | 221.82 | 221.82 | 221.82 | 221.82 | 0.1 | 0.1 | 0.3 | 0.2 | 6.82
| 24B5E13059 | 240513059 | 2024-05-13 | 18:55 | 19:05 | 8 | 6 | 1 | 267.1 | 33 | 86 | 0.1 | 1 | 0.33 | 0.3 | 0.1 | 6.16 | 0.6 | 0.44 | 0.3 | 0.4 | 5.2 | 1 | 0.6 | 0.3 |  |  |  | 227.06 | 227.04 | 225.94 | 225.93 | 225.93 | 225.93 | 225.93 | 225.93 | 225.93 | 225.93 | 0.1 | 0.1 | 0.3 | 0.2 | 6.82
| 24B5E13060 | 240513060 | 2024-05-13 | 19:05 | 19:14 | 8 | 6 | 1 | 267.1 | 33 | 86 | 0.1 | 1 | 0.33 | 0.3 | 0.1 | 6.16 | 0.6 | 0.44 | 0.3 | 0.4 | 5.2 | 1 | 0.6 | 0.3 |  |  |  | 231.18 | 231.17 | 230.06 | 230.06 | 230.06 | 230.05 | 230.05 | 230.05 | 230.05 | 230.05 | 0.1 | 0.1 | 0.3 | 0.2 | 6.82
| 24B5E13061 | 240513061 | 2024-05-13 | 19:14 | 19:24 | 8 | 6 | 1 | 278.2 | 33 | 119 | 0.1 | 1 | 0.37 | 0.3 | 0.1 | 6.65 | 0.6 | 0.3 | 0.3 | 0.4 | 5.48 | 1 | 0.6 | 0.3 |  |  |  | 235.15 | 235.14 | 234.03 | 234.03 | 234.03 | 234.02 | 234.02 | 234.02 | 234.02 | 234.02 | 0.1 | 0.1 | 0.3 | 0.2 | 6.73
| 24B5E13062 | 240513062 | 2024-05-13 | 19:24 | 19:34 | 8 | 6 | 1 | 278.2 | 33 | 119 | 0.1 | 1 | 0.37 | 0.3 | 0.1 | 6.65 | 0.6 | 0.3 | 0.3 | 0.4 | 5.48 | 1 | 0.6 | 0.3 |  |  |  | 239.23 | 239.21 | 238.11 | 238.1 | 238.1 | 238.1 | 238.1 | 238.1 | 238.1 | 238.1 | 0.1 | 0.1 | 0.3 | 0.2 | 6.73
| 24B5E13063 | 240513063 | 2024-05-13 | 19:34 | 19:44 | 8 | 5 | 1 | 330 | 33 | 104 | 0.1 | 1 | 0.37 | 0.3 | 0.1 | 6.65 | 0.6 | 0.3 | 0.3 | 0.4 | 5.48 | 1 | 0.6 | 0.3 |  |  |  | 243.34 | 243.32 | 242.22 | 242.21 | 242.21 | 242.21 | 242.21 | 242.21 | 242.21 | 242.21 | 0.1 | 0.1 | 0.3 | 0.2 | 6.73
| 24B5E13064 | 240513064 | 2024-05-13 | 19:44 | 19:53 | 8 | 5 | 1 | 330 | 33 | 104 | 0.1 | 1 | 0.37 | 0.3 | 0.1 | 6.65 | 0.6 | 0.3 | 0.3 | 0.4 | 5.48 | 1 | 0.6 | 0.3 |  |  |  | 247.31 | 247.3 | 246.2 | 246.19 | 246.19 | 246.19 | 246.19 | 246.19 | 246.19 | 246.19 | 0.1 | 0.1 | 0.3 | 0.2 | 6.73
| 24B5E13065 | 240513065 | 2024-05-13 | 19:53 | 20:03 | 8 | 6 | 1 | 273 | 33 | 116 | 0.1 | 1 | 0.37 | 0.3 | 0.1 | 6.65 | 0.6 | 0.3 | 0.3 | 0.4 | 5.48 | 1 | 0.6 | 0.3 |  |  | 1 | 251.4 | 251.39 | 250.28 | 250.27 | 250.27 | 250.27 | 250.27 | 250.27 | 250.27 | 250.27 | 0.1 | 0.1 | 0.3 | 0.2 | 6.73
| 24B5E13066 | 240513066 | 2024-05-13 | 20:03 | 20:13 | 8 | 6 | 1 | 273 | 33 | 116 | 0.1 | 1 | 0.37 | 0.3 | 0.1 | 6.65 | 0.6 | 0.3 | 0.3 | 0.4 | 5.48 | 1 | 0.6 | 0.3 |  |  | 1 | 255.38 | 255.36 | 254.26 | 254.25 | 254.25 | 254.25 | 254.25 | 254.25 | 254.25 | 254.25 | 0.1 | 0.1 | 0.3 | 0.2 | 6.73
| 24B5E13067 | 240513067 | 2024-05-13 | 20:13 | 20:22 | 8 | 6 | 1 | 227 | 33 | 119 | 0.1 | 1 | 0.34 | 0.3 | 0.14 | 4.14 | 0.6 | 0.3 | 0.3 | 0.4 | 5.17 | 1 | 0.6 | 0.3 |  |  |  | 259.49 | 259.47 | 258.37 | 258.36 | 258.36 | 258.35 | 258.35 | 258.35 | 258.35 | 258.35 | 0.1 | 0.1 | 0.3 | 0.2 | 6.95
| 24B5E13068 | 240513068 | 2024-05-13 | 20:22 | 20:32 | 8 | 6 | 1 | 227 | 33 | 119 | 0.1 | 1 | 0.34 | 0.3 | 0.14 | 4.14 | 0.6 | 0.3 | 0.3 | 0.4 | 5.17 | 1 | 0.6 | 0.3 |  |  |  | 263.49 | 263.48 | 262.37 | 262.37 | 262.37 | 262.36 | 262.36 | 262.36 | 262.36 | 262.36 | 0.1 | 0.1 | 0.3 | 0.2 | 6.95
| 24B5E13069 | 240513069 | 2024-05-13 | 20:32 | 20:42 | 8 | 6 | 1 | 244.5 | 33 | 119 | 0.1 | 1 | 0.34 | 0.3 | 0.14 | 4.14 | 0.6 | 0.3 | 0.3 | 0.4 | 5.17 | 1 | 0.6 | 0.3 |  |  |  | 267.61 | 267.59 | 266.49 | 266.48 | 266.48 | 266.47 | 266.47 | 266.47 | 266.47 | 266.47 | 0.1 | 0.1 | 0.3 | 0.2 | 6.95
| 24B5E13070 | 240513070 | 2024-05-13 | 20:42 | 20:51 | 8 | 6 | 1 | 244.5 | 33 | 119 | 0.1 | 1 | 0.34 | 0.3 | 0.14 | 4.14 | 0.6 | 0.3 | 0.3 | 0.4 | 5.17 | 1 | 0.6 | 0.3 |  |  |  | 271.61 | 271.6 | 270.49 | 270.48 | 270.48 | 270.48 | 270.48 | 270.48 | 270.48 | 270.48 | 0.1 | 0.1 | 0.3 | 0.2 | 6.95
| 24B5E13071 | 240513071 | 2024-05-13 | 20:51 | 21:01 | 8 | 6 | 1 | 254 | 33 | 91 | 0.1 | 1 | 0.34 | 0.3 | 0.14 | 4.14 | 0.6 | 0.3 | 0.3 | 0.4 | 5.17 | 1 | 0.6 | 0.3 |  |  |  | 275.72 | 275.71 | 274.6 | 274.59 | 274.59 | 274.59 | 274.59 | 274.59 | 274.59 | 274.59 | 0.1 | 0.1 | 0.3 | 0.2 | 6.95
| 24B5E13072 | 240513072 | 2024-05-13 | 21:01 | 21:11 | 8 | 6 | 1 | 254 | 33 | 91 | 0.1 | 1 | 0.34 | 0.3 | 0.14 | 4.14 | 0.6 | 0.3 | 0.3 | 0.4 | 5.17 | 1 | 0.6 | 0.3 |  |  |  | 279.71 | 279.7 | 278.59 | 278.59 | 278.59 | 278.58 | 278.58 | 278.58 | 278.58 | 278.58 | 0.1 | 0.1 | 0.3 | 0.2 | 6.95
| 24B5E13073 | 240513073 | 2024-05-13 | 21:11 | 21:21 | 8 | 6 | 1 | 236 | 33 | 114 | 0.1 | 1 | 0.36 | 0.3 | 0.1 | 2.6 | 0.6 | 0.21 | 0.3 | 0.4 | 5.44 | 1 | 0.66 | 0.3 |  |  |  | 283.83 | 283.82 | 282.71 | 282.71 | 282.71 | 282.7 | 282.7 | 282.7 | 282.7 | 282.7 | 0.1 | 0.1 | 0.3 | 0.2 | 6.62
| 24B5E13074 | 240513074 | 2024-05-13 | 21:21 | 21:30 | 8 | 6 | 1 | 236 | 33 | 114 | 0.1 | 1 | 0.36 | 0.3 | 0.1 | 2.6 | 0.6 | 0.21 | 0.3 | 0.4 | 5.44 | 1 | 0.66 | 0.3 |  |  |  | 287.83 | 287.81 | 286.71 | 286.7 | 286.7 | 286.69 | 286.69 | 286.69 | 286.69 | 286.69 | 0.1 | 0.1 | 0.3 | 0.2 | 6.62
| 24B5E13075 | 240513075 | 2024-05-13 | 21:30 | 21:40 | 8 | 6 | 1 | 236 | 33 | 125 | 0.1 | 1 | 0.36 | 0.3 | 0.1 | 2.6 | 0.6 | 0.21 | 0.3 | 0.4 | 5.44 | 1 | 0.66 | 0.3 |  |  |  | 291.94 | 291.93 | 290.82 | 290.81 | 290.81 | 290.81 | 290.81 | 290.81 | 290.81 | 290.81 | 0.1 | 0.1 | 0.3 | 0.2 | 6.62
| 24B5E13076 | 240513076 | 2024-05-13 | 21:40 | 21:50 | 8 | 6 | 1 | 236 | 33 | 125 | 0.1 | 1 | 0.36 | 0.3 | 0.1 | 2.6 | 0.6 | 0.21 | 0.3 | 0.4 | 5.44 | 1 | 0.66 | 0.3 |  |  |  | 295.93 | 295.92 | 294.81 | 294.81 | 294.81 | 294.8 | 294.8 | 294.8 | 294.8 | 294.8 | 0.1 | 0.1 | 0.3 | 0.2 | 6.62
| 24B5E13077 | 240513077 | 2024-05-13 | 21:50 | 21:59 | 8 | 6 | 1 | 228.8 | 33 | 151 | 0.1 | 1 | 0.36 | 0.3 | 0.1 | 2.6 | 0.6 | 0.21 | 0.3 | 0.4 | 5.44 | 1 | 0.66 | 0.3 |  |  |  | 300.01 | 300 | 298.89 | 298.88 | 298.88 | 298.88 | 298.88 | 298.88 | 298.88 | 298.88 | 0.1 | 0.1 | 0.3 | 0.2 | 6.62
| 24B5E13078 | 240513078 | 2024-05-13 | 21:59 | 22:09 | 8 | 6 | 1 | 228.8 | 33 | 151 | 0.1 | 1 | 0.36 | 0.3 | 0.1 | 2.6 | 0.6 | 0.21 | 0.3 | 0.4 | 5.44 | 1 | 0.66 | 0.3 |  |  |  | 304.11 | 304.1 | 302.99 | 302.99 | 302.99 | 302.98 | 302.98 | 302.98 | 302.98 | 302.98 | 0.1 | 0.1 | 0.3 | 0.2 | 6.62
| 24B5E13079 | 240513079 | 2024-05-13 | 22:09 | 22:22 | 8 | 4 | 1 | 213.9 | 33 | 170 | 0.1 | 1 | 0.41 | 0.3 | 0.1 | 6.64 | 0.6 | 0.32 | 0.3 | 0.4 | 5.19 | 1 | 0.6 | 0.3 |  |  |  | 308.24 | 308.23 | 307.12 | 307.11 | 307.11 | 307.11 | 307.11 | 307.11 | 307.11 | 307.11 | 0.1 | 0.1 | 0.3 | 0.2 | 6.61
| 24B5E13080 | 240513080 | 2024-05-13 | 22:22 | 22:29 | 8 | 4 | 1 | 211.6 | 33 | 151 | 0.1 | 1 | 0.41 | 0.3 | 0.1 | 6.64 | 0.6 | 0.32 | 0.3 | 0.4 | 5.19 | 1 | 0.6 | 0.3 |  |  |  | 312.35 | 312.34 | 311.23 | 311.23 | 311.23 | 311.22 | 311.22 | 311.22 | 311.22 | 311.22 | 0.1 | 0.1 | 0.3 | 0.2 | 6.61
| 24B5E13081 | 240513081 | 2024-05-13 | 22:29 | 22:39 | 8 | 6 | 1 | 250.3 | 33 | 109 | 0.1 | 1 | 0.41 | 0.3 | 0.1 | 6.64 | 0.6 | 0.32 | 0.3 | 0.4 | 5.19 | 1 | 0.6 | 0.3 |  |  |  | 316.47 | 316.46 | 315.35 | 315.35 | 315.35 | 315.34 | 315.34 | 315.34 | 315.34 | 315.34 | 0.1 | 0.1 | 0.3 | 0.2 | 6.61
| 24B5E13082 | 240513082 | 2024-05-13 | 22:39 | 22:49 | 8 | 6 | 1 | 250 | 33 | 109 | 0.1 | 1 | 0.41 | 0.3 | 0.1 | 6.64 | 0.6 | 0.32 | 0.3 | 0.4 | 5.19 | 1 | 0.6 | 0.3 |  |  |  | 320.58 | 320.57 | 319.46 | 319.46 | 319.46 | 319.45 | 319.45 | 319.45 | 319.45 | 319.45 | 0.1 | 0.1 | 0.3 | 0.2 | 6.61
| 24B5E13083 | 240513083 | 2024-05-13 | 22:49 | 22:59 | 8 | 6 | 1 | 252.7 | 33 | 82 | 0.1 | 1 | 0.41 | 0.3 | 0.1 | 6.64 | 0.6 | 0.32 | 0.3 | 0.4 | 5.19 | 1 | 0.6 | 0.3 |  |  |  | 324.69 | 324.68 | 323.57 | 323.56 | 323.56 | 323.56 | 323.56 | 323.56 | 323.56 | 323.56 | 0.1 | 0.1 | 0.3 | 0.2 | 6.61
| 24B5E13084 | 240513084 | 2024-05-13 | 22:59 | 23:08 | 8 | 6 | 1 | 252.7 | 33 | 82 | 0.1 | 1 | 0.41 | 0.3 | 0.1 | 6.64 | 0.6 | 0.32 | 0.3 | 0.4 | 5.19 | 1 | 0.6 | 0.3 |  |  |  | 328.8 | 328.79 | 327.68 | 327.68 | 327.68 | 327.67 | 327.67 | 327.67 | 327.67 | 327.67 | 0.1 | 0.1 | 0.3 | 0.2 | 6.61
| 24B5E13085 | 240513085 | 2024-05-13 | 23:08 | 23:18 | 8 | 6 | 1 | 243.3 | 33 | 69 | 0.1 | 1 | 0.3 | 0.3 | 0.11 | 2.24 | 0.6 | 0.2 | 0.3 | 0.4 | 5.14 | 1 | 0.6 | 0.3 |  |  | 1 | 332.91 | 332.9 | 331.79 | 331.78 | 331.78 | 331.78 | 331.78 | 331.78 | 331.78 | 331.78 | 0.1 | 0.1 | 0.3 | 0.2 | 6.13
| 24B5E13086 | 240513086 | 2024-05-13 | 23:18 | 23:28 | 8 | 2 | 3 | 243.3 | 33 | 69 | 0.1 | 1 | 0.3 | 0.3 | 0.11 | 2.24 | 0.6 | 0.2 | 0.3 | 0.4 | 5.14 | 1 | 0.6 | 0.3 |  |  |  | 337.03 | 337.01 | 335.91 | 335.9 | 335.9 | 335.89 | 335.89 | 335.89 | 335.89 | 335.89 | 0.1 | 0.1 | 0.3 | 0.2 | 6.13
| 24B5E13087 | 240513087 | 2024-05-13 | 23:28 | 23:40 | 8 | 4 | 2 | 249.8 | 33 | 72 | 0.1 | 1 | 0.3 | 0.3 | 0.11 | 2.24 | 0.6 | 0.2 | 0.3 | 0.4 | 5.14 | 1 | 0.6 | 0.3 |  |  |  | 341.15 | 341.13 | 340.02 | 340.02 | 340.02 | 340.01 | 340.01 | 340.01 | 340.01 | 340.01 | 0.1 | 0.1 | 0.3 | 0.2 | 6.13
| 24B5E13088 | 240513088 | 2024-05-13 | 23:40 | 23:48 | 8 | 6 | 1 | 249.8 | 33 | 72 | 0.1 | 1 | 0.3 | 0.3 | 0.11 | 2.24 | 0.6 | 0.2 | 0.3 | 0.4 | 5.14 | 1 | 0.6 | 0.3 |  |  | 2 | 345.26 | 345.25 | 344.14 | 344.14 | 344.14 | 344.13 | 344.13 | 344.13 | 344.13 | 344.13 | 0.1 | 0.1 | 0.3 | 0.2 | 6.13
| 24B5E13089 | 240513089 | 2024-05-13 | 23:48 | 23:58 | 8 | 6 | 1 | 249.8 | 33 | 111 | 0.1 | 1 | 0.3 | 0.3 | 0.11 | 2.24 | 0.6 | 0.2 | 0.3 | 0.4 | 5.14 | 1 | 0.6 | 0.3 |  |  |  | 349.38 | 349.37 | 348.26 | 348.26 | 348.26 | 348.25 | 348.25 | 348.25 | 348.25 | 348.25 | 0.1 | 0.1 | 0.3 | 0.2 | 6.13
| 24B5E13090 | 240513090 | 2024-05-13 | 23:58 | 0:08 | 8 | 6 | 1 | 250 | 33 | 111 | 0.1 | 1 | 0.3 | 0.3 | 0.11 | 2.24 | 0.6 | 0.2 | 0.3 | 0.4 | 5.14 | 1 | 0.6 | 0.3 |  |  |  | 353.48 | 353.47 | 352.36 | 352.36 | 352.36 | 352.35 | 352.35 | 352.35 | 352.35 | 352.35 | 0.1 | 0.1 | 0.3 | 0.2 | 6.13
| 24B5E14001 | 240514001 | 2024-05-14 | 0:08 | 0:18 | 8 | 6 | 1 | 250 | 33 | 90 | 0.1 | 1 | 0.31 | 0.3 | 0.1 | 1.74 | 0.6 | 0.21 | 0.3 | 0.4 | 5.16 | 1 | 0.73 | 0.3 |  |  |  | 357.59 | 357.58 | 356.47 | 356.46 | 356.46 | 356.46 | 356.46 | 356.46 | 356.46 | 356.46 | 0.1 | 0.1 | 0.3 | 0.2 | 6.09
| 24B5E14002 | 240514002 | 2024-05-14 | 0:18 | 0:27 | 8 | 6 | 1 | 250 | 33 | 90 | 0.1 | 1 | 0.31 | 0.3 | 0.1 | 1.74 | 0.6 | 0.21 | 0.3 | 0.4 | 5.16 | 1 | 0.73 | 0.3 |  |  |  | 361.69 | 361.67 | 360.56 | 360.56 | 360.56 | 360.55 | 360.55 | 360.55 | 360.55 | 360.55 | 0.1 | 0.1 | 0.3 | 0.2 | 6.09
| 24B5E14003 | 240514003 | 2024-05-14 | 0:27 | 0:37 | 8 | 6 | 1 | 250.6 | 33 | 99 | 0.1 | 1 | 0.31 | 0.3 | 0.1 | 1.74 | 0.6 | 0.21 | 0.3 | 0.4 | 5.16 | 1 | 0.73 | 0.3 |  |  |  | 365.78 | 365.77 | 364.66 | 364.66 | 364.66 | 364.65 | 364.65 | 364.65 | 364.65 | 364.65 | 0.1 | 0.1 | 0.3 | 0.2 | 6.09
| 24B5E14004 | 240514004 | 2024-05-14 | 0:37 | 0:56 | 8 | 6 | 1 | 250.6 | 33 | 99 | 0.1 | 1 | 0.31 | 0.3 | 0.1 | 1.74 | 0.6 | 0.21 | 0.3 | 0.4 | 5.16 | 1 | 0.73 | 0.3 |  |  |  | 369.87 | 369.86 | 368.75 | 368.74 | 368.74 | 368.74 | 368.74 | 368.74 | 368.74 | 368.74 | 0.1 | 0.1 | 0.3 | 0.2 | 6.09
| 24B5E14006 | 240514006 | 2024-05-14 | 0:56 | 1:06 | 8 | 6 | 1 | 257.6 | 33 | 84 | 0.1 | 1 | 0.31 | 0.3 | 0.1 | 1.74 | 0.6 | 0.21 | 0.3 | 0.4 | 5.16 | 1 | 0.73 | 0.3 |  |  |  | 377.93 | 377.91 | 376.8 | 376.8 | 376.8 | 376.79 | 376.79 | 376.79 | 376.79 | 376.79 | 0.1 | 0.1 | 0.3 | 0.2 | 6.09
| 24B5E14007 | 240514007 | 2024-05-14 | 1:06 | 1:16 | 8 | 6 | 1 | 248.1 | 33 | 150 | 0.1 | 1 | 0.34 | 0.3 | 0.1 | 1.55 | 0.6 | 0.22 | 0.3 | 0.4 | 4.99 | 1 | 0.6 | 0.3 |  |  |  | 382.05 | 382.04 | 380.93 | 380.93 | 380.93 | 380.92 | 380.92 | 380.92 | 380.92 | 380.92 | 0.1 | 0.1 | 0.3 | 0.2 | 6.11
| 24B5E14008 | 240514008 | 2024-05-14 | 1:16 | 1:24 | 8 | 6 | 1 | 248.1 | 33 | 150 | 0.1 | 1 | 0.34 | 0.3 | 0.1 | 1.55 | 0.6 | 0.22 | 0.3 | 0.4 | 4.99 | 1 | 0.6 | 0.3 |  |  |  | 385.25 | 385.23 | 384.12 | 384.12 | 384.12 | 384.11 | 384.11 | 384.11 | 384.11 | 384.11 | 0.1 | 0.1 | 0.3 | 0.2 | 6.11
| 24B5E14009 | 240514009 | 2024-05-14 | 1:24 | 0:47 | 8 | 6 | 1 | 247.4 | 33 | 124 | 0.1 | 1 | 0.34 | 0.3 | 0.1 | 1.55 | 0.6 | 0.22 | 0.3 | 0.4 | 4.99 | 1 | 0.6 | 0.3 |  |  |  | 388.79 | 388.78 | 387.67 | 387.66 | 387.66 | 387.65 | 387.65 | 387.65 | 387.65 | 387.65 | 0.1 | 0.1 | 0.3 | 0.2 | 6.11
| 24B5E14005 | 240514005 | 2024-05-14 | 0:47 | 1:32 | 8 | 6 | 1 | 258 | 33 | 99 | 0.1 | 1 | 0.31 | 0.3 | 0.1 | 1.74 | 0.6 | 0.21 | 0.3 | 0.4 | 5.16 | 1 | 0.73 | 0.3 |  |  |  | 373.85 | 373.84 | 372.73 | 372.72 | 372.72 | 372.72 | 372.72 | 372.72 | 372.72 | 372.72 | 0.1 | 0.1 | 0.3 | 0.2 | 6.09
| 24B5E14010 | 240514010 | 2024-05-14 | 1:32 | 1:41 | 8 | 6 | 1 | 247.4 | 33 | 124 | 0.1 | 1 | 0.34 | 0.3 | 0.1 | 1.55 | 0.6 | 0.22 | 0.3 | 0.4 | 4.99 | 1 | 0.6 | 0.3 |  |  | 1 | 392.37 | 392.36 | 391.25 | 391.24 | 391.24 | 391.24 | 391.24 | 391.24 | 391.24 | 391.24 | 0.1 | 0.1 | 0.3 | 0.2 | 6.11
| 24B5E14011 | 240514011 | 2024-05-14 | 1:41 | 1:49 | 8 | 6 | 1 | 246.8 | 33 | 113 | 0.1 | 1 | 0.34 | 0.3 | 0.1 | 1.55 | 0.6 | 0.22 | 0.3 | 0.4 | 4.99 | 1 | 0.6 | 0.3 |  |  |  | 395.91 | 395.9 | 394.79 | 394.79 | 394.79 | 394.78 | 394.78 | 394.78 | 394.78 | 394.78 | 0.1 | 0.1 | 0.3 | 0.2 | 6.11
| 24B5E14012 | 240514012 | 2024-05-14 | 1:49 | 1:58 | 8 | 6 | 1 | 246.8 | 33 | 113 | 0.1 | 1 | 0.34 | 0.3 | 0.1 | 1.55 | 0.6 | 0.22 | 0.3 | 0.4 | 4.99 | 1 | 0.6 | 0.3 |  |  |  | 399.49 | 399.48 | 398.37 | 398.36 | 398.36 | 398.36 | 398.36 | 398.36 | 398.36 | 398.36 | 0.1 | 0.1 | 0.3 | 0.2 | 6.11
| 24B5E14013 | 240514013 | 2024-05-14 | 1:58 | 2:06 | 8 | 6 | 1 | 260.3 | 33 | 117 | 0.1 | 1 | 0.3 | 0.3 | 0.1 | 1.26 | 0.6 | 0.29 | 0.3 | 0.4 | 5.09 | 1 | 0.6 | 0.3 |  |  |  | 403.08 | 403.07 | 401.96 | 401.95 | 401.95 | 401.95 | 401.95 | 401.95 | 401.95 | 401.95 | 0.1 | 0.1 | 0.3 | 0.2 | 5.92
| 24B5E14014 | 240514014 | 2024-05-14 | 2:06 | 2:15 | 8 | 6 | 1 | 260.3 | 33 | 117 | 0.1 | 1 | 0.3 | 0.3 | 0.1 | 1.26 | 0.6 | 0.29 | 0.3 | 0.4 | 5.09 | 1 | 0.6 | 0.3 |  |  |  | 406.67 | 406.66 | 405.55 | 405.54 | 405.54 | 405.54 | 405.54 | 405.54 | 405.54 | 405.54 | 0.1 | 0.1 | 0.3 | 0.2 | 5.92
| 24B5E14015 | 240514015 | 2024-05-14 | 2:15 | 2:24 | 8 | 6 | 1 | 253.5 | 33 | 88 | 0.1 | 1 | 0.3 | 0.3 | 0.1 | 1.26 | 0.6 | 0.29 | 0.3 | 0.4 | 5.09 | 1 | 0.6 | 0.3 |  |  | 1 | 410.27 | 410.25 | 409.15 | 409.14 | 409.14 | 409.13 | 409.13 | 409.13 | 409.13 | 409.13 | 0.1 | 0.1 | 0.3 | 0.2 | 5.92
| 24B5E14016 | 240514016 | 2024-05-14 | 2:24 | 2:32 | 8 | 6 | 1 | 253.5 | 33 | 88 | 0.1 | 1 | 0.3 | 0.3 | 0.1 | 1.26 | 0.6 | 0.29 | 0.3 | 0.4 | 5.09 | 1 | 0.6 | 0.3 |  |  |  | 413.86 | 413.85 | 412.74 | 412.74 | 412.74 | 412.73 | 412.73 | 412.73 | 412.73 | 412.73 | 0.1 | 0.1 | 0.3 | 0.2 | 5.92
| 24B5E14017 | 240514017 | 2024-05-14 | 2:32 | 2:41 | 8 | 6 | 1 | 235.3 | 33 | 82 | 0.1 | 1 | 0.3 | 0.3 | 0.1 | 1.26 | 0.6 | 0.29 | 0.3 | 0.4 | 5.09 | 1 | 0.6 | 0.3 |  |  |  | 417.47 | 417.46 | 416.35 | 416.35 | 416.35 | 416.34 | 416.34 | 416.34 | 416.34 | 416.34 | 0.1 | 0.1 | 0.3 | 0.2 | 5.92
| 24B5E14018 | 240514018 | 2024-05-14 | 2:41 | 2:49 | 8 | 6 | 1 | 235.3 | 33 | 82 | 0.1 | 1 | 0.3 | 0.3 | 0.1 | 1.26 | 0.6 | 0.29 | 0.3 | 0.4 | 5.09 | 1 | 0.6 | 0.3 |  |  | 1 | 421.06 | 421.05 | 419.94 | 419.94 | 419.94 | 419.93 | 419.93 | 419.93 | 419.93 | 419.93 | 0.1 | 0.1 | 0.3 | 0.2 | 5.92
| 24B5E14019 | 240514019 | 2024-05-14 | 2:49 | 2:58 | 8 | 6 | 1 | 250.2 | 33 | 71 | 0.1 | 1 | 0.44 | 0.3 | 0.1 | 1.19 | 0.6 | 0.2 | 0.3 | 0.4 | 5.19 | 1 | 0.6 | 0.3 |  |  |  | 424.66 | 424.65 | 423.54 | 423.54 | 423.54 | 423.53 | 423.53 | 423.53 | 423.53 | 423.53 | 0.1 | 0.1 | 0.3 | 0.2 | 6.01
| 24B5E14020 | 240514020 | 2024-05-14 | 2:58 | 3:07 | 8 | 6 | 1 | 250.2 | 33 | 71 | 0.1 | 1 | 0.44 | 0.3 | 0.1 | 1.19 | 0.6 | 0.2 | 0.3 | 0.4 | 5.19 | 1 | 0.6 | 0.3 |  |  |  | 428.26 | 428.25 | 427.14 | 427.13 | 427.13 | 427.13 | 427.13 | 427.13 | 427.13 | 427.13 | 0.1 | 0.1 | 0.3 | 0.2 | 6.01
| 24B5E14021 | 240514021 | 2024-05-14 | 3:07 | 3:15 | 8 | 6 | 1 | 250.5 | 33 | 51 | 0.1 | 1 | 0.44 | 0.3 | 0.1 | 1.19 | 0.6 | 0.2 | 0.3 | 0.4 | 5.19 | 1 | 0.6 | 0.3 |  |  |  | 431.84 | 431.83 | 430.72 | 430.72 | 430.72 | 430.71 | 430.71 | 430.71 | 430.71 | 430.71 | 0.1 | 0.1 | 0.3 | 0.2 | 6.01
| 24B5E14022 | 240514022 | 2024-05-14 | 3:15 | 3:24 | 8 | 6 | 1 | 250.5 | 33 | 51 | 0.1 | 1 | 0.44 | 0.3 | 0.1 | 1.19 | 0.6 | 0.2 | 0.3 | 0.4 | 5.19 | 1 | 0.6 | 0.3 |  |  | 1 | 435.59 | 435.58 | 434.47 | 434.47 | 434.47 | 434.46 | 434.46 | 434.46 | 434.46 | 434.46 | 0.1 | 0.1 | 0.3 | 0.2 | 6.01
| 24B5E14023 | 240514023 | 2024-05-14 | 3:24 | 3:33 | 8 | 6 | 1 | 240.3 | 33 | 139 | 0.1 | 1 | 0.44 | 0.3 | 0.1 | 1.19 | 0.6 | 0.2 | 0.3 | 0.4 | 5.19 | 1 | 0.6 | 0.3 |  |  |  | 439.36 | 439.35 | 438.24 | 438.24 | 438.24 | 438.23 | 438.23 | 438.23 | 438.23 | 438.23 | 0.1 | 0.1 | 0.3 | 0.2 | 6.01
| 24B5E14024 | 240514024 | 2024-05-14 | 3:33 | 3:42 | 8 | 6 | 1 | 240.3 | 33 | 139 | 0.1 | 1 | 0.44 | 0.3 | 0.1 | 1.19 | 0.6 | 0.2 | 0.3 | 0.4 | 5.19 | 1 | 0.6 | 0.3 |  |  |  | 442.98 | 442.97 | 441.86 | 441.86 | 441.86 | 441.85 | 441.85 | 441.85 | 441.85 | 441.85 | 0.1 | 0.1 | 0.3 | 0.2 | 6.01
| 24B5E14025 | 240514025 | 2024-05-14 | 3:42 | 3:50 | 8 | 6 | 1 | 245 | 33 | 105 | 0.1 | 1 | 0.32 | 0.3 | 0.11 | 0.88 | 0.6 | 0.24 | 0.3 | 0.4 | 5.06 | 1 | 0.6 | 0.3 |  |  |  | 446.57 | 446.55 | 445.45 | 445.44 | 445.44 | 445.43 | 445.43 | 445.43 | 445.43 | 445.43 | 0.1 | 0.1 | 0.3 | 0.2 | 6.2
| 24B5E14026 | 240514026 | 2024-05-14 | 3:50 | 3:59 | 8 | 6 | 1 | 245 | 33 | 105 | 0.1 | 1 | 0.32 | 0.3 | 0.11 | 0.88 | 0.6 | 0.24 | 0.3 | 0.4 | 5.06 | 1 | 0.6 | 0.3 |  |  |  | 450.15 | 450.14 | 449.03 | 449.02 | 449.02 | 449.02 | 449.02 | 449.02 | 449.02 | 449.02 | 0.1 | 0.1 | 0.3 | 0.2 | 6.2
| 24B5E14027 | 240514027 | 2024-05-14 | 3:59 | 4:09 | 8 | 6 | 1 | 245 | 33 | 90 | 0.1 | 1 | 0.32 | 0.3 | 0.11 | 0.88 | 0.6 | 0.24 | 0.3 | 0.4 | 5.06 | 1 | 0.6 | 0.3 |  |  |  | 454.25 | 454.24 | 453.13 | 453.13 | 453.13 | 453.12 | 453.12 | 453.12 | 453.12 | 453.12 | 0.1 | 0.1 | 0.3 | 0.2 | 6.2
| 24B5E14028 | 240514028 | 2024-05-14 | 4:09 | 4:19 | 8 | 6 | 1 | 245 | 33 | 90 | 0.1 | 1 | 0.32 | 0.3 | 0.11 | 0.88 | 0.6 | 0.24 | 0.3 | 0.4 | 5.06 | 1 | 0.6 | 0.3 |  |  |  | 458.39 | 458.38 | 457.27 | 457.27 | 457.27 | 457.26 | 457.26 | 457.26 | 457.26 | 457.26 | 0.1 | 0.1 | 0.3 | 0.2 | 6.2
| 24B5E14029 | 240514029 | 2024-05-14 | 4:19 | 4:29 | 8 | 6 | 1 | 254 | 33 | 182 | 0.1 | 1 | 0.32 | 0.3 | 0.11 | 0.88 | 0.6 | 0.24 | 0.3 | 0.4 | 5.06 | 1 | 0.6 | 0.3 |  |  |  | 462.53 | 462.52 | 461.41 | 461.41 | 461.41 | 461.4 | 461.4 | 461.4 | 461.4 | 461.4 | 0.1 | 0.1 | 0.3 | 0.2 | 6.2
| 24B5E14030 | 240514030 | 2024-05-14 | 4:29 | 4:39 | 8 | 6 | 1 | 254 | 33 | 182 | 0.1 | 1 | 0.32 | 0.3 | 0.11 | 0.88 | 0.6 | 0.24 | 0.3 | 0.4 | 5.06 | 1 | 0.6 | 0.3 |  |  |  | 466.67 | 466.66 | 465.55 | 465.54 | 465.54 | 465.54 | 465.54 | 465.54 | 465.54 | 465.54 | 0.1 | 0.1 | 0.3 | 0.2 | 6.2
| 24B5E14031 | 240514031 | 2024-05-14 | 4:39 | 4:49 | 8 | 6 | 1 | 248 | 33 | 117 | 0.1 | 1 | 0.39 | 0.3 | 0.1 | 0.91 | 0.6 | 0.2 | 0.3 | 0.43 | 5.84 | 1 | 0.6 | 0.3 |  |  |  | 470.8 | 470.79 | 469.68 | 469.67 | 469.67 | 469.67 | 469.67 | 469.67 | 469.67 | 469.67 | 0.1 | 0.1 | 0.3 | 0.2 | 6.32
| 24B5E14032 | 240514032 | 2024-05-14 | 4:49 | 4:58 | 8 | 6 | 1 | 248 | 33 | 117 | 0.1 | 1 | 0.39 | 0.3 | 0.1 | 0.91 | 0.6 | 0.2 | 0.3 | 0.43 | 5.84 | 1 | 0.6 | 0.3 |  |  | 1 | 474.93 | 474.92 | 473.81 | 473.8 | 473.8 | 473.8 | 473.8 | 473.8 | 473.8 | 473.8 | 0.1 | 0.1 | 0.3 | 0.2 | 6.32
| 24B5E14033 | 240514033 | 2024-05-14 | 4:58 | 5:08 | 8 | 6 | 1 | 248 | 33 | 91 | 0.1 | 1 | 0.39 | 0.3 | 0.1 | 0.91 | 0.6 | 0.2 | 0.3 | 0.43 | 5.84 | 1 | 0.6 | 0.3 |  |  | 1 | 479.07 | 479.06 | 477.95 | 477.94 | 477.94 | 477.94 | 477.94 | 477.94 | 477.94 | 477.94 | 0.1 | 0.1 | 0.3 | 0.2 | 6.32
| 24B5E14034 | 240514034 | 2024-05-14 | 5:08 | 5:18 | 8 | 6 | 1 | 248 | 33 | 91 | 0.1 | 1 | 0.39 | 0.3 | 0.1 | 0.91 | 0.6 | 0.2 | 0.3 | 0.43 | 5.84 | 1 | 0.6 | 0.3 |  |  |  | 483.19 | 483.17 | 482.07 | 482.06 | 482.06 | 482.05 | 482.05 | 482.05 | 482.05 | 482.05 | 0.1 | 0.1 | 0.3 | 0.2 | 6.32
| 24B5E14035 | 240514035 | 2024-05-14 | 5:18 | 5:28 | 8 | 6 | 1 | 256 | 33 | 94 | 0.1 | 1 | 0.39 | 0.3 | 0.1 | 0.91 | 0.6 | 0.2 | 0.3 | 0.43 | 5.84 | 1 | 0.6 | 0.3 |  |  | 2 | 487.29 | 487.28 | 486.17 | 486.17 | 486.17 | 486.16 | 486.16 | 486.16 | 486.16 | 486.16 | 0.1 | 0.1 | 0.3 | 0.2 | 6.32
| 24B5E14036 | 240514036 | 2024-05-14 | 5:28 | 5:38 | 8 | 6 | 1 | 256 | 33 | 94 | 0.1 | 1 | 0.39 | 0.3 | 0.1 | 0.91 | 0.6 | 0.2 | 0.3 | 0.43 | 5.84 | 1 | 0.6 | 0.3 |  |  | 2 | 491.4 | 491.39 | 490.28 | 490.28 | 490.28 | 490.27 | 490.27 | 490.27 | 490.27 | 490.27 | 0.1 | 0.1 | 0.3 | 0.2 | 6.32
| 24B5E14037 | 240514037 | 2024-05-14 | 5:38 | 5:48 | 8 | 6 | 1 | 255 | 33 | 72 | 0.1 | 1 | 0.35 | 0.3 | 0.61 | 1.55 | 1.08 | 0.91 | 0.3 | 0.4 | 5.21 | 1 | 0.6 | 0.3 |  |  |  | 495.51 | 495.5 | 494.39 | 494.38 | 494.38 | 494.38 | 494.38 | 494.38 | 494.38 | 494.38 | 0.1 | 0.1 | 0.3 | 0.75 | 7
| 24B5E14038 | 240514038 | 2024-05-14 | 5:48 | 5:58 | 8 | 6 | 1 | 255 | 33 | 72 | 0.1 | 1 | 0.35 | 0.3 | 0.61 | 1.55 | 1.08 | 0.91 | 0.3 | 0.4 | 5.21 | 1 | 0.6 | 0.3 |  |  |  | 499.61 | 499.6 | 498.49 | 498.49 | 498.49 | 498.48 | 498.48 | 498.48 | 498.48 | 498.48 | 0.1 | 0.1 | 0.3 | 0.75 | 7
| 24B5E14039 | 240514039 | 2024-05-14 | 5:58 | 6:07 | 8 | 6 | 1 | 255 | 33 | 111 | 0.1 | 1 | 0.35 | 0.3 | 0.61 | 1.55 | 1.08 | 0.91 | 0.3 | 0.4 | 5.21 | 1 | 0.6 | 0.3 |  |  |  | 503.73 | 503.71 | 502.61 | 502.6 | 502.6 | 502.59 | 502.59 | 502.59 | 502.59 | 502.59 | 0.1 | 0.1 | 0.3 | 0.75 | 7
| 24B5E14040 | 240514040 | 2024-05-14 | 6:07 | 6:17 | 8 | 6 | 1 | 255 | 33 | 111 | 0.1 | 1 | 0.35 | 0.3 | 0.61 | 1.55 | 1.08 | 0.91 | 0.3 | 0.4 | 5.21 | 1 | 0.6 | 0.3 |  |  |  | 507.84 | 507.83 | 506.72 | 506.71 | 506.71 | 506.71 | 506.71 | 506.71 | 506.71 | 506.71 | 0.1 | 0.1 | 0.3 | 0.75 | 7
| 24B5E14041 | 240514041 | 2024-05-14 | 6:17 | 6:27 | 8 | 6 | 1 | 256 | 33 | 78 | 0.1 | 1 | 0.35 | 0.3 | 0.61 | 1.55 | 1.08 | 0.91 | 0.3 | 0.4 | 5.21 | 1 | 0.6 | 0.3 |  |  |  | 511.96 | 511.95 | 510.84 | 510.83 | 510.83 | 510.83 | 510.83 | 510.83 | 510.83 | 510.83 | 0.1 | 0.1 | 0.3 | 0.75 | 7
| 24B5E14042 | 240514042 | 2024-05-14 | 6:27 | 6:37 | 8 | 6 | 1 | 256 | 33 | 78 | 0.1 | 1 | 0.35 | 0.3 | 0.61 | 1.55 | 1.08 | 0.91 | 0.3 | 0.4 | 5.21 | 1 | 0.6 | 0.3 |  |  | 1 | 516.09 | 516.08 | 514.97 | 514.96 | 514.96 | 514.96 | 514.96 | 514.96 | 514.96 | 514.96 | 0.1 | 0.1 | 0.3 | 0.75 | 7
| 24B5E14043 | 240514043 | 2024-05-14 | 6:37 | 6:47 | 8 | 6 | 1 | 269 | 33 | 88 | 0.1 | 1 | 0.3 | 0.3 | 0.14 | 0.97 | 0.6 | 0.35 | 0.3 | 0.4 | 5.07 | 1 | 0.6 | 0.3 |  |  | 2 | 520.22 | 520.21 | 519.1 | 519.1 | 519.1 | 519.09 | 519.09 | 519.09 | 519.09 | 519.09 | 0.1 | 0.1 | 0.3 | 0.2 | 6.28
| 24B5E14044 | 240514044 | 2024-05-14 | 6:47 | 6:57 | 8 | 6 | 1 | 269 | 33 | 88 | 0.1 | 1 | 0.3 | 0.3 | 0.14 | 0.97 | 0.6 | 0.35 | 0.3 | 0.4 | 5.07 | 1 | 0.6 | 0.3 |  |  |  | 524.36 | 524.34 | 523.24 | 523.23 | 523.23 | 523.22 | 523.22 | 523.22 | 523.22 | 523.22 | 0.1 | 0.1 | 0.3 | 0.2 | 6.28
| 24B5E14045 | 240514045 | 2024-05-14 | 6:57 | 7:07 | 8 | 6 | 1 | 271 | 33 | 106 | 0.1 | 1 | 0.3 | 0.3 | 0.14 | 0.97 | 0.6 | 0.35 | 0.3 | 0.4 | 5.07 | 1 | 0.6 | 0.3 |  |  |  | 528.5 | 528.49 | 527.38 | 527.38 | 527.38 | 527.37 | 527.37 | 527.37 | 527.37 | 527.37 | 0.1 | 0.1 | 0.3 | 0.2 | 6.28
| 24B5E14046 | 240514046 | 2024-05-14 | 7:07 | 7:17 | 8 | 6 | 1 | 270.8 | 33 | 106 | 0.1 | 1 | 0.3 | 0.3 | 0.14 | 0.97 | 0.6 | 0.35 | 0.3 | 0.4 | 5.07 | 1 | 0.6 | 0.3 |  |  | 1 | 532.65 | 532.64 | 531.53 | 531.52 | 531.52 | 531.52 | 531.52 | 531.52 | 531.52 | 531.52 | 0.1 | 0.1 | 0.3 | 0.2 | 6.28
| 24B5E14047 | 240514047 | 2024-05-14 | 7:17 | 7:27 | 8 | 6 | 1 | 254 | 33 | 89 | 0.1 | 1 | 0.3 | 0.3 | 0.14 | 0.97 | 0.6 | 0.35 | 0.3 | 0.4 | 5.07 | 1 | 0.6 | 0.3 |  |  |  | 536.8 | 536.79 | 535.68 | 535.67 | 535.67 | 535.67 | 535.67 | 535.67 | 535.67 | 535.67 | 0.1 | 0.1 | 0.3 | 0.2 | 6.28
| 24B5E14048 | 240514048 | 2024-05-14 | 7:27 | 7:37 | 8 | 6 | 1 | 253.8 | 33 | 89 | 0.1 | 1 | 0.3 | 0.3 | 0.14 | 0.97 | 0.6 | 0.35 | 0.3 | 0.4 | 5.07 | 1 | 0.6 | 0.3 |  |  | 2 | 540.96 | 540.95 | 539.84 | 539.83 | 539.83 | 539.83 | 539.83 | 539.83 | 539.83 | 539.83 | 0.1 | 0.1 | 0.3 | 0.2 | 6.28
| 24B5E14049 | 240514049 | 2024-05-14 | 7:37 | 7:47 | 8 | 6 | 1 | 248.5 | 33 | 119 | 0.1 | 1 | 0.3 | 0.3 | 0.17 | 0.79 | 0.6 | 0.34 | 0.3 | 0.4 | 5 | 1 | 0.6 | 0.3 |  |  |  | 545.11 | 545.09 | 543.98 | 543.98 | 543.98 | 543.97 | 543.97 | 543.97 | 543.97 | 543.97 | 0.1 | 0.1 | 0.3 | 0.2 | 6.41
| 24B5E14050 | 240514050 | 2024-05-14 | 7:47 | 7:56 | 8 | 6 | 1 | 248.5 | 33 | 119 | 0.1 | 1 | 0.3 | 0.3 | 0.17 | 0.79 | 0.6 | 0.34 | 0.3 | 0.4 | 5 | 1 | 0.6 | 0.3 |  |  | 2 | 549.09 | 549.08 | 547.97 | 547.97 | 547.97 | 547.96 | 547.96 | 547.96 | 547.96 | 547.96 | 0.1 | 0.1 | 0.3 | 0.2 | 6.41
| 24B5E14051 | 240514051 | 2024-05-14 | 7:56 | 8:06 | 8 | 6 | 1 | 255.6 | 33 | 89 | 0.1 | 1 | 0.3 | 0.3 | 0.17 | 0.79 | 0.6 | 0.34 | 0.3 | 0.4 | 5 | 1 | 0.6 | 0.3 |  |  | 3 | 553.2 | 553.19 | 552.08 | 552.08 | 552.08 | 552.07 | 552.07 | 552.07 | 552.07 | 552.07 | 0.1 | 0.1 | 0.3 | 0.2 | 6.41
| 24B5E14052 | 240514052 | 2024-05-14 | 8:06 | 8:15 | 8 | 6 | 1 | 255.6 | 33 | 89 | 0.1 | 1 | 0.3 | 0.3 | 0.17 | 0.79 | 0.6 | 0.34 | 0.3 | 0.4 | 5 | 1 | 0.6 | 0.3 |  | 1 | 5 | 557.18 | 557.17 | 556.06 | 556.06 | 556.06 | 556.05 | 556.05 | 556.05 | 556.05 | 556.05 | 0.1 | 0.1 | 0.3 | 0.2 | 6.41
| 24B5E14053 | 240514053 | 2024-05-14 | 8:15 | 8:25 | 8 | 6 | 1 | 255.6 | 33 | 153 | 0.1 | 1 | 0.3 | 0.3 | 0.17 | 0.79 | 0.6 | 0.34 | 0.3 | 0.4 | 5 | 1 | 0.6 | 0.3 |  |  | 2 | 561.3 | 561.28 | 560.18 | 560.17 | 560.17 | 560.16 | 560.16 | 560.16 | 560.16 | 560.16 | 0.1 | 0.1 | 0.3 | 0.2 | 6.41
| 24B5E14054 | 240514054 | 2024-05-14 | 8:25 | 8:35 | 8 | 6 | 1 | 255.6 | 33 | 153 | 0.1 | 1 | 0.3 | 0.3 | 0.17 | 0.79 | 0.6 | 0.34 | 0.3 | 0.4 | 5 | 1 | 0.6 | 0.3 |  |  |  | 565.28 | 565.27 | 564.16 | 564.16 | 564.16 | 564.15 | 564.15 | 564.15 | 564.15 | 564.15 | 0.1 | 0.1 | 0.3 | 0.2 | 6.41
| 24B5E14055 | 240514055 | 2024-05-14 | 8:35 | 8:45 | 8 | 6 | 1 | 258.5 | 33 | 72 | 0.1 | 1 | 0.3 | 0.3 | 0.12 | 0.64 | 0.6 | 0.21 | 0.3 | 0.4 | 5 | 1 | 0.6 | 0.3 |  |  | 2 | 569.39 | 569.38 | 568.27 | 568.26 | 568.26 | 568.26 | 568.26 | 568.26 | 568.26 | 568.26 | 0.1 | 0.1 | 0.3 | 0.2 | 5.95
| 24B5E14056 | 240514056 | 2024-05-14 | 8:45 | 8:54 | 8 | 2 | 3 | 259 | 33 | 72 | 0.1 | 1 | 0.3 | 0.3 | 0.12 | 0.64 | 0.6 | 0.21 | 0.3 | 0.4 | 5 | 1 | 0.6 | 0.3 |  |  |  | 573.38 | 573.37 | 572.26 | 572.26 | 572.26 | 572.25 | 572.25 | 572.25 | 572.25 | 572.25 | 0.1 | 0.1 | 0.3 | 0.2 | 5.95
| 24B5E14057 | 240514057 | 2024-05-14 | 8:54 | 9:04 | 8 | 2 | 3 | 261 | 33 | 94 | 0.1 | 1 | 0.3 | 0.3 | 0.12 | 0.64 | 0.6 | 0.21 | 0.3 | 0.4 | 5 | 1 | 0.6 | 0.3 |  |  |  | 577.49 | 577.48 | 576.37 | 576.37 | 576.37 | 576.36 | 576.36 | 576.36 | 576.36 | 576.36 | 0.1 | 0.1 | 0.3 | 0.2 | 5.95
| 24B5E14058 | 240514058 | 2024-05-14 | 9:04 | 9:24 | 8 | 2 | 3 | 261 | 33 | 94 | 0.1 | 1 | 0.3 | 0.3 | 0.12 | 0.64 | 0.6 | 0.21 | 0.3 | 0.4 | 5 | 1 | 0.6 | 0.3 |  |  |  | 581.64 | 581.63 | 580.52 | 580.52 | 580.52 | 580.51 | 580.51 | 580.51 | 580.51 | 580.51 | 0.1 | 0.1 | 0.3 | 0.2 | 5.95
| 24B5E14060 | 240514060 | 2024-05-14 | 9:24 | 9:14 | 8 | 6 | 1 | 256 | 33 | 83 | 0.1 | 1 | 0.3 | 0.3 | 0.12 | 0.64 | 0.6 | 0.21 | 0.3 | 0.4 | 5 | 1 | 0.6 | 0.3 |  |  |  | 589.98 | 589.97 | 588.86 | 588.86 | 588.86 | 588.85 | 588.85 | 588.85 | 588.85 | 588.85 | 0.1 | 0.1 | 0.3 | 0.2 | 5.95
| 24B5E14059 | 240514059 | 2024-05-14 | 9:14 | 9:34 | 8 | 6 | 1 | 256 | 33 | 83 | 0.1 | 1 | 0.3 | 0.3 | 0.12 | 0.64 | 0.6 | 0.21 | 0.3 | 0.4 | 5 | 1 | 0.6 | 0.3 |  |  |  | 585.8 | 585.79 | 584.68 | 584.68 | 584.68 | 584.67 | 584.67 | 584.67 | 584.67 | 584.67 | 0.1 | 0.1 | 0.3 | 0.2 | 5.95
| 24B5E14061 | 240514061 | 2024-05-14 | 9:34 | 9:44 | 8 | 6 | 1 | 251.2 | 33 | 116 | 0.1 | 1 | 0.3 | 0.3 | 0.16 | 0.79 | 0.6 | 0.28 | 0.3 | 0.4 | 5.23 | 1 | 0.6 | 0.3 |  |  |  | 594.15 | 594.13 | 593.02 | 593.02 | 593.02 | 593.01 | 593.01 | 593.01 | 593.01 | 593.01 | 0.1 | 0.1 | 0.3 | 0.2 | 6.24
| 24B5E14062 | 240514062 | 2024-05-14 | 9:44 | 9:54 | 8 | 6 | 1 | 251.2 | 33 | 116 | 0.1 | 1 | 0.3 | 0.3 | 0.16 | 0.79 | 0.6 | 0.28 | 0.3 | 0.4 | 5.23 | 1 | 0.6 | 0.3 |  |  |  | 598.29 | 598.28 | 597.17 | 597.17 | 597.17 | 597.16 | 597.16 | 597.16 | 597.16 | 597.16 | 0.1 | 0.1 | 0.3 | 0.2 | 6.24
| 24B5E14063 | 240514063 | 2024-05-14 | 9:54 | 10:04 | 8 | 6 | 1 | 263.5 | 33 | 122 | 0.1 | 1 | 0.3 | 0.3 | 0.16 | 0.79 | 0.6 | 0.28 | 0.3 | 0.4 | 5.23 | 1 | 0.6 | 0.3 |  |  |  | 602.44 | 602.43 | 601.32 | 601.31 | 601.31 | 601.31 | 601.31 | 601.31 | 601.31 | 601.31 | 0.1 | 0.1 | 0.3 | 0.2 | 6.24
| 24B5E14064 | 240514064 | 2024-05-14 | 10:04 | 10:14 | 8 | 6 | 1 | 263.5 | 33 | 122 | 0.1 | 1 | 0.3 | 0.3 | 0.16 | 0.79 | 0.6 | 0.28 | 0.3 | 0.4 | 5.23 | 1 | 0.6 | 0.3 |  |  |  | 606.57 | 606.56 | 605.45 | 605.45 | 605.45 | 605.44 | 605.44 | 605.44 | 605.44 | 605.44 | 0.1 | 0.1 | 0.3 | 0.2 | 6.24
| 24B5E14065 | 240514065 | 2024-05-14 | 10:14 | 10:24 | 8 | 6 | 1 | 251.1 | 33 | 122 | 0.1 | 1 | 0.3 | 0.3 | 0.16 | 0.79 | 0.6 | 0.28 | 0.3 | 0.4 | 5.23 | 1 | 0.6 | 0.3 |  |  | 1 | 610.72 | 610.71 | 609.6 | 609.59 | 609.59 | 609.59 | 609.59 | 609.59 | 609.59 | 609.59 | 0.1 | 0.1 | 0.3 | 0.2 | 6.24
| 24B5E14066 | 240514066 | 2024-05-14 | 10:24 | 10:34 | 8 | 6 | 1 | 251.1 | 33 | 122 | 0.1 | 1 | 0.3 | 0.3 | 0.16 | 0.79 | 0.6 | 0.28 | 0.3 | 0.4 | 5.23 | 1 | 0.6 | 0.3 |  |  |  | 614.85 | 614.84 | 613.73 | 613.73 | 613.73 | 613.72 | 613.72 | 613.72 | 613.72 | 613.72 | 0.1 | 0.1 | 0.3 | 0.2 | 6.24
| 24B5E14067 | 240514067 | 2024-05-14 | 10:34 | 10:44 | 8 | 6 | 1 | 276 | 33 | 75 | 0.1 | 1 | 0.36 | 0.3 | 0.22 | 1.16 | 0.6 | 0.4 | 0.3 | 0.44 | 5.02 | 1 | 0.6 | 0.3 |  |  |  | 618.99 | 618.98 | 617.87 | 617.87 | 617.87 | 617.86 | 617.86 | 617.86 | 617.86 | 617.86 | 0.1 | 0.1 | 0.3 | 0.2 | 6.27
| 24B5E14068 | 240514068 | 2024-05-14 | 10:44 | 10:53 | 8 | 6 | 1 | 276 | 33 | 75 | 0.1 | 1 | 0.36 | 0.3 | 0.22 | 1.16 | 0.6 | 0.4 | 0.3 | 0.44 | 5.02 | 1 | 0.6 | 0.3 |  |  |  | 623.13 | 623.12 | 622.01 | 622.01 | 622.01 | 622 | 622 | 622 | 622 | 622 | 0.1 | 0.1 | 0.3 | 0.2 | 6.27
| 24B5E14069 | 240514069 | 2024-05-14 | 10:53 | 11:03 | 8 | 6 | 1 | 272 | 33 | 97 | 0.1 | 1 | 0.36 | 0.3 | 0.22 | 1.16 | 0.6 | 0.4 | 0.3 | 0.44 | 5.02 | 1 | 0.6 | 0.3 |  |  |  | 627.27 | 627.25 | 626.14 | 626.14 | 626.14 | 626.13 | 626.13 | 626.13 | 626.13 | 626.13 | 0.1 | 0.1 | 0.3 | 0.2 | 6.27
| 24B5E14070 | 240514070 | 2024-05-14 | 11:03 | 11:13 | 8 | 6 | 1 | 272 | 33 | 97 | 0.1 | 1 | 0.36 | 0.3 | 0.22 | 1.16 | 0.6 | 0.4 | 0.3 | 0.44 | 5.02 | 1 | 0.6 | 0.3 |  |  |  | 631.41 | 631.39 | 630.28 | 630.28 | 630.28 | 630.27 | 630.27 | 630.27 | 630.27 | 630.27 | 0.1 | 0.1 | 0.3 | 0.2 | 6.27
| 24B5E14071 | 240514071 | 2024-05-14 | 11:13 | 11:23 | 8 | 6 | 1 | 269 | 33 | 82 | 0.1 | 1 | 0.36 | 0.3 | 0.22 | 1.16 | 0.6 | 0.4 | 0.3 | 0.44 | 5.02 | 1 | 0.6 | 0.3 |  |  |  | 635.55 | 635.53 | 634.42 | 634.42 | 634.42 | 634.41 | 634.41 | 634.41 | 634.41 | 634.41 | 0.1 | 0.1 | 0.3 | 0.2 | 6.27
| 24B5E14072 | 240514072 | 2024-05-14 | 11:23 | 11:33 | 8 | 6 | 1 | 269 | 33 | 82 | 0.1 | 1 | 0.36 | 0.3 | 0.22 | 1.16 | 0.6 | 0.4 | 0.3 | 0.44 | 5.02 | 1 | 0.6 | 0.3 |  |  |  | 639.69 | 639.67 | 638.56 | 638.56 | 638.56 | 638.55 | 638.55 | 638.55 | 638.55 | 638.55 | 0.1 | 0.1 | 0.3 | 0.2 | 6.27
| 24B5E14073 | 240514073 | 2024-05-14 | 11:33 | 11:43 | 8 | 6 | 1 | 273.6 | 33 | 107 | 0.1 | 1 | 0.41 | 0.3 | 0.12 | 0.77 | 0.6 | 0.21 | 0.3 | 0.4 | 5 | 1 | 0.6 | 0.3 |  |  |  | 643.82 | 643.81 | 642.7 | 642.69 | 642.69 | 642.69 | 642.69 | 642.69 | 642.69 | 642.69 | 0.1 | 0.1 | 0.3 | 0.2 | 5.81
| 24B5E14074 | 240514074 | 2024-05-14 | 11:43 | 12:22 | 8 | 6 | 1 | 273.6 | 33 | 107 | 0.1 | 1 | 0.41 | 0.3 | 0.12 | 0.77 | 0.6 | 0.21 | 0.3 | 0.4 | 5 | 1 | 0.6 | 0.3 |  |  |  | 647.99 | 647.97 | 646.87 | 646.86 | 646.86 | 646.85 | 646.85 | 646.85 | 646.85 | 646.85 | 0.1 | 0.1 | 0.3 | 0.2 | 5.81
| 24B5E14078 | 240514078 | 2024-05-14 | 12:22 | 11:53 | 8 | 6 | 1 | 270.6 | 33 | 129 | 0.1 | 1 | 0.41 | 0.3 | 0.12 | 0.77 | 0.6 | 0.21 | 0.3 | 0.4 | 5 | 1 | 0.6 | 0.3 |  |  |  | 664.08 | 664.07 | 662.96 | 662.95 | 662.95 | 662.95 | 662.95 | 662.95 | 662.95 | 662.95 | 0.1 | 0.1 | 0.3 | 0.2 | 5.81
| 24B5E14075 | 240514075 | 2024-05-14 | 11:53 | 12:03 | 8 | 6 | 1 | 286 | 33 | 119 | 0.1 | 1 | 0.41 | 0.3 | 0.12 | 0.77 | 0.6 | 0.21 | 0.3 | 0.4 | 5 | 1 | 0.6 | 0.3 |  |  |  | 651.99 | 651.98 | 650.87 | 650.87 | 650.87 | 650.86 | 650.86 | 650.86 | 650.86 | 650.86 | 0.1 | 0.1 | 0.3 | 0.2 | 5.81
| 24B5E14076 | 240514076 | 2024-05-14 | 12:03 | 12:13 | 8 | 6 | 1 | 286 | 33 | 119 | 0.1 | 1 | 0.41 | 0.3 | 0.12 | 0.77 | 0.6 | 0.21 | 0.3 | 0.4 | 5 | 1 | 0.6 | 0.3 |  |  |  | 655.95 | 655.93 | 654.83 | 654.82 | 654.82 | 654.81 | 654.81 | 654.81 | 654.81 | 654.81 | 0.1 | 0.1 | 0.3 | 0.2 | 5.81
| 24B5E14077 | 240514077 | 2024-05-14 | 12:13 | 12:31 | 8 | 5 | 1 | 271 | 33 | 129 | 0.1 | 1 | 0.41 | 0.3 | 0.12 | 0.77 | 0.6 | 0.21 | 0.3 | 0.4 | 5 | 1 | 0.6 | 0.3 | 1 | 1 | 2 | 659.92 | 659.91 | 658.8 | 658.79 | 658.79 | 658.79 | 658.79 | 658.79 | 658.79 | 658.79 | 0.1 | 0.1 | 0.3 | 0.2 | 5.81
| 24B5E14079 | 240514079 | 2024-05-14 | 12:31 | 12:42 | 8 | 6 | 1 | 268.2 | 33 | 86 | 0.1 | 1 | 0.41 | 0.3 | 0.12 | 0.77 | 0.6 | 0.21 | 0.3 | 0.4 | 5 | 1 | 0.6 | 0.3 |  |  | 1 | 668.35 | 668.33 | 667.22 | 667.22 | 667.22 | 667.21 | 667.21 | 667.21 | 667.21 | 667.21 | 0.1 | 0.1 | 0.3 | 0.2 | 5.81
| 24B5E14080 | 240514080 | 2024-05-14 | 12:42 | 12:52 | 8 | 6 | 1 | 268.2 | 33 | 86 | 0.1 | 1 | 0.3 | 0.3 | 0.1 | 0.52 | 0.6 | 0.2 | 0.3 | 0.4 | 5.08 | 1 | 0.6 | 0.3 |  |  | 2 | 672.49 | 672.48 | 671.37 | 671.37 | 671.37 | 671.36 | 671.36 | 671.36 | 671.36 | 671.36 | 0.1 | 0.1 | 0.3 | 0.2 | 6.22
| 24B5E14081 | 240514081 | 2024-05-14 | 12:52 | 13:01 | 8 | 6 | 1 | 268.2 | 33 | 83 | 0.1 | 1 | 0.3 | 0.3 | 0.1 | 0.52 | 0.6 | 0.2 | 0.3 | 0.4 | 5.08 | 1 | 0.6 | 0.3 |  |  | 2 | 676.59 | 676.58 | 675.47 | 675.46 | 675.46 | 675.46 | 675.46 | 675.46 | 675.46 | 675.46 | 0.1 | 0.1 | 0.3 | 0.2 | 6.22
| 24B5E14082 | 240514082 | 2024-05-14 | 13:01 | 13:12 | 8 | 5 | 1 | 274 | 33 | 83 | 0.1 | 1 | 0.3 | 0.3 | 0.1 | 0.52 | 0.6 | 0.2 | 0.3 | 0.4 | 5.08 | 1 | 0.6 | 0.3 |  |  |  | 680.86 | 680.85 | 679.74 | 679.74 | 679.74 | 679.73 | 679.73 | 679.73 | 679.73 | 679.73 | 0.1 | 0.1 | 0.3 | 0.2 | 6.22
| 24B5E14083 | 240514083 | 2024-05-14 | 13:12 | 13:22 | 8 | 5 | 1 | 250.3 | 33 | 85 | 0.1 | 1 | 0.3 | 0.3 | 0.1 | 0.52 | 0.6 | 0.2 | 0.3 | 0.4 | 5.08 | 1 | 0.6 | 0.3 |  |  |  | 685.09 | 685.08 | 683.97 | 683.97 | 683.97 | 683.96 | 683.96 | 683.96 | 683.96 | 683.96 | 0.1 | 0.1 | 0.3 | 0.2 | 6.22
| 24B5E14084 | 240514084 | 2024-05-14 | 13:22 | 13:32 | 8 | 5 | 1 | 250.3 | 33 | 85 | 0.1 | 1 | 0.3 | 0.3 | 0.1 | 0.52 | 0.6 | 0.2 | 0.3 | 0.4 | 5.08 | 1 | 0.6 | 0.3 |  |  |  | 689.39 | 689.37 | 688.27 | 688.26 | 688.26 | 688.25 | 688.25 | 688.25 | 688.25 | 688.25 | 0.1 | 0.1 | 0.3 | 0.2 | 6.22
| 24B5E14085 | 240514085 | 2024-05-14 | 13:32 | 13:42 | 8 | 5 | 1 | 249 | 33 | 110 | 0.1 | 1 | 0.3 | 0.3 | 0.1 | 0.6 | 0.6 | 0.22 | 0.3 | 0.4 | 5.06 | 1 | 0.6 | 0.3 |  |  |  | 693.55 | 693.54 | 692.43 | 692.43 | 692.43 | 692.42 | 692.42 | 692.42 | 692.42 | 692.42 | 0.1 | 0.1 | 0.3 | 0.2 | 5.95
| 24B5E14086 | 240514086 | 2024-05-14 | 13:42 | 13:52 | 8 | 5 | 1 | 249 | 33 | 110 | 0.1 | 1 | 0.3 | 0.3 | 0.1 | 0.6 | 0.6 | 0.22 | 0.3 | 0.4 | 5.06 | 1 | 0.6 | 0.3 |  |  |  | 697.85 | 697.84 | 696.73 | 696.73 | 696.73 | 696.72 | 696.72 | 696.72 | 696.72 | 696.72 | 0.1 | 0.1 | 0.3 | 0.2 | 5.95
| 24B5E14087 | 240514087 | 2024-05-14 | 13:52 | 14:03 | 8 | 5 | 1 | 259.2 | 33 | 111 | 0.1 | 1 | 0.3 | 0.3 | 0.1 | 0.6 | 0.6 | 0.22 | 0.3 | 0.4 | 5.06 | 1 | 0.6 | 0.3 |  |  | 1 | 702.18 | 702.16 | 701.05 | 701.05 | 701.05 | 701.04 | 701.04 | 701.04 | 701.04 | 701.04 | 0.1 | 0.1 | 0.3 | 0.2 | 5.95
| 24B5E14088 | 240514088 | 2024-05-14 | 14:03 | 14:13 | 8 | 5 | 1 | 259.2 | 33 | 111 | 0.1 | 1 | 0.3 | 0.3 | 0.1 | 0.6 | 0.6 | 0.22 | 0.3 | 0.4 | 5.06 | 1 | 0.6 | 0.3 |  |  |  | 706.51 | 706.5 | 705.39 | 705.38 | 705.38 | 705.38 | 705.38 | 705.38 | 705.38 | 705.38 | 0.1 | 0.1 | 0.3 | 0.2 | 5.95
| 24B5E14089 | 240514089 | 2024-05-14 | 14:13 | 14:23 | 8 | 5 | 1 | 262.1 | 33 | 80 | 0.1 | 1 | 0.3 | 0.3 | 0.1 | 0.6 | 0.6 | 0.22 | 0.3 | 0.4 | 5.06 | 1 | 0.6 | 0.3 |  |  | 1 | 710.83 | 710.82 | 709.71 | 709.7 | 709.7 | 709.7 | 709.7 | 709.7 | 709.7 | 709.7 | 0.1 | 0.1 | 0.3 | 0.2 | 5.95
| 24B5E14090 | 240514090 | 2024-05-14 | 14:23 | 14:34 | 8 | 5 | 1 | 262.1 | 33 | 80 | 0.1 | 1 | 0.3 | 0.3 | 0.1 | 0.6 | 0.6 | 0.22 | 0.3 | 0.4 | 5.06 | 1 | 0.6 | 0.3 |  |  | 1 | 715.02 | 715.01 | 713.9 | 713.89 | 713.89 | 713.89 | 713.89 | 713.89 | 713.89 | 713.89 | 0.1 | 0.1 | 0.3 | 0.2 | 5.95
| 24B5E14091 | 240514091 | 2024-05-14 | 14:34 | 14:44 | 8 | 5 | 1 | 271.4 | 33 | 93 | 0.1 | 1 | 0.3 | 0.3 | 0.36 | 1.23 | 0.6 | 0.42 | 0.3 | 0.4 | 5.34 | 1 | 0.6 | 0.3 |  |  |  | 719.34 | 719.33 | 718.22 | 718.21 | 718.21 | 718.21 | 718.21 | 718.21 | 718.21 | 718.21 | 0.1 | 0.1 | 0.3 | 0.25 | 6.55
| 24B5E14092 | 240514092 | 2024-05-14 | 14:44 | 14:54 | 8 | 5 | 1 | 271.4 | 33 | 93 | 0.1 | 1 | 0.3 | 0.3 | 0.36 | 1.23 | 0.6 | 0.42 | 0.3 | 0.4 | 5.34 | 1 | 0.6 | 0.3 |  |  |  | 723.53 | 723.52 | 722.41 | 722.4 | 722.4 | 722.4 | 722.4 | 722.4 | 722.4 | 722.4 | 0.1 | 0.1 | 0.3 | 0.25 | 6.55
| 24B5E14093 | 240514093 | 2024-05-14 | 14:54 | 15:04 | 8 | 5 | 1 | 262.9 | 33 | 100 | 0.1 | 1 | 0.3 | 0.3 | 0.36 | 1.23 | 0.6 | 0.42 | 0.3 | 0.4 | 5.34 | 1 | 0.6 | 0.3 |  |  |  | 727.85 | 727.84 | 726.73 | 726.72 | 726.72 | 726.72 | 726.72 | 726.72 | 726.72 | 726.72 | 0.1 | 0.1 | 0.3 | 0.25 | 6.55
| 24B5E14094 | 240514094 | 2024-05-14 | 15:04 | 15:14 | 8 | 5 | 1 | 262.9 | 33 | 100 | 0.1 | 1 | 0.3 | 0.3 | 0.36 | 1.23 | 0.6 | 0.42 | 0.3 | 0.4 | 5.34 | 1 | 0.6 | 0.3 |  |  |  | 732.05 | 732.04 | 730.93 | 730.93 | 730.93 | 730.92 | 730.92 | 730.92 | 730.92 | 730.92 | 0.1 | 0.1 | 0.3 | 0.25 | 6.55
| 24B5E14095 | 240514095 | 2024-05-14 | 15:14 | 15:25 | 8 | 5 | 1 | 282 | 33 | 82 | 0.1 | 1 | 0.3 | 0.3 | 0.36 | 1.23 | 0.6 | 0.42 | 0.3 | 0.4 | 5.34 | 1 | 0.6 | 0.3 |  |  | 2 | 736.39 | 736.38 | 735.27 | 735.27 | 735.27 | 735.26 | 735.26 | 735.26 | 735.26 | 735.26 | 0.1 | 0.1 | 0.3 | 0.25 | 6.55
| 24B5E14096 | 240514096 | 2024-05-14 | 15:25 | 15:35 | 8 | 5 | 1 | 282.2 | 33 | 82 | 0.1 | 1 | 0.3 | 0.3 | 0.36 | 1.23 | 0.6 | 0.42 | 0.3 | 0.4 | 5.34 | 1 | 0.6 | 0.3 |  |  | 1 | 740.58 | 740.57 | 739.46 | 739.46 | 739.46 | 739.45 | 739.45 | 739.45 | 739.45 | 739.45 | 0.1 | 0.1 | 0.3 | 0.25 | 6.55
| 24B5E14097 | 240514097 | 2024-05-14 | 15:35 | 15:45 | 8 | 5 | 1 | 298 | 33 | 72 | 0.1 | 1 | 0.3 | 0.3 | 0.14 | 3.61 | 0.6 | 0.87 | 0.3 | 0.4 | 5.42 | 1 | 4.56 | 0.76 |  |  |  | 744.89 | 744.88 | 743.77 | 743.76 | 743.76 | 743.76 | 743.76 | 743.76 | 743.76 | 743.76 | 0.1 | 0.1 | 0.3 | 0.22 | 6.18
| 24B5E14098 | 240514098 | 2024-05-14 | 15:45 | 15:55 | 8 | 5 | 1 | 298 | 33 | 72 | 0.1 | 1 | 0.3 | 0.3 | 0.14 | 3.61 | 0.6 | 0.87 | 0.3 | 0.4 | 5.42 | 1 | 4.56 | 0.76 |  |  |  | 749.21 | 749.2 | 748.09 | 748.09 | 748.09 | 748.08 | 748.08 | 748.08 | 748.08 | 748.08 | 0.1 | 0.1 | 0.3 | 0.22 | 6.18
| 24B5E14099 | 240514099 | 2024-05-14 | 15:55 | 16:06 | 8 | 5 | 1 | 295.2 | 33 | 98 | 0.1 | 1 | 0.3 | 0.3 | 0.14 | 3.61 | 0.6 | 0.87 | 0.3 | 0.4 | 5.42 | 1 | 4.56 | 0.76 |  |  |  | 753.49 | 753.48 | 752.37 | 752.36 | 752.36 | 752.36 | 752.36 | 752.36 | 752.36 | 752.36 | 0.1 | 0.1 | 0.3 | 0.22 | 6.18
| 24B5E14100 | 240514100 | 2024-05-14 | 16:06 | 16:16 | 8 | 5 | 1 | 295.2 | 33 | 98 | 0.1 | 1 | 0.3 | 0.3 | 0.14 | 3.61 | 0.6 | 0.87 | 0.3 | 0.4 | 5.42 | 1 | 4.56 | 0.76 |  |  |  | 757.69 | 757.68 | 756.57 | 756.57 | 756.57 | 756.56 | 756.56 | 756.56 | 756.56 | 756.56 | 0.1 | 0.1 | 0.3 | 0.22 | 6.18
| 24B5E14101 | 240514101 | 2024-05-14 | 16:16 | 16:26 | 8 | 5 | 1 | 298.8 | 33 | 74 | 0.1 | 1 | 0.3 | 0.3 | 0.14 | 3.61 | 0.6 | 0.87 | 0.3 | 0.4 | 5.42 | 1 | 4.56 | 0.76 |  |  |  | 761.97 | 761.96 | 760.85 | 760.85 | 760.85 | 760.84 | 760.84 | 760.84 | 760.84 | 760.84 | 0.1 | 0.1 | 0.3 | 0.22 | 6.18
| 24B5E14102 | 240514102 | 2024-05-14 | 16:26 | 16:36 | 8 | 5 | 1 | 298.8 | 33 | 74 | 0.1 | 1 | 0.3 | 0.3 | 0.14 | 3.61 | 0.6 | 0.87 | 0.3 | 0.4 | 5.42 | 1 | 4.56 | 0.76 |  |  |  | 766.28 | 766.27 | 765.16 | 765.15 | 765.15 | 765.15 | 765.15 | 765.15 | 765.15 | 765.15 | 0.1 | 0.1 | 0.3 | 0.22 | 6.18
| 24B5E14103 | 240514103 | 2024-05-14 | 16:36 | 16:47 | 8 | 4 | 1 | 279.3 | 33 | 101 | 0.1 | 1.01 | 0.3 | 0.3 | 0.24 | 7.67 | 0.6 | 2.24 | 0.3 | 0.4 | 5.65 | 1 | 16.8 | 4.13 |  |  |  | 770.61 | 770.6 | 769.49 | 769.48 | 769.48 | 769.48 | 769.48 | 769.48 | 769.48 | 769.48 | 0.1 | 0.1 | 0.3 | 0.37 | 6.89
| 24B5E14104 | 240514104 | 2024-05-14 | 16:47 | 16:57 | 8 | 4 | 1 | 279.3 | 33 | 101 | 0.1 | 1.01 | 0.3 | 0.3 | 0.24 | 7.67 | 0.6 | 2.24 | 0.3 | 0.4 | 5.65 | 1 | 16.8 | 4.13 |  |  |  | 774.92 | 774.91 | 773.8 | 773.8 | 773.8 | 773.79 | 773.79 | 773.79 | 773.79 | 773.79 | 0.1 | 0.1 | 0.3 | 0.37 | 6.89
| 24B5E14105 | 240514105 | 2024-05-14 | 16:57 | 17:07 | 8 | 4 | 1 | 231 | 33 | 95 | 0.1 | 1.01 | 0.3 | 0.3 | 0.24 | 7.67 | 0.6 | 2.24 | 0.3 | 0.4 | 5.65 | 1 | 16.8 | 4.13 |  |  |  | 779.24 | 779.23 | 778.12 | 778.12 | 778.12 | 778.11 | 778.11 | 778.11 | 778.11 | 778.11 | 0.1 | 0.1 | 0.3 | 0.37 | 6.89
| 24B5E14106 | 240514106 | 2024-05-14 | 17:07 | 17:18 | 8 | 4 | 1 | 231 | 33 | 95 | 0.1 | 1 | 0.3 | 0.3 | 0.29 | 8.97 | 0.6 | 1.82 | 0.3 | 0.4 | 6.03 | 1.29 | 10.9 | 4.03 |  |  |  | 783.56 | 783.55 | 782.44 | 782.44 | 782.44 | 782.43 | 782.43 | 782.43 | 782.43 | 782.43 | 0.1 | 0.1 | 0.3 | 0.31 | 6.36
| 24B5E14107 | 240514107 | 2024-05-14 | 17:18 | 17:28 | 8 | 4 | 1 | 256 | 33 | 125 | 0.1 | 1 | 0.3 | 0.3 | 0.29 | 8.97 | 0.6 | 1.82 | 0.3 | 0.4 | 6.03 | 1.29 | 10.9 | 4.03 |  |  | 1 | 787.88 | 787.87 | 786.76 | 786.76 | 786.76 | 786.75 | 786.75 | 786.75 | 786.75 | 786.75 | 0.1 | 0.1 | 0.3 | 0.31 | 6.36
| 24B5E14108 | 240514108 | 2024-05-14 | 17:28 | 17:38 | 8 | 4 | 1 | 256 | 33 | 125 | 0.1 | 1 | 0.3 | 0.3 | 0.29 | 8.97 | 0.6 | 1.82 | 0.3 | 0.4 | 6.03 | 1.29 | 10.9 | 4.03 |  |  |  | 792.2 | 792.19 | 791.08 | 791.07 | 791.07 | 791.07 | 791.07 | 791.07 | 791.07 | 791.07 | 0.1 | 0.1 | 0.3 | 0.31 | 6.36
| 24B5E14109 | 240514109 | 2024-05-14 | 17:38 | 17:49 | 8 | 4 | 1 | 244.7 | 33 | 56 | 0.1 | 1 | 0.3 | 0.3 | 0.1 | 7.78 | 0.6 | 1.39 | 0.3 | 0.4 | 5.74 | 1 | 8.31 | 2.74 |  |  |  | 796.51 | 796.49 | 795.38 | 795.38 | 795.38 | 795.37 | 795.37 | 795.37 | 795.37 | 795.37 | 0.1 | 0.1 | 0.3 | 0.27 | 5.08
| 24B5E14110 | 240514110 | 2024-05-14 | 17:49 | 17:59 | 8 | 4 | 1 | 244.7 | 33 | 56 | 0.1 | 1 | 0.3 | 0.3 | 0.1 | 7.78 | 0.6 | 1.39 | 0.3 | 0.4 | 5.74 | 1 | 8.31 | 2.74 |  |  |  | 800.81 | 800.8 | 799.69 | 799.69 | 799.69 | 799.68 | 799.68 | 799.68 | 799.68 | 799.68 | 0.1 | 0.1 | 0.3 | 0.27 | 5.08
| 24B5E14111 | 240514111 | 2024-05-14 | 17:59 | 18:09 | 8 | 4 | 1 | 265 | 33 | 198 | 0.1 | 1 | 0.3 | 0.3 | 0.1 | 7.78 | 0.6 | 1.39 | 0.3 | 0.4 | 5.74 | 1 | 8.31 | 2.74 |  |  |  | 805.13 | 805.11 | 804.01 | 804 | 804 | 803.99 | 803.99 | 803.99 | 803.99 | 803.99 | 0.1 | 0.1 | 0.3 | 0.27 | 5.08
| 24B5E14112 | 240514112 | 2024-05-14 | 18:09 | 18:20 | 8 | 5 | 1 | 265 | 33 | 198 | 0.1 | 1 | 0.3 | 0.3 | 0.1 | 6.79 | 0.6 | 0.67 | 0.3 | 0.4 | 6.21 | 1 | 3.55 | 1.07 |  |  |  | 809.44 | 809.43 | 808.32 | 808.31 | 808.31 | 808.31 | 808.31 | 808.31 | 808.31 | 808.31 | 0.1 | 0.1 | 0.3 | 0.23 | 3.81
| 24B5E14113 | 240514113 | 2024-05-14 | 18:20 | 18:30 | 8 | 5 | 1 | 268 | 33 | 84 | 0.1 | 1 | 0.3 | 0.3 | 0.1 | 6.79 | 0.6 | 0.67 | 0.3 | 0.4 | 6.21 | 1 | 3.55 | 1.07 |  |  |  | 813.75 | 813.74 | 812.63 | 812.63 | 812.63 | 812.62 | 812.62 | 812.62 | 812.62 | 812.62 | 0.1 | 0.1 | 0.3 | 0.23 | 3.81
| 24B5E14114 | 240514114 | 2024-05-14 | 18:30 | 18:40 | 8 | 5 | 1 | 268 | 33 | 84 | 0.1 | 1 | 0.3 | 0.3 | 0.1 | 6.79 | 0.6 | 0.67 | 0.3 | 0.4 | 6.21 | 1 | 3.55 | 1.07 |  |  |  | 818.07 | 818.06 | 816.95 | 816.94 | 816.94 | 816.94 | 816.94 | 816.94 | 816.94 | 816.94 | 0.1 | 0.1 | 0.3 | 0.23 | 3.81
| 24B5E14115 | 240514115 | 2024-05-14 | 18:40 | 18:51 | 8 | 5 | 1 | 287 | 33 | 121 | 0.1 | 1 | 0.3 | 0.3 | 0.11 | 5.31 | 0.6 | 0.65 | 0.3 | 0.4 | 6.2 | 1 | 2 | 0.38 |  |  |  | 822.37 | 822.36 | 821.25 | 821.25 | 821.25 | 821.24 | 821.24 | 821.24 | 821.24 | 821.24 | 0.1 | 0.1 | 0.3 | 0.48 | 3.52
| 24B5E14116 | 240514116 | 2024-05-14 | 18:51 | 19:01 | 8 | 5 | 1 | 287 | 33 | 121 | 0.1 | 1 | 0.3 | 0.3 | 0.11 | 5.31 | 0.6 | 0.65 | 0.3 | 0.4 | 6.2 | 1 | 2 | 0.38 |  |  |  | 826.69 | 826.68 | 825.57 | 825.56 | 825.56 | 825.56 | 825.56 | 825.56 | 825.56 | 825.56 | 0.1 | 0.1 | 0.3 | 0.48 | 3.52
| 24B5E14117 | 240514117 | 2024-05-14 | 19:01 | 19:11 | 8 | 5 | 1 | 287 | 33 | 87 | 0.1 | 1 | 0.3 | 0.3 | 0.11 | 5.31 | 0.6 | 0.65 | 0.3 | 0.4 | 6.2 | 1 | 2 | 0.38 |  |  |  | 830.98 | 830.97 | 829.86 | 829.86 | 829.86 | 829.85 | 829.85 | 829.85 | 829.85 | 829.85 | 0.1 | 0.1 | 0.3 | 0.48 | 3.52
| 24B5E14118 | 240514118 | 2024-05-14 | 19:11 | 19:22 | 8 | 5 | 1 | 287 | 33 | 87 | 0.1 | 1 | 0.3 | 0.3 | 0.11 | 5.31 | 0.6 | 0.65 | 0.3 | 0.4 | 6.2 | 1 | 2 | 0.38 |  |  |  | 835.28 | 835.27 | 834.16 | 834.16 | 834.16 | 834.15 | 834.15 | 834.15 | 834.15 | 834.15 | 0.1 | 0.1 | 0.3 | 0.48 | 3.52
| 24B5E14119 | 240514119 | 2024-05-14 | 19:22 | 19:32 | 8 | 5 | 1 | 279 | 33 | 87 | 0.1 | 1 | 0.3 | 0.3 | 0.11 | 5.31 | 0.6 | 0.65 | 0.3 | 0.4 | 6.2 | 1 | 2 | 0.38 |  |  |  | 839.59 | 839.58 | 838.47 | 838.46 | 838.46 | 838.46 | 838.46 | 838.46 | 838.46 | 838.46 | 0.1 | 0.1 | 0.3 | 0.48 | 3.52
| 24B5E14120 | 240514120 | 2024-05-14 | 19:32 | 19:42 | 8 | 5 | 1 | 278.9 | 33 | 87 | 0.1 | 1 | 0.3 | 0.3 | 0.11 | 5.31 | 0.6 | 0.65 | 0.3 | 0.4 | 6.2 | 1 | 2 | 0.38 |  |  |  | 843.9 | 843.88 | 842.78 | 842.77 | 842.77 | 842.76 | 842.76 | 842.76 | 842.76 | 842.76 | 0.1 | 0.1 | 0.3 | 0.48 | 3.52
| 24B5E14121 | 240514121 | 2024-05-14 | 19:42 | 19:52 | 8 | 5 | 1 | 285.3 | 33 | 110 | 0.1 | 1 | 0.3 | 0.3 | 0.14 | 4.91 | 0.6 | 0.34 | 0.3 | 0.4 | 7.51 | 1 | 0.6 | 0.34 |  |  |  | 848.2 | 848.18 | 847.08 | 847.07 | 847.07 | 847.06 | 847.06 | 847.06 | 847.06 | 847.06 | 0.1 | 0.1 | 0.3 | 0.96 | 2.74
| 24B5E14122 | 240514122 | 2024-05-14 | 19:52 | 20:03 | 8 | 5 | 1 | 285.3 | 33 | 110 | 0.1 | 1 | 0.3 | 0.3 | 0.14 | 4.91 | 0.6 | 0.34 | 0.3 | 0.4 | 7.51 | 1 | 0.6 | 0.34 |  |  |  | 852.52 | 852.51 | 851.4 | 851.39 | 851.39 | 851.39 | 851.39 | 851.39 | 851.39 | 851.39 | 0.1 | 0.1 | 0.3 | 0.96 | 2.74
| 24B5E14123 | 240514123 | 2024-05-14 | 20:03 | 20:13 | 8 | 5 | 1 | 282.2 | 33 | 69 | 0.1 | 1 | 0.3 | 0.3 | 0.14 | 4.91 | 0.6 | 0.34 | 0.3 | 0.4 | 7.51 | 1 | 0.6 | 0.34 |  |  |  | 856.83 | 856.82 | 855.71 | 855.7 | 855.7 | 855.7 | 855.7 | 855.7 | 855.7 | 855.7 | 0.1 | 0.1 | 0.3 | 0.96 | 2.74
| 24B5E14124 | 240514124 | 2024-05-14 | 20:13 | 20:24 | 8 | 5 | 1 | 282.2 | 33 | 69 | 0.1 | 1 | 0.3 | 0.3 | 0.14 | 4.91 | 0.6 | 0.34 | 0.3 | 0.4 | 7.51 | 1 | 0.6 | 0.34 |  |  |  | 861.15 | 861.14 | 860.03 | 860.03 | 860.03 | 860.02 | 860.02 | 860.02 | 860.02 | 860.02 | 0.1 | 0.1 | 0.3 | 0.96 | 2.74
| 24B5E14125 | 240514125 | 2024-05-14 | 20:24 | 20:34 | 8 | 5 | 1 | 259 | 33 | 82 | 0.1 | 1 | 0.3 | 0.3 | 0.14 | 4.91 | 0.6 | 0.34 | 0.3 | 0.4 | 7.51 | 1 | 0.6 | 0.34 |  |  |  | 865.48 | 865.47 | 864.36 | 864.35 | 864.35 | 864.35 | 864.35 | 864.35 | 864.35 | 864.35 | 0.1 | 0.1 | 0.3 | 0.96 | 2.74
| 24B5E14126 | 240514126 | 2024-05-14 | 20:34 | 20:44 | 8 | 5 | 1 | 259 | 33 | 82 | 0.1 | 1 | 0.3 | 0.3 | 0.14 | 4.91 | 0.6 | 0.34 | 0.3 | 0.4 | 7.51 | 1 | 0.6 | 0.34 |  |  |  | 869.8 | 869.79 | 868.68 | 868.67 | 868.67 | 868.67 | 868.67 | 868.67 | 868.67 | 868.67 | 0.1 | 0.1 | 0.3 | 0.96 | 2.74
| 24B5E14127 | 240514127 | 2024-05-14 | 20:44 | 20:55 | 8 | 5 | 1 | 276 | 33 | 88 | 0.1 | 1 | 0.3 | 0.3 | 0.2 | 5.64 | 0.6 | 0.39 | 0.3 | 0.4 | 7.12 | 1 | 0.6 | 0.3 |  |  |  | 874.12 | 874.11 | 873 | 873 | 873 | 872.99 | 872.99 | 872.99 | 872.99 | 872.99 | 0.1 | 0.1 | 0.3 | 0.76 | 3.7
| 24B5E14128 | 240514128 | 2024-05-14 | 20:55 | 21:05 | 8 | 5 | 1 | 276 | 33 | 88 | 0.1 | 1 | 0.3 | 0.3 | 0.2 | 5.64 | 0.6 | 0.39 | 0.3 | 0.4 | 7.12 | 1 | 0.6 | 0.3 |  |  |  | 878.44 | 878.43 | 877.32 | 877.32 | 877.32 | 877.31 | 877.31 | 877.31 | 877.31 | 877.31 | 0.1 | 0.1 | 0.3 | 0.76 | 3.7
| 24B5E14129 | 240514129 | 2024-05-14 | 21:05 | 21:15 | 8 | 5 | 1 | 274 | 33 | 82 | 0.1 | 1 | 0.3 | 0.3 | 0.2 | 5.64 | 0.6 | 0.39 | 0.3 | 0.4 | 7.12 | 1 | 0.6 | 0.3 |  |  |  | 882.76 | 882.75 | 881.64 | 881.64 | 881.64 | 881.63 | 881.63 | 881.63 | 881.63 | 881.63 | 0.1 | 0.1 | 0.3 | 0.76 | 3.7
| 24B5E14130 | 240514130 | 2024-05-14 | 21:15 | 21:26 | 8 | 5 | 1 | 274 | 33 | 82 | 0.1 | 1 | 0.3 | 0.3 | 0.2 | 5.64 | 0.6 | 0.39 | 0.3 | 0.4 | 7.12 | 1 | 0.6 | 0.3 |  |  |  | 887.08 | 887.07 | 885.96 | 885.96 | 885.96 | 885.95 | 885.95 | 885.95 | 885.95 | 885.95 | 0.1 | 0.1 | 0.3 | 0.76 | 3.7
| 24B5E14131 | 240514131 | 2024-05-14 | 21:26 | 21:36 | 8 | 5 | 1 | 280 | 33 | 69 | 0.1 | 1 | 0.3 | 0.3 | 0.2 | 5.64 | 0.6 | 0.39 | 0.3 | 0.4 | 7.12 | 1 | 0.6 | 0.3 |  |  |  | 891.27 | 891.25 | 890.15 | 890.14 | 890.14 | 890.13 | 890.13 | 890.13 | 890.13 | 890.13 | 0.1 | 0.1 | 0.3 | 0.76 | 3.7
| 24B5E14132 | 240514132 | 2024-05-14 | 21:36 | 21:46 | 8 | 5 | 1 | 280.1 | 33 | 69 | 0.1 | 1 | 0.3 | 0.3 | 0.2 | 5.64 | 0.6 | 0.39 | 0.3 | 0.4 | 7.12 | 1 | 0.6 | 0.3 |  |  |  | 895.57 | 895.55 | 894.45 | 894.44 | 894.44 | 894.43 | 894.43 | 894.43 | 894.43 | 894.43 | 0.1 | 0.1 | 0.3 | 0.76 | 3.7
| 24B5E14133 | 240514133 | 2024-05-14 | 21:46 | 21:56 | 8 | 5 | 1 | 290.3 | 33 | 113 | 0.1 | 1 | 0.3 | 0.3 | 0.33 | 3.96 | 0.6 | 0.7 | 0.3 | 0.4 | 6.05 | 1 | 0.6 | 0.3 |  |  |  | 899.75 | 899.74 | 898.63 | 898.63 | 898.63 | 898.62 | 898.62 | 898.62 | 898.62 | 898.62 | 0.1 | 0.1 | 0.3 | 0.97 | 3.77
| 24B5E14134 | 240514134 | 2024-05-14 | 21:56 | 22:16 | 8 | 5 | 1 | 290 | 33 | 113 | 0.1 | 1 | 0.3 | 0.3 | 0.33 | 3.96 | 0.6 | 0.7 | 0.3 | 0.4 | 6.05 | 1 | 0.6 | 0.3 |  |  |  | 904.08 | 904.06 | 902.96 | 902.95 | 902.95 | 902.94 | 902.94 | 902.94 | 902.94 | 902.94 | 0.1 | 0.1 | 0.3 | 0.97 | 3.77
| 24B5E14136 | 240514136 | 2024-05-14 | 22:16 | 22:06 | 8 | 5 | 1 | 267 | 33 | 79 | 0.1 | 1 | 0.3 | 0.3 | 0.33 | 3.96 | 0.6 | 0.7 | 0.3 | 0.4 | 6.05 | 1 | 0.6 | 0.3 |  |  |  | 912.59 | 912.57 | 911.46 | 911.46 | 911.46 | 911.45 | 911.45 | 911.45 | 911.45 | 911.45 | 0.1 | 0.1 | 0.3 | 0.97 | 3.77
| 24B5E14135 | 240514135 | 2024-05-14 | 22:06 | 22:27 | 8 | 5 | 1 | 267 | 33 | 79 | 0.1 | 1 | 0.3 | 0.3 | 0.33 | 3.96 | 0.6 | 0.7 | 0.3 | 0.4 | 6.05 | 1 | 0.6 | 0.3 |  |  |  | 908.27 | 908.26 | 907.15 | 907.15 | 907.15 | 907.14 | 907.14 | 907.14 | 907.14 | 907.14 | 0.1 | 0.1 | 0.3 | 0.97 | 3.77
| 24B5E14137 | 240514137 | 2024-05-14 | 22:27 | 22:37 | 8 | 5 | 1 | 268 | 33 | 75 | 0.1 | 1 | 0.3 | 0.3 | 0.33 | 3.96 | 0.6 | 0.7 | 0.3 | 0.4 | 6.05 | 1 | 0.6 | 0.3 |  |  |  | 916.92 | 916.91 | 915.8 | 915.79 | 915.79 | 915.79 | 915.79 | 915.79 | 915.79 | 915.79 | 0.1 | 0.1 | 0.3 | 0.97 | 3.77
| 24B5E14138 | 240514138 | 2024-05-14 | 22:37 | 22:47 | 8 | 5 | 1 | 268 | 33 | 75 | 0.1 | 1 | 0.3 | 0.3 | 0.33 | 3.96 | 0.6 | 0.7 | 0.3 | 0.4 | 6.05 | 1 | 0.6 | 0.3 |  |  |  | 921.26 | 921.24 | 920.13 | 920.13 | 920.13 | 920.12 | 920.12 | 920.12 | 920.12 | 920.12 | 0.1 | 0.1 | 0.3 | 0.97 | 3.77
| 24B5E14139 | 240514139 | 2024-05-14 | 22:47 | 22:58 | 8 | 5 | 1 | 287.6 | 33 | 86 | 0.1 | 1 | 0.3 | 0.3 | 0.31 | 5.16 | 0.6 | 0.73 | 0.3 | 0.4 | 6.17 | 1 | 0.6 | 0.3 |  |  |  | 925.58 | 925.57 | 924.46 | 924.46 | 924.46 | 924.45 | 924.45 | 924.45 | 924.45 | 924.45 | 0.1 | 0.1 | 0.3 | 1 | 3.75
| 24B5E14140 | 240514140 | 2024-05-14 | 22:58 | 23:08 | 8 | 5 | 1 | 287.6 | 33 | 86 | 0.1 | 1 | 0.3 | 0.3 | 0.31 | 5.16 | 0.6 | 0.73 | 0.3 | 0.4 | 6.17 | 1 | 0.6 | 0.3 |  |  | 1 | 929.76 | 929.75 | 928.64 | 928.64 | 928.64 | 928.63 | 928.63 | 928.63 | 928.63 | 928.63 | 0.1 | 0.1 | 0.3 | 1 | 3.75
| 24B5E14141 | 240514141 | 2024-05-14 | 23:08 | 23:18 | 8 | 5 | 1 | 259.8 | 33 | 109 | 0.1 | 1 | 0.3 | 0.3 | 0.31 | 5.16 | 0.6 | 0.73 | 0.3 | 0.4 | 6.17 | 1 | 0.6 | 0.3 |  |  | 1 | 933.88 | 933.87 | 932.76 | 932.76 | 932.76 | 932.75 | 932.75 | 932.75 | 932.75 | 932.75 | 0.1 | 0.1 | 0.3 | 1 | 3.75
| 24B5E14142 | 240514142 | 2024-05-14 | 23:18 | 23:28 | 8 | 5 | 1 | 259.8 | 33 | 109 | 0.1 | 1 | 0.3 | 0.3 | 0.31 | 5.16 | 0.6 | 0.73 | 0.3 | 0.4 | 6.17 | 1 | 0.6 | 0.3 |  |  | 1 | 938.04 | 938.03 | 936.92 | 936.91 | 936.91 | 936.91 | 936.91 | 936.91 | 936.91 | 936.91 | 0.1 | 0.1 | 0.3 | 1 | 3.75
| 24B5E14143 | 240514143 | 2024-05-14 | 23:28 | 23:37 | 8 | 5 | 1 | 254.3 | 33 | 173 | 0.1 | 1 | 0.3 | 0.3 | 0.31 | 5.16 | 0.6 | 0.73 | 0.3 | 0.4 | 6.17 | 1 | 0.6 | 0.3 |  |  |  | 942.04 | 942.03 | 940.92 | 940.91 | 940.91 | 940.91 | 940.91 | 940.91 | 940.91 | 940.91 | 0.1 | 0.1 | 0.3 | 1 | 3.75
| 24B5E14144 | 240514144 | 2024-05-14 | 23:37 | 23:47 | 8 | 5 | 1 | 254.3 | 33 | 173 | 0.1 | 1 | 0.3 | 0.3 | 0.31 | 5.16 | 0.6 | 0.73 | 0.3 | 0.4 | 6.17 | 1 | 0.6 | 0.3 |  |  |  | 946.01 | 946 | 944.89 | 944.89 | 944.89 | 944.88 | 944.88 | 944.88 | 944.88 | 944.88 | 0.1 | 0.1 | 0.3 | 1 | 3.75
| 24B5E14145 | 240514145 | 2024-05-14 | 23:47 | 23:57 | 8 | 5 | 1 | 240.4 | 33 | 149 | 0.1 | 1 | 0.3 | 0.3 | 0.11 | 4.97 | 0.6 | 0.56 | 0.3 | 0.4 | 6.99 | 1 | 0.6 | 0.58 |  |  |  | 950.14 | 950.13 | 949.02 | 949.01 | 949.01 | 949.01 | 949.01 | 949.01 | 949.01 | 949.01 | 0.1 | 0.1 | 0.3 | 0.47 | 4.08
| 24B5E14146 | 240514146 | 2024-05-14 | 23:57 | 0:07 | 8 | 5 | 1 | 240.4 | 33 | 149 | 0.1 | 1 | 0.3 | 0.3 | 0.11 | 4.97 | 0.6 | 0.56 | 0.3 | 0.4 | 6.99 | 1 | 0.6 | 0.58 |  |  |  | 954.3 | 954.29 | 953.18 | 953.17 | 953.17 | 953.17 | 953.17 | 953.17 | 953.17 | 953.17 | 0.1 | 0.1 | 0.3 | 0.47 | 4.08
| 24B5E15001 | 240515001 | 2024-05-15 | 0:07 | 0:17 | 8 | 5 | 1 | 256 | 33 | 81 | 0.1 | 1 | 0.3 | 0.3 | 0.11 | 4.97 | 0.6 | 0.56 | 0.3 | 0.4 | 6.99 | 1 | 0.6 | 0.58 |  |  |  | 958.47 | 958.46 | 957.35 | 957.35 | 957.35 | 957.34 | 957.34 | 957.34 | 957.34 | 957.34 | 0.1 | 0.1 | 0.3 | 0.47 | 4.08
| 24B5E15002 | 240515002 | 2024-05-15 | 0:17 | 0:27 | 8 | 5 | 1 | 256 | 33 | 81 | 0.1 | 1 | 0.3 | 0.3 | 0.11 | 4.97 | 0.6 | 0.56 | 0.3 | 0.4 | 6.99 | 1 | 0.6 | 0.58 |  |  |  | 962.65 | 962.64 | 961.53 | 961.52 | 961.52 | 961.52 | 961.52 | 961.52 | 961.52 | 961.52 | 0.1 | 0.1 | 0.3 | 0.47 | 4.08
| 24B5E15003 | 240515003 | 2024-05-15 | 0:27 | 0:37 | 8 | 5 | 1 | 281 | 33 | 80 | 0.1 | 1 | 0.3 | 0.3 | 0.11 | 4.97 | 0.6 | 0.56 | 0.3 | 0.4 | 6.99 | 1 | 0.6 | 0.58 |  |  |  | 966.96 | 966.94 | 965.83 | 965.83 | 965.83 | 965.82 | 965.82 | 965.82 | 965.82 | 965.82 | 0.1 | 0.1 | 0.3 | 0.47 | 4.08
| 24B5E15004 | 240515004 | 2024-05-15 | 0:37 | 0:47 | 8 | 5 | 1 | 281 | 33 | 80 | 0.1 | 1 | 0.3 | 0.3 | 0.11 | 4.97 | 0.6 | 0.56 | 0.3 | 0.4 | 6.99 | 1 | 0.6 | 0.58 |  |  |  | 971.13 | 971.12 | 970.01 | 970 | 970 | 970 | 970 | 970 | 970 | 970 | 0.1 | 0.1 | 0.3 | 0.47 | 4.08
| 24B5E15005 | 240515005 | 2024-05-15 | 0:47 | 0:58 | 8 | 5 | 1 | 294 | 33 | 90 | 0.1 | 1 | 0.31 | 0.3 | 0.24 | 4.97 | 0.6 | 0.83 | 0.3 | 0.4 | 7.47 | 1 | 0.6 | 0.38 |  |  |  | 975.42 | 975.41 | 974.3 | 974.3 | 974.3 | 974.29 | 974.29 | 974.29 | 974.29 | 974.29 | 0.1 | 0.1 | 0.3 | 0.93 | 3.68
| 24B5E15006 | 240515006 | 2024-05-15 | 0:58 | 1:07 | 8 | 5 | 1 | 294 | 33 | 90 | 0.1 | 1 | 0.31 | 0.3 | 0.24 | 4.97 | 0.6 | 0.83 | 0.3 | 0.4 | 7.47 | 1 | 0.6 | 0.38 |  |  |  | 979.61 | 979.59 | 978.48 | 978.48 | 978.48 | 978.47 | 978.47 | 978.47 | 978.47 | 978.47 | 0.1 | 0.1 | 0.3 | 0.93 | 3.68
| 24B5E15007 | 240515007 | 2024-05-15 | 1:07 | 1:18 | 8 | 5 | 1 | 304 | 33 | 98 | 0.1 | 1 | 0.31 | 0.3 | 0.24 | 4.97 | 0.6 | 0.83 | 0.3 | 0.4 | 7.47 | 1 | 0.6 | 0.38 |  |  | 1 | 983.91 | 983.9 | 982.79 | 982.79 | 982.79 | 982.78 | 982.78 | 982.78 | 982.78 | 982.78 | 0.1 | 0.1 | 0.3 | 0.93 | 3.68
| 24B5E15008 | 240515008 | 2024-05-15 | 1:18 | 1:28 | 8 | 5 | 1 | 304 | 33 | 98 | 0.1 | 1 | 0.31 | 0.3 | 0.24 | 4.97 | 0.6 | 0.83 | 0.3 | 0.4 | 7.47 | 1 | 0.6 | 0.38 |  |  |  | 988.09 | 988.08 | 986.97 | 986.96 | 986.96 | 986.96 | 986.96 | 986.96 | 986.96 | 986.96 | 0.1 | 0.1 | 0.3 | 0.93 | 3.68
| 24B5E15009 | 240515009 | 2024-05-15 | 1:28 | 1:38 | 8 | 5 | 1 | 289 | 33 | 120 | 0.1 | 1 | 0.31 | 0.3 | 0.24 | 4.97 | 0.6 | 0.83 | 0.3 | 0.4 | 7.47 | 1 | 0.6 | 0.38 |  |  |  | 992.41 | 992.4 | 991.29 | 991.28 | 991.28 | 991.28 | 991.28 | 991.28 | 991.28 | 991.28 | 0.1 | 0.1 | 0.3 | 0.93 | 3.68
| 24B5E15010 | 240515010 | 2024-05-15 | 1:38 | 1:48 | 8 | 5 | 1 | 289 | 33 | 120 | 0.1 | 1 | 0.31 | 0.3 | 0.24 | 4.97 | 0.6 | 0.83 | 0.3 | 0.4 | 7.47 | 1 | 0.6 | 0.38 |  |  | 2 | 996.61 | 996.6 | 995.49 | 995.48 | 995.48 | 995.48 | 995.48 | 995.48 | 995.48 | 995.48 | 0.1 | 0.1 | 0.3 | 0.93 | 3.68
| 24B5E15011 | 240515011 | 2024-05-15 | 1:48 | 1:58 | 8 | 5 | 1 | 242 | 33 | 84 | 0.1 | 1 | 0.3 | 0.3 | 0.17 | 4.11 | 0.6 | 0.62 | 0.3 | 0.4 | 7.08 | 1 | 0.6 | 0.3 |  |  | 2 | 1000.81 | 1000.8 | 999.69 | 999.69 | 999.69 | 999.68 | 999.68 | 999.68 | 999.68 | 999.68 | 0.1 | 0.1 | 0.3 | 1.04 | 3.51
| 24B5E15012 | 240515012 | 2024-05-15 | 1:58 | 2:08 | 8 | 5 | 1 | 242 | 33 | 84 | 0.1 | 1 | 0.3 | 0.3 | 0.17 | 4.11 | 0.6 | 0.62 | 0.3 | 0.4 | 7.08 | 1 | 0.6 | 0.3 |  |  | 1 | 1004.99 | 1004.98 | 1003.87 | 1003.87 | 1003.87 | 1003.86 | 1003.86 | 1003.86 | 1003.86 | 1003.86 | 0.1 | 0.1 | 0.3 | 1.04 | 3.51
| 24B5E15013 | 240515013 | 2024-05-15 | 2:08 | 2:18 | 8 | 5 | 1 | 247 | 33 | 68 | 0.1 | 1 | 0.3 | 0.3 | 0.17 | 4.11 | 0.6 | 0.62 | 0.3 | 0.4 | 7.08 | 1 | 0.6 | 0.3 |  |  |  | 1009.18 | 1009.16 | 1008.06 | 1008.05 | 1008.05 | 1008.04 | 1008.04 | 1008.04 | 1008.04 | 1008.04 | 0.1 | 0.1 | 0.3 | 1.04 | 3.51
| 24B5E15014 | 240515014 | 2024-05-15 | 2:18 | 2:28 | 8 | 5 | 1 | 247 | 33 | 68 | 0.1 | 1 | 0.3 | 0.3 | 0.17 | 4.11 | 0.6 | 0.62 | 0.3 | 0.4 | 7.08 | 1 | 0.6 | 0.3 |  |  | 2 | 1013.34 | 1013.33 | 1012.22 | 1012.22 | 1012.22 | 1012.21 | 1012.21 | 1012.21 | 1012.21 | 1012.21 | 0.1 | 0.1 | 0.3 | 1.04 | 3.51
| 24B5E15015 | 240515015 | 2024-05-15 | 2:28 | 2:38 | 8 | 5 | 1 | 265 | 33 | 101 | 0.1 | 1 | 0.3 | 0.3 | 0.17 | 4.11 | 0.6 | 0.62 | 0.3 | 0.4 | 7.08 | 1 | 0.6 | 0.3 |  |  | 4 | 1017.53 | 1017.51 | 1016.41 | 1016.4 | 1016.4 | 1016.39 | 1016.39 | 1016.39 | 1016.39 | 1016.39 | 0.1 | 0.1 | 0.3 | 1.04 | 3.51
| 24B5E15016 | 240515016 | 2024-05-15 | 2:38 | 2:58 | 8 | 5 | 1 | 265 | 33 | 101 | 0.1 | 1 | 0.3 | 0.3 | 0.17 | 4.11 | 0.6 | 0.62 | 0.3 | 0.4 | 7.08 | 1 | 0.6 | 0.3 |  |  | 5 | 1021.69 | 1021.68 | 1020.57 | 1020.57 | 1020.57 | 1020.56 | 1020.56 | 1020.56 | 1020.56 | 1020.56 | 0.1 | 0.1 | 0.3 | 1.04 | 3.51
| 24B5E15018 | 240515018 | 2024-05-15 | 2:58 | 3:08 | 8 | 5 | 1 | 265 | 33 | 90 | 0.1 | 1.09 | 0.3 | 0.3 | 0.26 | 3.86 | 0.6 | 0.69 | 0.3 | 0.4 | 5.79 | 1 | 0.6 | 0.3 |  |  | 3 | 1030.05 | 1030.04 | 1028.93 | 1028.92 | 1028.92 | 1028.92 | 1028.92 | 1028.92 | 1028.92 | 1028.92 | 0.1 | 0.1 | 0.3 | 0.77 | 4.01
| 24B5E15019 | 240515019 | 2024-05-15 | 3:08 | 3:18 | 8 | 5 | 1 | 301 | 33 | 97 | 0.1 | 1.09 | 0.3 | 0.3 | 0.26 | 3.86 | 0.6 | 0.69 | 0.3 | 0.4 | 5.79 | 1 | 0.6 | 0.3 |  |  | 4 | 1034.38 | 1034.37 | 1033.26 | 1033.25 | 1033.25 | 1033.25 | 1033.25 | 1033.25 | 1033.25 | 1033.25 | 0.1 | 0.1 | 0.3 | 0.77 | 4.01
| 24B5E15020 | 240515020 | 2024-05-15 | 3:18 | 2:48 | 8 | 5 | 1 | 298 | 33 | 97 | 0.1 | 1.09 | 0.3 | 0.3 | 0.26 | 3.86 | 0.6 | 0.69 | 0.3 | 0.4 | 5.79 | 1 | 0.6 | 0.3 |  |  | 4 | 1038.58 | 1038.57 | 1037.46 | 1037.45 | 1037.45 | 1037.45 | 1037.45 | 1037.45 | 1037.45 | 1037.45 | 0.1 | 0.1 | 0.3 | 0.77 | 4.01
| 24B5E15017 | 240515017 | 2024-05-15 | 2:48 | 3:29 | 8 | 5 | 1 | 265 | 33 | 90 | 0.1 | 1 | 0.3 | 0.3 | 0.17 | 4.11 | 0.6 | 0.62 | 0.3 | 0.4 | 7.08 | 1 | 0.6 | 0.3 |  |  | 1 | 1025.88 | 1025.86 | 1024.76 | 1024.75 | 1024.75 | 1024.74 | 1024.74 | 1024.74 | 1024.74 | 1024.74 | 0.1 | 0.1 | 0.3 | 1.04 | 3.51
| 24B5E15021 | 240515021 | 2024-05-15 | 3:29 | 3:39 | 8 | 5 | 1 | 278 | 33 | 74 | 0.1 | 1.09 | 0.3 | 0.3 | 0.26 | 3.86 | 0.6 | 0.69 | 0.3 | 0.4 | 5.79 | 1 | 0.6 | 0.3 |  |  | 3 | 1042.75 | 1042.74 | 1041.63 | 1041.62 | 1041.62 | 1041.62 | 1041.62 | 1041.62 | 1041.62 | 1041.62 | 0.1 | 0.1 | 0.3 | 0.77 | 4.01
| 24B5E15022 | 240515022 | 2024-05-15 | 3:39 | 3:59 | 8 | 5 | 1 | 278 | 33 | 74 | 0.1 | 1.09 | 0.3 | 0.3 | 0.26 | 3.86 | 0.6 | 0.69 | 0.3 | 0.4 | 5.79 | 1 | 0.6 | 0.3 |  |  | 2 | 1046.92 | 1046.91 | 1045.8 | 1045.8 | 1045.8 | 1045.79 | 1045.79 | 1045.79 | 1045.79 | 1045.79 | 0.1 | 0.1 | 0.3 | 0.77 | 4.01
| 24B5E15024 | 240515024 | 2024-05-15 | 3:59 | 4:09 | 8 | 5 | 1 | 244.7 | 33 | 124 | 0.1 | 1 | 0.3 | 0.3 | 0.3 | 4.18 | 0.6 | 0.68 | 0.3 | 0.4 | 5.93 | 1 | 0.6 | 0.3 |  |  | 1 | 1055.42 | 1055.41 | 1054.3 | 1054.29 | 1054.29 | 1054.29 | 1054.29 | 1054.29 | 1054.29 | 1054.29 | 0.1 | 0.1 | 0.3 | 0.82 | 3.96
| 24B5E15025 | 240515025 | 2024-05-15 | 4:09 | 3:49 | 8 | 5 | 1 | 230.2 | 33 | 76 | 0.1 | 1 | 0.3 | 0.3 | 0.3 | 4.18 | 0.6 | 0.68 | 0.3 | 0.4 | 5.93 | 1 | 0.6 | 0.3 |  |  |  | 1059.74 | 1059.73 | 1058.62 | 1058.61 | 1058.61 | 1058.61 | 1058.61 | 1058.61 | 1058.61 | 1058.61 | 0.1 | 0.1 | 0.3 | 0.82 | 3.96
| 24B5E15023 | 240515023 | 2024-05-15 | 3:49 | 4:19 | 8 | 5 | 1 | 244.7 | 33 | 124 | 0.1 | 1 | 0.3 | 0.3 | 0.3 | 4.18 | 0.6 | 0.68 | 0.3 | 0.4 | 5.93 | 1 | 0.6 | 0.3 | 2 | 2 | 3 | 1051.24 | 1051.23 | 1050.12 | 1050.11 | 1050.11 | 1050.11 | 1050.11 | 1050.11 | 1050.11 | 1050.11 | 0.1 | 0.1 | 0.3 | 0.82 | 3.96
| 24B5E15026 | 240515026 | 2024-05-15 | 4:19 | 4:39 | 8 | 5 | 1 | 230.2 | 33 | 76 | 0.1 | 1 | 0.3 | 0.3 | 0.3 | 4.18 | 0.6 | 0.68 | 0.3 | 0.4 | 5.93 | 1 | 0.6 | 0.3 |  |  | 2 | 1068.12 | 1068.11 | 1067 | 1066.99 | 1066.99 | 1066.99 | 1066.99 | 1066.99 | 1066.99 | 1066.99 | 0.1 | 0.1 | 0.3 | 0.82 | 3.96
| 24B5E15027 | 240515027 | 2024-05-15 | 4:39 | 4:49 | 8 | 5 | 1 | 238.1 | 33 | 73 | 0.1 | 1 | 0.3 | 0.3 | 0.3 | 4.18 | 0.6 | 0.68 | 0.3 | 0.4 | 5.93 | 1 | 0.6 | 0.3 |  |  | 1 | 1072.29 | 1072.28 | 1071.17 | 1071.17 | 1071.17 | 1071.16 | 1071.16 | 1071.16 | 1071.16 | 1071.16 | 0.1 | 0.1 | 0.3 | 0.82 | 3.96
| 24B5E15028 | 240515028 | 2024-05-15 | 4:49 | 4:59 | 8 | 5 | 1 | 238.1 | 33 | 73 | 0.1 | 1 | 0.3 | 0.3 | 0.3 | 4.18 | 0.6 | 0.68 | 0.3 | 0.4 | 5.93 | 1 | 0.6 | 0.3 |  |  | 1 | 1076.46 | 1076.45 | 1075.34 | 1075.33 | 1075.33 | 1075.33 | 1075.33 | 1075.33 | 1075.33 | 1075.33 | 0.1 | 0.1 | 0.3 | 0.82 | 3.96
| 24B5E15029 | 240515029 | 2024-05-15 | 4:59 | 5:10 | 8 | 5 | 1 | 240.7 | 33 | 79 | 0.1 | 1 | 0.3 | 0.3 | 0.37 | 3.43 | 0.6 | 0.68 | 0.3 | 0.4 | 5.75 | 1 | 0.6 | 0.3 |  |  | 1 | 1080.8 | 1080.79 | 1079.68 | 1079.68 | 1079.68 | 1079.67 | 1079.67 | 1079.67 | 1079.67 | 1079.67 | 0.1 | 0.1 | 0.3 | 0.65 | 4.3
| 24B5E15030 | 240515030 | 2024-05-15 | 5:10 | 14:26 | 8 | 5 | 1 | 240.7 | 33 | 79 | 0.1 | 1 | 0.3 | 0.3 | 0.37 | 3.43 | 0.6 | 0.68 | 0.3 | 0.4 | 5.75 | 1 | 0.6 | 0.3 |  |  | 1 | 1085 | 1084.99 | 1083.88 | 1083.87 | 1083.87 | 1083.87 | 1083.87 | 1083.87 | 1083.87 | 1083.87 | 0.1 | 0.1 | 0.3 | 0.65 | 4.3
| 24B5E15082 | 240515082 | 2024-05-15 | 14:26 | 5:41 | 8 | 4 | 1 | 217 | 33 | 60 | 0.1 | 1 | 0.3 | 0.3 | 0.36 | 3.85 | 0.6 | 0.57 | 0.3 | 0.4 | 5.57 | 1 | 1.96 | 0.3 |  |  | 1 | 1298.3 | 1298.29 | 1296.51 | 1296.5 | 1296.51 | 1296.5 | 1296.5 | 1296.5 | 150.82 | 150.82 | 0.1 | 0.1 | 0.3 | 0.23 | 4.01
| 24B5E15032 | 240515032 | 2024-05-15 | 5:41 | 5:51 | 8 | 5 | 1 | 230.9 | 33 | 72 | 0.1 | 1 | 0.3 | 0.3 | 0.37 | 3.43 | 0.6 | 0.68 | 0.3 | 0.4 | 5.75 | 1 | 0.6 | 0.3 |  |  |  | 1098.08 | 1098.07 | 1096.96 | 1096.95 | 1096.95 | 1096.95 | 1096.95 | 1096.95 | 1096.95 | 1096.95 | 0.1 | 0.1 | 0.3 | 0.65 | 4.3
| 24B5E15033 | 240515033 | 2024-05-15 | 5:51 | 5:57 | 8 | 5 | 1 | 230.9 | 33 | 62 | 0.1 | 1 | 0.3 | 0.3 | 0.37 | 3.43 | 0.6 | 0.68 | 0.3 | 0.4 | 5.75 | 1 | 0.6 | 0.3 |  |  |  | 1098.08 | 1098.07 | 1096.96 | 1096.95 | 1096.95 | 1096.95 | 1096.95 | 1096.95 | 1096.95 | 1096.95 | 0.1 | 0.1 | 0.3 | 0.65 | 4.3
| 24B5E15034 | 240515034 | 2024-05-15 | 5:57 | 6:12 | 8 | 5 | 1 | 235 | 33 | 79 | 0.1 | 1 | 0.3 | 0.3 | 0.37 | 3.43 | 0.6 | 0.68 | 0.3 | 0.4 | 5.75 | 1 | 0.6 | 0.3 |  |  | 1 | 1106.79 | 1106.78 | 1105.67 | 1105.66 | 1105.66 | 1105.66 | 1105.66 | 1105.66 | 1105.66 | 1105.66 | 0.1 | 0.1 | 0.3 | 0.65 | 4.3
| 24B5E15035 | 240515035 | 2024-05-15 | 6:12 | 6:14 | 8 | 5 | 1 | 229 | 33 | 58 | 0.1 | 1 | 0.33 | 0.3 | 0.33 | 3.78 | 0.6 | 0.64 | 0.3 | 0.4 | 5.62 | 1 | 0.6 | 0.3 |  |  |  | 1106.79 | 1106.78 | 1105.67 | 1105.66 | 1105.66 | 1105.66 | 1105.66 | 1105.66 | 1105.66 | 1105.66 | 0.1 | 0.1 | 0.3 | 0.74 | 4.45
| 24B5E15036 | 240515036 | 2024-05-15 | 6:14 | 6:15 | 8 | 5 | 1 | 229 | 33 | 58 | 0.1 | 1 | 0.33 | 0.3 | 0.33 | 3.78 | 0.6 | 0.64 | 0.3 | 0.4 | 5.62 | 1 | 0.6 | 0.3 |  |  |  | 1106.79 | 1106.78 | 1105.67 | 1105.66 | 1105.66 | 1105.66 | 1105.66 | 1105.66 | 1105.66 | 1105.66 | 0.1 | 0.1 | 0.3 | 0.74 | 4.45
| 24B5E15037 | 240515037 | 2024-05-15 | 6:15 | 6:16 | 8 | 5 | 1 | 243.1 | 33 | 64 | 0.1 | 1 | 0.33 | 0.3 | 0.33 | 3.78 | 0.6 | 0.64 | 0.3 | 0.4 | 5.62 | 1 | 0.6 | 0.3 |  |  |  | 1106.79 | 1106.78 | 1105.67 | 1105.66 | 1105.66 | 1105.66 | 1105.66 | 1105.66 | 1105.66 | 1105.66 | 0.1 | 0.1 | 0.3 | 0.74 | 4.45
| 24B5E15038 | 240515038 | 2024-05-15 | 6:16 | 6:23 | 8 | 5 | 1 | 243.1 | 33 | 64 | 0.1 | 1 | 0.33 | 0.3 | 0.33 | 3.78 | 0.6 | 0.64 | 0.3 | 0.4 | 5.62 | 1 | 0.6 | 0.3 |  |  |  | 1111.15 | 1111.13 | 1110.03 | 1110.02 | 1110.02 | 1110.01 | 1110.01 | 1110.01 | 1110.01 | 1110.01 | 0.1 | 0.1 | 0.3 | 0.74 | 4.45
| 24B5E15039 | 240515039 | 2024-05-15 | 6:23 | 6:33 | 8 | 5 | 1 | 247.3 | 33 | 93 | 0.1 | 1 | 0.33 | 0.3 | 0.33 | 3.78 | 0.6 | 0.64 | 0.3 | 0.4 | 5.62 | 1 | 0.6 | 0.3 |  |  |  | 1115.5 | 1115.49 | 1114.38 | 1114.38 | 1114.38 | 1114.37 | 1114.37 | 1114.37 | 1114.37 | 1114.37 | 0.1 | 0.1 | 0.3 | 0.74 | 4.45
| 24B5E15040 | 240515040 | 2024-05-15 | 6:33 | 6:43 | 8 | 5 | 1 | 247.3 | 33 | 93 | 0.1 | 1 | 0.33 | 0.3 | 0.33 | 3.78 | 0.6 | 0.64 | 0.3 | 0.4 | 5.62 | 1 | 0.6 | 0.3 |  |  |  | 1119.86 | 1119.85 | 1118.74 | 1118.73 | 1118.73 | 1118.73 | 1118.73 | 1118.73 | 1118.73 | 1118.73 | 0.1 | 0.1 | 0.3 | 0.74 | 4.45
| 24B5E15041 | 240515041 | 2024-05-15 | 6:43 | 6:54 | 8 | 5 | 1 | 250 | 33 | 83 | 0.1 | 1 | 0.3 | 0.3 | 0.36 | 4.37 | 0.6 | 0.68 | 0.3 | 0.4 | 6.14 | 1 | 0.6 | 0.3 |  |  | 1 | 1124.22 | 1124.21 | 1123.1 | 1123.09 | 1123.09 | 1123.09 | 1123.09 | 1123.09 | 1123.09 | 1123.09 | 0.1 | 0.1 | 0.3 | 0.85 | 4.4
| 24B5E15042 | 240515042 | 2024-05-15 | 6:54 | 7:04 | 8 | 5 | 1 | 250.2 | 33 | 83 | 0.1 | 1 | 0.3 | 0.3 | 0.36 | 4.37 | 0.6 | 0.68 | 0.3 | 0.4 | 6.14 | 1 | 0.6 | 0.3 |  |  |  | 1128.57 | 1128.56 | 1127.45 | 1127.44 | 1127.44 | 1127.44 | 1127.44 | 1127.44 | 1127.44 | 1127.44 | 0.1 | 0.1 | 0.3 | 0.85 | 4.4
| 24B5E15043 | 240515043 | 2024-05-15 | 7:04 | 7:14 | 8 | 5 | 1 | 260.2 | 33 | 90 | 0.1 | 1 | 0.3 | 0.3 | 0.36 | 4.37 | 0.6 | 0.68 | 0.3 | 0.4 | 6.14 | 1 | 0.6 | 0.3 |  |  |  | 1132.92 | 1132.91 | 1131.8 | 1131.79 | 1131.79 | 1131.79 | 1131.79 | 1131.79 | 1131.79 | 1131.79 | 0.1 | 0.1 | 0.3 | 0.85 | 4.4
| 24B5E15044 | 240515044 | 2024-05-15 | 7:14 | 7:25 | 8 | 5 | 1 | 260.2 | 33 | 90 | 0.1 | 1 | 0.3 | 0.3 | 0.36 | 4.37 | 0.6 | 0.68 | 0.3 | 0.4 | 6.14 | 1 | 0.6 | 0.3 |  |  |  | 1137.27 | 1137.25 | 1136.15 | 1136.14 | 1136.14 | 1136.13 | 1136.13 | 1136.13 | 1136.13 | 1136.13 | 0.1 | 0.1 | 0.3 | 0.85 | 4.4
| 24B5E15045 | 240515045 | 2024-05-15 | 7:25 | 7:35 | 8 | 5 | 1 | 235 | 33 | 99 | 0.1 | 1 | 0.3 | 0.3 | 0.36 | 4.37 | 0.6 | 0.68 | 0.3 | 0.4 | 6.14 | 1 | 0.6 | 0.3 |  |  | 2 | 1141.6 | 1141.59 | 1140.48 | 1140.48 | 1140.48 | 1140.47 | 1140.47 | 1140.47 | 1140.47 | 1140.47 | 0.1 | 0.1 | 0.3 | 0.85 | 4.4
| 24B5E15046 | 240515046 | 2024-05-15 | 7:35 | 8:37 | 8 | 5 | 1 | 235 | 33 | 99 | 0.1 | 1 | 0.3 | 0.3 | 0.36 | 4.37 | 0.6 | 0.68 | 0.3 | 0.4 | 6.14 | 1 | 0.6 | 0.3 |  |  |  | 1145.96 | 1145.95 | 1144.84 | 1144.84 | 1144.84 | 1144.83 | 1144.83 | 1144.83 | 1144.83 | 1144.83 | 0.1 | 0.1 | 0.3 | 0.85 | 4.4
| 24B5E15048 | 240515048 | 2024-05-15 | 8:37 | 7:46 | 8 | 4 | 1 | 220.3 | 33 | 90 | 0.1 | 1 | 0.3 | 0.3 | 0.26 | 3.45 | 0.6 | 0.48 | 0.3 | 0.4 | 5.72 | 1 | 0.6 | 0.3 |  |  |  | 1153.27 | 1153.25 | 1151.47 | 1151.47 | 1151.47 | 1151.46 | 1151.46 | 1151.46 | 6.2 | 6.2 | 0.1 | 0.1 | 0.3 | 0.64 | 3.75
| 24B5E15047 | 240515047 | 2024-05-15 | 7:46 | 8:47 | 8 | 0 | 1 | 220.3 | 33 | 90 | 0.1 | 1 | 0.3 | 0.3 | 0.26 | 3.45 | 0.6 | 0.48 | 0.3 | 0.4 | 5.72 | 1 | 0.6 | 0.3 | 2 | 2 | 5 | 1149.07 | 1149.05 | 1147.27 | 1147.27 | 1147.27 | 1147.27 | 1147.27 | 1147.27 | 2.01 | 2.01 | 0.1 | 0.1 | 0.3 | 0.64 | 3.75
| 24B5E15049 | 240515049 | 2024-05-15 | 8:47 | 8:57 | 8 | 5 | 1 | 244 | 33 | 91 | 0.1 | 1 | 0.3 | 0.3 | 0.26 | 3.45 | 0.6 | 0.48 | 0.3 | 0.4 | 5.72 | 1 | 0.6 | 0.3 |  |  |  | 1157.56 | 1157.55 | 1155.77 | 1155.76 | 1155.76 | 1155.76 | 1155.76 | 1155.76 | 10.48 | 10.48 | 0.1 | 0.1 | 0.3 | 0.64 | 3.75
| 24B5E15050 | 240515050 | 2024-05-15 | 8:57 | 9:18 | 8 | 5 | 1 | 244 | 33 | 91 | 0.1 | 1 | 0.3 | 0.3 | 0.26 | 3.45 | 0.6 | 0.48 | 0.3 | 0.4 | 5.72 | 1 | 0.6 | 0.3 |  |  |  | 1161.88 | 1161.87 | 1160.09 | 1160.08 | 1160.08 | 1160.08 | 1160.08 | 1160.08 | 14.78 | 14.78 | 0.1 | 0.1 | 0.3 | 0.64 | 3.75
| 24B5E15052 | 240515052 | 2024-05-15 | 9:18 | 9:29 | 8 | 5 | 1 | 259 | 33 | 105 | 0.1 | 1 | 0.3 | 0.3 | 0.26 | 3.45 | 0.6 | 0.48 | 0.3 | 0.4 | 5.72 | 1 | 0.6 | 0.3 |  |  |  | 1170.53 | 1170.52 | 1168.74 | 1168.74 | 1168.74 | 1168.73 | 1168.73 | 1168.73 | 23.4 | 23.4 | 0.1 | 0.1 | 0.3 | 0.64 | 3.75
| 24B5E15053 | 240515053 | 2024-05-15 | 9:29 | 9:40 | 8 | 5 | 1 | 286.3 | 33 | 103 | 0.1 | 1 | 0.3 | 0.3 | 0.27 | 2.63 | 0.6 | 0.54 | 0.3 | 0.4 | 5.54 | 1 | 0.6 | 0.3 |  |  |  | 1174.86 | 1174.85 | 1173.07 | 1173.06 | 1173.07 | 1173.06 | 1173.06 | 1173.06 | 27.71 | 27.71 | 0.1 | 0.1 | 0.3 | 0.51 | 4
| 24B5E15054 | 240515054 | 2024-05-15 | 9:40 | 9:50 | 8 | 5 | 1 | 287 | 33 | 103 | 0.1 | 1 | 0.3 | 0.3 | 0.27 | 2.63 | 0.6 | 0.54 | 0.3 | 0.4 | 5.54 | 1 | 0.6 | 0.3 |  |  | 1 | 1179.19 | 1179.18 | 1177.4 | 1177.4 | 1177.4 | 1177.39 | 1177.39 | 1177.39 | 32.03 | 32.03 | 0.1 | 0.1 | 0.3 | 0.51 | 4
| 24B5E15055 | 240515055 | 2024-05-15 | 9:50 | 10:00 | 8 | 5 | 1 | 258 | 33 | 67 | 0.1 | 1 | 0.3 | 0.3 | 0.27 | 2.63 | 0.6 | 0.54 | 0.3 | 0.4 | 5.54 | 1 | 0.6 | 0.3 |  |  | 2 | 1183.38 | 1183.37 | 1181.59 | 1181.59 | 1181.59 | 1181.58 | 1181.58 | 1181.58 | 36.21 | 36.21 | 0.1 | 0.1 | 0.3 | 0.51 | 4
| 24B5E15056 | 240515056 | 2024-05-15 | 10:00 | 9:08 | 8 | 5 | 1 | 258 | 33 | 67 | 0.1 | 1 | 0.3 | 0.3 | 0.27 | 2.63 | 0.6 | 0.54 | 0.3 | 0.4 | 5.54 | 1 | 0.6 | 0.3 |  |  |  | 1187.71 | 1187.69 | 1185.91 | 1185.91 | 1185.91 | 1185.9 | 1185.9 | 1185.9 | 40.51 | 40.51 | 0.1 | 0.1 | 0.3 | 0.51 | 4
| 24B5E15051 | 240515051 | 2024-05-15 | 9:08 | 10:11 | 8 | 5 | 1 | 259 | 33 | 105 | 0.1 | 1 | 0.3 | 0.3 | 0.26 | 3.45 | 0.6 | 0.48 | 0.3 | 0.4 | 5.72 | 1 | 0.6 | 0.3 |  |  | 1 | 1166.21 | 1166.19 | 1164.41 | 1164.41 | 1164.41 | 1164.41 | 1164.41 | 1164.41 | 19.09 | 19.09 | 0.1 | 0.1 | 0.3 | 0.64 | 3.75
| 24B5E15057 | 240515057 | 2024-05-15 | 10:11 | 10:21 | 8 | 5 | 1 | 265.6 | 33 | 56 | 0.1 | 1 | 0.3 | 0.3 | 0.27 | 2.63 | 0.6 | 0.54 | 0.3 | 0.4 | 5.54 | 1 | 0.6 | 0.3 |  |  |  | 1191.9 | 1191.88 | 1190.1 | 1190.1 | 1190.1 | 1190.1 | 1190.1 | 1190.1 | 44.68 | 44.68 | 0.1 | 0.1 | 0.3 | 0.51 | 4
| 24B5E15058 | 240515058 | 2024-05-15 | 10:21 | 10:31 | 8 | 5 | 1 | 265.6 | 33 | 56 | 0.1 | 1 | 0.3 | 0.3 | 0.27 | 2.63 | 0.6 | 0.54 | 0.3 | 0.4 | 5.54 | 1 | 0.6 | 0.3 |  |  |  | 1196.04 | 1196.03 | 1194.25 | 1194.24 | 1194.24 | 1194.24 | 1194.24 | 1194.24 | 48.81 | 48.81 | 0.1 | 0.1 | 0.3 | 0.51 | 4
| 24B5E15059 | 240515059 | 2024-05-15 | 10:31 | 10:41 | 8 | 5 | 1 | 241 | 33 | 109 | 0.1 | 1 | 0.3 | 0.3 | 0.36 | 3.11 | 0.6 | 0.53 | 0.3 | 0.4 | 5.51 | 1 | 0.6 | 0.3 |  |  |  | 1200.19 | 1200.18 | 1198.4 | 1198.4 | 1198.4 | 1198.39 | 1198.39 | 1198.39 | 52.95 | 52.95 | 0.1 | 0.1 | 0.3 | 0.63 | 3.82
| 24B5E15060 | 240515060 | 2024-05-15 | 10:41 | 10:51 | 8 | 5 | 1 | 241 | 33 | 109 | 0.1 | 1 | 0.3 | 0.3 | 0.36 | 3.11 | 0.6 | 0.53 | 0.3 | 0.4 | 5.51 | 1 | 0.6 | 0.3 |  |  |  | 1204.34 | 1204.33 | 1202.55 | 1202.55 | 1202.55 | 1202.54 | 1202.54 | 1202.54 | 57.08 | 57.08 | 0.1 | 0.1 | 0.3 | 0.63 | 3.82
| 24B5E15061 | 240515061 | 2024-05-15 | 10:51 | 11:01 | 8 | 5 | 1 | 240 | 33 | 70 | 0.1 | 1 | 0.3 | 0.3 | 0.36 | 3.11 | 0.6 | 0.53 | 0.3 | 0.4 | 5.51 | 1 | 0.6 | 0.3 |  |  |  | 1208.47 | 1208.46 | 1206.68 | 1206.68 | 1206.68 | 1206.67 | 1206.67 | 1206.67 | 61.19 | 61.19 | 0.1 | 0.1 | 0.3 | 0.63 | 3.82
| 24B5E15062 | 240515062 | 2024-05-15 | 11:01 | 11:12 | 8 | 5 | 1 | 240 | 33 | 70 | 0.1 | 1 | 0.3 | 0.3 | 0.36 | 3.11 | 0.6 | 0.53 | 0.3 | 0.4 | 5.51 | 1 | 0.6 | 0.3 |  |  |  | 1212.72 | 1212.71 | 1210.93 | 1210.93 | 1210.93 | 1210.92 | 1210.92 | 1210.92 | 65.43 | 65.43 | 0.1 | 0.1 | 0.3 | 0.63 | 3.82
| 24B5E15063 | 240515063 | 2024-05-15 | 11:12 | 11:21 | 8 | 5 | 1 | 238 | 33 | 130 | 0.1 | 1 | 0.3 | 0.3 | 0.36 | 3.11 | 0.6 | 0.53 | 0.3 | 0.4 | 5.51 | 1 | 0.6 | 0.3 |  |  |  | 1216.85 | 1216.84 | 1215.06 | 1215.05 | 1215.05 | 1215.05 | 1215.05 | 1215.05 | 69.55 | 69.55 | 0.1 | 0.1 | 0.3 | 0.63 | 3.82
| 24B5E15064 | 240515064 | 2024-05-15 | 11:21 | 11:32 | 8 | 2 | 3 | 238 | 33 | 130 | 0.1 | 1 | 0.3 | 0.3 | 0.36 | 3.11 | 0.6 | 0.53 | 0.3 | 0.4 | 5.51 | 1 | 0.6 | 0.3 |  |  |  | 1221.09 | 1221.08 | 1219.3 | 1219.3 | 1219.3 | 1219.29 | 1219.29 | 1219.29 | 73.79 | 73.79 | 0.1 | 0.1 | 0.3 | 0.63 | 3.82
| 24B5E15065 | 240515065 | 2024-05-15 | 11:32 | 11:42 | 8 | 5 | 1 | 240.3 | 33 | 78 | 0.1 | 1 | 0.3 | 0.3 | 0.31 | 2.86 | 0.6 | 0.38 | 0.3 | 0.4 | 5.45 | 1 | 0.69 | 0.3 |  |  | 2 | 1225.37 | 1225.36 | 1223.58 | 1223.58 | 1223.58 | 1223.57 | 1223.57 | 1223.57 | 78.06 | 78.06 | 0.1 | 0.1 | 0.3 | 0.44 | 3.34
| 24B5E15066 | 240515066 | 2024-05-15 | 11:42 | 11:52 | 8 | 5 | 1 | 240.3 | 33 | 78 | 0.1 | 1 | 0.3 | 0.3 | 0.31 | 2.86 | 0.6 | 0.38 | 0.3 | 0.4 | 5.45 | 1 | 0.69 | 0.3 |  |  | 1 | 1229.66 | 1229.65 | 1227.87 | 1227.86 | 1227.86 | 1227.86 | 1227.86 | 1227.86 | 82.33 | 82.33 | 0.1 | 0.1 | 0.3 | 0.44 | 3.34
| 24B5E15067 | 240515067 | 2024-05-15 | 11:52 | 12:02 | 8 | 5 | 1 | 247.6 | 33 | 65 | 0.1 | 1 | 0.3 | 0.3 | 0.31 | 2.86 | 0.6 | 0.38 | 0.3 | 0.4 | 5.45 | 1 | 0.69 | 0.3 |  |  |  | 1233.94 | 1233.93 | 1232.15 | 1232.14 | 1232.14 | 1232.14 | 1232.14 | 1232.14 | 86.6 | 86.6 | 0.1 | 0.1 | 0.3 | 0.44 | 3.34
| 24B5E15068 | 240515068 | 2024-05-15 | 12:02 | 12:13 | 8 | 5 | 1 | 247.6 | 33 | 65 | 0.1 | 1 | 0.3 | 0.3 | 0.31 | 2.86 | 0.6 | 0.38 | 0.3 | 0.4 | 5.45 | 1 | 0.69 | 0.3 |  |  |  | 1238.21 | 1238.2 | 1236.42 | 1236.41 | 1236.42 | 1236.41 | 1236.41 | 1236.41 | 90.87 | 90.87 | 0.1 | 0.1 | 0.3 | 0.44 | 3.34
| 24B5E15069 | 240515069 | 2024-05-15 | 12:13 | 12:23 | 8 | 5 | 1 | 284.1 | 33 | 64 | 0.1 | 1 | 0.3 | 0.3 | 0.31 | 2.86 | 0.6 | 0.38 | 0.3 | 0.4 | 5.45 | 1 | 0.69 | 0.3 |  |  |  | 1242.48 | 1242.46 | 1240.68 | 1240.68 | 1240.68 | 1240.68 | 1240.68 | 1240.68 | 95.12 | 95.12 | 0.1 | 0.1 | 0.3 | 0.44 | 3.34
| 24B5E15070 | 240515070 | 2024-05-15 | 12:23 | 12:33 | 8 | 5 | 1 | 284.1 | 33 | 64 | 0.1 | 1 | 0.3 | 0.3 | 0.31 | 2.86 | 0.6 | 0.38 | 0.3 | 0.4 | 5.45 | 1 | 0.69 | 0.3 |  |  | 3 | 1246.75 | 1246.74 | 1244.96 | 1244.95 | 1244.95 | 1244.95 | 1244.95 | 1244.95 | 99.38 | 99.38 | 0.1 | 0.1 | 0.3 | 0.44 | 3.34
| 24B5E15071 | 240515071 | 2024-05-15 | 12:33 | 12:43 | 8 | 2 | 3 | 316 | 33 | 76 | 0.1 | 1 | 0.3 | 0.3 | 0.42 | 3.49 | 0.6 | 1 | 0.3 | 0.4 | 5.73 | 1 | 6.61 | 0.31 |  |  |  | 1251.01 | 1251 | 1249.22 | 1249.22 | 1249.22 | 1249.21 | 1249.21 | 1249.21 | 103.64 | 103.64 | 0.1 | 0.1 | 0.3 | 0.38 | 4.24
| 24B5E15072 | 240515072 | 2024-05-15 | 12:43 | 12:54 | 8 | 4 | 1 | 316 | 33 | 76 | 0.1 | 1 | 0.3 | 0.3 | 0.42 | 3.49 | 0.6 | 1 | 0.3 | 0.4 | 5.73 | 1 | 6.61 | 0.31 |  |  | 2 | 1255.31 | 1255.29 | 1253.51 | 1253.51 | 1253.51 | 1253.51 | 1253.51 | 1253.51 | 107.92 | 107.92 | 0.1 | 0.1 | 0.3 | 0.38 | 4.24
| 24B5E15073 | 240515073 | 2024-05-15 | 12:54 | 13:04 | 8 | 4 | 1 | 328.3 | 33 | 67 | 0.1 | 1 | 0.3 | 0.3 | 0.42 | 3.49 | 0.6 | 1 | 0.3 | 0.4 | 5.73 | 1 | 6.61 | 0.31 |  | 1 | 4 | 1259.6 | 1259.59 | 1257.81 | 1257.8 | 1257.8 | 1257.8 | 1257.8 | 1257.8 | 112.21 | 112.21 | 0.1 | 0.1 | 0.3 | 0.38 | 4.24
| 24B5E15074 | 240515074 | 2024-05-15 | 13:04 | 13:14 | 8 | 4 | 1 | 328.3 | 33 | 67 | 0.1 | 1 | 0.3 | 0.3 | 0.3 | 3.98 | 0.6 | 0.9 | 0.3 | 0.4 | 5.73 | 1.3 | 17.3 | 0.3 |  |  |  | 1263.89 | 1263.87 | 1262.09 | 1262.09 | 1262.09 | 1262.09 | 1262.09 | 1262.09 | 116.48 | 116.48 | 0.1 | 0.1 | 0.3 | 0.25 | 4.16
| 24B5E15075 | 240515075 | 2024-05-15 | 13:14 | 13:24 | 8 | 4 | 1 | 270 | 33 | 81 | 0.1 | 1 | 0.3 | 0.3 | 0.3 | 3.98 | 0.6 | 0.9 | 0.3 | 0.4 | 5.73 | 1.3 | 17.3 | 0.3 |  |  | 1 | 1268.18 | 1268.17 | 1266.39 | 1266.38 | 1266.38 | 1266.38 | 1266.38 | 1266.38 | 120.77 | 120.77 | 0.1 | 0.1 | 0.3 | 0.25 | 4.16
| 24B5E15076 | 240515076 | 2024-05-15 | 13:24 | 13:35 | 8 | 2 | 3 | 270 | 33 | 81 | 0.1 | 1 | 0.3 | 0.3 | 0.3 | 3.98 | 0.6 | 0.9 | 0.3 | 0.4 | 5.73 | 1.3 | 17.3 | 0.3 |  |  | 3 | 1272.48 | 1272.47 | 1270.69 | 1270.68 | 1270.68 | 1270.68 | 1270.68 | 1270.68 | 125.06 | 125.06 | 0.1 | 0.1 | 0.3 | 0.25 | 4.16
| 24B5E15077 | 240515077 | 2024-05-15 | 13:35 | 13:46 | 8 | 4 | 1 | 246 | 33 | 69 | 0.1 | 1 | 0.3 | 0.3 | 0.23 | 4.05 | 0.6 | 0.67 | 0.3 | 0.4 | 6.16 | 1.21 | 10.6 | 0.31 |  |  | 3 | 1276.78 | 1276.77 | 1274.99 | 1274.98 | 1274.98 | 1274.98 | 1274.98 | 1274.98 | 129.35 | 129.35 | 0.1 | 0.1 | 0.3 | 0.2 | 3.98
| 24B5E15078 | 240515078 | 2024-05-15 | 13:46 | 13:55 | 8 | 4 | 1 | 246 | 33 | 69 | 0.1 | 1 | 0.3 | 0.3 | 0.23 | 4.05 | 0.6 | 0.67 | 0.3 | 0.4 | 6.16 | 1.21 | 10.6 | 0.31 |  |  |  | 1281.09 | 1281.07 | 1279.29 | 1279.29 | 1279.29 | 1279.29 | 1279.29 | 1279.29 | 133.65 | 133.65 | 0.1 | 0.1 | 0.3 | 0.2 | 3.98
| 24B5E15079 | 240515079 | 2024-05-15 | 13:55 | 14:37 | 8 | 4 | 1 | 232.7 | 33 | 67 | 0.1 | 1 | 0.3 | 0.3 | 0.23 | 4.05 | 0.6 | 0.67 | 0.3 | 0.4 | 6.16 | 1.21 | 10.6 | 0.31 |  |  | 1 | 1285.39 | 1285.38 | 1283.6 | 1283.6 | 1283.6 | 1283.59 | 1283.59 | 1283.59 | 137.94 | 137.94 | 0.1 | 0.1 | 0.3 | 0.2 | 3.98
| 24B5E15083 | 240515083 | 2024-05-15 | 14:37 | 14:47 | 8 | 4 | 1 | 219.5 | 33 | 90 | 0.1 | 1 | 0.3 | 0.3 | 0.36 | 4.06 | 0.6 | 0.56 | 0.3 | 0.4 | 5.46 | 1 | 0.6 | 1.08 |  |  |  | 1302.6 | 1302.59 | 1300.81 | 1300.8 | 1300.81 | 1300.8 | 1300.8 | 1300.8 | 155.11 | 155.11 | 0.1 | 0.1 | 0.3 | 0.43 | 3.53
| 24B5E15084 | 240515084 | 2024-05-15 | 14:47 | 14:57 | 8 | 4 | 1 | 220 | 33 | 90 | 0.1 | 1 | 0.3 | 0.3 | 0.36 | 4.06 | 0.6 | 0.56 | 0.3 | 0.4 | 5.46 | 1 | 0.6 | 1.08 |  |  | 1 | 1306.89 | 1306.87 | 1305.09 | 1305.09 | 1305.09 | 1305.09 | 1305.09 | 1305.09 | 159.39 | 159.39 | 0.1 | 0.1 | 0.3 | 0.43 | 3.53
| 24B5E15085 | 240515085 | 2024-05-15 | 14:57 | 14:16 | 8 | 4 | 1 | 216.4 | 33 | 110 | 0.1 | 1 | 0.3 | 0.3 | 0.36 | 4.06 | 0.6 | 0.56 | 0.3 | 0.4 | 5.46 | 1 | 0.6 | 1.08 |  |  | 1 | 1311.18 | 1311.17 | 1309.39 | 1309.38 | 1309.38 | 1309.38 | 1309.38 | 1309.38 | 163.67 | 163.67 | 0.1 | 0.1 | 0.3 | 0.43 | 3.53
| 24B5E15081 | 240515081 | 2024-05-15 | 14:16 | 15:07 | 8 | 4 | 1 | 217 | 33 | 60 | 0.1 | 1 | 0.3 | 0.3 | 0.36 | 3.85 | 0.6 | 0.57 | 0.3 | 0.4 | 5.57 | 1 | 1.96 | 0.3 |  |  |  | 1294.01 | 1294 | 1292.21 | 1292.21 | 1292.21 | 1292.21 | 1292.21 | 1292.21 | 146.54 | 146.54 | 0.1 | 0.1 | 0.3 | 0.23 | 4.01
| 24B5E15086 | 240515086 | 2024-05-15 | 15:07 | 15:18 | 8 | 4 | 1 | 216.4 | 33 | 110 | 0.1 | 1 | 0.3 | 0.3 | 0.36 | 4.06 | 0.6 | 0.56 | 0.3 | 0.4 | 5.46 | 1 | 0.6 | 1.08 |  |  |  | 1315.47 | 1315.46 | 1313.68 | 1313.68 | 1313.68 | 1313.67 | 1313.67 | 1313.67 | 167.96 | 167.96 | 0.1 | 0.1 | 0.3 | 0.43 | 3.53
| 24B5E15087 | 240515087 | 2024-05-15 | 15:18 | 15:28 | 8 | 5 | 1 | 236 | 33 | 80 | 0.1 | 1 | 0.3 | 0.3 | 0.36 | 4.06 | 0.6 | 0.56 | 0.3 | 0.4 | 5.46 | 1 | 0.6 | 1.08 |  |  |  | 1319.79 | 1319.77 | 1317.99 | 1317.99 | 1317.99 | 1317.99 | 1317.99 | 1317.99 | 172.26 | 172.26 | 0.1 | 0.1 | 0.3 | 0.43 | 3.53
| 24B5E15088 | 240515088 | 2024-05-15 | 15:28 | 15:38 | 8 | 5 | 1 | 236 | 33 | 80 | 0.1 | 1 | 0.3 | 0.3 | 0.36 | 4.06 | 0.6 | 0.56 | 0.3 | 0.4 | 5.46 | 1 | 0.6 | 1.08 |  |  |  | 1324.06 | 1324.05 | 1322.27 | 1322.26 | 1322.26 | 1322.26 | 1322.26 | 1322.26 | 176.52 | 176.52 | 0.1 | 0.1 | 0.3 | 0.43 | 3.53
| 24B5E15089 | 240515089 | 2024-05-15 | 15:38 | 15:49 | 8 | 5 | 1 | 241 | 33 | 123 | 0.1 | 1 | 0.3 | 0.3 | 0.2 | 3.85 | 0.6 | 0.25 | 0.3 | 0.4 | 5.39 | 1 | 0.6 | 0.74 |  |  |  | 1328.36 | 1328.35 | 1326.57 | 1326.56 | 1326.56 | 1326.56 | 1326.56 | 1326.56 | 180.82 | 180.82 | 0.1 | 0.1 | 0.3 | 0.21 | 2.87
| 24B5E15090 | 240515090 | 2024-05-15 | 15:49 | 15:59 | 8 | 5 | 1 | 241 | 33 | 123 | 0.1 | 1 | 0.3 | 0.3 | 0.2 | 3.85 | 0.6 | 0.25 | 0.3 | 0.4 | 5.39 | 1 | 0.6 | 0.74 |  |  |  | 1332.66 | 1332.65 | 1330.87 | 1330.86 | 1330.86 | 1330.86 | 1330.86 | 1330.86 | 185.11 | 185.11 | 0.1 | 0.1 | 0.3 | 0.21 | 2.87
| 24B5E15091 | 240515091 | 2024-05-15 | 15:59 | 16:09 | 8 | 5 | 1 | 249.9 | 33 | 65 | 0.1 | 1 | 0.3 | 0.3 | 0.2 | 3.85 | 0.6 | 0.25 | 0.3 | 0.4 | 5.39 | 1 | 0.6 | 0.74 |  |  |  | 1336.94 | 1336.93 | 1335.15 | 1335.15 | 1335.15 | 1335.14 | 1335.14 | 1335.14 | 189.38 | 189.38 | 0.1 | 0.1 | 0.3 | 0.21 | 2.87
| 24B5E15092 | 240515092 | 2024-05-15 | 16:09 | 16:20 | 8 | 5 | 1 | 249.9 | 33 | 65 | 0.1 | 1 | 0.3 | 0.3 | 0.2 | 3.85 | 0.6 | 0.25 | 0.3 | 0.4 | 5.39 | 1 | 0.6 | 0.74 |  |  |  | 1341.24 | 1341.23 | 1339.45 | 1339.45 | 1339.45 | 1339.44 | 1339.44 | 1339.44 | 193.67 | 193.67 | 0.1 | 0.1 | 0.3 | 0.21 | 2.87
| 24B5E15093 | 240515093 | 2024-05-15 | 16:20 | 16:30 | 8 | 5 | 1 | 254.1 | 33 | 96 | 0.1 | 1 | 0.3 | 0.3 | 0.2 | 3.85 | 0.6 | 0.25 | 0.3 | 0.4 | 5.39 | 1 | 0.6 | 0.74 |  |  |  | 1345.54 | 1345.53 | 1343.75 | 1343.75 | 1343.75 | 1343.74 | 1343.74 | 1343.74 | 197.96 | 197.96 | 0.1 | 0.1 | 0.3 | 0.21 | 2.87
| 24B5E15094 | 240515094 | 2024-05-15 | 16:30 | 16:40 | 8 | 5 | 1 | 254.1 | 33 | 96 | 0.1 | 1 | 0.3 | 0.3 | 0.2 | 3.85 | 0.6 | 0.25 | 0.3 | 0.4 | 5.39 | 1 | 0.6 | 0.74 |  |  |  | 1349.85 | 1349.84 | 1348.06 | 1348.06 | 1348.06 | 1348.05 | 1348.05 | 1348.05 | 202.26 | 202.26 | 0.1 | 0.1 | 0.3 | 0.21 | 2.87
| 24B5E15095 | 240515095 | 2024-05-15 | 16:40 | 16:50 | 8 | 5 | 1 | 256.4 | 33 | 95 | 0.1 | 1 | 0.3 | 0.3 | 0.12 | 3.25 | 0.6 | 0.37 | 0.3 | 0.4 | 5.37 | 1 | 0.6 | 0.3 |  |  |  | 1354 | 1353.99 | 1352.21 | 1352.2 | 1352.2 | 1352.2 | 1352.2 | 1352.2 | 206.4 | 206.4 | 0.1 | 0.1 | 0.3 | 0.2 | 3.13
| 24B5E15096 | 240515096 | 2024-05-15 | 16:50 | 17:10 | 8 | 5 | 1 | 256.4 | 33 | 95 | 0.1 | 1 | 0.3 | 0.3 | 0.12 | 3.25 | 0.6 | 0.37 | 0.3 | 0.4 | 5.37 | 1 | 0.6 | 0.3 |  |  | 1 | 1358.28 | 1358.27 | 1356.49 | 1356.48 | 1356.48 | 1356.48 | 1356.48 | 1356.48 | 210.67 | 210.67 | 0.1 | 0.1 | 0.3 | 0.2 | 3.13
| 24B5E15098 | 240515098 | 2024-05-15 | 17:10 | 17:20 | 8 | 5 | 1 | 251.3 | 33 | 85 | 0.1 | 1 | 0.3 | 0.3 | 0.12 | 3.25 | 0.6 | 0.37 | 0.3 | 0.4 | 5.37 | 1 | 0.6 | 0.3 |  |  |  | 1366.71 | 1366.7 | 1364.92 | 1364.91 | 1364.92 | 1364.91 | 1364.91 | 1364.91 | 219.08 | 219.08 | 0.1 | 0.1 | 0.3 | 0.2 | 3.13
| 24B5E15099 | 240515099 | 2024-05-15 | 17:20 | 17:00 | 8 | 5 | 1 | 280 | 33 | 85 | 0.1 | 1 | 0.3 | 0.3 | 0.12 | 3.25 | 0.6 | 0.37 | 0.3 | 0.4 | 5.37 | 1 | 0.6 | 0.3 |  |  |  | 1370.86 | 1370.85 | 1369.07 | 1369.06 | 1369.06 | 1369.06 | 1369.06 | 1369.06 | 223.22 | 223.22 | 0.1 | 0.1 | 0.3 | 0.2 | 3.13
| 24B5E15097 | 240515097 | 2024-05-15 | 17:00 | 17:30 | 8 | 5 | 1 | 251.3 | 33 | 85 | 0.1 | 1 | 0.3 | 0.3 | 0.12 | 3.25 | 0.6 | 0.37 | 0.3 | 0.4 | 5.37 | 1 | 0.6 | 0.3 |  |  |  | 1362.42 | 1362.41 | 1360.63 | 1360.63 | 1360.63 | 1360.62 | 1360.62 | 1360.62 | 214.81 | 214.81 | 0.1 | 0.1 | 0.3 | 0.2 | 3.13
| 24B5E15100 | 240515100 | 2024-05-15 | 17:30 | 17:41 | 8 | 5 | 1 | 280 | 33 | 85 | 0.1 | 1 | 0.3 | 0.3 | 0.12 | 3.25 | 0.6 | 0.37 | 0.3 | 0.4 | 5.37 | 1 | 0.6 | 0.3 |  |  |  | 1375.14 | 1375.13 | 1373.35 | 1373.34 | 1373.34 | 1373.34 | 1373.34 | 1373.34 | 227.49 | 227.49 | 0.1 | 0.1 | 0.3 | 0.2 | 3.13
| 24B5E15101 | 240515101 | 2024-05-15 | 17:41 | 17:51 | 8 | 5 | 1 | 271 | 33 | 89 | 0.1 | 1 | 0.31 | 0.3 | 0.36 | 4.18 | 0.6 | 0.73 | 0.3 | 0.4 | 5.59 | 1 | 0.6 | 0.3 |  |  |  | 1379.3 | 1379.29 | 1377.51 | 1377.5 | 1377.5 | 1377.5 | 1377.5 | 1377.5 | 231.64 | 231.64 | 0.1 | 0.1 | 0.3 | 0.68 | 3.6
| 24B5E15102 | 240515102 | 2024-05-15 | 17:51 | 18:00 | 8 | 5 | 1 | 271 | 33 | 89 | 0.1 | 1 | 0.31 | 0.3 | 0.36 | 4.18 | 0.6 | 0.73 | 0.3 | 0.4 | 5.59 | 1 | 0.6 | 0.3 |  |  |  | 1383.44 | 1383.43 | 1381.65 | 1381.64 | 1381.64 | 1381.64 | 1381.64 | 1381.64 | 235.77 | 235.77 | 0.1 | 0.1 | 0.3 | 0.68 | 3.6
| 24B5E15103 | 240515103 | 2024-05-15 | 18:00 | 18:10 | 8 | 5 | 1 | 254.8 | 33 | 75 | 0.1 | 1 | 0.31 | 0.3 | 0.36 | 4.18 | 0.6 | 0.73 | 0.3 | 0.4 | 5.59 | 1 | 0.6 | 0.3 |  |  | 1 | 1387.58 | 1387.57 | 1385.79 | 1385.78 | 1385.78 | 1385.78 | 1385.78 | 1385.78 | 239.91 | 239.91 | 0.1 | 0.1 | 0.3 | 0.68 | 3.6
| 24B5E15104 | 240515104 | 2024-05-15 | 18:10 | 18:21 | 8 | 5 | 1 | 254.8 | 33 | 75 | 0.1 | 1 | 0.31 | 0.3 | 0.36 | 4.18 | 0.6 | 0.73 | 0.3 | 0.4 | 5.59 | 1 | 0.6 | 0.3 |  |  | 2 | 1391.87 | 1391.86 | 1390.08 | 1390.07 | 1390.08 | 1390.07 | 1390.07 | 1390.07 | 244.19 | 244.19 | 0.1 | 0.1 | 0.3 | 0.68 | 3.6
| 24B5E15105 | 240515105 | 2024-05-15 | 18:21 | 18:31 | 8 | 5 | 1 | 239.2 | 33 | 110 | 0.1 | 1 | 0.31 | 0.3 | 0.36 | 4.18 | 0.6 | 0.73 | 0.3 | 0.4 | 5.59 | 1 | 0.6 | 0.3 |  |  | 2 | 1396.19 | 1396.17 | 1394.39 | 1394.39 | 1394.39 | 1394.38 | 1394.38 | 1394.38 | 248.49 | 248.49 | 0.1 | 0.1 | 0.3 | 0.68 | 3.6
| 24B5E15106 | 240515106 | 2024-05-15 | 18:31 | 18:42 | 8 | 1 | 1 | 239.2 | 33 | 110 | 0.1 | 1 | 0.31 | 0.3 | 0.36 | 4.18 | 0.6 | 0.73 | 0.3 | 0.4 | 5.59 | 1 | 0.6 | 0.3 |  |  |  | 1400.52 | 1400.51 | 1398.73 | 1398.72 | 1398.73 | 1398.72 | 1398.72 | 1398.72 | 252.81 | 252.81 | 0.1 | 0.1 | 0.3 | 0.68 | 3.6
| 24B5E15107 | 240515107 | 2024-05-15 | 18:42 | 18:52 | 8 | 4 | 1 | 247.2 | 33 | 116 | 0.1 | 1 | 0.3 | 0.3 | 0.34 | 11.9 | 0.6 | 0.55 | 0.3 | 0.4 | 5.82 | 1 | 0.6 | 0.3 |  |  | 1 | 1404.74 | 1404.72 | 1402.94 | 1402.94 | 1402.94 | 1402.94 | 1402.94 | 1402.94 | 257 | 257 | 0.1 | 0.1 | 0.3 | 0.78 | 3.7
| 24B5E15108 | 240515108 | 2024-05-15 | 18:52 | 19:03 | 8 | 4 | 1 | 247.2 | 33 | 116 | 0.1 | 1 | 0.3 | 0.3 | 0.34 | 11.9 | 0.6 | 0.55 | 0.3 | 0.4 | 5.82 | 1 | 0.6 | 0.3 |  |  | 2 | 1409.05 | 1409.04 | 1407.26 | 1407.26 | 1407.26 | 1407.25 | 1407.25 | 1407.25 | 261.27 | 261.27 | 0.1 | 0.1 | 0.3 | 0.78 | 3.7
| 24B5E15109 | 240515109 | 2024-05-15 | 19:03 | 19:13 | 8 | 4 | 1 | 295 | 33 | 69 | 0.1 | 1 | 0.3 | 0.3 | 0.34 | 11.9 | 0.6 | 0.55 | 0.3 | 0.4 | 5.82 | 1 | 0.6 | 0.3 |  |  | 3 | 1413.25 | 1413.24 | 1411.46 | 1411.45 | 1411.46 | 1411.45 | 1411.45 | 1411.45 | 265.44 | 265.44 | 0.1 | 0.1 | 0.3 | 0.78 | 3.7
| 24B5E15110 | 240515110 | 2024-05-15 | 19:13 | 19:24 | 8 | 5 | 1 | 294 | 33 | 69 | 0.1 | 1 | 0.3 | 0.3 | 0.22 | 8.86 | 0.6 | 0.52 | 0.3 | 0.4 | 6.77 | 1 | 0.6 | 1 |  |  | 1 | 1417.58 | 1417.57 | 1415.79 | 1415.79 | 1415.79 | 1415.78 | 1415.78 | 1415.78 | 269.73 | 269.73 | 0.1 | 0.1 | 0.32 | 0.45 | 3.77
| 24B5E15111 | 240515111 | 2024-05-15 | 19:24 | 19:35 | 8 | 3 | 1 | 195.6 | 33 | 63 | 0.1 | 1 | 0.3 | 0.3 | 0.22 | 8.86 | 0.6 | 0.52 | 0.3 | 0.4 | 6.77 | 1 | 0.6 | 1 |  |  |  | 1421.79 | 1421.78 | 1420 | 1419.99 | 1420 | 1419.99 | 1419.99 | 1419.99 | 273.9 | 273.9 | 0.1 | 0.1 | 0.32 | 0.45 | 3.77
| 24B5E15112 | 240515112 | 2024-05-15 | 19:35 | 19:45 | 8 | 2 | 3 | 196 | 33 | 63 | 0.1 | 1 | 0.3 | 0.3 | 0.22 | 8.86 | 0.6 | 0.52 | 0.3 | 0.4 | 6.77 | 1 | 0.6 | 1 |  |  | 3 | 1426.11 | 1426.1 | 1424.32 | 1424.31 | 1424.31 | 1424.31 | 1424.31 | 1424.31 | 278.18 | 278.18 | 0.1 | 0.1 | 0.32 | 0.45 | 3.77
| 24B5E15113 | 240515113 | 2024-05-15 | 19:45 | 20:07 | 8 | 5 | 1 | 231 | 33 | 69 | 0.1 | 1 | 0.3 | 0.3 | 0.34 | 9.15 | 0.6 | 0.75 | 0.3 | 0.4 | 6.45 | 1 | 0.6 | 0.89 |  |  | 5 | 1434.76 | 1434.75 | 1432.97 | 1432.97 | 1432.97 | 1432.96 | 1432.96 | 1432.96 | 286.76 | 286.76 | 0.1 | 0.1 | 0.3 | 0.95 | 4.04
| 24B5E15114 | 240515114 | 2024-05-15 | 20:07 | 20:17 | 8 | 5 | 1 | 231 | 33 | 69 | 0.1 | 1 | 0.3 | 0.3 | 0.34 | 9.15 | 0.6 | 0.75 | 0.3 | 0.4 | 6.45 | 1 | 0.6 | 0.89 |  |  |  | 1439.09 | 1439.08 | 1437.3 | 1437.3 | 1437.3 | 1437.29 | 1437.29 | 1437.29 | 291.05 | 291.05 | 0.1 | 0.1 | 0.3 | 0.95 | 4.04
| 24B5E15115 | 240515115 | 2024-05-15 | 20:17 | 20:28 | 8 | 5 | 1 | 253.8 | 33 | 71 | 0.1 | 1 | 0.3 | 0.3 | 0.34 | 9.15 | 0.6 | 0.75 | 0.3 | 0.4 | 6.45 | 1 | 0.6 | 0.89 |  |  |  | 1443.44 | 1443.43 | 1441.65 | 1441.64 | 1441.64 | 1441.64 | 1441.64 | 1441.64 | 295.36 | 295.36 | 0.1 | 0.1 | 0.3 | 0.95 | 4.04
| 24B5E15116 | 240515116 | 2024-05-15 | 20:28 | 20:39 | 8 | 5 | 1 | 253.8 | 33 | 71 | 0.1 | 1 | 0.3 | 0.3 | 0.34 | 9.15 | 0.6 | 0.75 | 0.3 | 0.4 | 6.45 | 1 | 0.6 | 0.89 |  |  | 1 | 1447.74 | 1447.73 | 1445.95 | 1445.94 | 1445.94 | 1445.94 | 1445.94 | 1445.94 | 299.64 | 299.64 | 0.1 | 0.1 | 0.3 | 0.95 | 4.04
| 24B5E15117 | 240515117 | 2024-05-15 | 20:39 | 20:49 | 8 | 5 | 1 | 273.2 | 33 | 101 | 0.1 | 1 | 0.3 | 0.3 | 0.34 | 9.15 | 0.6 | 0.75 | 0.3 | 0.4 | 6.45 | 1 | 0.6 | 0.89 |  |  |  | 1452.05 | 1452.04 | 1450.26 | 1450.26 | 1450.26 | 1450.25 | 1450.25 | 1450.25 | 303.96 | 303.96 | 0.1 | 0.1 | 0.3 | 0.95 | 4.04
| 24B5E15118 | 240515118 | 2024-05-15 | 20:49 | 20:59 | 8 | 5 | 1 | 273.2 | 33 | 101 | 0.1 | 1 | 0.3 | 0.3 | 0.34 | 9.15 | 0.6 | 0.75 | 0.3 | 0.4 | 6.45 | 1 | 0.6 | 0.89 |  |  |  | 1456.32 | 1456.31 | 1454.53 | 1454.53 | 1454.53 | 1454.52 | 1454.52 | 1454.52 | 308.23 | 308.23 | 0.1 | 0.1 | 0.3 | 0.95 | 4.04
| 24B5E15119 | 240515119 | 2024-05-15 | 20:59 | 21:09 | 8 | 5 | 1 | 267.2 | 33 | 80 | 0.1 | 1 | 0.3 | 0.3 | 0.15 | 6.46 | 0.6 | 0.72 | 0.3 | 0.4 | 6.16 | 1 | 0.6 | 0.37 |  |  | 4 | 1460.61 | 1460.6 | 1458.82 | 1458.81 | 1458.82 | 1458.81 | 1458.81 | 1458.81 | 312.52 | 312.52 | 0.1 | 0.1 | 0.3 | 0.75 | 3.74
| 24B5E15120 | 240515120 | 2024-05-15 | 21:09 | 21:20 | 8 | 5 | 1 | 267.2 | 33 | 80 | 0.1 | 1 | 0.3 | 0.3 | 0.15 | 6.46 | 0.6 | 0.72 | 0.3 | 0.4 | 6.16 | 1 | 0.6 | 0.37 |  |  | 2 | 1464.89 | 1464.88 | 1463.1 | 1463.09 | 1463.09 | 1463.09 | 1463.09 | 1463.09 | 316.8 | 316.8 | 0.1 | 0.1 | 0.3 | 0.75 | 3.74
| 24B5E15121 | 240515121 | 2024-05-15 | 21:20 | 21:30 | 8 | 5 | 1 | 263.2 | 33 | 128 | 0.1 | 1 | 0.3 | 0.3 | 0.15 | 6.46 | 0.6 | 0.72 | 0.3 | 0.4 | 6.16 | 1 | 0.6 | 0.37 |  |  |  | 1469.18 | 1469.16 | 1467.38 | 1467.38 | 1467.38 | 1467.37 | 1467.37 | 1467.37 | 321.08 | 321.08 | 0.1 | 0.1 | 0.3 | 0.75 | 3.74
| 24B5E15122 | 240515122 | 2024-05-15 | 21:30 | 21:40 | 8 | 5 | 1 | 263 | 33 | 128 | 0.1 | 1 | 0.3 | 0.3 | 0.15 | 6.46 | 0.6 | 0.72 | 0.3 | 0.4 | 6.16 | 1 | 0.6 | 0.37 |  |  | 1 | 1473.45 | 1473.44 | 1471.66 | 1471.65 | 1471.65 | 1471.65 | 1471.65 | 1471.65 | 325.35 | 325.35 | 0.1 | 0.1 | 0.3 | 0.75 | 3.74
| 24B5E15123 | 240515123 | 2024-05-15 | 21:40 | 5:20 | 8 | 5 | 1 | 255 | 33 | 74 | 0.1 | 1 | 0.3 | 0.3 | 0.15 | 6.46 | 0.6 | 0.72 | 0.3 | 0.4 | 6.16 | 1 | 0.6 | 0.37 |  |  |  | 1477.74 | 1477.73 | 1475.95 | 1475.94 | 1475.95 | 1475.94 | 1475.94 | 1475.94 | 329.65 | 329.65 | 0.1 | 0.1 | 0.3 | 0.75 | 3.74
| 24B5E15031 | 240515031 | 2024-05-15 | 5:20 | 21:50 | 8 | 5 | 1 | 230.9 | 33 | 72 | 0.1 | 1 | 0.3 | 0.3 | 0.37 | 3.43 | 0.6 | 0.68 | 0.3 | 0.4 | 5.75 | 1 | 0.6 | 0.3 |  |  | 1 | 1093.72 | 1093.7 | 1092.6 | 1092.59 | 1092.59 | 1092.58 | 1092.58 | 1092.58 | 1092.58 | 1092.58 | 0.1 | 0.1 | 0.3 | 0.65 | 4.3
| 24B5E15124 | 240515124 | 2024-05-15 | 21:50 | 22:01 | 8 | 5 | 1 | 255 | 33 | 74 | 0.1 | 1 | 0.3 | 0.3 | 0.15 | 6.46 | 0.6 | 0.72 | 0.3 | 0.4 | 6.16 | 1 | 0.6 | 0.37 |  |  |  | 1482.03 | 1482.02 | 1480.24 | 1480.24 | 1480.24 | 1480.23 | 1480.23 | 1480.23 | 333.94 | 333.94 | 0.1 | 0.1 | 0.3 | 0.75 | 3.74
| 24B5E15125 | 240515125 | 2024-05-15 | 22:01 | 22:11 | 8 | 5 | 1 | 240 | 33 | 79 | 0.1 | 1 | 0.3 | 0.3 | 0.55 | 7.17 | 0.6 | 1.18 | 0.3 | 0.4 | 5.43 | 1 | 0.6 | 0.95 |  |  | 2 | 1486.33 | 1486.32 | 1484.54 | 1484.54 | 1484.54 | 1484.53 | 1484.53 | 1484.53 | 338.24 | 338.24 | 0.1 | 0.12 | 0.3 | 0.75 | 4.7
| 24B5E15126 | 240515126 | 2024-05-15 | 22:11 | 22:21 | 8 | 5 | 1 | 240 | 33 | 79 | 0.1 | 1 | 0.3 | 0.3 | 0.55 | 7.17 | 0.6 | 1.18 | 0.3 | 0.4 | 5.43 | 1 | 0.6 | 0.95 |  |  | 2 | 1490.63 | 1490.62 | 1488.83 | 1488.83 | 1488.83 | 1488.83 | 1488.83 | 1488.83 | 342.53 | 342.53 | 0.1 | 0.12 | 0.3 | 0.75 | 4.7
| 24B5E15127 | 240515127 | 2024-05-15 | 22:21 | 22:32 | 8 | 5 | 1 | 271 | 33 | 100 | 0.1 | 1 | 0.3 | 0.3 | 0.55 | 7.17 | 0.6 | 1.18 | 0.3 | 0.4 | 5.43 | 1 | 0.6 | 0.95 |  |  | 1 | 1494.93 | 1494.92 | 1493.13 | 1493.13 | 1493.13 | 1493.13 | 1493.13 | 1493.13 | 346.83 | 346.83 | 0.1 | 0.12 | 0.3 | 0.75 | 4.7
| 24B5E15128 | 240515128 | 2024-05-15 | 22:32 | 22:42 | 8 | 5 | 1 | 271 | 33 | 100 | 0.1 | 1 | 0.3 | 0.3 | 0.55 | 7.17 | 0.6 | 1.18 | 0.3 | 0.4 | 5.43 | 1 | 0.6 | 0.95 |  |  | 1 | 1499.25 | 1499.24 | 1497.46 | 1497.45 | 1497.45 | 1497.45 | 1497.45 | 1497.45 | 351.15 | 351.15 | 0.1 | 0.12 | 0.3 | 0.75 | 4.7
| 24B5E15129 | 240515129 | 2024-05-15 | 22:42 | 22:52 | 8 | 5 | 1 | 267.5 | 33 | 97 | 0.1 | 1 | 0.3 | 0.3 | 0.55 | 7.17 | 0.6 | 1.18 | 0.3 | 0.4 | 5.43 | 1 | 0.6 | 0.95 |  |  |  | 1503.55 | 1503.54 | 1501.76 | 1501.76 | 1501.76 | 1501.75 | 1501.75 | 1501.75 | 355.46 | 355.46 | 0.1 | 0.12 | 0.3 | 0.75 | 4.7
| 24B5E15130 | 240515130 | 2024-05-15 | 22:52 | 23:03 | 8 | 5 | 1 | 267.5 | 33 | 97 | 0.1 | 1 | 0.3 | 0.3 | 0.55 | 7.17 | 0.6 | 1.18 | 0.3 | 0.4 | 5.43 | 1 | 0.6 | 0.95 |  |  | 1 | 1507.86 | 1507.85 | 1506.07 | 1506.07 | 1506.07 | 1506.06 | 1506.06 | 1506.06 | 359.77 | 359.77 | 0.1 | 0.12 | 0.3 | 0.75 | 4.7
| 24B5E15131 | 240515131 | 2024-05-15 | 23:03 | 23:12 | 8 | 5 | 1 | 267 | 33 | 85 | 0.1 | 1 | 0.3 | 0.3 | 0.38 | 8.28 | 0.6 | 2.15 | 0.3 | 0.4 | 5.43 | 1 | 0.63 | 2.71 |  |  | 1 | 1512.02 | 1512 | 1510.22 | 1510.22 | 1510.22 | 1510.22 | 1510.22 | 1510.22 | 363.92 | 363.92 | 0.1 | 0.1 | 0.3 | 0.74 | 5.34
| 24B5E15132 | 240515132 | 2024-05-15 | 23:12 | 23:23 | 8 | 5 | 1 | 267 | 33 | 85 | 0.1 | 1 | 0.3 | 0.3 | 0.38 | 8.28 | 0.6 | 2.15 | 0.3 | 0.4 | 5.43 | 1 | 0.63 | 2.71 |  |  |  | 1516.3 | 1516.29 | 1514.51 | 1514.51 | 1514.51 | 1514.5 | 1514.5 | 1514.5 | 368.21 | 368.21 | 0.1 | 0.1 | 0.3 | 0.74 | 5.34
| 24B5E15133 | 240515133 | 2024-05-15 | 23:23 | 23:33 | 8 | 5 | 1 | 257.1 | 33 | 84 | 0.1 | 1 | 0.3 | 0.3 | 0.38 | 8.28 | 0.6 | 2.15 | 0.3 | 0.4 | 5.43 | 1 | 0.63 | 2.71 |  |  | 2 | 1520.44 | 1520.43 | 1518.65 | 1518.65 | 1518.65 | 1518.64 | 1518.64 | 1518.64 | 372.35 | 372.35 | 0.1 | 0.1 | 0.3 | 0.74 | 5.34
| 24B5E15134 | 240515134 | 2024-05-15 | 23:33 | 23:43 | 8 | 5 | 1 | 257.1 | 33 | 84 | 0.1 | 1 | 0.3 | 0.3 | 0.38 | 8.28 | 0.6 | 2.15 | 0.3 | 0.4 | 5.43 | 1 | 0.63 | 2.71 |  |  | 1 | 1524.73 | 1524.72 | 1522.94 | 1522.93 | 1522.93 | 1522.93 | 1522.93 | 1522.93 | 376.63 | 376.63 | 0.1 | 0.1 | 0.3 | 0.74 | 5.34
| 24B5E15135 | 240515135 | 2024-05-15 | 23:43 | 23:53 | 8 | 5 | 1 | 249.2 | 33 | 106 | 0.1 | 1 | 0.3 | 0.3 | 0.38 | 8.28 | 0.6 | 2.15 | 0.3 | 0.4 | 5.43 | 1 | 0.63 | 2.71 |  | 1 | 5 | 1528.88 | 1528.86 | 1527.08 | 1527.08 | 1527.08 | 1527.07 | 1527.07 | 1527.07 | 380.78 | 380.78 | 0.1 | 0.1 | 0.3 | 0.74 | 5.34
| 24B5E15136 | 240515136 | 2024-05-15 | 23:53 | 14:06 | 8 | 0 | 1 | 249 | 33 | 106 | 0.1 | 1 | 0.3 | 0.3 | 0.5 | 8.41 | 21.8 | 1.38 | 0.3 | 0.4 | 5.5 | 1 | 0.74 | 5.01 |  | 1 | 16 | 1533.14 | 1533.13 | 1531.35 | 1531.34 | 1531.35 | 1531.34 | 1531.34 | 1531.34 | 385.05 | 385.05 | 0.1 | 0.1 | 0.3 | 0.64 | 4.54
| 24B5E15080 | 240515080 | 2024-05-15 | 14:06 | 15:36 | 8 | 5 | 1 | 233 | 33 | 67 | 0.1 | 1 | 0.3 | 0.3 | 0.36 | 3.85 | 0.6 | 0.57 | 0.3 | 0.4 | 5.57 | 1 | 1.96 | 0.3 |  |  | 4 | 1289.68 | 1289.67 | 1287.89 | 1287.88 | 1287.88 | 1287.88 | 1287.88 | 1287.88 | 142.22 | 142.22 | 0.1 | 0.1 | 0.3 | 0.23 | 4.01
| 24B5E16053 | 240516053 | 2024-05-16 | 15:36 | 15:46 | 8 | 2 | 3 | 245.4 | 33 | 80 | 0.1 | 1 | 0.32 | 0.3 | 0.47 | 1.38 | 0.6 | 0.69 | 0.3 | 0.4 | 5.6 | 1.53 | 0.6 | 0.3 |  |  |  | 128.07 | 128.05 | 127.17 | 127.17 | 127.17 | 127.16 | 127.16 | 127.16 | 605.57 | 605.65 | 0.1 | 0.1 | 0.3 | 0.34 | 4.98
| 24B5E16054 | 240516054 | 2024-05-16 | 15:46 | 15:56 | 8 | 2 | 3 | 245.4 | 33 | 80 | 0.1 | 1 | 0.32 | 0.3 | 0.47 | 1.38 | 0.6 | 0.69 | 0.3 | 0.4 | 5.6 | 1.53 | 0.6 | 0.3 |  |  |  | 132.35 | 132.32 | 131.45 | 131.44 | 131.45 | 131.44 | 131.44 | 131.44 | 609.86 | 609.94 | 0.1 | 0.1 | 0.3 | 0.34 | 4.98
| 24B5E16055 | 240516055 | 2024-05-16 | 15:56 | 17:29 | 8 | 0 | 1 | 320 | 33 | 62 | 0.1 | 1.02 | 0.3 | 0.3 | 0.74 | 1.27 | 0.6 | 0.99 | 0.3 | 0.4 | 5.56 | 1 | 0.6 | 0.3 | 2 | 3 | 11 | 135.16 | 135.14 | 133.79 | 133.79 | 133.79 | 133.78 | 133.78 | 133.78 | 2.03 | 2.03 | 0.1 | 0.16 | 0.3 | 0.54 | 5.09
| 24B5E16056 | 240516056 | 2024-05-16 | 17:29 | 0:04 | 8 | 5 | 1 | 320 | 33 | 62 | 0.1 | 1.02 | 0.3 | 0.3 | 0.74 | 1.27 | 0.6 | 0.99 | 0.3 | 0.4 | 5.56 | 1 | 0.6 | 0.3 | 2 | 3 | 3 | 139.44 | 139.41 | 138.06 | 138.06 | 138.07 | 138.05 | 138.05 | 138.05 | 6.3 | 6.3 | 0.1 | 0.16 | 0.3 | 0.54 | 5.09
| 24B5E16001 | 240516001 | 2024-05-16 | 0:04 | 0:13 | 8 | 0 | 1 | 242 | 33 | 54 | 0.5 | 1 | 0.3 | 0.3 | 0.62 | 9.09 | 21.2 | 1.48 | 0.3 | 0.4 | 5.67 | 1 | 0.66 | 7.16 |  | 9 | 42 | 1537.29 | 1537.28 | 1535.5 | 1535.49 | 1535.49 | 1535.49 | 1535.49 | 1535.49 | 389.19 | 389.19 | 0.1 | 0.1 | 0.3 | 0.6 | 4.94
| 24B5E16002 | 240516002 | 2024-05-16 | 0:13 | 0:23 | 8 | 0 | 1 | 242 | 33 | 54 | 0.5 | 1 | 0.3 | 0.3 | 0.62 | 9.09 | 21.2 | 1.48 | 0.3 | 0.4 | 5.67 | 1 | 0.66 | 7.16 | 3 | 12 | 48 | 1541.57 | 1541.55 | 1539.77 | 1539.77 | 1539.77 | 1539.77 | 1539.77 | 1539.77 | 393.47 | 393.47 | 0.1 | 0.1 | 0.3 | 0.6 | 4.94
| 24B5E16003 | 240516003 | 2024-05-16 | 0:23 | 0:33 | 8 | 0 | 1 | 233 | 33 | 58 | 0.5 | 1 | 0.3 | 0.3 | 0.62 | 9.09 | 21.2 | 1.48 | 0.3 | 0.4 | 5.67 | 1 | 0.66 | 7.16 | 3 | 13 | 56 | 1545.71 | 1545.7 | 1543.92 | 1543.92 | 1543.92 | 1543.91 | 1543.91 | 1543.91 | 397.62 | 397.62 | 0.1 | 0.1 | 0.3 | 0.6 | 4.94
| 24B5E16004 | 240516004 | 2024-05-16 | 0:33 | 0:44 | 8 | 0 | 1 | 232.9 | 33 | 58 | 0.1 | 1 | 0.3 | 0.3 | 0.37 | 8.49 | 20.9 | 1.15 | 0.3 | 0.4 | 5.6 | 1 | 0.6 | 6.85 | 2 | 13 | 48 | 1549.99 | 1549.98 | 1548.2 | 1548.2 | 1548.2 | 1548.19 | 1548.19 | 1548.19 | 401.9 | 401.9 | 0.1 | 0.1 | 0.3 | 0.39 | 4.68
| 24B5E16005 | 240516005 | 2024-05-16 | 0:44 | 0:53 | 8 | 0 | 1 | 256 | 33 | 86 | 0.1 | 1 | 0.3 | 0.3 | 0.37 | 8.49 | 20.9 | 1.15 | 0.3 | 0.4 | 5.6 | 1 | 0.6 | 6.85 | 2 | 4 | 9 | 1554.13 | 1554.12 | 1552.34 | 1552.34 | 1552.34 | 1552.33 | 1552.33 | 1552.33 | 406.04 | 406.04 | 0.1 | 0.1 | 0.3 | 0.39 | 4.68
| 24B5E16006 | 240516006 | 2024-05-16 | 0:53 | 1:04 | 8 | 0 | 1 | 256 | 33 | 86 | 0.1 | 1 | 0.3 | 0.3 | 0.37 | 8.49 | 20.9 | 1.15 | 0.3 | 0.4 | 5.6 | 1 | 0.6 | 6.85 | 1 | 1 | 2 | 1558.4 | 1558.39 | 1556.61 | 1556.61 | 1556.61 | 1556.6 | 1556.6 | 1556.6 | 410.31 | 410.31 | 0.1 | 0.1 | 0.3 | 0.39 | 4.68
| 24B5E16007 | 240516007 | 2024-05-16 | 1:04 | 1:14 | 8 | 2 | 1 | 247.4 | 33 | 75 | 0.1 | 1 | 0.35 | 0.3 | 0.46 | 6.01 | 7.96 | 1.13 | 0.3 | 0.4 | 5.51 | 1.91 | 0.6 | 4.54 |  |  | 2 | 1562.54 | 1562.53 | 1560.75 | 1560.75 | 1560.75 | 1560.74 | 1560.74 | 1560.74 | 414.45 | 414.45 | 0.1 | 0.1 | 0.3 | 0.45 | 4.88
| 24B5E16008 | 240516008 | 2024-05-16 | 1:14 | 1:24 | 8 | 2 | 1 | 247.4 | 33 | 75 | 0.1 | 1 | 0.35 | 0.3 | 0.46 | 6.01 | 7.96 | 1.13 | 0.3 | 0.4 | 5.51 | 1.91 | 0.6 | 4.54 |  |  |  | 1566.82 | 1566.81 | 1565.02 | 1565.02 | 1565.02 | 1565.02 | 1565.02 | 1565.02 | 418.72 | 418.72 | 0.1 | 0.1 | 0.3 | 0.45 | 4.88
| 24B5E16009 | 240516009 | 2024-05-16 | 1:24 | 1:34 | 8 | 5 | 1 | 254.8 | 33 | 89 | 0.1 | 1 | 0.31 | 0.3 | 0.25 | 5.01 | 1.22 | 1.03 | 0.3 | 0.41 | 6.09 | 1 | 0.6 | 3.48 |  |  |  | 1570.97 | 1570.96 | 1569.18 | 1569.17 | 1569.18 | 1569.17 | 1569.17 | 1569.17 | 422.88 | 422.88 | 0.1 | 0.11 | 0.3 | 0.3 | 5.07
| 24B5E16010 | 240516010 | 2024-05-16 | 1:34 | 1:44 | 8 | 5 | 1 | 254.8 | 33 | 89 | 0.1 | 1 | 0.31 | 0.3 | 0.25 | 5.01 | 1.22 | 1.03 | 0.3 | 0.41 | 6.09 | 1 | 0.6 | 3.48 |  |  |  | 1575.24 | 1575.23 | 1573.45 | 1573.45 | 1573.45 | 1573.44 | 1573.44 | 1573.44 | 427.15 | 427.15 | 0.1 | 0.11 | 0.3 | 0.3 | 5.07
| 24B5E16011 | 240516011 | 2024-05-16 | 1:44 | 1:54 | 8 | 5 | 1 | 248.2 | 33 | 133 | 0.1 | 1 | 0.31 | 0.3 | 0.25 | 5.01 | 1.22 | 1.03 | 0.3 | 0.41 | 6.09 | 1 | 0.6 | 3.48 |  |  | 1 | 1579.56 | 1579.55 | 1577.77 | 1577.76 | 1577.76 | 1577.76 | 1577.76 | 1577.76 | 431.46 | 431.46 | 0.1 | 0.11 | 0.3 | 0.3 | 5.07
| 24B5E16012 | 240516012 | 2024-05-16 | 1:54 | 2:05 | 8 | 5 | 1 | 248.2 | 33 | 133 | 0.1 | 1 | 0.31 | 0.3 | 0.25 | 5.01 | 1.22 | 1.03 | 0.3 | 0.41 | 6.09 | 1 | 0.6 | 3.48 |  |  |  | 1583.87 | 1583.86 | 1582.08 | 1582.07 | 1582.08 | 1582.07 | 1582.07 | 1582.07 | 435.78 | 435.78 | 0.1 | 0.11 | 0.3 | 0.3 | 5.07
| 24B5E16013 | 240516013 | 2024-05-16 | 2:05 | 2:15 | 8 | 5 | 1 | 247.3 | 33 | 78 | 0.1 | 1 | 0.3 | 0.3 | 0.33 | 4.07 | 0.6 | 0.92 | 0.3 | 0.4 | 5.79 | 1 | 0.6 | 1.92 |  |  |  | 1588.04 | 1588.03 | 1586.25 | 1586.24 | 1586.24 | 1586.24 | 1586.24 | 1586.24 | 439.94 | 439.94 | 0.1 | 0.11 | 0.3 | 0.28 | 4.75
| 24B5E16014 | 240516014 | 2024-05-16 | 2:15 | 2:25 | 8 | 5 | 1 | 247.3 | 33 | 78 | 0.1 | 1 | 0.3 | 0.3 | 0.33 | 4.07 | 0.6 | 0.92 | 0.3 | 0.4 | 5.79 | 1 | 0.6 | 1.92 |  |  | 4 | 1592.34 | 1592.33 | 1590.55 | 1590.54 | 1590.54 | 1590.54 | 1590.54 | 1590.54 | 444.24 | 444.24 | 0.1 | 0.11 | 0.3 | 0.28 | 4.75
| 24B5E16015 | 240516015 | 2024-05-16 | 2:25 | 2:35 | 8 | 5 | 1 | 258.3 | 33 | 96 | 0.1 | 1 | 0.3 | 0.3 | 0.33 | 4.07 | 0.6 | 0.92 | 0.3 | 0.4 | 5.79 | 1 | 0.6 | 1.92 |  |  | 2 | 1596.51 | 1596.5 | 1594.71 | 1594.71 | 1594.71 | 1594.71 | 1594.71 | 1594.71 | 448.41 | 448.41 | 0.1 | 0.11 | 0.3 | 0.28 | 4.75
| 24B5E16016 | 240516016 | 2024-05-16 | 2:35 | 2:45 | 8 | 5 | 1 | 258.3 | 33 | 96 | 0.1 | 1 | 0.3 | 0.3 | 0.33 | 4.07 | 0.6 | 0.92 | 0.3 | 0.4 | 5.79 | 1 | 0.6 | 1.92 |  |  | 2 | 1600.79 | 1600.77 | 1598.99 | 1598.99 | 1598.99 | 1598.99 | 1598.99 | 1598.99 | 452.69 | 452.69 | 0.1 | 0.11 | 0.3 | 0.28 | 4.75
| 24B5E16017 | 240516017 | 2024-05-16 | 2:45 | 2:55 | 8 | 5 | 1 | 229 | 33 | 73 | 0.1 | 1 | 0.3 | 0.3 | 0.33 | 4.07 | 0.6 | 0.92 | 0.3 | 0.4 | 5.79 | 1 | 0.6 | 1.92 |  |  |  | 1604.94 | 1604.93 | 1603.15 | 1603.14 | 1603.15 | 1603.14 | 1603.14 | 1603.14 | 456.85 | 456.85 | 0.1 | 0.11 | 0.3 | 0.28 | 4.75
| 24B5E16018 | 240516018 | 2024-05-16 | 2:55 | 3:05 | 8 | 5 | 1 | 229 | 33 | 73 | 0.1 | 1 | 0.3 | 0.3 | 0.33 | 4.07 | 0.6 | 0.92 | 0.3 | 0.4 | 5.79 | 1 | 0.6 | 1.92 |  |  |  | 1609.24 | 1609.22 | 1607.44 | 1607.44 | 1607.44 | 1607.44 | 1607.44 | 1607.44 | 461.14 | 461.14 | 0.1 | 0.11 | 0.3 | 0.28 | 4.75
| 24B5E16019 | 240516019 | 2024-05-16 | 3:05 | 3:16 | 8 | 0 | 1 | 202.6 | 33 | 93 | 0.1 | 1 | 0.39 | 0.3 | 0.31 | 3.31 | 0.6 | 125 | 0.3 | 0.4 | 5.61 | 1 | 1.52 | 2.96 |  |  | 4 | 1613.41 | 1613.4 | 1611.62 | 1611.61 | 1611.61 | 1611.61 | 1611.61 | 1611.61 | 465.32 | 465.32 | 2.15 | 0.11 | 0.34 | 0.61 | 5.08
| 24B5E16020 | 240516020 | 2024-05-16 | 3:16 | 3:28 | 8 | 0 | 1 | 202.6 | 33 | 93 | 0.1 | 1 | 0.39 | 0.3 | 0.31 | 3.31 | 0.6 | 125 | 0.3 | 0.4 | 5.61 | 1 | 1.52 | 2.96 |  | 1 | 5 | 1617.58 | 1617.57 | 1615.79 | 1615.78 | 1615.78 | 1615.78 | 1615.78 | 1615.78 | 469.5 | 469.5 | 2.15 | 0.11 | 0.34 | 0.61 | 5.08
| 24B5E16021 | 240516021 | 2024-05-16 | 3:28 | 3:40 | 8 | 0 | 1 | 216.1 | 33 | 107 | 0.1 | 1 | 0.39 | 0.3 | 0.31 | 3.31 | 0.6 | 125 | 0.3 | 0.4 | 5.61 | 1 | 1.52 | 2.96 |  | 1 | 5 | 1621.78 | 1621.77 | 1619.99 | 1619.99 | 1619.99 | 1619.98 | 1619.98 | 1619.98 | 473.68 | 473.68 | 2.15 | 0.11 | 0.34 | 0.61 | 5.08
| 24B5E16022 | 240516022 | 2024-05-16 | 3:40 | 3:52 | 8 | 0 | 1 | 216.1 | 33 | 107 | 0.1 | 1.07 | 0.3 | 0.3 | 0.43 | 1.89 | 0.6 | 115 | 0.3 | 0.4 | 5.84 | 1 | 1.74 | 5.74 |  |  | 6 | 1626.04 | 1626.03 | 1624.25 | 1624.24 | 1624.24 | 1624.24 | 1624.24 | 1624.24 | 477.9 | 477.9 | 1.44 | 0.11 | 0.3 | 0.69 | 5.28
| 24B5E16023 | 240516023 | 2024-05-16 | 3:52 | 8:17 | 8 | 0 | 3 | 346 | 33 | 117 | 0.1 | 1 | 0.3 | 0.3 | 0.48 | 1.47 | 0.6 | 1.06 | 0.3 | 0.4 | 5.7 | 1 | 0.6 | 0.3 | 2 | 4 | 19 | 2.57 | 2.54 | 2.19 | 2.18 | 2.18 | 2.17 | 2.17 | 2.17 | 480.48 | 480.52 | 0.1 | 0.1 | 0.3 | 0.39 | 4.63
| 24B5E16024 | 240516024 | 2024-05-16 | 8:17 | 8:29 | 8 | 1 | 1 | 220 | 33 | 117 | 0.1 | 1 | 0.3 | 0.3 | 0.48 | 1.47 | 0.6 | 1.06 | 0.3 | 0.4 | 5.7 | 1 | 0.6 | 0.3 | 1 | 4 | 32 | 6.7 | 6.68 | 6.32 | 6.32 | 6.32 | 6.31 | 6.31 | 6.31 | 484.61 | 484.66 | 0.1 | 0.1 | 0.3 | 0.39 | 4.63
| 24B5E16025 | 240516025 | 2024-05-16 | 8:29 | 8:41 | 8 | 3 | 1 | 404 | 33 | 154 | 0.1 | 1 | 0.37 | 0.3 | 0.42 | 1.29 | 0.6 | 0.93 | 0.3 | 0.4 | 5.85 | 1 | 0.6 | 0.3 |  | 1 | 28 | 10.94 | 10.91 | 10.55 | 10.55 | 10.55 | 10.54 | 10.54 | 10.54 | 488.85 | 488.9 | 0.1 | 0.1 | 0.3 | 0.28 | 4.44
| 24B5E16026 | 240516026 | 2024-05-16 | 8:41 | 8:53 | 8 | 1 | 3 | 351 | 33 | 154 | 0.1 | 1 | 0.37 | 0.3 | 0.42 | 1.29 | 0.6 | 0.93 | 0.3 | 0.4 | 5.85 | 1 | 0.6 | 0.3 |  | 1 | 19 | 15.08 | 15.05 | 14.69 | 14.69 | 14.69 | 14.68 | 14.68 | 14.68 | 493 | 493.04 | 0.1 | 0.1 | 0.3 | 0.28 | 4.44
| 24B5E16027 | 240516027 | 2024-05-16 | 8:53 | 9:05 | 8 | 2 | 3 | 350.2 | 33 | 82 | 0.1 | 1 | 0.37 | 0.3 | 0.42 | 1.29 | 0.6 | 0.93 | 0.3 | 0.4 | 5.85 | 1 | 0.6 | 0.3 |  | 1 | 19 | 19.32 | 19.3 | 18.94 | 18.93 | 18.93 | 18.93 | 18.93 | 18.93 | 497.24 | 497.29 | 0.1 | 0.1 | 0.3 | 0.28 | 4.44
| 24B5E16028 | 240516028 | 2024-05-16 | 9:05 | 9:17 | 8 | 2 | 3 | 350.2 | 33 | 82 | 0.1 | 1 | 0.37 | 0.3 | 0.42 | 1.29 | 0.6 | 0.93 | 0.3 | 0.4 | 5.85 | 1 | 0.6 | 0.3 |  | 5 | 43 | 23.46 | 23.43 | 23.07 | 23.07 | 23.07 | 23.06 | 23.06 | 23.06 | 501.38 | 501.43 | 0.1 | 0.1 | 0.3 | 0.28 | 4.44
| 24B5E16029 | 240516029 | 2024-05-16 | 9:17 | 9:29 | 8 | 2 | 3 | 295.4 | 33 | 114 | 0.1 | 1 | 0.37 | 0.3 | 0.42 | 1.29 | 0.6 | 0.93 | 0.3 | 0.4 | 5.85 | 1 | 0.6 | 0.3 |  | 3 | 33 | 27.71 | 27.68 | 27.32 | 27.32 | 27.32 | 27.31 | 27.31 | 27.31 | 505.64 | 505.69 | 0.1 | 0.1 | 0.3 | 0.28 | 4.44
| 24B5E16030 | 240516030 | 2024-05-16 | 9:29 | 9:41 | 8 | 2 | 3 | 299 | 33 | 114 | 0.1 | 1 | 0.37 | 0.3 | 0.42 | 1.29 | 0.6 | 0.93 | 0.3 | 0.4 | 5.85 | 1 | 0.6 | 0.3 |  | 1 | 25 | 31.99 | 31.96 | 31.61 | 31.6 | 31.6 | 31.6 | 31.6 | 31.6 | 509.94 | 509.98 | 0.1 | 0.1 | 0.3 | 0.28 | 4.44
| 24B5E16031 | 240516031 | 2024-05-16 | 9:41 | 9:53 | 8 | 2 | 3 | 318 | 33 | 82 | 0.1 | 1 | 0.34 | 0.3 | 0.56 | 1.36 | 0.6 | 0.85 | 0.3 | 0.4 | 6.02 | 1 | 0.6 | 0.3 |  |  | 44 | 36.26 | 36.23 | 35.88 | 35.87 | 35.87 | 35.87 | 35.87 | 35.87 | 514.21 | 514.26 | 0.1 | 0.1 | 0.3 | 0.43 | 4.59
| 24B5E16032 | 240516032 | 2024-05-16 | 9:53 | 10:05 | 8 | 1 | 3 | 318 | 33 | 82 | 0.1 | 1 | 0.34 | 0.3 | 0.56 | 1.36 | 0.6 | 0.85 | 0.3 | 0.4 | 6.02 | 1 | 0.6 | 0.3 |  | 2 | 28 | 40.51 | 40.48 | 40.12 | 40.12 | 40.12 | 40.11 | 40.11 | 40.11 | 518.47 | 518.51 | 0.1 | 0.1 | 0.3 | 0.43 | 4.59
| 24B5E16033 | 240516033 | 2024-05-16 | 10:05 | 10:18 | 8 | 2 | 3 | 307.8 | 33 | 64 | 0.1 | 1 | 0.34 | 0.3 | 0.56 | 1.36 | 0.6 | 0.85 | 0.3 | 0.4 | 6.02 | 1 | 0.6 | 0.3 |  | 1 | 5 | 44.75 | 44.72 | 44.37 | 44.36 | 44.36 | 44.36 | 44.36 | 44.36 | 522.71 | 522.75 | 0.1 | 0.1 | 0.3 | 0.43 | 4.59
| 24B5E16034 | 240516034 | 2024-05-16 | 10:18 | 10:29 | 8 | 1 | 1 | 307.8 | 33 | 64 | 0.1 | 1 | 0.34 | 0.3 | 0.56 | 1.36 | 0.6 | 0.85 | 0.3 | 0.4 | 6.02 | 1 | 0.6 | 0.3 |  |  | 4 | 48.98 | 48.96 | 48.6 | 48.6 | 48.6 | 48.59 | 48.59 | 48.59 | 526.94 | 526.98 | 0.1 | 0.1 | 0.3 | 0.43 | 4.59
| 24B5E16035 | 240516035 | 2024-05-16 | 10:29 | 10:41 | 8 | 4 | 1 | 294 | 33 | 49 | 0.1 | 1 | 0.34 | 0.3 | 0.56 | 1.36 | 0.6 | 0.85 | 0.3 | 0.4 | 6.02 | 1 | 0.6 | 0.3 |  |  | 4 | 53.12 | 53.09 | 52.73 | 52.73 | 52.73 | 52.72 | 52.72 | 52.72 | 531.07 | 531.12 | 0.1 | 0.1 | 0.3 | 0.43 | 4.59
| 24B5E16036 | 240516036 | 2024-05-16 | 10:41 | 10:53 | 8 | 5 | 1 | 294 | 33 | 49 | 0.1 | 1 | 0.34 | 0.3 | 0.56 | 1.36 | 0.6 | 0.85 | 0.3 | 0.4 | 6.02 | 1 | 0.6 | 0.3 |  |  | 3 | 57.4 | 57.37 | 57.01 | 57.01 | 57.01 | 57 | 57 | 57 | 535.35 | 535.4 | 0.1 | 0.1 | 0.3 | 0.43 | 4.59
| 24B5E16037 | 240516037 | 2024-05-16 | 10:53 | 11:05 | 8 | 2 | 3 | 294.2 | 33 | 63 | 0.1 | 1 | 0.39 | 0.3 | 0.43 | 1 | 0.6 | 0.8 | 0.3 | 0.4 | 5.72 | 1 | 0.6 | 0.3 |  |  | 1 | 61.55 | 61.52 | 61.16 | 61.16 | 61.16 | 61.15 | 61.15 | 61.15 | 539.5 | 539.54 | 0.1 | 0.1 | 0.3 | 0.3 | 5.02
| 24B5E16038 | 240516038 | 2024-05-16 | 11:05 | 11:16 | 8 | 2 | 3 | 294.2 | 33 | 63 | 0.1 | 1 | 0.39 | 0.3 | 0.43 | 1 | 0.6 | 0.8 | 0.3 | 0.4 | 5.72 | 1 | 0.6 | 0.3 |  |  | 2 | 65.67 | 65.64 | 65.29 | 65.28 | 65.28 | 65.28 | 65.28 | 65.28 | 543.6 | 543.65 | 0.1 | 0.1 | 0.3 | 0.3 | 5.02
| 24B5E16039 | 240516039 | 2024-05-16 | 11:16 | 11:28 | 8 | 4 | 1 | 325 | 33 | 73 | 0.1 | 1 | 0.39 | 0.3 | 0.43 | 1 | 0.6 | 0.8 | 0.3 | 0.4 | 5.72 | 1 | 0.6 | 0.3 |  | 1 | 1 | 69.81 | 69.78 | 69.43 | 69.42 | 69.42 | 69.41 | 69.41 | 69.41 | 547.74 | 547.78 | 0.1 | 0.1 | 0.3 | 0.3 | 5.02
| 24B5E16040 | 240516040 | 2024-05-16 | 11:28 | 11:40 | 8 | 2 | 3 | 325 | 33 | 73 | 0.1 | 1 | 0.39 | 0.3 | 0.43 | 1 | 0.6 | 0.8 | 0.3 | 0.4 | 5.72 | 1 | 0.6 | 0.3 |  |  | 2 | 73.94 | 73.91 | 73.56 | 73.55 | 73.55 | 73.55 | 73.55 | 73.55 | 551.85 | 551.9 | 0.1 | 0.1 | 0.3 | 0.3 | 5.02
| 24B5E16041 | 240516041 | 2024-05-16 | 11:40 | 11:52 | 8 | 2 | 3 | 318.3 | 33 | 90 | 0.1 | 1 | 0.39 | 0.3 | 0.43 | 1 | 0.6 | 0.8 | 0.3 | 0.4 | 5.72 | 1 | 0.6 | 0.3 |  |  |  | 78.08 | 78.05 | 77.7 | 77.69 | 77.69 | 77.69 | 77.69 | 77.69 | 555.99 | 556.04 | 0.1 | 0.1 | 0.3 | 0.3 | 5.02
| 24B5E16042 | 240516042 | 2024-05-16 | 11:52 | 12:04 | 8 | 2 | 3 | 318.3 | 33 | 90 | 0.1 | 1 | 0.39 | 0.3 | 0.43 | 1 | 0.6 | 0.8 | 0.3 | 0.4 | 5.72 | 1 | 0.6 | 0.3 |  |  |  | 82.21 | 82.19 | 81.83 | 81.83 | 81.83 | 81.82 | 81.82 | 81.82 | 560.14 | 560.19 | 0.1 | 0.1 | 0.3 | 0.3 | 5.02
| 24B5E16043 | 240516043 | 2024-05-16 | 12:04 | 14:03 | 8 | 0 | 3 | 265.3 | 33 | 69 | 0.1 | 1.17 | 0.39 | 0.3 | 0.57 | 2.03 | 0.6 | 0.97 | 0.3 | 0.4 | 5.81 | 1 | 0.6 | 0.3 | 2 | 2 | 4 | 85.27 | 85.24 | 84.36 | 84.36 | 84.36 | 84.35 | 84.36 | 84.36 | 562.68 | 562.76 | 0.1 | 0.12 | 0.3 | 0.49 | 4.96
| 24B5E16044 | 240516044 | 2024-05-16 | 14:03 | 14:14 | 8 | 4 | 1 | 248.3 | 33 | 69 | 0.1 | 1.17 | 0.39 | 0.3 | 0.57 | 2.03 | 0.6 | 0.97 | 0.3 | 0.4 | 5.81 | 1 | 0.6 | 0.3 |  |  | 1 | 89.55 | 89.52 | 88.65 | 88.64 | 88.65 | 88.63 | 88.64 | 88.64 | 566.96 | 567.04 | 0.1 | 0.12 | 0.3 | 0.49 | 4.96
| 24B5E16045 | 240516045 | 2024-05-16 | 14:14 | 14:24 | 8 | 5 | 1 | 231.1 | 33 | 80 | 0.1 | 1.17 | 0.39 | 0.3 | 0.57 | 2.03 | 0.6 | 0.97 | 0.3 | 0.4 | 5.81 | 1 | 0.6 | 0.3 |  |  |  | 93.82 | 93.79 | 92.92 | 92.91 | 92.92 | 92.9 | 92.91 | 92.91 | 571.24 | 571.32 | 0.1 | 0.12 | 0.3 | 0.49 | 4.96
| 24B5E16046 | 240516046 | 2024-05-16 | 14:24 | 14:34 | 8 | 5 | 1 | 231.1 | 33 | 80 | 0.1 | 1.17 | 0.39 | 0.3 | 0.57 | 2.03 | 0.6 | 0.97 | 0.3 | 0.4 | 5.81 | 1 | 0.6 | 0.3 |  |  | 1 | 98.1 | 98.07 | 97.19 | 97.19 | 97.19 | 97.18 | 97.19 | 97.19 | 575.53 | 575.61 | 0.1 | 0.12 | 0.3 | 0.49 | 4.96
| 24B5E16047 | 240516047 | 2024-05-16 | 14:34 | 14:44 | 8 | 2 | 3 | 254.8 | 33 | 77 | 0.1 | 1.17 | 0.39 | 0.3 | 0.57 | 2.03 | 0.6 | 0.97 | 0.3 | 0.4 | 5.81 | 1 | 0.6 | 0.3 |  |  |  | 102.39 | 102.36 | 101.48 | 101.48 | 101.48 | 101.47 | 101.48 | 101.48 | 579.83 | 579.91 | 0.1 | 0.12 | 0.3 | 0.49 | 4.96
| 24B5E16048 | 240516048 | 2024-05-16 | 14:44 | 14:55 | 8 | 2 | 3 | 255 | 33 | 77 | 0.1 | 1.17 | 0.39 | 0.3 | 0.57 | 2.03 | 0.6 | 0.97 | 0.3 | 0.4 | 5.81 | 1 | 0.6 | 0.3 |  |  |  | 106.67 | 106.64 | 105.77 | 105.76 | 105.77 | 105.76 | 105.76 | 105.76 | 584.12 | 584.2 | 0.1 | 0.12 | 0.3 | 0.49 | 4.96
| 24B5E16049 | 240516049 | 2024-05-16 | 14:55 | 15:05 | 8 | 2 | 3 | 237 | 33 | 69 | 0.1 | 1 | 0.32 | 0.3 | 0.47 | 1.38 | 0.6 | 0.69 | 0.3 | 0.4 | 5.6 | 1.53 | 0.6 | 0.3 |  |  |  | 110.94 | 110.91 | 110.04 | 110.03 | 110.04 | 110.02 | 110.03 | 110.03 | 588.4 | 588.48 | 0.1 | 0.1 | 0.3 | 0.34 | 4.98
| 24B5E16050 | 240516050 | 2024-05-16 | 15:05 | 15:15 | 8 | 2 | 3 | 237.1 | 33 | 69 | 0.1 | 1 | 0.32 | 0.3 | 0.47 | 1.38 | 0.6 | 0.69 | 0.3 | 0.4 | 5.6 | 1.53 | 0.6 | 0.3 |  |  | 1 | 115.24 | 115.21 | 114.33 | 114.33 | 114.33 | 114.32 | 114.33 | 114.33 | 592.71 | 592.78 | 0.1 | 0.1 | 0.3 | 0.34 | 4.98
| 24B5E16051 | 240516051 | 2024-05-16 | 15:15 | 15:26 | 8 | 5 | 1 | 235 | 33 | 76 | 0.1 | 1 | 0.32 | 0.3 | 0.47 | 1.38 | 0.6 | 0.69 | 0.3 | 0.4 | 5.6 | 1.53 | 0.6 | 0.3 |  |  |  | 119.51 | 119.48 | 118.61 | 118.6 | 118.61 | 118.6 | 118.6 | 118.6 | 596.99 | 597.07 | 0.1 | 0.1 | 0.3 | 0.34 | 4.98
| 24B5E16052 | 240516052 | 2024-05-16 | 15:26 | 17:40 | 8 | 2 | 3 | 235.1 | 33 | 76 | 0.1 | 1 | 0.32 | 0.3 | 0.47 | 1.38 | 0.6 | 0.69 | 0.3 | 0.4 | 5.6 | 1.53 | 0.6 | 0.3 |  |  |  | 123.8 | 123.78 | 122.9 | 122.9 | 122.9 | 122.89 | 122.9 | 122.9 | 601.29 | 601.37 | 0.1 | 0.1 | 0.3 | 0.34 | 4.98
| 24B5E16057 | 240516057 | 2024-05-16 | 17:40 | 17:50 | 8 | 5 | 1 | 325 | 33 | 67 | 0.1 | 1.02 | 0.3 | 0.3 | 0.74 | 1.27 | 0.6 | 0.99 | 0.3 | 0.4 | 5.56 | 1 | 0.6 | 0.3 |  |  |  | 143.7 | 143.67 | 142.33 | 142.32 | 142.33 | 142.32 | 142.32 | 142.32 | 10.57 | 10.57 | 0.1 | 0.16 | 0.3 | 0.54 | 5.09
| 24B5E16058 | 240516058 | 2024-05-16 | 17:50 | 18:00 | 8 | 5 | 1 | 325 | 33 | 67 | 0.1 | 1.02 | 0.3 | 0.3 | 0.74 | 1.27 | 0.6 | 0.99 | 0.3 | 0.4 | 5.56 | 1 | 0.6 | 0.3 |  |  | 2 | 147.97 | 147.94 | 146.6 | 146.59 | 146.6 | 146.59 | 146.59 | 146.59 | 14.84 | 14.84 | 0.1 | 0.16 | 0.3 | 0.54 | 5.09
| 24B5E16059 | 240516059 | 2024-05-16 | 18:00 | 18:10 | 8 | 5 | 1 | 324 | 33 | 120 | 0.1 | 1.02 | 0.3 | 0.3 | 0.74 | 1.27 | 0.6 | 0.99 | 0.3 | 0.4 | 5.56 | 1 | 0.6 | 0.3 |  |  | 1 | 152.25 | 152.22 | 150.87 | 150.87 | 150.88 | 150.86 | 150.86 | 150.86 | 19.12 | 19.12 | 0.1 | 0.16 | 0.3 | 0.54 | 5.09
| 24B5E16060 | 240516060 | 2024-05-16 | 18:10 | 18:20 | 8 | 5 | 1 | 324 | 33 | 120 | 0.1 | 1.02 | 0.3 | 0.3 | 0.74 | 1.27 | 0.6 | 0.99 | 0.3 | 0.4 | 5.56 | 1 | 0.6 | 0.3 |  |  | 3 | 156.52 | 156.49 | 155.15 | 155.15 | 155.15 | 155.14 | 155.14 | 155.14 | 23.4 | 23.4 | 0.1 | 0.16 | 0.3 | 0.54 | 5.09
| 24B5E16061 | 240516061 | 2024-05-16 | 18:20 | 18:30 | 8 | 5 | 1 | 308 | 33 | 92 | 0.1 | 1 | 0.3 | 0.3 | 0.56 | 1.26 | 0.6 | 0.72 | 0.3 | 0.4 | 6.05 | 1 | 0.6 | 0.3 |  |  | 1 | 160.65 | 160.63 | 159.28 | 159.28 | 159.28 | 159.27 | 159.27 | 159.27 | 27.53 | 27.53 | 0.1 | 0.12 | 0.3 | 0.35 | 4.79
| 24B5E16062 | 240516062 | 2024-05-16 | 18:30 | 18:40 | 8 | 5 | 1 | 308 | 33 | 92 | 0.1 | 1 | 0.3 | 0.3 | 0.56 | 1.26 | 0.6 | 0.72 | 0.3 | 0.4 | 6.05 | 1 | 0.6 | 0.3 |  |  | 1 | 164.76 | 164.73 | 163.39 | 163.38 | 163.39 | 163.37 | 163.37 | 163.37 | 31.64 | 31.64 | 0.1 | 0.12 | 0.3 | 0.35 | 4.79
| 24B5E16063 | 240516063 | 2024-05-16 | 18:40 | 18:50 | 8 | 5 | 1 | 271.4 | 33 | 77 | 0.1 | 1 | 0.3 | 0.3 | 0.56 | 1.26 | 0.6 | 0.72 | 0.3 | 0.4 | 6.05 | 1 | 0.6 | 0.3 |  |  |  | 169 | 168.97 | 167.63 | 167.62 | 167.63 | 167.62 | 167.62 | 167.62 | 35.88 | 35.88 | 0.1 | 0.12 | 0.3 | 0.35 | 4.79
| 24B5E16064 | 240516064 | 2024-05-16 | 18:50 | 19:01 | 8 | 5 | 1 | 271.4 | 33 | 77 | 0.1 | 1 | 0.3 | 0.3 | 0.56 | 1.26 | 0.6 | 0.72 | 0.3 | 0.4 | 6.05 | 1 | 0.6 | 0.3 |  |  |  | 173.27 | 173.25 | 171.9 | 171.9 | 171.9 | 171.89 | 171.89 | 171.89 | 40.16 | 40.16 | 0.1 | 0.12 | 0.3 | 0.35 | 4.79
| 24B5E16065 | 240516065 | 2024-05-16 | 19:01 | 19:11 | 8 | 5 | 1 | 265.9 | 33 | 89 | 0.1 | 1 | 0.3 | 0.3 | 0.56 | 1.26 | 0.6 | 0.72 | 0.3 | 0.4 | 6.05 | 1 | 0.6 | 0.3 |  |  | 1 | 177.54 | 177.52 | 176.17 | 176.17 | 176.17 | 176.16 | 176.16 | 176.16 | 44.43 | 44.43 | 0.1 | 0.12 | 0.3 | 0.35 | 4.79
| 24B5E16066 | 240516066 | 2024-05-16 | 19:11 | 19:21 | 8 | 5 | 1 | 265.9 | 33 | 89 | 0.1 | 1 | 0.3 | 0.3 | 0.56 | 1.26 | 0.6 | 0.72 | 0.3 | 0.4 | 6.05 | 1 | 0.6 | 0.3 |  |  |  | 181.82 | 181.79 | 180.45 | 180.45 | 180.45 | 180.44 | 180.44 | 180.44 | 48.71 | 48.71 | 0.1 | 0.12 | 0.3 | 0.35 | 4.79
| 24B5E16067 | 240516067 | 2024-05-16 | 19:21 | 19:32 | 8 | 5 | 1 | 269 | 33 | 89 | 0.1 | 1 | 0.3 | 0.3 | 0.52 | 1.98 | 0.6 | 0.91 | 0.3 | 0.4 | 5.34 | 1 | 0.6 | 0.3 |  |  |  | 186.08 | 186.06 | 184.71 | 184.71 | 184.71 | 184.7 | 184.7 | 184.7 | 52.98 | 52.98 | 0.1 | 0.1 | 0.3 | 0.4 | 4.9
| 24B5E16068 | 240516068 | 2024-05-16 | 19:32 | 19:42 | 8 | 5 | 1 | 268.6 | 33 | 89 | 0.1 | 1 | 0.3 | 0.3 | 0.52 | 1.98 | 0.6 | 0.91 | 0.3 | 0.4 | 5.34 | 1 | 0.6 | 0.3 |  |  | 1 | 190.37 | 190.34 | 189 | 188.99 | 189 | 188.99 | 188.99 | 188.99 | 57.26 | 57.26 | 0.1 | 0.1 | 0.3 | 0.4 | 4.9
| 24B5E16069 | 240516069 | 2024-05-16 | 19:42 | 19:52 | 8 | 5 | 1 | 260.3 | 33 | 85 | 0.1 | 1 | 0.3 | 0.3 | 0.52 | 1.98 | 0.6 | 0.91 | 0.3 | 0.4 | 5.34 | 1 | 0.6 | 0.3 |  |  | 1 | 194.64 | 194.62 | 193.27 | 193.27 | 193.27 | 193.26 | 193.26 | 193.26 | 61.54 | 61.54 | 0.1 | 0.1 | 0.3 | 0.4 | 4.9
| 24B5E16070 | 240516070 | 2024-05-16 | 19:52 | 20:03 | 8 | 5 | 1 | 260.3 | 33 | 85 | 0.1 | 1 | 0.3 | 0.3 | 0.52 | 1.98 | 0.6 | 0.91 | 0.3 | 0.4 | 5.34 | 1 | 0.6 | 0.3 |  |  |  | 198.94 | 198.91 | 197.56 | 197.56 | 197.57 | 197.55 | 197.55 | 197.55 | 65.84 | 65.84 | 0.1 | 0.1 | 0.3 | 0.4 | 4.9
| 24B5E16071 | 240516071 | 2024-05-16 | 20:03 | 20:13 | 8 | 5 | 1 | 276.5 | 33 | 70 | 0.1 | 1 | 0.3 | 0.3 | 0.52 | 1.98 | 0.6 | 0.91 | 0.3 | 0.4 | 5.34 | 1 | 0.6 | 0.3 |  |  |  | 203.23 | 203.2 | 201.85 | 201.85 | 201.86 | 201.84 | 201.84 | 201.84 | 70.13 | 70.13 | 0.1 | 0.1 | 0.3 | 0.4 | 4.9
| 24B5E16072 | 240516072 | 2024-05-16 | 20:13 | 20:23 | 8 | 5 | 1 | 276.5 | 33 | 70 | 0.1 | 1 | 0.3 | 0.3 | 0.52 | 1.98 | 0.6 | 0.91 | 0.3 | 0.4 | 5.34 | 1 | 0.6 | 0.3 |  |  |  | 207.36 | 207.34 | 205.99 | 205.99 | 205.99 | 205.98 | 205.98 | 205.98 | 74.27 | 74.27 | 0.1 | 0.1 | 0.3 | 0.4 | 4.9
| 24B5E16073 | 240516073 | 2024-05-16 | 20:23 | 20:33 | 8 | 5 | 1 | 271.5 | 33 | 250 | 0.1 | 1 | 0.3 | 0.3 | 0.53 | 1.52 | 0.6 | 0.8 | 0.3 | 0.4 | 5.57 | 1 | 0.6 | 0.3 |  |  |  | 211.63 | 211.6 | 210.26 | 210.25 | 210.26 | 210.25 | 210.25 | 210.25 | 78.54 | 78.54 | 0.1 | 0.1 | 0.3 | 0.35 | 5.35
| 24B5E16074 | 240516074 | 2024-05-16 | 20:33 | 20:43 | 8 | 5 | 1 | 271.5 | 33 | 250 | 0.1 | 1 | 0.3 | 0.3 | 0.53 | 1.52 | 0.6 | 0.8 | 0.3 | 0.4 | 5.57 | 1 | 0.6 | 0.3 |  |  | 2 | 215.78 | 215.75 | 214.41 | 214.4 | 214.41 | 214.4 | 214.4 | 214.4 | 82.7 | 82.7 | 0.1 | 0.1 | 0.3 | 0.35 | 5.35
| 24B5E16075 | 240516075 | 2024-05-16 | 20:43 | 20:53 | 8 | 5 | 1 | 253.9 | 33 | 138 | 0.1 | 1 | 0.3 | 0.3 | 0.53 | 1.52 | 0.6 | 0.8 | 0.3 | 0.4 | 5.57 | 1 | 0.6 | 0.3 |  |  | 2 | 220.04 | 220.01 | 218.67 | 218.67 | 218.67 | 218.66 | 218.66 | 218.66 | 86.97 | 86.97 | 0.1 | 0.1 | 0.3 | 0.35 | 5.35
| 24B5E16076 | 240516076 | 2024-05-16 | 20:53 | 21:03 | 8 | 5 | 1 | 253.9 | 33 | 138 | 0.1 | 1 | 0.3 | 0.3 | 0.53 | 1.52 | 0.6 | 0.8 | 0.3 | 0.4 | 5.57 | 1 | 0.6 | 0.3 |  |  | 1 | 224.33 | 224.3 | 222.96 | 222.96 | 222.96 | 222.95 | 222.95 | 222.95 | 91.26 | 91.26 | 0.1 | 0.1 | 0.3 | 0.35 | 5.35
| 24B5E16077 | 240516077 | 2024-05-16 | 21:03 | 21:14 | 8 | 5 | 1 | 261.8 | 33 | 79 | 0.1 | 1 | 0.3 | 0.3 | 0.53 | 1.52 | 0.6 | 0.8 | 0.3 | 0.4 | 5.57 | 1 | 0.6 | 0.3 |  |  |  | 228.62 | 228.59 | 227.24 | 227.24 | 227.25 | 227.23 | 227.23 | 227.23 | 95.55 | 95.55 | 0.1 | 0.1 | 0.3 | 0.35 | 5.35
| 24B5E16078 | 240516078 | 2024-05-16 | 21:14 | 21:24 | 8 | 5 | 1 | 262 | 33 | 79 | 0.1 | 1 | 0.3 | 0.3 | 0.53 | 1.52 | 0.6 | 0.8 | 0.3 | 0.4 | 5.57 | 1 | 0.6 | 0.3 |  |  | 1 | 232.9 | 232.87 | 231.53 | 231.52 | 231.53 | 231.52 | 231.52 | 231.52 | 99.84 | 99.84 | 0.1 | 0.1 | 0.3 | 0.35 | 5.35
| 24B5E16079 | 240516079 | 2024-05-16 | 21:24 | 21:34 | 8 | 5 | 1 | 258.1 | 33 | 115 | 0.1 | 1 | 0.3 | 0.3 | 0.75 | 2.54 | 0.6 | 1.08 | 0.3 | 0.4 | 5.27 | 1 | 0.6 | 0.3 |  |  | 1 | 237.18 | 237.15 | 235.8 | 235.8 | 235.81 | 235.79 | 235.79 | 235.79 | 104.12 | 104.12 | 0.1 | 0.15 | 0.3 | 0.84 | 5.07
| 24B5E16080 | 240516080 | 2024-05-16 | 21:34 | 21:44 | 8 | 5 | 1 | 258 | 33 | 155 | 0.1 | 1 | 0.3 | 0.3 | 0.75 | 2.54 | 0.6 | 1.08 | 0.3 | 0.4 | 5.27 | 1 | 0.6 | 0.3 |  |  |  | 241.43 | 241.4 | 240.06 | 240.06 | 240.06 | 240.05 | 240.05 | 240.05 | 108.38 | 108.38 | 0.1 | 0.15 | 0.3 | 0.84 | 5.07
| 24B5E16081 | 240516081 | 2024-05-16 | 21:44 | 21:55 | 8 | 5 | 1 | 242 | 33 | 188 | 0.1 | 1 | 0.3 | 0.3 | 0.75 | 2.54 | 0.6 | 1.08 | 0.3 | 0.4 | 5.27 | 1 | 0.6 | 0.3 |  |  | 1 | 245.71 | 245.68 | 244.34 | 244.33 | 244.34 | 244.33 | 244.33 | 244.33 | 112.66 | 112.66 | 0.1 | 0.15 | 0.3 | 0.84 | 5.07
| 24B5E16082 | 240516082 | 2024-05-16 | 21:55 | 22:05 | 8 | 5 | 1 | 242 | 33 | 188 | 0.1 | 1 | 0.3 | 0.3 | 0.75 | 2.54 | 0.6 | 1.08 | 0.3 | 0.4 | 5.27 | 1 | 0.6 | 0.3 |  |  | 1 | 249.98 | 249.95 | 248.61 | 248.6 | 248.61 | 248.6 | 248.6 | 248.6 | 116.94 | 116.94 | 0.1 | 0.15 | 0.3 | 0.84 | 5.07
| 24B5E16083 | 240516083 | 2024-05-16 | 22:05 | 22:15 | 8 | 5 | 1 | 253 | 33 | 85 | 0.1 | 1 | 0.3 | 0.3 | 0.75 | 2.54 | 0.6 | 1.08 | 0.3 | 0.4 | 5.27 | 1 | 0.6 | 0.3 |  |  |  | 254.25 | 254.22 | 252.88 | 252.87 | 252.88 | 252.87 | 252.87 | 252.87 | 121.21 | 121.21 | 0.1 | 0.15 | 0.3 | 0.84 | 5.07
| 24B5E16084 | 240516084 | 2024-05-16 | 22:15 | 22:25 | 8 | 5 | 1 | 252.6 | 33 | 85 | 0.1 | 1 | 0.3 | 0.3 | 0.75 | 2.54 | 0.6 | 1.08 | 0.3 | 0.4 | 5.27 | 1 | 0.6 | 0.3 |  |  | 1 | 258.54 | 258.51 | 257.16 | 257.16 | 257.16 | 257.15 | 257.15 | 257.15 | 125.5 | 125.5 | 0.1 | 0.15 | 0.3 | 0.84 | 5.07
| 24B5E16085 | 240516085 | 2024-05-16 | 22:25 | 22:36 | 8 | 5 | 1 | 266.4 | 33 | 216 | 0.1 | 1 | 0.3 | 0.3 | 0.54 | 2.84 | 0.6 | 0.82 | 0.3 | 0.4 | 5.39 | 1 | 0.6 | 0.3 |  |  |  | 262.82 | 262.79 | 261.44 | 261.44 | 261.44 | 261.43 | 261.43 | 261.43 | 129.77 | 129.77 | 0.1 | 0.11 | 0.3 | 0.57 | 4.25
| 24B5E16086 | 240516086 | 2024-05-16 | 22:36 | 22:46 | 8 | 5 | 1 | 266.4 | 33 | 216 | 0.1 | 1 | 0.3 | 0.3 | 0.54 | 2.84 | 0.6 | 0.82 | 0.3 | 0.4 | 5.39 | 1 | 0.6 | 0.3 |  |  | 2 | 267.1 | 267.07 | 265.73 | 265.72 | 265.73 | 265.72 | 265.72 | 265.72 | 134.05 | 134.05 | 0.1 | 0.11 | 0.3 | 0.57 | 4.25
| 24B5E16087 | 240516087 | 2024-05-16 | 22:46 | 22:56 | 8 | 5 | 1 | 266.9 | 33 | 79 | 0.1 | 1 | 0.3 | 0.3 | 0.54 | 2.84 | 0.6 | 0.82 | 0.3 | 0.4 | 5.39 | 1 | 0.6 | 0.3 |  |  | 4 | 271.4 | 271.37 | 270.02 | 270.02 | 270.02 | 270.01 | 270.01 | 270.01 | 138.33 | 138.33 | 0.1 | 0.11 | 0.3 | 0.57 | 4.25
| 24B5E16088 | 240516088 | 2024-05-16 | 22:56 | 23:06 | 8 | 5 | 1 | 266.9 | 33 | 79 | 0.1 | 1 | 0.3 | 0.3 | 0.54 | 2.84 | 0.6 | 0.82 | 0.3 | 0.4 | 5.39 | 1 | 0.6 | 0.3 |  |  | 1 | 275.52 | 275.49 | 274.14 | 274.14 | 274.14 | 274.13 | 274.13 | 274.13 | 142.44 | 142.44 | 0.1 | 0.11 | 0.3 | 0.57 | 4.25
| 24B5E16089 | 240516089 | 2024-05-16 | 23:06 | 23:16 | 8 | 5 | 1 | 266.9 | 33 | 115 | 0.1 | 1 | 0.3 | 0.3 | 0.54 | 2.84 | 0.6 | 0.82 | 0.3 | 0.4 | 5.39 | 1 | 0.6 | 0.3 |  |  | 1 | 279.76 | 279.73 | 278.39 | 278.38 | 278.39 | 278.37 | 278.37 | 278.37 | 146.68 | 146.68 | 0.1 | 0.11 | 0.3 | 0.57 | 4.25
| 24B5E16090 | 240516090 | 2024-05-16 | 23:16 | 23:26 | 8 | 5 | 1 | 267.6 | 33 | 115 | 0.1 | 1 | 0.3 | 0.3 | 0.54 | 2.84 | 0.6 | 0.82 | 0.3 | 0.4 | 5.39 | 1 | 0.6 | 0.3 |  |  | 2 | 283.89 | 283.86 | 282.51 | 282.51 | 282.51 | 282.5 | 282.5 | 282.5 | 150.79 | 150.79 | 0.1 | 0.11 | 0.3 | 0.57 | 4.25
| 24B5E16091 | 240516091 | 2024-05-16 | 23:26 | 23:36 | 8 | 5 | 1 | 293.8 | 33 | 187 | 0.1 | 1 | 0.3 | 0.3 | 0.61 | 2.49 | 0.6 | 0.71 | 0.3 | 0.4 | 5.15 | 1.13 | 0.6 | 0.3 |  |  | 1 | 288.11 | 288.08 | 286.73 | 286.73 | 286.74 | 286.72 | 286.72 | 286.72 | 155.01 | 155.01 | 0.1 | 0.12 | 0.3 | 0.69 | 4.36
| 24B5E16092 | 240516092 | 2024-05-16 | 23:36 | 23:46 | 8 | 5 | 1 | 293 | 33 | 187 | 0.1 | 1 | 0.3 | 0.3 | 0.61 | 2.49 | 0.6 | 0.71 | 0.3 | 0.4 | 5.15 | 1.13 | 0.6 | 0.3 |  |  | 1 | 292.24 | 292.21 | 290.86 | 290.86 | 290.86 | 290.85 | 290.85 | 290.85 | 159.12 | 159.12 | 0.1 | 0.12 | 0.3 | 0.69 | 4.36
| 24B5E16093 | 240516093 | 2024-05-16 | 23:46 | 23:56 | 8 | 5 | 1 | 288.4 | 33 | 84 | 0.1 | 1 | 0.3 | 0.3 | 0.61 | 2.49 | 0.6 | 0.71 | 0.3 | 0.4 | 5.15 | 1.13 | 0.6 | 0.3 |  |  | 1 | 296.47 | 296.44 | 295.09 | 295.09 | 295.09 | 295.08 | 295.08 | 295.08 | 163.35 | 163.35 | 0.1 | 0.12 | 0.3 | 0.69 | 4.36
| 24B5E16094 | 240516094 | 2024-05-16 | 23:56 | 16:11 | 8 | 5 | 1 | 288.4 | 33 | 84 | 0.1 | 1 | 0.3 | 0.3 | 0.61 | 2.49 | 0.6 | 0.71 | 0.3 | 0.4 | 5.15 | 1.13 | 0.6 | 0.3 |  |  | 1 | 300.75 | 300.72 | 299.38 | 299.37 | 299.38 | 299.37 | 299.37 | 299.37 | 167.62 | 167.62 | 0.1 | 0.12 | 0.3 | 0.69 | 4.36
| 24B5E17088 | 240517088 | 2024-05-17 | 16:11 | 16:21 | 8 | 4 | 1 | 248.8 | 33 | 164 | 0.1 | 1.13 | 0.3 | 0.3 | 0.81 | 8.33 | 0.6 | 1.97 | 0.3 | 0.4 | 5.4 | 1 | 0.6 | 0.85 | 1 | 2 | 7 | 674.74 | 674.71 | 672.9 | 672.9 | 672.91 | 672.89 | 672.89 | 672.9 | 6 | 6 | 0.1 | 0.14 | 0.3 | 0.54 | 4.35
| 24B5E17089 | 240517089 | 2024-05-17 | 16:21 | 16:31 | 8 | 3 | 1 | 185.2 | 33 | 73 | 0.1 | 1.13 | 0.3 | 0.3 | 0.81 | 8.33 | 0.6 | 1.97 | 0.3 | 0.4 | 5.4 | 1 | 0.6 | 0.85 |  |  | 1 | 679.01 | 678.98 | 677.16 | 677.16 | 677.17 | 677.16 | 677.16 | 677.16 | 10.26 | 10.26 | 0.1 | 0.14 | 0.3 | 0.54 | 4.35
| 24B5E17090 | 240517090 | 2024-05-17 | 16:31 | 16:41 | 8 | 3 | 1 | 185.2 | 33 | 73 | 0.1 | 1.13 | 0.3 | 0.3 | 0.81 | 8.33 | 0.6 | 1.97 | 0.3 | 0.4 | 5.4 | 1 | 0.6 | 0.85 |  |  | 1 | 683.15 | 683.12 | 681.3 | 681.3 | 681.31 | 681.3 | 681.3 | 681.3 | 14.39 | 14.39 | 0.1 | 0.14 | 0.3 | 0.54 | 4.35
| 24B5E17091 | 240517091 | 2024-05-17 | 16:41 | 16:51 | 8 | 4 | 1 | 242.1 | 33 | 92 | 0.1 | 1 | 0.3 | 0.3 | 0.68 | 11.3 | 0.6 | 1.5 | 0.3 | 0.4 | 5.33 | 1 | 0.6 | 0.78 |  |  | 1 | 687.27 | 687.24 | 685.43 | 685.43 | 685.44 | 685.42 | 685.42 | 685.43 | 18.51 | 18.51 | 0.1 | 0.22 | 0.3 | 0.44 | 3.95
| 24B5E17092 | 240517092 | 2024-05-17 | 16:51 | 17:01 | 8 | 4 | 1 | 242.1 | 33 | 92 | 0.1 | 1 | 0.3 | 0.3 | 0.68 | 11.3 | 0.6 | 1.5 | 0.3 | 0.4 | 5.33 | 1 | 0.6 | 0.78 |  |  |  | 691.54 | 691.51 | 689.7 | 689.69 | 689.7 | 689.69 | 689.69 | 689.69 | 22.77 | 22.77 | 0.1 | 0.22 | 0.3 | 0.44 | 3.95
| 24B5E17093 | 240517093 | 2024-05-17 | 17:01 | 17:12 | 8 | 4 | 1 | 242.3 | 33 | 118 | 0.1 | 1 | 0.3 | 0.3 | 0.68 | 11.3 | 0.6 | 1.5 | 0.3 | 0.4 | 5.33 | 1 | 0.6 | 0.78 |  |  |  | 695.85 | 695.82 | 694 | 694 | 694.01 | 693.99 | 693.99 | 694 | 27.07 | 27.07 | 0.1 | 0.22 | 0.3 | 0.44 | 3.95
| 24B5E17094 | 240517094 | 2024-05-17 | 17:12 | 17:22 | 8 | 4 | 1 | 242.3 | 33 | 118 | 0.1 | 1 | 0.3 | 0.3 | 0.7 | 8.46 | 0.6 | 1.46 | 0.3 | 0.4 | 5.15 | 1 | 0.6 | 0.69 |  |  | 2 | 700.13 | 700.1 | 698.28 | 698.28 | 698.29 | 698.27 | 698.27 | 698.28 | 31.34 | 31.34 | 0.1 | 0.2 | 0.3 | 0.43 | 3.94
| 24B5E17095 | 240517095 | 2024-05-17 | 17:22 | 0:06 | 8 | 4 | 1 | 230.1 | 33 | 147 | 0.1 | 1 | 0.3 | 0.3 | 0.7 | 8.46 | 0.6 | 1.46 | 0.3 | 0.4 | 5.15 | 1 | 0.6 | 0.69 |  |  |  | 704.25 | 704.22 | 702.41 | 702.4 | 702.42 | 702.4 | 702.4 | 702.41 | 35.45 | 35.45 | 0.1 | 0.2 | 0.3 | 0.43 | 3.94
| 24B5E17001 | 240517001 | 2024-05-17 | 0:06 | 0:17 | 8 | 5 | 1 | 291 | 33 | 109 | 0.1 | 1 | 0.3 | 0.3 | 0.61 | 2.49 | 0.6 | 0.71 | 0.3 | 0.4 | 5.15 | 1.13 | 0.6 | 0.3 |  |  |  | 305.02 | 305 | 303.65 | 303.64 | 303.65 | 303.64 | 303.64 | 303.64 | 171.89 | 171.89 | 0.1 | 0.12 | 0.3 | 0.69 | 4.36
| 24B5E17002 | 240517002 | 2024-05-17 | 0:17 | 0:27 | 8 | 5 | 1 | 291 | 33 | 109 | 0.1 | 1 | 0.3 | 0.3 | 0.61 | 2.49 | 0.6 | 0.71 | 0.3 | 0.4 | 5.15 | 1.13 | 0.6 | 0.3 |  | 1 | 2 | 309.3 | 309.28 | 307.93 | 307.92 | 307.93 | 307.92 | 307.92 | 307.92 | 176.16 | 176.16 | 0.1 | 0.12 | 0.3 | 0.69 | 4.36
| 24B5E17003 | 240517003 | 2024-05-17 | 0:27 | 0:37 | 8 | 5 | 1 | 293.3 | 33 | 143 | 0.1 | 1 | 0.3 | 0.3 | 0.63 | 2.1 | 0.6 | 0.9 | 0.3 | 0.4 | 5.4 | 1 | 0.6 | 0.3 |  |  | 1 | 313.58 | 313.55 | 312.2 | 312.2 | 312.2 | 312.19 | 312.19 | 312.19 | 180.42 | 180.42 | 0.1 | 0.11 | 0.3 | 0.68 | 4.12
| 24B5E17004 | 240517004 | 2024-05-17 | 0:37 | 0:48 | 8 | 5 | 1 | 293.3 | 33 | 143 | 0.1 | 1 | 0.3 | 0.3 | 0.63 | 2.1 | 0.6 | 0.9 | 0.3 | 0.4 | 5.4 | 1 | 0.6 | 0.3 |  |  | 2 | 317.86 | 317.83 | 316.49 | 316.48 | 316.49 | 316.48 | 316.48 | 316.48 | 184.69 | 184.69 | 0.1 | 0.11 | 0.3 | 0.68 | 4.12
| 24B5E17005 | 240517005 | 2024-05-17 | 0:48 | 0:58 | 8 | 5 | 1 | 284.6 | 33 | 162 | 0.1 | 1 | 0.3 | 0.3 | 0.63 | 2.1 | 0.6 | 0.9 | 0.3 | 0.4 | 5.4 | 1 | 0.6 | 0.3 |  |  | 1 | 322.14 | 322.11 | 320.77 | 320.76 | 320.77 | 320.76 | 320.76 | 320.76 | 188.96 | 188.96 | 0.1 | 0.11 | 0.3 | 0.68 | 4.12
| 24B5E17006 | 240517006 | 2024-05-17 | 0:58 | 1:08 | 8 | 5 | 1 | 284.6 | 33 | 162 | 0.1 | 1 | 0.3 | 0.3 | 0.63 | 2.1 | 0.6 | 0.9 | 0.3 | 0.4 | 5.4 | 1 | 0.6 | 0.3 |  |  | 2 | 326.41 | 326.38 | 325.03 | 325.03 | 325.03 | 325.02 | 325.02 | 325.02 | 193.22 | 193.22 | 0.1 | 0.11 | 0.3 | 0.68 | 4.12
| 24B5E17007 | 240517007 | 2024-05-17 | 1:08 | 1:28 | 8 | 5 | 1 | 285.2 | 33 | 94 | 0.1 | 1 | 0.3 | 0.3 | 0.63 | 2.1 | 0.6 | 0.9 | 0.3 | 0.4 | 5.4 | 1 | 0.6 | 0.3 |  |  |  | 330.66 | 330.64 | 329.29 | 329.28 | 329.29 | 329.28 | 329.28 | 329.28 | 197.47 | 197.47 | 0.1 | 0.11 | 0.3 | 0.68 | 4.12
| 24B5E17009 | 240517009 | 2024-05-17 | 1:28 | 1:39 | 8 | 5 | 1 | 281.2 | 33 | 73 | 0.1 | 1 | 0.3 | 0.3 | 0.56 | 2.96 | 2.35 | 0.67 | 0.3 | 0.4 | 5.64 | 1 | 0.6 | 1.34 |  |  | 3 | 339.18 | 339.15 | 337.81 | 337.8 | 337.81 | 337.8 | 337.8 | 337.8 | 205.97 | 205.97 | 0.1 | 0.1 | 0.3 | 0.54 | 3.79
| 24B5E17010 | 240517010 | 2024-05-17 | 1:39 | 1:49 | 8 | 5 | 1 | 281.2 | 33 | 73 | 0.1 | 1 | 0.3 | 0.3 | 0.56 | 2.96 | 2.35 | 0.67 | 0.3 | 0.4 | 5.64 | 1 | 0.6 | 1.34 |  |  |  | 343.45 | 343.43 | 342.08 | 342.07 | 342.08 | 342.07 | 342.07 | 342.07 | 210.23 | 210.23 | 0.1 | 0.1 | 0.3 | 0.54 | 3.79
| 24B5E17011 | 240517011 | 2024-05-17 | 1:49 | 1:59 | 8 | 5 | 1 | 290.6 | 33 | 46 | 0.1 | 1 | 0.3 | 0.3 | 0.56 | 2.96 | 2.35 | 0.67 | 0.3 | 0.4 | 5.64 | 1 | 0.6 | 1.34 |  |  | 1 | 347.72 | 347.69 | 346.34 | 346.34 | 346.34 | 346.33 | 346.33 | 346.33 | 214.49 | 214.49 | 0.1 | 0.1 | 0.3 | 0.54 | 3.79
| 24B5E17012 | 240517012 | 2024-05-17 | 1:59 | 2:09 | 8 | 5 | 1 | 290.6 | 33 | 46 | 0.1 | 1 | 0.3 | 0.3 | 0.56 | 2.96 | 2.35 | 0.67 | 0.3 | 0.4 | 5.64 | 1 | 0.6 | 1.34 |  |  | 2 | 351.98 | 351.96 | 350.61 | 350.6 | 350.61 | 350.6 | 350.6 | 350.6 | 218.74 | 218.74 | 0.1 | 0.1 | 0.3 | 0.54 | 3.79
| 24B5E17013 | 240517013 | 2024-05-17 | 2:09 | 2:19 | 8 | 5 | 1 | 307.2 | 33 | 80 | 0.1 | 1 | 0.3 | 0.3 | 0.56 | 2.96 | 2.35 | 0.67 | 0.3 | 0.4 | 5.64 | 1 | 0.6 | 1.34 |  |  |  | 356.25 | 356.22 | 354.87 | 354.87 | 354.88 | 354.86 | 354.86 | 354.86 | 223 | 223 | 0.1 | 0.1 | 0.3 | 0.54 | 3.79
| 24B5E17014 | 240517014 | 2024-05-17 | 2:19 | 2:29 | 8 | 5 | 1 | 307.2 | 33 | 80 | 0.1 | 1 | 0.3 | 0.3 | 0.56 | 2.96 | 2.35 | 0.67 | 0.3 | 0.4 | 5.64 | 1 | 0.6 | 1.34 |  |  | 1 | 360.37 | 360.35 | 359 | 359 | 359 | 358.99 | 358.99 | 358.99 | 227.12 | 227.12 | 0.1 | 0.1 | 0.3 | 0.54 | 3.79
| 24B5E17015 | 240517015 | 2024-05-17 | 2:29 | 2:39 | 8 | 5 | 1 | 278.1 | 33 | 78 | 0.1 | 1 | 0.3 | 0.3 | 0.49 | 3.77 | 1.35 | 0.85 | 0.3 | 0.4 | 5.39 | 1 | 0.6 | 0.9 |  |  |  | 364.61 | 364.58 | 363.24 | 363.23 | 363.24 | 363.23 | 363.23 | 363.23 | 231.34 | 231.34 | 0.1 | 0.11 | 0.3 | 0.42 | 4.02
| 24B5E17016 | 240517016 | 2024-05-17 | 2:39 | 2:50 | 8 | 5 | 1 | 278.1 | 33 | 78 | 0.1 | 1 | 0.3 | 0.3 | 0.49 | 3.77 | 1.35 | 0.85 | 0.3 | 0.4 | 5.39 | 1 | 0.6 | 0.9 |  |  | 1 | 368.88 | 368.86 | 367.51 | 367.51 | 367.51 | 367.5 | 367.5 | 367.5 | 235.61 | 235.61 | 0.1 | 0.11 | 0.3 | 0.42 | 4.02
| 24B5E17017 | 240517017 | 2024-05-17 | 2:50 | 3:00 | 8 | 5 | 1 | 270.6 | 33 | 130 | 0.1 | 1 | 0.3 | 0.3 | 0.49 | 3.77 | 1.35 | 0.85 | 0.3 | 0.4 | 5.39 | 1 | 0.6 | 0.9 |  |  | 1 | 373.16 | 373.13 | 371.78 | 371.78 | 371.78 | 371.77 | 371.77 | 371.77 | 239.87 | 239.87 | 0.1 | 0.11 | 0.3 | 0.42 | 4.02
| 24B5E17018 | 240517018 | 2024-05-17 | 3:00 | 3:10 | 8 | 5 | 1 | 270.6 | 33 | 130 | 0.1 | 1 | 0.3 | 0.3 | 0.49 | 3.77 | 1.35 | 0.85 | 0.3 | 0.4 | 5.39 | 1 | 0.6 | 0.9 |  |  |  | 377.43 | 377.4 | 376.05 | 376.05 | 376.06 | 376.04 | 376.04 | 376.04 | 244.13 | 244.13 | 0.1 | 0.11 | 0.3 | 0.42 | 4.02
| 24B5E17019 | 240517019 | 2024-05-17 | 3:10 | 3:20 | 8 | 5 | 1 | 245 | 33 | 164 | 0.1 | 1 | 0.3 | 0.3 | 0.49 | 3.77 | 1.35 | 0.85 | 0.3 | 0.4 | 5.39 | 1 | 0.6 | 0.9 |  |  |  | 381.7 | 381.67 | 380.33 | 380.32 | 380.33 | 380.32 | 380.32 | 380.32 | 248.39 | 248.39 | 0.1 | 0.11 | 0.3 | 0.42 | 4.02
| 24B5E17020 | 240517020 | 2024-05-17 | 3:20 | 3:31 | 8 | 5 | 1 | 245.2 | 33 | 164 | 0.1 | 1 | 0.3 | 0.3 | 0.49 | 3.77 | 1.35 | 0.85 | 0.3 | 0.4 | 5.39 | 1 | 0.6 | 0.9 |  |  | 2 | 385.98 | 385.95 | 384.61 | 384.6 | 384.61 | 384.6 | 384.6 | 384.6 | 252.66 | 252.66 | 0.1 | 0.11 | 0.3 | 0.42 | 4.02
| 24B5E17021 | 240517021 | 2024-05-17 | 3:31 | 3:41 | 8 | 5 | 1 | 246.2 | 33 | 218 | 0.1 | 1 | 0.3 | 0.3 | 0.7 | 3.23 | 0.6 | 1.21 | 0.3 | 0.4 | 5.29 | 1 | 0.6 | 0.3 |  |  |  | 390.27 | 390.24 | 388.89 | 388.89 | 388.89 | 388.88 | 388.88 | 388.88 | 256.94 | 256.94 | 0.1 | 0.12 | 0.3 | 0.66 | 4.32
| 24B5E17022 | 240517022 | 2024-05-17 | 3:41 | 3:51 | 8 | 5 | 1 | 246.2 | 33 | 218 | 0.1 | 1 | 0.3 | 0.3 | 0.7 | 3.23 | 0.6 | 1.21 | 0.3 | 0.4 | 5.29 | 1 | 0.6 | 0.3 |  |  |  | 394.55 | 394.52 | 393.17 | 393.17 | 393.17 | 393.16 | 393.16 | 393.16 | 261.22 | 261.22 | 0.1 | 0.12 | 0.3 | 0.66 | 4.32
| 24B5E17023 | 240517023 | 2024-05-17 | 3:51 | 4:01 | 8 | 5 | 1 | 230 | 33 | 87 | 0.1 | 1 | 0.3 | 0.3 | 0.7 | 3.23 | 0.6 | 1.21 | 0.3 | 0.4 | 5.29 | 1 | 0.6 | 0.3 |  |  | 1 | 398.82 | 398.79 | 397.44 | 397.44 | 397.44 | 397.43 | 397.43 | 397.43 | 265.49 | 265.49 | 0.1 | 0.12 | 0.3 | 0.66 | 4.32
| 24B5E17024 | 240517024 | 2024-05-17 | 4:01 | 4:12 | 8 | 5 | 1 | 230 | 33 | 87 | 0.1 | 1 | 0.3 | 0.3 | 0.7 | 3.23 | 0.6 | 1.21 | 0.3 | 0.4 | 5.29 | 1 | 0.6 | 0.3 |  |  | 2 | 403.1 | 403.08 | 401.73 | 401.72 | 401.73 | 401.72 | 401.72 | 401.72 | 269.78 | 269.78 | 0.1 | 0.12 | 0.3 | 0.66 | 4.32
| 24B5E17025 | 240517025 | 2024-05-17 | 4:12 | 4:22 | 8 | 5 | 1 | 237 | 33 | 222 | 0.1 | 1 | 0.3 | 0.3 | 0.7 | 3.23 | 0.6 | 1.21 | 0.3 | 0.4 | 5.29 | 1 | 0.6 | 0.3 |  |  |  | 407.38 | 407.36 | 406.01 | 406 | 406.01 | 406 | 406 | 406 | 274.06 | 274.06 | 0.1 | 0.12 | 0.3 | 0.66 | 4.32
| 24B5E17026 | 240517026 | 2024-05-17 | 4:22 | 4:32 | 8 | 5 | 1 | 237 | 33 | 222 | 0.1 | 1 | 0.3 | 0.3 | 0.7 | 3.23 | 0.6 | 1.21 | 0.3 | 0.4 | 5.29 | 1 | 0.6 | 0.3 |  |  | 2 | 411.67 | 411.64 | 410.3 | 410.29 | 410.3 | 410.28 | 410.28 | 410.28 | 278.35 | 278.35 | 0.1 | 0.12 | 0.3 | 0.66 | 4.32
| 24B5E17027 | 240517027 | 2024-05-17 | 4:32 | 4:42 | 8 | 5 | 1 | 255 | 33 | 149 | 0.1 | 1.14 | 0.3 | 0.3 | 0.56 | 4.45 | 0.6 | 3.96 | 0.3 | 0.4 | 5.91 | 1.27 | 0.6 | 0.32 |  |  | 1 | 415.96 | 415.93 | 414.59 | 414.58 | 414.59 | 414.58 | 414.58 | 414.58 | 282.64 | 282.64 | 0.1 | 0.13 | 0.31 | 0.57 | 4.26
| 24B5E17028 | 240517028 | 2024-05-17 | 4:42 | 4:53 | 8 | 5 | 1 | 255 | 33 | 149 | 0.1 | 1.14 | 0.3 | 0.3 | 0.56 | 4.45 | 0.6 | 3.96 | 0.3 | 0.4 | 5.91 | 1.27 | 0.6 | 0.32 |  |  |  | 420.24 | 420.21 | 418.87 | 418.86 | 418.87 | 418.86 | 418.86 | 418.86 | 286.92 | 286.92 | 0.1 | 0.13 | 0.31 | 0.57 | 4.26
| 24B5E17029 | 240517029 | 2024-05-17 | 4:53 | 5:03 | 8 | 5 | 1 | 259 | 33 | 126 | 0.1 | 1.14 | 0.3 | 0.3 | 0.56 | 4.45 | 0.6 | 3.96 | 0.3 | 0.4 | 5.91 | 1.27 | 0.6 | 0.32 |  |  | 1 | 424.54 | 424.51 | 423.17 | 423.16 | 423.17 | 423.16 | 423.16 | 423.16 | 291.22 | 291.22 | 0.1 | 0.13 | 0.31 | 0.57 | 4.26
| 24B5E17030 | 240517030 | 2024-05-17 | 5:03 | 5:13 | 8 | 5 | 1 | 259 | 33 | 126 | 0.1 | 1.14 | 0.3 | 0.3 | 0.56 | 4.45 | 0.6 | 3.96 | 0.3 | 0.4 | 5.91 | 1.27 | 0.6 | 0.32 |  |  | 1 | 428.81 | 428.79 | 427.44 | 427.43 | 427.44 | 427.43 | 427.43 | 427.43 | 295.49 | 295.49 | 0.1 | 0.13 | 0.31 | 0.57 | 4.26
| 24B5E17031 | 240517031 | 2024-05-17 | 5:13 | 5:24 | 8 | 5 | 1 | 250 | 33 | 88 | 0.1 | 1.14 | 0.3 | 0.3 | 0.56 | 4.45 | 0.6 | 3.96 | 0.3 | 0.4 | 5.91 | 1.27 | 0.6 | 0.32 |  |  | 2 | 433.09 | 433.06 | 431.71 | 431.71 | 431.71 | 431.7 | 431.7 | 431.7 | 299.76 | 299.76 | 0.1 | 0.13 | 0.31 | 0.57 | 4.26
| 24B5E17032 | 240517032 | 2024-05-17 | 5:24 | 5:34 | 8 | 5 | 1 | 250 | 33 | 88 | 0.1 | 1.14 | 0.3 | 0.3 | 0.56 | 4.45 | 0.6 | 3.96 | 0.3 | 0.4 | 5.91 | 1.27 | 0.6 | 0.32 |  |  |  | 437.38 | 437.35 | 436.01 | 436 | 436.01 | 435.99 | 435.99 | 435.99 | 304.06 | 304.06 | 0.1 | 0.13 | 0.31 | 0.57 | 4.26
| 24B5E17033 | 240517033 | 2024-05-17 | 5:34 | 5:44 | 8 | 5 | 1 | 294 | 33 | 109 | 0.1 | 1 | 0.3 | 0.3 | 0.44 | 3.56 | 3.73 | 4.54 | 0.3 | 0.4 | 6.19 | 1.87 | 0.6 | 0.31 |  |  |  | 441.67 | 441.64 | 440.3 | 440.29 | 440.3 | 440.29 | 440.29 | 440.29 | 308.35 | 308.35 | 0.1 | 0.11 | 0.3 | 0.25 | 4.2
| 24B5E17034 | 240517034 | 2024-05-17 | 5:44 | 5:54 | 8 | 5 | 1 | 294 | 33 | 109 | 0.1 | 1 | 0.3 | 0.3 | 0.44 | 3.56 | 3.73 | 4.54 | 0.3 | 0.4 | 6.19 | 1.87 | 0.6 | 0.31 |  |  | 2 | 445.94 | 445.92 | 444.57 | 444.57 | 444.57 | 444.56 | 444.56 | 444.56 | 312.62 | 312.62 | 0.1 | 0.11 | 0.3 | 0.25 | 4.2
| 24B5E17035 | 240517035 | 2024-05-17 | 5:54 | 6:04 | 8 | 5 | 1 | 317 | 33 | 164 | 0.1 | 1 | 0.3 | 0.3 | 0.44 | 3.56 | 3.73 | 4.54 | 0.3 | 0.4 | 6.19 | 1.87 | 0.6 | 0.31 |  |  | 2 | 450.22 | 450.19 | 448.84 | 448.84 | 448.84 | 448.83 | 448.83 | 448.83 | 316.89 | 316.89 | 0.1 | 0.11 | 0.3 | 0.25 | 4.2
| 24B5E17036 | 240517036 | 2024-05-17 | 6:04 | 6:15 | 8 | 5 | 1 | 317 | 33 | 164 | 0.1 | 1 | 0.3 | 0.3 | 0.44 | 3.56 | 3.73 | 4.54 | 0.3 | 0.4 | 6.19 | 1.87 | 0.6 | 0.31 |  |  | 3 | 454.49 | 454.46 | 453.11 | 453.11 | 453.12 | 453.1 | 453.1 | 453.1 | 321.17 | 321.17 | 0.1 | 0.11 | 0.3 | 0.25 | 4.2
| 24B5E17037 | 240517037 | 2024-05-17 | 6:15 | 6:25 | 8 | 5 | 1 | 315 | 33 | 73 | 0.1 | 1 | 0.3 | 0.3 | 0.44 | 3.56 | 3.73 | 4.54 | 0.3 | 0.4 | 6.19 | 1.87 | 0.6 | 0.31 |  |  |  | 458.77 | 458.74 | 457.39 | 457.39 | 457.39 | 457.38 | 457.38 | 457.38 | 325.44 | 325.44 | 0.1 | 0.11 | 0.3 | 0.25 | 4.2
| 24B5E17038 | 240517038 | 2024-05-17 | 6:25 | 6:35 | 8 | 5 | 1 | 315 | 33 | 73 | 0.1 | 1 | 0.3 | 0.3 | 0.44 | 3.56 | 3.73 | 4.54 | 0.3 | 0.4 | 6.19 | 1.87 | 0.6 | 0.31 |  |  | 1 | 463.05 | 463.02 | 461.67 | 461.67 | 461.67 | 461.66 | 461.66 | 461.66 | 329.72 | 329.72 | 0.1 | 0.11 | 0.3 | 0.25 | 4.2
| 24B5E17039 | 240517039 | 2024-05-17 | 6:35 | 6:45 | 8 | 5 | 1 | 280 | 33 | 125 | 0.1 | 1.01 | 0.3 | 0.3 | 0.68 | 2.66 | 2.61 | 2.27 | 0.3 | 0.4 | 5.37 | 1 | 0.6 | 0.3 |  | 1 | 4 | 467.32 | 467.29 | 465.95 | 465.94 | 465.95 | 465.94 | 465.93 | 465.93 | 334 | 334 | 0.1 | 0.1 | 0.3 | 0.63 | 4.48
| 24B5E17040 | 240517040 | 2024-05-17 | 6:45 | 6:56 | 8 | 5 | 1 | 280 | 33 | 125 | 0.1 | 1.01 | 0.3 | 0.3 | 0.68 | 2.66 | 2.61 | 2.27 | 0.3 | 0.4 | 5.37 | 1 | 0.6 | 0.3 |  |  | 1 | 471.59 | 471.56 | 470.22 | 470.21 | 470.22 | 470.21 | 470.21 | 470.21 | 338.27 | 338.27 | 0.1 | 0.1 | 0.3 | 0.63 | 4.48
| 24B5E17041 | 240517041 | 2024-05-17 | 6:56 | 7:06 | 8 | 5 | 1 | 272 | 33 | 94 | 0.1 | 1.01 | 0.3 | 0.3 | 0.68 | 2.66 | 2.61 | 2.27 | 0.3 | 0.4 | 5.37 | 1 | 0.6 | 0.3 |  |  | 4 | 475.87 | 475.84 | 474.5 | 474.49 | 474.5 | 474.49 | 474.49 | 474.49 | 342.55 | 342.55 | 0.1 | 0.1 | 0.3 | 0.63 | 4.48
| 24B5E17042 | 240517042 | 2024-05-17 | 7:06 | 7:16 | 8 | 5 | 1 | 272 | 33 | 94 | 0.1 | 1.01 | 0.3 | 0.3 | 0.68 | 2.66 | 2.61 | 2.27 | 0.3 | 0.4 | 5.37 | 1 | 0.6 | 0.3 |  |  |  | 480.14 | 480.12 | 478.77 | 478.76 | 478.77 | 478.76 | 478.76 | 478.76 | 346.82 | 346.82 | 0.1 | 0.1 | 0.3 | 0.63 | 4.48
| 24B5E17043 | 240517043 | 2024-05-17 | 7:16 | 7:26 | 8 | 5 | 1 | 241 | 33 | 126 | 0.1 | 1.01 | 0.3 | 0.3 | 0.68 | 2.66 | 2.61 | 2.27 | 0.3 | 0.4 | 5.37 | 1 | 0.6 | 0.3 |  |  | 1 | 484.42 | 484.39 | 483.05 | 483.04 | 483.05 | 483.04 | 483.04 | 483.04 | 351.1 | 351.1 | 0.1 | 0.1 | 0.3 | 0.63 | 4.48
| 24B5E17044 | 240517044 | 2024-05-17 | 7:26 | 7:37 | 8 | 5 | 1 | 241 | 33 | 126 | 0.1 | 1.01 | 0.3 | 0.3 | 0.68 | 2.66 | 2.61 | 2.27 | 0.3 | 0.4 | 5.37 | 1 | 0.6 | 0.3 |  |  | 1 | 488.69 | 488.66 | 487.31 | 487.31 | 487.31 | 487.3 | 487.3 | 487.3 | 355.36 | 355.36 | 0.1 | 0.1 | 0.3 | 0.63 | 4.48
| 24B5E17045 | 240517045 | 2024-05-17 | 7:37 | 7:47 | 8 | 5 | 1 | 249 | 33 | 129 | 0.1 | 1 | 0.3 | 0.3 | 0.67 | 3.74 | 0.6 | 1.18 | 0.3 | 0.4 | 5.52 | 1 | 0.6 | 0.3 |  |  | 1 | 492.95 | 492.92 | 491.58 | 491.57 | 491.58 | 491.57 | 491.57 | 491.57 | 359.63 | 359.63 | 0.1 | 0.14 | 0.31 | 0.48 | 4.33
| 24B5E17046 | 240517046 | 2024-05-17 | 7:47 | 1:18 | 8 | 5 | 1 | 249 | 33 | 129 | 0.1 | 1 | 0.3 | 0.3 | 0.67 | 3.74 | 0.6 | 1.18 | 0.3 | 0.4 | 5.52 | 1 | 0.6 | 0.3 |  |  | 1 | 497.23 | 497.2 | 495.86 | 495.85 | 495.86 | 495.85 | 495.85 | 495.85 | 363.91 | 363.91 | 0.1 | 0.14 | 0.31 | 0.48 | 4.33
| 24B5E17008 | 240517008 | 2024-05-17 | 1:18 | 7:57 | 8 | 5 | 1 | 285.2 | 33 | 94 | 0.1 | 1 | 0.3 | 0.3 | 0.63 | 2.1 | 0.6 | 0.9 | 0.3 | 0.4 | 5.4 | 1 | 0.6 | 0.3 |  |  | 2 | 334.92 | 334.89 | 333.54 | 333.54 | 333.54 | 333.53 | 333.53 | 333.53 | 201.71 | 201.71 | 0.1 | 0.11 | 0.3 | 0.68 | 4.12
| 24B5E17047 | 240517047 | 2024-05-17 | 7:57 | 8:07 | 8 | 5 | 1 | 250.4 | 33 | 200 | 0.1 | 1 | 0.3 | 0.3 | 0.67 | 3.74 | 0.6 | 1.18 | 0.3 | 0.4 | 5.52 | 1 | 0.6 | 0.3 |  |  | 2 | 501.52 | 501.49 | 500.14 | 500.14 | 500.14 | 500.13 | 500.13 | 500.13 | 368.19 | 368.19 | 0.1 | 0.14 | 0.31 | 0.48 | 4.33
| 24B5E17048 | 240517048 | 2024-05-17 | 8:07 | 8:18 | 8 | 5 | 1 | 250.4 | 33 | 200 | 0.1 | 1 | 0.3 | 0.3 | 0.67 | 3.74 | 0.6 | 1.18 | 0.3 | 0.4 | 5.52 | 1 | 0.6 | 0.3 |  |  |  | 505.8 | 505.78 | 504.43 | 504.42 | 504.43 | 504.42 | 504.42 | 504.42 | 372.48 | 372.48 | 0.1 | 0.14 | 0.31 | 0.48 | 4.33
| 24B5E17049 | 240517049 | 2024-05-17 | 8:18 | 8:28 | 8 | 5 | 1 | 256.1 | 33 | 86 | 0.1 | 1 | 0.3 | 0.3 | 0.67 | 3.74 | 0.6 | 1.18 | 0.3 | 0.4 | 5.52 | 1 | 0.6 | 0.3 |  |  | 1 | 510.1 | 510.07 | 508.72 | 508.72 | 508.72 | 508.71 | 508.71 | 508.71 | 376.77 | 376.77 | 0.1 | 0.14 | 0.31 | 0.48 | 4.33
| 24B5E17050 | 240517050 | 2024-05-17 | 8:28 | 8:38 | 8 | 5 | 1 | 256.1 | 33 | 86 | 0.1 | 1 | 0.3 | 0.3 | 0.67 | 3.74 | 0.6 | 1.18 | 0.3 | 0.4 | 5.52 | 1 | 0.6 | 0.3 |  |  |  | 514.39 | 514.36 | 513.02 | 513.01 | 513.02 | 513.01 | 513.01 | 513.01 | 381.07 | 381.07 | 0.1 | 0.14 | 0.31 | 0.48 | 4.33
| 24B5E17051 | 240517051 | 2024-05-17 | 8:38 | 8:48 | 8 | 4 | 1 | 246.6 | 33 | 97 | 0.1 | 1 | 0.3 | 0.3 | 0.59 | 3.64 | 0.6 | 5.4 | 0.3 | 0.4 | 5.26 | 1.25 | 0.6 | 0.3 |  | 1 | 2 | 518.69 | 518.66 | 517.32 | 517.31 | 517.32 | 517.31 | 517.31 | 517.31 | 385.37 | 385.37 | 0.1 | 0.1 | 0.3 | 0.5 | 4.08
| 24B5E17052 | 240517052 | 2024-05-17 | 8:48 | 8:59 | 8 | 4 | 1 | 246.6 | 33 | 97 | 0.1 | 1 | 0.3 | 0.3 | 0.59 | 3.64 | 0.6 | 5.4 | 0.3 | 0.4 | 5.26 | 1.25 | 0.6 | 0.3 |  |  |  | 522.98 | 522.95 | 521.6 | 521.6 | 521.6 | 521.59 | 521.59 | 521.59 | 389.65 | 389.65 | 0.1 | 0.1 | 0.3 | 0.5 | 4.08
| 24B5E17053 | 240517053 | 2024-05-17 | 8:59 | 9:09 | 8 | 4 | 1 | 236.5 | 33 | 81 | 0.1 | 1 | 0.3 | 0.3 | 0.59 | 3.64 | 0.6 | 5.4 | 0.3 | 0.4 | 5.26 | 1.25 | 0.6 | 0.3 |  |  | 1 | 527.26 | 527.23 | 525.88 | 525.88 | 525.88 | 525.87 | 525.87 | 525.87 | 393.93 | 393.93 | 0.1 | 0.1 | 0.3 | 0.5 | 4.08
| 24B5E17054 | 240517054 | 2024-05-17 | 9:09 | 9:19 | 8 | 0 | 1 | 236.5 | 33 | 81 | 0.1 | 1 | 0.3 | 0.3 | 0.54 | 3.56 | 0.6 | 11.2 | 0.3 | 0.4 | 5.3 | 1.64 | 0.6 | 0.3 |  |  |  | 531.56 | 531.53 | 530.19 | 530.18 | 530.19 | 530.18 | 530.18 | 530.18 | 398.24 | 398.24 | 0.1 | 0.12 | 0.3 | 0.3 | 4.02
| 24B5E17055 | 240517055 | 2024-05-17 | 9:19 | 9:30 | 8 | 0 | 1 | 300.1 | 33 | 211 | 0.1 | 1 | 0.3 | 0.3 | 0.54 | 3.56 | 0.6 | 11.2 | 0.3 | 0.4 | 5.3 | 1.64 | 0.6 | 0.3 | 1 | 2 | 2 | 535.86 | 535.83 | 534.48 | 534.48 | 534.48 | 534.47 | 534.47 | 534.47 | 402.53 | 402.53 | 0.1 | 0.12 | 0.3 | 0.3 | 4.02
| 24B5E17056 | 240517056 | 2024-05-17 | 9:30 | 9:40 | 8 | 0 | 1 | 300.1 | 33 | 211 | 0.1 | 1 | 0.3 | 0.3 | 0.54 | 3.56 | 0.6 | 11.2 | 0.3 | 0.4 | 5.3 | 1.64 | 0.6 | 0.3 |  |  |  | 540.15 | 540.12 | 538.77 | 538.77 | 538.78 | 538.76 | 538.76 | 538.76 | 406.83 | 406.83 | 0.1 | 0.12 | 0.3 | 0.3 | 4.02
| 24B5E17057 | 240517057 | 2024-05-17 | 9:40 | 9:50 | 8 | 0 | 1 | 269 | 33 | 178 | 0.1 | 1 | 0.3 | 0.3 | 0.75 | 3.39 | 0.6 | 11.1 | 0.3 | 0.4 | 5.15 | 1.15 | 0.6 | 0.76 | 1 | 1 | 2 | 544.44 | 544.41 | 543.06 | 543.06 | 543.06 | 543.05 | 543.05 | 543.05 | 411.11 | 411.11 | 0.1 | 0.22 | 0.3 | 0.43 | 4.75
| 24B5E17058 | 240517058 | 2024-05-17 | 9:50 | 10:00 | 8 | 0 | 1 | 269 | 33 | 178 | 0.1 | 1 | 0.3 | 0.3 | 0.75 | 3.39 | 0.6 | 11.1 | 0.3 | 0.4 | 5.15 | 1.15 | 0.6 | 0.76 | 1 | 1 | 2 | 548.73 | 548.7 | 547.35 | 547.35 | 547.35 | 547.34 | 547.34 | 547.34 | 415.4 | 415.4 | 0.1 | 0.22 | 0.3 | 0.43 | 4.75
| 24B5E17059 | 240517059 | 2024-05-17 | 10:00 | 10:11 | 8 | 0 | 1 | 250.9 | 33 | 78 | 0.1 | 1 | 0.3 | 0.3 | 0.75 | 3.39 | 0.6 | 11.1 | 0.3 | 0.4 | 5.15 | 1.15 | 0.6 | 0.76 |  |  |  | 553.01 | 552.99 | 551.64 | 551.64 | 551.64 | 551.63 | 551.63 | 551.63 | 419.69 | 419.69 | 0.1 | 0.22 | 0.3 | 0.43 | 4.75
| 24B5E17060 | 240517060 | 2024-05-17 | 10:11 | 10:21 | 8 | 4 | 1 | 250.9 | 33 | 78 | 0.1 | 1.09 | 0.3 | 0.3 | 0.62 | 2.8 | 0.6 | 7.81 | 0.3 | 0.4 | 5.05 | 1.04 | 0.6 | 0.47 |  |  | 1 | 557.3 | 557.27 | 555.93 | 555.92 | 555.93 | 555.92 | 555.92 | 555.92 | 423.98 | 423.98 | 0.1 | 0.1 | 0.3 | 0.38 | 4.39
| 24B5E17061 | 240517061 | 2024-05-17 | 10:21 | 10:31 | 8 | 4 | 1 | 286.1 | 33 | 83 | 0.1 | 1.09 | 0.3 | 0.3 | 0.62 | 2.8 | 0.6 | 7.81 | 0.3 | 0.4 | 5.05 | 1.04 | 0.6 | 0.47 |  |  |  | 561.55 | 561.52 | 560.18 | 560.17 | 560.18 | 560.17 | 560.17 | 560.17 | 428.23 | 428.23 | 0.1 | 0.1 | 0.3 | 0.38 | 4.39
| 24B5E17062 | 240517062 | 2024-05-17 | 10:31 | 10:41 | 8 | 4 | 1 | 286.1 | 33 | 83 | 0.1 | 1.09 | 0.3 | 0.3 | 0.62 | 2.8 | 0.6 | 7.81 | 0.3 | 0.4 | 5.05 | 1.04 | 0.6 | 0.47 |  |  | 1 | 565.84 | 565.81 | 564.46 | 564.46 | 564.46 | 564.45 | 564.45 | 564.45 | 432.51 | 432.51 | 0.1 | 0.1 | 0.3 | 0.38 | 4.39
| 24B5E17063 | 240517063 | 2024-05-17 | 10:41 | 10:52 | 8 | 4 | 1 | 231.9 | 33 | 170 | 0.1 | 1 | 0.3 | 0.3 | 0.65 | 2.52 | 0.6 | 5.03 | 0.3 | 0.4 | 5.05 | 1 | 0.6 | 0.33 |  |  | 2 | 570.11 | 570.08 | 568.74 | 568.73 | 568.74 | 568.73 | 568.73 | 568.73 | 436.79 | 436.79 | 0.1 | 0.14 | 0.3 | 0.52 | 3.88
| 24B5E17064 | 240517064 | 2024-05-17 | 10:52 | 11:02 | 8 | 4 | 1 | 231.9 | 33 | 170 | 0.1 | 1 | 0.3 | 0.3 | 0.65 | 2.52 | 0.6 | 5.03 | 0.3 | 0.4 | 5.05 | 1 | 0.6 | 0.33 | 1 | 3 | 3 | 574.38 | 574.35 | 573.01 | 573 | 573.01 | 573 | 573 | 573 | 441.06 | 441.06 | 0.1 | 0.14 | 0.3 | 0.52 | 3.88
| 24B5E17065 | 240517065 | 2024-05-17 | 11:02 | 11:12 | 8 | 4 | 1 | 252 | 33 | 158 | 0.1 | 1 | 0.3 | 0.3 | 0.65 | 2.52 | 0.6 | 5.03 | 0.3 | 0.4 | 5.05 | 1 | 0.6 | 0.33 |  |  | 2 | 578.49 | 578.47 | 577.12 | 577.12 | 577.12 | 577.11 | 577.11 | 577.11 | 445.17 | 445.17 | 0.1 | 0.14 | 0.3 | 0.52 | 3.88
| 24B5E17066 | 240517066 | 2024-05-17 | 11:12 | 11:22 | 8 | 4 | 1 | 252 | 33 | 158 | 0.1 | 1 | 0.3 | 0.3 | 0.65 | 2.52 | 0.6 | 5.03 | 0.3 | 0.4 | 5.05 | 1 | 0.6 | 0.33 |  | 1 | 2 | 582.75 | 582.72 | 581.37 | 581.37 | 581.37 | 581.36 | 581.36 | 581.36 | 449.42 | 449.42 | 0.1 | 0.14 | 0.3 | 0.52 | 3.88
| 24B5E17067 | 240517067 | 2024-05-17 | 11:22 | 11:32 | 8 | 5 | 1 | 276.3 | 33 | 85 | 0.1 | 1.04 | 0.3 | 0.3 | 0.51 | 2.55 | 0.6 | 3.42 | 0.3 | 0.4 | 5.35 | 1 | 0.6 | 0.99 |  |  | 1 | 587.03 | 587 | 585.65 | 585.65 | 585.65 | 585.64 | 585.64 | 585.64 | 453.7 | 453.7 | 0.1 | 0.15 | 0.3 | 0.78 | 3.82
| 24B5E17068 | 240517068 | 2024-05-17 | 11:32 | 11:42 | 8 | 4 | 1 | 276.3 | 33 | 85 | 0.1 | 1.04 | 0.3 | 0.3 | 0.51 | 2.55 | 0.6 | 3.42 | 0.3 | 0.4 | 5.35 | 1 | 0.6 | 0.99 |  |  |  | 591.31 | 591.28 | 589.94 | 589.93 | 589.94 | 589.93 | 589.93 | 589.93 | 457.99 | 457.99 | 0.1 | 0.15 | 0.3 | 0.78 | 3.82
| 24B5E17069 | 240517069 | 2024-05-17 | 11:42 | 11:53 | 8 | 4 | 1 | 293 | 33 | 148 | 0.1 | 1.04 | 0.3 | 0.3 | 0.51 | 2.55 | 0.6 | 3.42 | 0.3 | 0.4 | 5.35 | 1 | 0.6 | 0.99 |  | 2 | 8 | 595.59 | 595.56 | 594.22 | 594.21 | 594.22 | 594.21 | 594.21 | 594.21 | 462.27 | 462.27 | 0.1 | 0.15 | 0.3 | 0.78 | 3.82
| 24B5E17070 | 240517070 | 2024-05-17 | 11:53 | 12:03 | 8 | 4 | 1 | 293 | 33 | 148 | 0.1 | 1.04 | 0.3 | 0.3 | 0.51 | 2.55 | 0.6 | 3.42 | 0.3 | 0.4 | 5.35 | 1 | 0.6 | 0.99 |  |  |  | 599.73 | 599.7 | 598.36 | 598.35 | 598.36 | 598.35 | 598.35 | 598.35 | 466.41 | 466.41 | 0.1 | 0.15 | 0.3 | 0.78 | 3.82
| 24B5E17071 | 240517071 | 2024-05-17 | 12:03 | 12:13 | 8 | 4 | 1 | 335 | 33 | 94 | 0.1 | 1.13 | 0.3 | 0.3 | 0.75 | 1.94 | 0.6 | 1.94 | 0.3 | 0.4 | 5.11 | 1 | 0.6 | 0.46 |  |  |  | 603.99 | 603.96 | 602.61 | 602.61 | 602.62 | 602.6 | 602.6 | 602.6 | 470.67 | 470.67 | 0.1 | 0.2 | 0.3 | 0.74 | 3.73
| 24B5E17072 | 240517072 | 2024-05-17 | 12:13 | 12:23 | 8 | 4 | 1 | 335 | 33 | 94 | 0.1 | 1.13 | 0.3 | 0.3 | 0.75 | 1.94 | 0.6 | 1.94 | 0.3 | 0.4 | 5.11 | 1 | 0.6 | 0.46 |  |  | 1 | 608.14 | 608.11 | 606.76 | 606.76 | 606.76 | 606.75 | 606.75 | 606.75 | 474.81 | 474.81 | 0.1 | 0.2 | 0.3 | 0.74 | 3.73
| 24B5E17073 | 240517073 | 2024-05-17 | 12:23 | 12:33 | 8 | 4 | 1 | 374 | 33 | 85 | 0.1 | 1.13 | 0.3 | 0.3 | 0.75 | 1.94 | 0.6 | 1.94 | 0.3 | 0.4 | 5.11 | 1 | 0.6 | 0.46 |  |  |  | 612.39 | 612.37 | 611.02 | 611.01 | 611.02 | 611.01 | 611.01 | 611.01 | 479.07 | 479.07 | 0.1 | 0.2 | 0.3 | 0.74 | 3.73
| 24B5E17074 | 240517074 | 2024-05-17 | 12:33 | 12:43 | 8 | 4 | 1 | 374 | 33 | 85 | 0.1 | 1.13 | 0.3 | 0.3 | 0.75 | 1.94 | 0.6 | 1.94 | 0.3 | 0.4 | 5.11 | 1 | 0.6 | 0.46 |  |  |  | 616.55 | 616.52 | 615.17 | 615.17 | 615.17 | 615.16 | 615.16 | 615.16 | 483.22 | 483.22 | 0.1 | 0.2 | 0.3 | 0.74 | 3.73
| 24B5E17075 | 240517075 | 2024-05-17 | 12:43 | 12:53 | 8 | 4 | 1 | 276 | 33 | 212 | 0.1 | 1 | 0.3 | 0.3 | 0.55 | 2.25 | 0.6 | 1.79 | 0.3 | 0.4 | 5.51 | 1.21 | 0.6 | 0.77 |  |  |  | 620.82 | 620.79 | 619.45 | 619.44 | 619.45 | 619.44 | 619.44 | 619.44 | 487.5 | 487.5 | 0.1 | 0.17 | 0.31 | 0.69 | 3.18
| 24B5E17076 | 240517076 | 2024-05-17 | 12:53 | 13:03 | 8 | 4 | 1 | 276 | 33 | 212 | 0.1 | 1 | 0.3 | 0.3 | 0.55 | 2.25 | 0.6 | 1.79 | 0.3 | 0.4 | 5.51 | 1.21 | 0.6 | 0.77 |  |  | 1 | 625.12 | 625.09 | 623.75 | 623.74 | 623.75 | 623.74 | 623.74 | 623.74 | 491.8 | 491.8 | 0.1 | 0.17 | 0.31 | 0.69 | 3.18
| 24B5E17077 | 240517077 | 2024-05-17 | 13:03 | 13:14 | 8 | 4 | 1 | 201.9 | 33 | 185 | 0.1 | 1 | 0.3 | 0.3 | 0.55 | 2.25 | 0.6 | 1.79 | 0.3 | 0.4 | 5.51 | 1.21 | 0.6 | 0.77 |  |  | 4 | 629.42 | 629.39 | 628.05 | 628.04 | 628.05 | 628.04 | 628.04 | 628.04 | 496.1 | 496.1 | 0.1 | 0.17 | 0.31 | 0.69 | 3.18
| 24B5E17078 | 240517078 | 2024-05-17 | 13:14 | 13:24 | 8 | 4 | 1 | 202 | 33 | 185 | 0.1 | 1 | 0.3 | 0.3 | 0.55 | 2.25 | 0.6 | 1.79 | 0.3 | 0.4 | 5.51 | 1.21 | 0.6 | 0.77 |  |  | 1 | 633.73 | 633.71 | 632.36 | 632.35 | 632.36 | 632.35 | 632.35 | 632.35 | 500.41 | 500.41 | 0.1 | 0.17 | 0.31 | 0.69 | 3.18
| 24B5E17079 | 240517079 | 2024-05-17 | 13:24 | 13:34 | 8 | 4 | 1 | 211 | 33 | 93 | 0.1 | 1 | 0.3 | 0.3 | 0.56 | 2.95 | 0.6 | 1.28 | 0.3 | 0.4 | 5.29 | 1 | 0.6 | 0.35 |  |  | 2 | 638.03 | 638 | 636.65 | 636.65 | 636.65 | 636.64 | 636.64 | 636.64 | 504.7 | 504.7 | 0.1 | 0.15 | 0.3 | 0.63 | 3.32
| 24B5E17080 | 240517080 | 2024-05-17 | 13:34 | 13:45 | 8 | 4 | 1 | 211 | 33 | 93 | 0.1 | 1 | 0.3 | 0.3 | 0.56 | 2.95 | 0.6 | 1.28 | 0.3 | 0.4 | 5.29 | 1 | 0.6 | 0.35 |  |  | 2 | 642.33 | 642.3 | 640.95 | 640.95 | 640.95 | 640.94 | 640.94 | 640.94 | 509 | 509 | 0.1 | 0.15 | 0.3 | 0.63 | 3.32
| 24B5E17081 | 240517081 | 2024-05-17 | 13:45 | 13:55 | 8 | 4 | 1 | 233 | 33 | 77 | 0.1 | 1 | 0.3 | 0.3 | 0.56 | 2.95 | 0.6 | 1.28 | 0.3 | 0.4 | 5.29 | 1 | 0.6 | 0.35 |  |  | 1 | 646.63 | 646.61 | 645.26 | 645.26 | 645.26 | 645.25 | 645.25 | 645.25 | 513.31 | 513.31 | 0.1 | 0.15 | 0.3 | 0.63 | 3.32
| 24B5E17082 | 240517082 | 2024-05-17 | 13:55 | 14:05 | 8 | 4 | 1 | 233 | 33 | 77 | 0.1 | 1 | 0.3 | 0.3 | 0.56 | 2.95 | 0.6 | 1.28 | 0.3 | 0.4 | 5.29 | 1 | 0.6 | 0.35 |  |  |  | 650.94 | 650.91 | 649.57 | 649.56 | 649.57 | 649.56 | 649.56 | 649.56 | 517.62 | 517.62 | 0.1 | 0.15 | 0.3 | 0.63 | 3.32
| 24B5E17083 | 240517083 | 2024-05-17 | 14:05 | 14:15 | 8 | 4 | 1 | 213 | 33 | 103 | 0.1 | 1.17 | 0.3 | 0.3 | 0.65 | 2.56 | 0.6 | 1.01 | 0.3 | 0.4 | 5.49 | 1.33 | 0.6 | 0.3 |  |  |  | 655.09 | 655.06 | 653.71 | 653.71 | 653.71 | 653.7 | 653.7 | 653.7 | 521.77 | 521.77 | 0.1 | 0.13 | 0.3 | 0.5 | 3.33
| 24B5E17084 | 240517084 | 2024-05-17 | 14:15 | 14:25 | 8 | 4 | 1 | 213 | 33 | 103 | 0.1 | 1.17 | 0.3 | 0.3 | 0.65 | 2.56 | 0.6 | 1.01 | 0.3 | 0.4 | 5.49 | 1.33 | 0.6 | 0.3 |  |  |  | 659.35 | 659.33 | 657.98 | 657.97 | 657.98 | 657.97 | 657.97 | 657.97 | 526.03 | 526.03 | 0.1 | 0.13 | 0.3 | 0.5 | 3.33
| 24B5E17085 | 240517085 | 2024-05-17 | 14:25 | 14:36 | 8 | 4 | 1 | 227 | 33 | 178 | 0.1 | 1.17 | 0.3 | 0.3 | 0.65 | 2.56 | 0.6 | 1.01 | 0.3 | 0.4 | 5.49 | 1.33 | 0.6 | 0.3 |  |  |  | 663.65 | 663.63 | 662.28 | 662.27 | 662.28 | 662.27 | 662.27 | 662.27 | 530.33 | 530.33 | 0.1 | 0.13 | 0.3 | 0.5 | 3.33
| 24B5E17086 | 240517086 | 2024-05-17 | 14:36 | 14:46 | 8 | 4 | 1 | 227 | 33 | 178 | 0.1 | 1.17 | 0.3 | 0.3 | 0.65 | 2.56 | 0.6 | 1.01 | 0.3 | 0.4 | 5.49 | 1.33 | 0.6 | 0.3 |  |  | 3 | 667.94 | 667.91 | 666.57 | 666.56 | 666.57 | 666.56 | 666.55 | 666.55 | 534.62 | 534.62 | 0.1 | 0.13 | 0.3 | 0.5 | 3.33
| 24B5E17087 | 240517087 | 2024-05-17 | 14:46 | 17:32 | 8 | 0 | 1 | 249 | 33 | 164 | 0.1 | 1.13 | 0.3 | 0.3 | 0.81 | 8.33 | 0.6 | 1.97 | 0.3 | 0.4 | 5.4 | 1 | 0.6 | 0.85 |  |  | 3 | 670.59 | 670.56 | 668.75 | 668.74 | 668.75 | 668.74 | 668.74 | 668.74 | 1.86 | 1.86 | 0.1 | 0.14 | 0.3 | 0.54 | 4.35
| 24B5E17096 | 240517096 | 2024-05-17 | 17:32 | 17:42 | 8 | 4 | 1 | 230.1 | 33 | 147 | 0.1 | 1 | 0.3 | 0.3 | 0.7 | 8.46 | 0.6 | 1.46 | 0.3 | 0.4 | 5.15 | 1 | 0.6 | 0.69 |  |  | 1 | 708.34 | 708.31 | 706.5 | 706.5 | 706.51 | 706.49 | 706.49 | 706.5 | 39.54 | 39.54 | 0.1 | 0.2 | 0.3 | 0.43 | 3.94
| 24B5E17097 | 240517097 | 2024-05-17 | 17:42 | 17:52 | 8 | 4 | 1 | 298 | 33 | 123 | 0.1 | 1 | 0.3 | 0.3 | 0.7 | 8.46 | 0.6 | 1.46 | 0.3 | 0.4 | 5.15 | 1 | 0.6 | 0.69 |  |  | 1 | 712.59 | 712.56 | 710.74 | 710.74 | 710.75 | 710.74 | 710.74 | 710.74 | 43.77 | 43.77 | 0.1 | 0.2 | 0.3 | 0.43 | 3.94
| 24B5E17098 | 240517098 | 2024-05-17 | 17:52 | 18:02 | 8 | 4 | 1 | 298 | 33 | 123 | 0.1 | 1 | 0.3 | 0.3 | 0.7 | 8.46 | 0.6 | 1.46 | 0.3 | 0.4 | 5.15 | 1 | 0.6 | 0.69 |  |  | 5 | 716.7 | 716.67 | 714.86 | 714.85 | 714.86 | 714.85 | 714.85 | 714.85 | 47.87 | 47.87 | 0.1 | 0.2 | 0.3 | 0.43 | 3.94
| 24B5E17099 | 240517099 | 2024-05-17 | 18:02 | 18:31 | 8 | 4 | 1 | 254 | 33 | 98 | 0.1 | 1.16 | 0.3 | 0.3 | 0.57 | 4.91 | 2.96 | 0.96 | 0.3 | 0.4 | 5.38 | 1 | 0.6 | 0.46 |  |  |  | 720.8 | 720.77 | 718.95 | 718.95 | 718.96 | 718.95 | 718.95 | 718.95 | 51.96 | 51.96 | 0.1 | 0.16 | 0.3 | 0.35 | 3.39
| 24B5E17102 | 240517102 | 2024-05-17 | 18:31 | 18:41 | 8 | 4 | 1 | 350.9 | 33 | 169 | 0.1 | 1.16 | 0.3 | 0.3 | 0.57 | 4.91 | 2.96 | 0.96 | 0.3 | 0.4 | 5.38 | 1 | 0.6 | 0.46 |  |  |  | 733.09 | 733.06 | 731.25 | 731.25 | 731.26 | 731.24 | 731.24 | 731.25 | 64.23 | 64.23 | 0.1 | 0.16 | 0.3 | 0.35 | 3.39
| 24B5E17103 | 240517103 | 2024-05-17 | 18:41 | 18:51 | 8 | 3 | 1 | 297.2 | 33 | 145 | 0.1 | 1 | 0.3 | 0.3 | 1 | 5.05 | 6.11 | 1.18 | 0.3 | 0.4 | 5.24 | 1.05 | 4.82 | 0.35 |  |  | 2 | 737.2 | 737.17 | 735.35 | 735.35 | 735.36 | 735.35 | 735.35 | 735.35 | 68.33 | 68.33 | 0.1 | 0.28 | 0.36 | 0.83 | 3.48
| 24B5E17104 | 240517104 | 2024-05-17 | 18:51 | 19:01 | 8 | 3 | 1 | 297.2 | 33 | 145 | 0.1 | 1 | 0.3 | 0.3 | 1 | 5.05 | 6.11 | 1.18 | 0.3 | 0.4 | 5.24 | 1.05 | 4.82 | 0.35 |  |  | 1 | 741.46 | 741.43 | 739.62 | 739.62 | 739.63 | 739.61 | 739.61 | 739.62 | 72.58 | 72.58 | 0.1 | 0.28 | 0.36 | 0.83 | 3.48
| 24B5E17105 | 240517105 | 2024-05-17 | 19:01 | 19:11 | 8 | 3 | 1 | 266 | 33 | 90 | 0.1 | 1 | 0.3 | 0.3 | 1 | 5.05 | 6.11 | 1.18 | 0.3 | 0.4 | 5.24 | 1.05 | 4.82 | 0.35 |  |  |  | 745.74 | 745.71 | 743.9 | 743.89 | 743.91 | 743.89 | 743.89 | 743.9 | 76.85 | 76.85 | 0.1 | 0.28 | 0.36 | 0.83 | 3.48
| 24B5E17106 | 240517106 | 2024-05-17 | 19:11 | 19:21 | 8 | 3 | 1 | 266 | 33 | 90 | 0.1 | 1 | 0.3 | 0.3 | 1 | 5.05 | 6.11 | 1.18 | 0.3 | 0.4 | 5.24 | 1.05 | 4.82 | 0.35 |  |  | 2 | 750.05 | 750.02 | 748.21 | 748.2 | 748.21 | 748.2 | 748.2 | 748.2 | 81.15 | 81.15 | 0.1 | 0.28 | 0.36 | 0.83 | 3.48
| 24B5E17107 | 240517107 | 2024-05-17 | 19:21 | 19:32 | 8 | 3 | 1 | 214 | 33 | 156 | 0.1 | 1 | 0.3 | 0.3 | 0.49 | 5.31 | 6.78 | 0.67 | 0.3 | 0.4 | 5.53 | 1 | 19.8 | 0.3 |  |  |  | 754.35 | 754.32 | 752.51 | 752.5 | 752.51 | 752.5 | 752.5 | 752.5 | 85.44 | 85.44 | 0.1 | 0.14 | 0.3 | 0.28 | 2.99
| 24B5E17108 | 240517108 | 2024-05-17 | 19:32 | 19:42 | 8 | 3 | 1 | 214 | 33 | 156 | 0.1 | 1 | 0.3 | 0.3 | 0.49 | 5.31 | 6.78 | 0.67 | 0.3 | 0.4 | 5.53 | 1 | 19.8 | 0.3 |  |  | 4 | 758.5 | 758.47 | 756.65 | 756.65 | 756.66 | 756.64 | 756.64 | 756.65 | 89.58 | 89.58 | 0.1 | 0.14 | 0.3 | 0.28 | 2.99
| 24B5E17109 | 240517109 | 2024-05-17 | 19:42 | 19:52 | 8 | 3 | 1 | 229.2 | 33 | 106 | 0.1 | 1 | 0.3 | 0.3 | 0.49 | 5.31 | 6.78 | 0.67 | 0.3 | 0.4 | 5.53 | 1 | 19.8 | 0.3 |  |  | 2 | 762.75 | 762.72 | 760.9 | 760.9 | 760.91 | 760.9 | 760.9 | 760.9 | 93.82 | 93.82 | 0.1 | 0.14 | 0.3 | 0.28 | 2.99
| 24B5E17110 | 240517110 | 2024-05-17 | 19:52 | 20:02 | 8 | 3 | 1 | 229.2 | 33 | 106 | 0.1 | 1 | 0.3 | 0.3 | 0.49 | 5.31 | 6.78 | 0.67 | 0.3 | 0.4 | 5.53 | 1 | 19.8 | 0.3 |  |  | 1 | 767.01 | 766.98 | 765.16 | 765.16 | 765.17 | 765.15 | 765.15 | 765.16 | 98.07 | 98.07 | 0.1 | 0.14 | 0.3 | 0.28 | 2.99
| 24B5E17111 | 240517111 | 2024-05-17 | 20:02 | 20:12 | 8 | 4 | 1 | 269.8 | 33 | 123 | 0.1 | 1 | 0.3 | 0.3 | 0.72 | 8.46 | 2.63 | 0.98 | 0.3 | 0.4 | 5.58 | 1 | 42.6 | 0.3 |  |  | 1 | 771.29 | 771.26 | 769.44 | 769.44 | 769.45 | 769.43 | 769.43 | 769.44 | 102.34 | 102.34 | 0.1 | 0.16 | 0.3 | 0.77 | 3.82
| 24B5E17112 | 240517112 | 2024-05-17 | 20:12 | 20:32 | 8 | 4 | 1 | 269.8 | 33 | 123 | 0.1 | 1 | 0.3 | 0.3 | 0.72 | 8.46 | 2.63 | 0.98 | 0.3 | 0.4 | 5.58 | 1 | 42.6 | 0.3 |  |  |  | 775.58 | 775.55 | 773.73 | 773.73 | 773.74 | 773.73 | 773.73 | 773.73 | 106.62 | 106.62 | 0.1 | 0.16 | 0.3 | 0.77 | 3.82
| 24B5E17114 | 240517114 | 2024-05-17 | 20:32 | 20:23 | 8 | 4 | 1 | 267 | 33 | 101 | 0.1 | 1 | 0.3 | 0.3 | 0.72 | 8.46 | 2.63 | 0.98 | 0.3 | 0.4 | 5.58 | 1 | 42.6 | 0.3 |  |  |  | 783.96 | 783.93 | 782.11 | 782.11 | 782.12 | 782.1 | 782.1 | 782.11 | 114.98 | 114.98 | 0.1 | 0.16 | 0.3 | 0.77 | 3.82
| 24B5E17113 | 240517113 | 2024-05-17 | 20:23 | 20:43 | 8 | 4 | 1 | 266.6 | 33 | 101 | 0.1 | 1 | 0.3 | 0.3 | 0.72 | 8.46 | 2.63 | 0.98 | 0.3 | 0.4 | 5.58 | 1 | 42.6 | 0.3 |  |  | 1 | 779.71 | 779.67 | 777.86 | 777.86 | 777.87 | 777.85 | 777.85 | 777.86 | 110.74 | 110.74 | 0.1 | 0.16 | 0.3 | 0.77 | 3.82
| 24B5E17115 | 240517115 | 2024-05-17 | 20:43 | 20:53 | 8 | 4 | 1 | 238 | 33 | 69 | 0.1 | 1.17 | 0.3 | 0.3 | 0.72 | 7.83 | 0.6 | 1.11 | 0.3 | 0.4 | 5.6 | 1 | 63.8 | 0.34 |  |  | 1 | 788.24 | 788.21 | 786.39 | 786.39 | 786.4 | 786.38 | 786.38 | 786.39 | 119.25 | 119.25 | 0.1 | 0.17 | 0.3 | 0.66 | 4.91
| 24B5E17116 | 240517116 | 2024-05-17 | 20:53 | 21:03 | 8 | 4 | 1 | 238 | 33 | 69 | 0.1 | 1.17 | 0.3 | 0.3 | 0.72 | 7.83 | 0.6 | 1.11 | 0.3 | 0.4 | 5.6 | 1 | 63.8 | 0.34 |  |  | 1 | 792.51 | 792.48 | 790.67 | 790.67 | 790.68 | 790.66 | 790.66 | 790.67 | 123.52 | 123.52 | 0.1 | 0.17 | 0.3 | 0.66 | 4.91
| 24B5E17117 | 240517117 | 2024-05-17 | 21:03 | 21:14 | 8 | 4 | 1 | 244 | 33 | 93 | 0.1 | 1.17 | 0.3 | 0.3 | 0.72 | 7.83 | 0.6 | 1.11 | 0.3 | 0.4 | 5.6 | 1 | 63.8 | 0.34 |  |  | 1 | 796.79 | 796.76 | 794.95 | 794.95 | 794.96 | 794.94 | 794.94 | 794.95 | 127.79 | 127.79 | 0.1 | 0.17 | 0.3 | 0.66 | 4.91
| 24B5E17118 | 240517118 | 2024-05-17 | 21:14 | 21:24 | 8 | 4 | 1 | 244 | 33 | 93 | 0.1 | 1.17 | 0.3 | 0.3 | 0.72 | 7.83 | 0.6 | 1.11 | 0.3 | 0.4 | 5.6 | 1 | 63.8 | 0.34 |  |  |  | 801.07 | 801.04 | 799.23 | 799.22 | 799.24 | 799.22 | 799.22 | 799.23 | 132.06 | 132.06 | 0.1 | 0.17 | 0.3 | 0.66 | 4.91
| 24B5E17119 | 240517119 | 2024-05-17 | 21:24 | 21:34 | 8 | 4 | 1 | 238 | 33 | 114 | 0.1 | 1 | 0.3 | 0.3 | 0.84 | 9.38 | 0.6 | 1.66 | 0.3 | 0.4 | 5.71 | 1 | 87.2 | 0.71 |  |  | 1 | 805.28 | 805.25 | 803.43 | 803.43 | 803.44 | 803.42 | 803.42 | 803.43 | 136.26 | 136.26 | 0.1 | 0.19 | 0.3 | 0.75 | 5.64
| 24B5E17120 | 240517120 | 2024-05-17 | 21:34 | 21:44 | 8 | 4 | 1 | 238 | 33 | 114 | 0.1 | 1 | 0.3 | 0.3 | 0.84 | 9.38 | 0.6 | 1.66 | 0.3 | 0.4 | 5.71 | 1 | 87.2 | 0.71 |  |  |  | 809.42 | 809.39 | 807.58 | 807.57 | 807.59 | 807.57 | 807.57 | 807.58 | 140.39 | 140.39 | 0.1 | 0.19 | 0.3 | 0.75 | 5.64
| 24B5E17121 | 240517121 | 2024-05-17 | 21:44 | 21:54 | 8 | 4 | 1 | 250.5 | 33 | 133 | 0.1 | 1 | 0.3 | 0.3 | 0.84 | 9.38 | 0.6 | 1.66 | 0.3 | 0.4 | 5.71 | 1 | 87.2 | 0.71 |  |  |  | 813.72 | 813.69 | 811.88 | 811.87 | 811.89 | 811.87 | 811.87 | 811.88 | 144.68 | 144.68 | 0.1 | 0.19 | 0.3 | 0.75 | 5.64
| 24B5E17122 | 240517122 | 2024-05-17 | 21:54 | 22:04 | 8 | 4 | 1 | 250.5 | 33 | 133 | 0.1 | 1 | 0.3 | 0.3 | 0.84 | 9.38 | 0.6 | 1.66 | 0.3 | 0.4 | 5.71 | 1 | 87.2 | 0.71 |  |  |  | 817.9 | 817.87 | 816.05 | 816.05 | 816.06 | 816.04 | 816.04 | 816.05 | 148.85 | 148.85 | 0.1 | 0.19 | 0.3 | 0.75 | 5.64
| 24B5E17123 | 240517123 | 2024-05-17 | 22:04 | 22:14 | 8 | 4 | 1 | 244.8 | 33 | 81 | 0.1 | 1 | 0.3 | 0.3 | 0.66 | 8.08 | 0.6 | 2.53 | 0.3 | 0.4 | 5.48 | 1 | 80.4 | 0.91 |  |  | 1 | 822.04 | 822.01 | 820.2 | 820.2 | 820.21 | 820.19 | 820.19 | 820.2 | 152.99 | 152.99 | 0.1 | 0.22 | 0.38 | 0.32 | 5.49
| 24B5E17124 | 240517124 | 2024-05-17 | 22:14 | 22:24 | 8 | 4 | 1 | 244.8 | 33 | 81 | 0.1 | 1 | 0.3 | 0.3 | 0.66 | 8.08 | 0.6 | 2.53 | 0.3 | 0.4 | 5.48 | 1 | 80.4 | 0.91 |  |  |  | 826.34 | 826.31 | 824.5 | 824.5 | 824.51 | 824.49 | 824.49 | 824.5 | 157.28 | 157.28 | 0.1 | 0.22 | 0.38 | 0.32 | 5.49
| 24B5E17125 | 240517125 | 2024-05-17 | 22:24 | 22:34 | 8 | 4 | 1 | 275.7 | 33 | 155 | 0.1 | 1 | 0.3 | 0.3 | 0.66 | 8.08 | 0.6 | 2.53 | 0.3 | 0.4 | 5.48 | 1 | 80.4 | 0.91 |  |  | 1 | 830.51 | 830.48 | 828.67 | 828.66 | 828.68 | 828.66 | 828.66 | 828.67 | 161.44 | 161.44 | 0.1 | 0.22 | 0.38 | 0.32 | 5.49
| 24B5E17126 | 240517126 | 2024-05-17 | 22:34 | 22:44 | 8 | 4 | 1 | 275.7 | 33 | 155 | 0.1 | 1 | 0.3 | 0.3 | 0.66 | 8.08 | 0.6 | 2.53 | 0.3 | 0.4 | 5.48 | 1 | 80.4 | 0.91 |  |  |  | 834.65 | 834.62 | 832.81 | 832.8 | 832.82 | 832.8 | 832.8 | 832.81 | 165.57 | 165.57 | 0.1 | 0.22 | 0.38 | 0.32 | 5.49
| 24B5E17127 | 240517127 | 2024-05-17 | 22:44 | 22:54 | 8 | 4 | 1 | 267.3 | 33 | 189 | 0.1 | 1.02 | 0.3 | 0.3 | 0.77 | 8.74 | 0.6 | 5.12 | 0.3 | 0.4 | 5.35 | 1.68 | 74.6 | 0.63 |  |  |  | 838.96 | 838.93 | 837.12 | 837.11 | 837.12 | 837.11 | 837.11 | 837.11 | 169.87 | 169.87 | 0.1 | 0.17 | 0.3 | 0.47 | 5.31
| 24B5E17128 | 240517128 | 2024-05-17 | 22:54 | 23:04 | 8 | 4 | 1 | 267.3 | 33 | 189 | 0.1 | 1.02 | 0.3 | 0.3 | 0.73 | 8.64 | 0.6 | 5.08 | 0.3 | 0.4 | 5.34 | 1 | 76.7 | 0.67 |  |  |  | 843.14 | 843.11 | 841.3 | 841.29 | 841.31 | 841.29 | 841.29 | 841.29 | 174.04 | 174.04 | 0.1 | 0.17 | 0.3 | 0.48 | 5.33
| 24B5E17129 | 240517129 | 2024-05-17 | 23:04 | 23:14 | 8 | 4 | 1 | 267.1 | 33 | 207 | 0.1 | 1.02 | 0.3 | 0.3 | 0.73 | 8.64 | 0.6 | 5.08 | 0.3 | 0.4 | 5.34 | 1 | 76.7 | 0.67 |  |  |  | 847.29 | 847.26 | 845.44 | 845.44 | 845.45 | 845.44 | 845.44 | 845.44 | 178.18 | 178.18 | 0.1 | 0.17 | 0.3 | 0.48 | 5.33
| 24B5E17130 | 240517130 | 2024-05-17 | 23:14 | 23:24 | 8 | 4 | 1 | 267.1 | 33 | 207 | 0.1 | 1.02 | 0.3 | 0.3 | 0.73 | 8.64 | 0.6 | 5.08 | 0.3 | 0.4 | 5.34 | 1 | 76.7 | 0.67 |  |  | 3 | 851.44 | 851.4 | 849.59 | 849.59 | 849.6 | 849.58 | 849.58 | 849.59 | 182.31 | 182.31 | 0.1 | 0.17 | 0.3 | 0.48 | 5.33
| 24B5E17131 | 240517131 | 2024-05-17 | 23:24 | 23:35 | 8 | 4 | 1 | 272.9 | 33 | 147 | 0.1 | 1.02 | 0.3 | 0.3 | 0.61 | 8.26 | 0.6 | 4.39 | 0.3 | 0.4 | 5.3 | 1 | 77.7 | 1.39 |  |  |  | 855.73 | 855.7 | 853.88 | 853.88 | 853.89 | 853.88 | 853.88 | 853.88 | 186.6 | 186.6 | 0.1 | 0.15 | 0.3 | 0.28 | 5.63
| 24B5E17132 | 240517132 | 2024-05-17 | 23:35 | 23:45 | 8 | 4 | 1 | 272.9 | 33 | 147 | 0.1 | 1.02 | 0.3 | 0.3 | 0.61 | 8.26 | 0.6 | 4.39 | 0.3 | 0.4 | 5.3 | 1 | 77.7 | 1.39 |  |  |  | 859.9 | 859.87 | 858.05 | 858.05 | 858.06 | 858.04 | 858.04 | 858.05 | 190.76 | 190.76 | 0.1 | 0.15 | 0.3 | 0.28 | 5.63
| 24B5E17133 | 240517133 | 2024-05-17 | 23:45 | 23:55 | 8 | 4 | 1 | 280.2 | 33 | 118 | 0.1 | 1.02 | 0.3 | 0.3 | 0.61 | 8.26 | 0.6 | 4.39 | 0.3 | 0.4 | 5.3 | 1 | 77.7 | 1.39 |  |  | 3 | 864.19 | 864.16 | 862.35 | 862.34 | 862.35 | 862.34 | 862.34 | 862.34 | 195.04 | 195.04 | 0.1 | 0.15 | 0.3 | 0.28 | 5.63
| 24B5E17134 | 240517134 | 2024-05-17 | 23:55 | 18:21 | 8 | 4 | 1 | 280 | 33 | 118 | 0.1 | 1.02 | 0.3 | 0.3 | 0.61 | 8.26 | 0.6 | 4.39 | 0.3 | 0.4 | 5.3 | 1 | 77.7 | 1.39 |  |  | 2 | 868.36 | 868.33 | 866.51 | 866.51 | 866.52 | 866.5 | 866.5 | 866.51 | 199.2 | 199.2 | 0.1 | 0.15 | 0.3 | 0.28 | 5.63
| 24B5E17101 | 240517101 | 2024-05-17 | 18:21 | 18:11 | 8 | 4 | 1 | 350.9 | 33 | 169 | 0.1 | 1.16 | 0.3 | 0.3 | 0.57 | 4.91 | 2.96 | 0.96 | 0.3 | 0.4 | 5.38 | 1 | 0.6 | 0.46 |  |  | 1 | 729 | 728.96 | 727.15 | 727.15 | 727.16 | 727.14 | 727.14 | 727.15 | 60.14 | 60.14 | 0.1 | 0.16 | 0.3 | 0.35 | 3.39
| 24B5E17100 | 240517100 | 2024-05-17 | 18:11 | 0:05 | 8 | 4 | 1 | 233.7 | 33 | 98 | 0.1 | 1.16 | 0.3 | 0.3 | 0.57 | 4.91 | 2.96 | 0.96 | 0.3 | 0.4 | 5.38 | 1 | 0.6 | 0.46 |  |  |  | 724.9 | 724.87 | 723.05 | 723.05 | 723.06 | 723.04 | 723.04 | 723.05 | 56.05 | 56.05 | 0.1 | 0.16 | 0.3 | 0.35 | 3.39
| 24B5E18001 | 240518001 | 2024-05-18 | 0:05 | 0:15 | 8 | 4 | 1 | 298 | 33 | 191 | 0.1 | 1 | 0.3 | 0.3 | 0.8 | 6.33 | 0.6 | 2.9 | 0.3 | 0.4 | 5.3 | 1 | 65.3 | 2.08 |  |  |  | 872.65 | 872.62 | 870.81 | 870.8 | 870.81 | 870.8 | 870.8 | 870.8 | 203.48 | 203.48 | 0.1 | 0.11 | 0.3 | 0.5 | 5.81
| 24B5E18002 | 240518002 | 2024-05-18 | 0:15 | 0:35 | 8 | 4 | 1 | 298 | 33 | 191 | 0.1 | 1 | 0.3 | 0.3 | 0.8 | 6.33 | 0.6 | 2.9 | 0.3 | 0.4 | 5.3 | 1 | 65.3 | 2.08 |  |  |  | 876.82 | 876.79 | 874.98 | 874.98 | 874.99 | 874.97 | 874.97 | 874.98 | 207.65 | 207.65 | 0.1 | 0.11 | 0.3 | 0.5 | 5.81
| 24B5E18004 | 240518004 | 2024-05-18 | 0:35 | 0:25 | 8 | 4 | 1 | 378 | 33 | 117 | 0.1 | 1 | 0.3 | 0.3 | 0.8 | 6.33 | 0.6 | 2.9 | 0.3 | 0.4 | 5.3 | 1 | 65.3 | 2.08 |  | 1 | 3 | 885.29 | 885.26 | 883.44 | 883.44 | 883.45 | 883.43 | 883.43 | 883.44 | 216.09 | 216.09 | 0.1 | 0.11 | 0.3 | 0.5 | 5.81
| 24B5E18003 | 240518003 | 2024-05-18 | 0:25 | 0:45 | 8 | 4 | 1 | 378.2 | 33 | 117 | 0.1 | 1 | 0.3 | 0.3 | 0.8 | 6.33 | 0.6 | 2.9 | 0.3 | 0.4 | 5.3 | 1 | 65.3 | 2.08 |  |  | 2 | 881.11 | 881.08 | 879.27 | 879.26 | 879.28 | 879.26 | 879.26 | 879.26 | 211.92 | 211.92 | 0.1 | 0.11 | 0.3 | 0.5 | 5.81
| 24B5E18005 | 240518005 | 2024-05-18 | 0:45 | 0:55 | 8 | 4 | 1 | 385 | 33 | 110 | 0.1 | 1 | 0.3 | 0.3 | 0.6 | 6.49 | 0.6 | 2.35 | 0.3 | 0.4 | 5.61 | 1.42 | 62.5 | 2.17 |  |  | 3 | 889.43 | 889.4 | 887.59 | 887.58 | 887.6 | 887.58 | 887.58 | 887.59 | 220.23 | 220.23 | 0.1 | 0.19 | 0.33 | 0.33 | 5.38
| 24B5E18006 | 240518006 | 2024-05-18 | 0:55 | 1:06 | 8 | 4 | 1 | 385 | 33 | 110 | 0.1 | 1 | 0.3 | 0.3 | 0.6 | 6.49 | 0.6 | 2.35 | 0.3 | 0.4 | 5.61 | 1.42 | 62.5 | 2.17 |  |  | 2 | 893.72 | 893.69 | 891.87 | 891.87 | 891.88 | 891.87 | 891.87 | 891.87 | 224.51 | 224.51 | 0.1 | 0.19 | 0.33 | 0.33 | 5.38
| 24B5E18007 | 240518007 | 2024-05-18 | 1:06 | 1:16 | 8 | 4 | 1 | 350 | 33 | 189 | 0.1 | 1 | 0.3 | 0.3 | 0.6 | 6.49 | 0.6 | 2.35 | 0.3 | 0.4 | 5.61 | 1.42 | 62.5 | 2.17 |  |  | 1 | 897.9 | 897.87 | 896.06 | 896.05 | 896.06 | 896.05 | 896.05 | 896.05 | 228.68 | 228.68 | 0.1 | 0.19 | 0.33 | 0.33 | 5.38
| 24B5E18008 | 240518008 | 2024-05-18 | 1:16 | 1:26 | 8 | 4 | 1 | 350 | 33 | 189 | 0.1 | 1 | 0.3 | 0.3 | 0.6 | 6.49 | 0.6 | 2.35 | 0.3 | 0.4 | 5.61 | 1.42 | 62.5 | 2.17 |  | 1 | 2 | 902.05 | 902.02 | 900.21 | 900.21 | 900.22 | 900.2 | 900.2 | 900.21 | 232.82 | 232.82 | 0.1 | 0.19 | 0.33 | 0.33 | 5.38
| 24B5E18009 | 240518009 | 2024-05-18 | 1:26 | 1:35 | 8 | 4 | 1 | 273 | 33 | 111 | 0.1 | 1.1 | 0.3 | 0.3 | 0.75 | 9.63 | 0.6 | 1.81 | 0.3 | 0.4 | 5.36 | 1 | 50.9 | 2.08 |  |  | 1 | 906.22 | 906.19 | 904.37 | 904.37 | 904.38 | 904.36 | 904.36 | 904.37 | 236.97 | 236.97 | 0.1 | 0.13 | 0.3 | 0.58 | 5.28
| 24B5E18010 | 240518010 | 2024-05-18 | 1:35 | 1:45 | 8 | 4 | 1 | 273 | 33 | 111 | 0.1 | 1.1 | 0.3 | 0.3 | 0.75 | 9.63 | 0.6 | 1.81 | 0.3 | 0.4 | 5.36 | 1 | 50.9 | 2.08 |  |  | 1 | 910.37 | 910.34 | 908.53 | 908.52 | 908.53 | 908.52 | 908.52 | 908.52 | 241.12 | 241.12 | 0.1 | 0.13 | 0.3 | 0.58 | 5.28
| 24B5E18011 | 240518011 | 2024-05-18 | 1:45 | 2:05 | 8 | 4 | 1 | 277 | 33 | 107 | 0.1 | 1.1 | 0.3 | 0.3 | 0.75 | 9.63 | 0.6 | 1.81 | 0.3 | 0.4 | 5.36 | 1 | 50.9 | 2.08 |  |  | 1 | 914.54 | 914.51 | 912.69 | 912.69 | 912.7 | 912.68 | 912.68 | 912.69 | 245.28 | 245.28 | 0.1 | 0.13 | 0.3 | 0.58 | 5.28
| 24B5E18013 | 240518013 | 2024-05-18 | 2:05 | 2:25 | 8 | 4 | 1 | 251.4 | 33 | 190 | 0.1 | 1.07 | 0.3 | 0.3 | 0.7 | 9.92 | 0.6 | 1.39 | 0.3 | 0.4 | 5.26 | 1 | 55.7 | 1.89 |  |  | 1 | 922.85 | 922.82 | 921.01 | 921 | 921.02 | 921 | 921 | 921.01 | 253.57 | 253.57 | 0.1 | 0.18 | 0.3 | 0.56 | 5.41
| 24B5E18015 | 240518015 | 2024-05-18 | 2:25 | 1:55 | 8 | 4 | 1 | 301 | 33 | 98 | 0.1 | 1.07 | 0.3 | 0.3 | 0.7 | 9.92 | 0.6 | 1.39 | 0.3 | 0.4 | 5.26 | 1 | 55.7 | 1.89 |  |  |  | 931.17 | 931.14 | 929.32 | 929.32 | 929.33 | 929.31 | 929.31 | 929.32 | 261.88 | 261.88 | 0.1 | 0.18 | 0.3 | 0.56 | 5.41
| 24B5E18012 | 240518012 | 2024-05-18 | 1:55 | 2:35 | 8 | 4 | 1 | 227.3 | 33 | 107 | 0.1 | 1.1 | 0.3 | 0.3 | 0.75 | 9.63 | 0.6 | 1.81 | 0.3 | 0.4 | 5.36 | 1 | 50.9 | 2.08 |  |  | 1 | 918.7 | 918.67 | 916.85 | 916.85 | 916.86 | 916.85 | 916.85 | 916.85 | 249.43 | 249.43 | 0.1 | 0.13 | 0.3 | 0.58 | 5.28
| 24B5E18016 | 240518016 | 2024-05-18 | 2:35 | 2:46 | 8 | 4 | 1 | 301 | 33 | 98 | 0.1 | 1.07 | 0.3 | 0.3 | 0.7 | 9.92 | 0.6 | 1.39 | 0.3 | 0.4 | 5.26 | 1 | 55.7 | 1.89 |  |  | 3 | 935.46 | 935.43 | 933.62 | 933.61 | 933.62 | 933.61 | 933.61 | 933.61 | 266.18 | 266.18 | 0.1 | 0.18 | 0.3 | 0.56 | 5.41
| 24B5E18017 | 240518017 | 2024-05-18 | 2:46 | 2:56 | 8 | 4 | 1 | 266 | 33 | 143 | 0.1 | 1 | 0.3 | 0.3 | 0.83 | 9.68 | 0.6 | 1.27 | 0.3 | 0.4 | 5.17 | 1 | 47.8 | 1.69 |  |  | 3 | 939.62 | 939.59 | 937.78 | 937.77 | 937.79 | 937.77 | 937.77 | 937.77 | 270.34 | 270.34 | 0.1 | 0.17 | 0.3 | 0.63 | 5.27
| 24B5E18018 | 240518018 | 2024-05-18 | 2:56 | 3:06 | 8 | 4 | 1 | 266 | 33 | 143 | 0.1 | 1 | 0.3 | 0.3 | 0.83 | 9.68 | 0.6 | 1.27 | 0.3 | 0.4 | 5.17 | 1 | 47.8 | 1.69 |  |  | 3 | 943.92 | 943.89 | 942.08 | 942.07 | 942.09 | 942.07 | 942.07 | 942.07 | 274.64 | 274.64 | 0.1 | 0.17 | 0.3 | 0.63 | 5.27
| 24B5E18019 | 240518019 | 2024-05-18 | 3:06 | 3:16 | 8 | 4 | 1 | 260 | 33 | 137 | 0.1 | 1 | 0.3 | 0.3 | 0.83 | 9.68 | 0.6 | 1.27 | 0.3 | 0.4 | 5.17 | 1 | 47.8 | 1.69 |  |  | 2 | 948.09 | 948.06 | 946.24 | 946.24 | 946.25 | 946.24 | 946.24 | 946.24 | 278.81 | 278.81 | 0.1 | 0.17 | 0.3 | 0.63 | 5.27
| 24B5E18020 | 240518020 | 2024-05-18 | 3:16 | 14:20 | 8 | 4 | 1 | 260 | 33 | 137 | 0.1 | 1 | 0.3 | 0.3 | 0.83 | 9.68 | 0.6 | 1.27 | 0.3 | 0.4 | 5.17 | 1 | 47.8 | 1.69 |  |  |  | 952.38 | 952.35 | 950.54 | 950.53 | 950.55 | 950.53 | 950.53 | 950.54 | 283.1 | 283.1 | 0.1 | 0.17 | 0.3 | 0.63 | 5.27
| 24B5E18085 | 240518085 | 2024-05-18 | 14:20 | 3:36 | 8 | 4 | 1 | 270.2 | 33 | 94 | 0.1 | 1 | 0.3 | 0.3 | 0.78 | 8.1 | 1.52 | 2.23 | 0.3 | 0.4 | 4.96 | 1 | 64.6 | 6.53 |  |  |  | 1227.6 | 1227.57 | 1225.76 | 1225.76 | 1225.77 | 1225.75 | 1225.75 | 1225.76 | 558.26 | 558.26 | 0.1 | 0.17 | 0.31 | 0.51 | 4.73
| 24B5E18022 | 240518022 | 2024-05-18 | 3:36 | 3:46 | 8 | 4 | 1 | 260 | 33 | 110 | 0.1 | 1 | 0.3 | 0.3 | 0.75 | 10.5 | 0.6 | 1.3 | 0.3 | 0.4 | 5.35 | 1 | 51.5 | 1.45 |  |  |  | 960.7 | 960.67 | 958.86 | 958.86 | 958.87 | 958.85 | 958.85 | 958.86 | 291.42 | 291.42 | 0.1 | 0.14 | 0.3 | 0.46 | 5.05
| 24B5E18023 | 240518023 | 2024-05-18 | 3:46 | 3:56 | 8 | 4 | 1 | 260.7 | 33 | 163 | 0.1 | 1 | 0.3 | 0.3 | 0.75 | 10.5 | 0.6 | 1.3 | 0.3 | 0.4 | 5.35 | 1 | 51.5 | 1.45 |  |  |  | 965 | 964.97 | 963.15 | 963.15 | 963.16 | 963.14 | 963.14 | 963.15 | 295.71 | 295.71 | 0.1 | 0.14 | 0.3 | 0.46 | 5.05
| 24B5E18024 | 240518024 | 2024-05-18 | 3:56 | 4:06 | 8 | 4 | 1 | 260.7 | 33 | 163 | 0.1 | 1 | 0.3 | 0.3 | 0.75 | 10.5 | 0.6 | 1.3 | 0.3 | 0.4 | 5.35 | 1 | 51.5 | 1.45 |  |  |  | 969.17 | 969.14 | 967.33 | 967.32 | 967.34 | 967.32 | 967.32 | 967.33 | 299.89 | 299.89 | 0.1 | 0.14 | 0.3 | 0.46 | 5.05
| 24B5E18025 | 240518025 | 2024-05-18 | 4:06 | 4:16 | 8 | 4 | 1 | 250.6 | 33 | 180 | 0.1 | 1 | 0.3 | 0.3 | 0.64 | 9.7 | 0.6 | 1.13 | 0.3 | 0.4 | 5.05 | 1.15 | 62.5 | 0.98 |  |  |  | 973.33 | 973.3 | 971.48 | 971.48 | 971.49 | 971.47 | 971.47 | 971.48 | 304.04 | 304.04 | 0.1 | 0.16 | 0.3 | 0.31 | 4.32
| 24B5E18026 | 240518026 | 2024-05-18 | 4:16 | 4:26 | 8 | 4 | 1 | 250.6 | 33 | 180 | 0.1 | 1 | 0.3 | 0.3 | 0.64 | 9.7 | 0.6 | 1.13 | 0.3 | 0.4 | 5.05 | 1.15 | 62.5 | 0.98 |  |  | 1 | 977.48 | 977.45 | 975.64 | 975.63 | 975.64 | 975.63 | 975.63 | 975.63 | 308.2 | 308.2 | 0.1 | 0.16 | 0.3 | 0.31 | 4.32
| 24B5E18027 | 240518027 | 2024-05-18 | 4:26 | 4:36 | 8 | 4 | 1 | 268 | 33 | 90 | 0.1 | 1 | 0.3 | 0.3 | 0.64 | 9.7 | 0.6 | 1.13 | 0.3 | 0.4 | 5.05 | 1.15 | 62.5 | 0.98 |  |  |  | 981.77 | 981.74 | 979.93 | 979.92 | 979.94 | 979.92 | 979.92 | 979.93 | 312.49 | 312.49 | 0.1 | 0.16 | 0.3 | 0.31 | 4.32
| 24B5E18028 | 240518028 | 2024-05-18 | 4:36 | 4:46 | 8 | 4 | 1 | 268 | 33 | 90 | 0.1 | 1 | 0.3 | 0.3 | 0.64 | 9.7 | 0.6 | 1.13 | 0.3 | 0.4 | 5.05 | 1.15 | 62.5 | 0.98 |  |  | 1 | 985.95 | 985.92 | 984.1 | 984.1 | 984.11 | 984.09 | 984.09 | 984.1 | 316.66 | 316.66 | 0.1 | 0.16 | 0.3 | 0.31 | 4.32
| 24B5E18029 | 240518029 | 2024-05-18 | 4:46 | 2:15 | 8 | 1 | 1 | 251.7 | 33 | 166 | 0.1 | 1.04 | 0.3 | 0.3 | 0.76 | 7.99 | 0.6 | 1.21 | 0.3 | 0.4 | 4.83 | 1.6 | 81.2 | 0.53 |  |  | 1 | 990.25 | 990.22 | 988.41 | 988.41 | 988.42 | 988.4 | 988.4 | 988.41 | 320.97 | 320.97 | 0.1 | 0.14 | 0.3 | 0.33 | 4.31
| 24B5E18014 | 240518014 | 2024-05-18 | 2:15 | 4:57 | 8 | 1 | 1 | 250 | 33 | 190 | 0.1 | 1.07 | 0.3 | 0.3 | 0.7 | 9.92 | 0.6 | 1.39 | 0.3 | 0.4 | 5.26 | 1 | 55.7 | 1.89 |  |  |  | 927.01 | 926.98 | 925.17 | 925.16 | 925.18 | 925.16 | 925.16 | 925.17 | 257.73 | 257.73 | 0.1 | 0.18 | 0.3 | 0.56 | 5.41
| 24B5E18030 | 240518030 | 2024-05-18 | 4:57 | 5:07 | 8 | 4 | 1 | 251.7 | 33 | 166 | 0.1 | 1.04 | 0.3 | 0.3 | 0.76 | 7.99 | 0.6 | 1.21 | 0.3 | 0.4 | 4.83 | 1.6 | 81.2 | 0.53 |  |  | 1 | 994.59 | 994.56 | 992.75 | 992.74 | 992.75 | 992.74 | 992.74 | 992.74 | 325.31 | 325.31 | 0.1 | 0.14 | 0.3 | 0.33 | 4.31
| 24B5E18031 | 240518031 | 2024-05-18 | 5:07 | 5:18 | 8 | 2 | 3 | 265.7 | 33 | 152 | 0.1 | 1.04 | 0.3 | 0.3 | 0.76 | 7.99 | 0.6 | 1.21 | 0.3 | 0.4 | 4.83 | 1.6 | 81.2 | 0.53 |  |  |  | 998.92 | 998.89 | 997.08 | 997.08 | 997.09 | 997.07 | 997.07 | 997.08 | 329.64 | 329.64 | 0.1 | 0.14 | 0.3 | 0.33 | 4.31
| 24B5E18032 | 240518032 | 2024-05-18 | 5:18 | 5:28 | 8 | 4 | 2 | 265.7 | 33 | 152 | 0.1 | 1.04 | 0.3 | 0.3 | 0.76 | 7.99 | 0.6 | 1.21 | 0.3 | 0.4 | 4.83 | 1.6 | 81.2 | 0.53 |  |  |  | 1003.24 | 1003.21 | 1001.4 | 1001.4 | 1001.41 | 1001.39 | 1001.39 | 1001.4 | 333.96 | 333.96 | 0.1 | 0.14 | 0.3 | 0.33 | 4.31
| 24B5E18033 | 240518033 | 2024-05-18 | 5:28 | 5:38 | 8 | 4 | 1 | 267.6 | 33 | 90 | 0.1 | 1 | 0.3 | 0.3 | 0.81 | 9.26 | 0.6 | 1.24 | 0.3 | 0.4 | 4.91 | 1 | 95.7 | 0.71 |  |  |  | 1007.57 | 1007.54 | 1005.73 | 1005.72 | 1005.74 | 1005.72 | 1005.72 | 1005.73 | 338.29 | 338.29 | 0.1 | 0.13 | 0.3 | 0.48 | 4.58
| 24B5E18034 | 240518034 | 2024-05-18 | 5:38 | 5:49 | 8 | 4 | 1 | 267.6 | 33 | 90 | 0.1 | 1 | 0.3 | 0.3 | 0.81 | 9.26 | 0.6 | 1.24 | 0.3 | 0.4 | 4.91 | 1 | 95.7 | 0.71 |  | 1 | 2 | 1011.89 | 1011.86 | 1010.05 | 1010.05 | 1010.06 | 1010.04 | 1010.04 | 1010.05 | 342.61 | 342.61 | 0.1 | 0.13 | 0.3 | 0.48 | 4.58
| 24B5E18035 | 240518035 | 2024-05-18 | 5:49 | 5:59 | 8 | 4 | 1 | 270 | 33 | 96 | 0.1 | 1 | 0.3 | 0.3 | 0.81 | 9.26 | 0.6 | 1.24 | 0.3 | 0.4 | 4.91 | 1 | 95.7 | 0.71 |  |  | 2 | 1016.23 | 1016.2 | 1014.38 | 1014.38 | 1014.39 | 1014.38 | 1014.38 | 1014.38 | 346.95 | 346.95 | 0.1 | 0.13 | 0.3 | 0.48 | 4.58
| 24B5E18036 | 240518036 | 2024-05-18 | 5:59 | 6:09 | 8 | 4 | 1 | 270 | 33 | 96 | 0.1 | 1 | 0.3 | 0.3 | 0.81 | 9.26 | 0.6 | 1.24 | 0.3 | 0.4 | 4.91 | 1 | 95.7 | 0.71 |  |  | 3 | 1020.55 | 1020.52 | 1018.71 | 1018.7 | 1018.71 | 1018.7 | 1018.7 | 1018.7 | 351.27 | 351.27 | 0.1 | 0.13 | 0.3 | 0.48 | 4.58
| 24B5E18037 | 240518037 | 2024-05-18 | 6:09 | 6:20 | 8 | 4 | 1 | 300.4 | 33 | 119 | 0.1 | 1.31 | 0.3 | 0.3 | 0.77 | 8.12 | 0.6 | 1.25 | 0.3 | 0.4 | 5.08 | 1 | 99.1 | 1.24 |  |  | 1 | 1024.87 | 1024.84 | 1023.03 | 1023.02 | 1023.03 | 1023.02 | 1023.02 | 1023.02 | 355.59 | 355.59 | 0.1 | 0.16 | 0.32 | 0.32 | 5.09
| 24B5E18038 | 240518038 | 2024-05-18 | 6:20 | 6:30 | 8 | 2 | 3 | 300.4 | 33 | 119 | 0.1 | 1.31 | 0.3 | 0.3 | 0.77 | 8.12 | 0.6 | 1.25 | 0.3 | 0.4 | 5.08 | 1 | 99.1 | 1.24 |  |  | 1 | 1029.18 | 1029.15 | 1027.34 | 1027.34 | 1027.35 | 1027.33 | 1027.33 | 1027.34 | 359.9 | 359.9 | 0.1 | 0.16 | 0.32 | 0.32 | 5.09
| 24B5E18039 | 240518039 | 2024-05-18 | 6:30 | 6:40 | 8 | 4 | 1 | 329.8 | 33 | 107 | 0.1 | 1.31 | 0.3 | 0.3 | 0.77 | 8.12 | 0.6 | 1.25 | 0.3 | 0.4 | 5.08 | 1 | 99.1 | 1.24 |  |  | 2 | 1033.5 | 1033.47 | 1031.65 | 1031.65 | 1031.66 | 1031.65 | 1031.65 | 1031.65 | 364.22 | 364.22 | 0.1 | 0.16 | 0.32 | 0.32 | 5.09
| 24B5E18040 | 240518040 | 2024-05-18 | 6:40 | 6:51 | 8 | 4 | 1 | 329.8 | 33 | 107 | 0.1 | 1.31 | 0.3 | 0.3 | 0.77 | 8.12 | 0.6 | 1.25 | 0.3 | 0.4 | 5.08 | 1 | 99.1 | 1.24 |  |  | 1 | 1037.82 | 1037.79 | 1035.98 | 1035.97 | 1035.98 | 1035.97 | 1035.97 | 1035.97 | 368.54 | 368.54 | 0.1 | 0.16 | 0.32 | 0.32 | 5.09
| 24B5E18041 | 240518041 | 2024-05-18 | 6:51 | 7:01 | 8 | 4 | 1 | 370 | 33 | 137 | 0.1 | 1.23 | 0.3 | 0.3 | 0.71 | 5.91 | 0.6 | 1.44 | 0.3 | 0.4 | 5.14 | 1.49 | 94.2 | 1.23 |  |  | 3 | 1042.13 | 1042.1 | 1040.29 | 1040.28 | 1040.3 | 1040.28 | 1040.28 | 1040.29 | 372.85 | 372.85 | 0.1 | 0.14 | 0.36 | 0.31 | 4.67
| 24B5E18042 | 240518042 | 2024-05-18 | 7:01 | 7:11 | 8 | 4 | 1 | 370 | 33 | 137 | 0.1 | 1.23 | 0.3 | 0.3 | 0.71 | 5.91 | 0.6 | 1.44 | 0.3 | 0.4 | 5.14 | 1.49 | 94.2 | 1.23 |  |  | 1 | 1046.45 | 1046.42 | 1044.6 | 1044.6 | 1044.61 | 1044.59 | 1044.59 | 1044.6 | 377.16 | 377.16 | 0.1 | 0.14 | 0.36 | 0.31 | 4.67
| 24B5E18043 | 240518043 | 2024-05-18 | 7:11 | 7:21 | 8 | 1 | 1 | 354.7 | 33 | 102 | 0.1 | 1.23 | 0.3 | 0.3 | 0.71 | 5.91 | 0.6 | 1.44 | 0.3 | 0.4 | 5.14 | 1.49 | 94.2 | 1.23 |  |  | 1 | 1050.61 | 1050.58 | 1048.77 | 1048.77 | 1048.78 | 1048.76 | 1048.76 | 1048.77 | 381.33 | 381.33 | 0.1 | 0.14 | 0.36 | 0.31 | 4.67
| 24B5E18044 | 240518044 | 2024-05-18 | 7:21 | 7:31 | 8 | 4 | 1 | 354.7 | 33 | 102 | 0.1 | 1.23 | 0.3 | 0.3 | 0.71 | 5.91 | 0.6 | 1.44 | 0.3 | 0.4 | 5.14 | 1.49 | 94.2 | 1.23 |  |  |  | 1054.76 | 1054.73 | 1052.92 | 1052.91 | 1052.93 | 1052.91 | 1052.91 | 1052.92 | 385.48 | 385.48 | 0.1 | 0.14 | 0.36 | 0.31 | 4.67
| 24B5E18045 | 240518045 | 2024-05-18 | 7:31 | 7:41 | 8 | 4 | 1 | 387 | 33 | 175 | 0.1 | 1.09 | 0.3 | 0.3 | 0.68 | 6.04 | 0.6 | 1.5 | 0.3 | 0.4 | 5.74 | 1 | 96.7 | 2.03 |  |  | 1 | 1058.91 | 1058.88 | 1057.06 | 1057.06 | 1057.07 | 1057.06 | 1057.06 | 1057.06 | 389.63 | 389.63 | 0.1 | 0.13 | 0.43 | 0.33 | 4.8
| 24B5E18046 | 240518046 | 2024-05-18 | 7:41 | 7:51 | 8 | 4 | 1 | 386.5 | 33 | 175 | 0.1 | 1.09 | 0.3 | 0.3 | 0.68 | 6.04 | 0.6 | 1.5 | 0.3 | 0.4 | 5.74 | 1 | 96.7 | 2.03 |  |  |  | 1063.06 | 1063.03 | 1061.21 | 1061.21 | 1061.22 | 1061.2 | 1061.2 | 1061.21 | 393.77 | 393.77 | 0.1 | 0.13 | 0.43 | 0.33 | 4.8
| 24B5E18047 | 240518047 | 2024-05-18 | 7:51 | 8:01 | 8 | 4 | 1 | 343.4 | 33 | 102 | 0.1 | 1.09 | 0.3 | 0.3 | 0.68 | 6.04 | 0.6 | 1.5 | 0.3 | 0.4 | 5.74 | 1 | 96.7 | 2.03 |  |  |  | 1067.38 | 1067.35 | 1065.53 | 1065.53 | 1065.54 | 1065.52 | 1065.52 | 1065.53 | 398.09 | 398.09 | 0.1 | 0.13 | 0.43 | 0.33 | 4.8
| 24B5E18048 | 240518048 | 2024-05-18 | 8:01 | 8:12 | 8 | 4 | 1 | 343.4 | 33 | 102 | 0.1 | 1.09 | 0.3 | 0.3 | 0.68 | 6.04 | 0.6 | 1.5 | 0.3 | 0.4 | 5.74 | 1 | 96.7 | 2.03 |  |  |  | 1071.57 | 1071.54 | 1069.72 | 1069.72 | 1069.73 | 1069.71 | 1069.71 | 1069.72 | 402.28 | 402.28 | 0.1 | 0.13 | 0.43 | 0.33 | 4.8
| 24B5E18049 | 240518049 | 2024-05-18 | 8:12 | 8:22 | 8 | 4 | 1 | 296 | 33 | 79 | 0.1 | 1.02 | 0.3 | 0.3 | 0.75 | 7.03 | 0.6 | 1.42 | 0.3 | 0.4 | 5.15 | 1 | 92 | 2.45 |  |  | 1 | 1075.74 | 1075.71 | 1073.9 | 1073.89 | 1073.9 | 1073.89 | 1073.89 | 1073.89 | 406.46 | 406.46 | 0.1 | 0.23 | 0.31 | 0.68 | 4.88
| 24B5E18050 | 240518050 | 2024-05-18 | 8:22 | 8:32 | 8 | 2 | 3 | 296 | 33 | 79 | 0.1 | 1.02 | 0.3 | 0.3 | 0.75 | 7.03 | 0.6 | 1.42 | 0.3 | 0.4 | 5.15 | 1 | 92 | 2.45 |  | 1 | 1 | 1079.92 | 1079.88 | 1078.07 | 1078.07 | 1078.08 | 1078.06 | 1078.06 | 1078.07 | 410.63 | 410.63 | 0.1 | 0.23 | 0.31 | 0.68 | 4.88
| 24B5E18051 | 240518051 | 2024-05-18 | 8:32 | 8:42 | 8 | 2 | 3 | 251.7 | 33 | 99 | 0.1 | 1.02 | 0.3 | 0.3 | 0.75 | 7.03 | 0.6 | 1.42 | 0.3 | 0.4 | 5.15 | 1 | 92 | 2.45 |  |  |  | 1084.1 | 1084.07 | 1082.26 | 1082.26 | 1082.27 | 1082.25 | 1082.25 | 1082.26 | 414.82 | 414.82 | 0.1 | 0.23 | 0.31 | 0.68 | 4.88
| 24B5E18052 | 240518052 | 2024-05-18 | 8:42 | 8:52 | 8 | 4 | 1 | 251.7 | 33 | 99 | 0.1 | 1.02 | 0.3 | 0.3 | 0.75 | 7.03 | 0.6 | 1.42 | 0.3 | 0.4 | 5.15 | 1 | 92 | 2.45 |  |  |  | 1088.29 | 1088.26 | 1086.44 | 1086.44 | 1086.45 | 1086.43 | 1086.43 | 1086.44 | 419 | 419 | 0.1 | 0.23 | 0.31 | 0.68 | 4.88
| 24B5E18053 | 240518053 | 2024-05-18 | 8:52 | 9:02 | 8 | 4 | 1 | 239.3 | 33 | 101 | 0.1 | 1 | 0.3 | 0.3 | 0.77 | 9.52 | 0.6 | 1.36 | 0.3 | 0.4 | 5.31 | 1 | 75.9 | 2.05 |  |  |  | 1092.48 | 1092.45 | 1090.64 | 1090.63 | 1090.65 | 1090.63 | 1090.63 | 1090.63 | 423.2 | 423.2 | 0.1 | 0.17 | 0.31 | 0.86 | 4.02
| 24B5E18054 | 240518054 | 2024-05-18 | 9:02 | 9:12 | 8 | 4 | 1 | 239.3 | 33 | 101 | 0.1 | 1 | 0.3 | 0.3 | 0.77 | 9.52 | 0.6 | 1.36 | 0.3 | 0.4 | 5.31 | 1 | 75.9 | 2.05 |  |  |  | 1096.67 | 1096.64 | 1094.83 | 1094.82 | 1094.83 | 1094.82 | 1094.82 | 1094.82 | 427.39 | 427.39 | 0.1 | 0.17 | 0.31 | 0.86 | 4.02
| 24B5E18055 | 240518055 | 2024-05-18 | 9:12 | 9:22 | 8 | 4 | 1 | 245 | 33 | 77 | 0.1 | 1 | 0.3 | 0.3 | 0.77 | 9.52 | 0.6 | 1.36 | 0.3 | 0.4 | 5.31 | 1 | 75.9 | 2.05 |  |  |  | 1100.87 | 1100.84 | 1099.03 | 1099.02 | 1099.04 | 1099.02 | 1099.02 | 1099.03 | 431.59 | 431.59 | 0.1 | 0.17 | 0.31 | 0.86 | 4.02
| 24B5E18056 | 240518056 | 2024-05-18 | 9:22 | 9:32 | 8 | 4 | 1 | 245 | 33 | 77 | 0.1 | 1 | 0.3 | 0.3 | 0.77 | 9.52 | 0.6 | 1.36 | 0.3 | 0.4 | 5.31 | 1 | 75.9 | 2.05 |  |  | 1 | 1105.06 | 1105.03 | 1103.22 | 1103.21 | 1103.23 | 1103.21 | 1103.21 | 1103.21 | 435.78 | 435.78 | 0.1 | 0.17 | 0.31 | 0.86 | 4.02
| 24B5E18057 | 240518057 | 2024-05-18 | 9:32 | 9:42 | 8 | 4 | 1 | 260.2 | 33 | 84 | 0.1 | 1.48 | 0.3 | 0.3 | 0.71 | 10.6 | 0.6 | 1.61 | 0.3 | 0.4 | 5.26 | 1.45 | 61 | 2.07 |  |  |  | 1109.25 | 1109.22 | 1107.41 | 1107.4 | 1107.41 | 1107.4 | 1107.4 | 1107.4 | 439.97 | 439.97 | 0.1 | 0.18 | 0.32 | 0.73 | 3.99
| 24B5E18058 | 240518058 | 2024-05-18 | 9:42 | 9:52 | 8 | 4 | 1 | 260.2 | 33 | 84 | 0.1 | 1.48 | 0.3 | 0.3 | 0.71 | 10.6 | 0.6 | 1.61 | 0.3 | 0.4 | 5.26 | 1.45 | 61 | 2.07 |  |  |  | 1113.44 | 1113.41 | 1111.59 | 1111.59 | 1111.6 | 1111.59 | 1111.59 | 1111.59 | 444.16 | 444.16 | 0.1 | 0.18 | 0.32 | 0.73 | 3.99
| 24B5E18059 | 240518059 | 2024-05-18 | 9:52 | 10:02 | 8 | 4 | 1 | 265.3 | 33 | 99 | 0.1 | 1.48 | 0.3 | 0.3 | 0.71 | 10.6 | 0.6 | 1.61 | 0.3 | 0.4 | 5.26 | 1.45 | 61 | 2.07 |  |  |  | 1117.63 | 1117.6 | 1115.79 | 1115.79 | 1115.8 | 1115.78 | 1115.78 | 1115.79 | 448.35 | 448.35 | 0.1 | 0.18 | 0.32 | 0.73 | 3.99
| 24B5E18060 | 240518060 | 2024-05-18 | 10:02 | 10:22 | 8 | 4 | 1 | 265.3 | 33 | 99 | 0.1 | 1.48 | 0.3 | 0.3 | 0.71 | 10.6 | 0.6 | 1.61 | 0.3 | 0.4 | 5.26 | 1.45 | 61 | 2.07 |  |  |  | 1121.8 | 1121.77 | 1119.96 | 1119.95 | 1119.97 | 1119.95 | 1119.95 | 1119.96 | 452.52 | 452.52 | 0.1 | 0.18 | 0.32 | 0.73 | 3.99
| 24B5E18062 | 240518062 | 2024-05-18 | 10:22 | 10:12 | 8 | 4 | 1 | 266.7 | 33 | 77 | 0.1 | 1.03 | 0.3 | 0.3 | 0.99 | 9.55 | 0.6 | 1.85 | 0.3 | 0.4 | 5.21 | 1 | 87.8 | 2.37 |  |  |  | 1130.29 | 1130.26 | 1128.45 | 1128.44 | 1128.46 | 1128.44 | 1128.44 | 1128.44 | 461.01 | 461.01 | 0.1 | 0.24 | 0.32 | 0.99 | 5.08
| 24B5E18061 | 240518061 | 2024-05-18 | 10:12 | 10:32 | 8 | 4 | 1 | 266.7 | 33 | 77 | 0.1 | 1.03 | 0.3 | 0.3 | 0.99 | 9.55 | 0.6 | 1.85 | 0.3 | 0.4 | 5.21 | 1 | 87.8 | 2.37 |  |  |  | 1126.1 | 1126.07 | 1124.26 | 1124.25 | 1124.27 | 1124.25 | 1124.25 | 1124.26 | 456.82 | 456.82 | 0.1 | 0.24 | 0.32 | 0.99 | 5.08
| 24B5E18063 | 240518063 | 2024-05-18 | 10:32 | 10:42 | 8 | 4 | 1 | 277.6 | 33 | 208 | 0.1 | 1.03 | 0.3 | 0.3 | 0.99 | 9.55 | 0.6 | 1.85 | 0.3 | 0.4 | 5.21 | 1 | 87.8 | 2.37 |  |  | 1 | 1134.57 | 1134.54 | 1132.73 | 1132.72 | 1132.73 | 1132.72 | 1132.72 | 1132.72 | 465.29 | 465.29 | 0.1 | 0.24 | 0.32 | 0.99 | 5.08
| 24B5E18064 | 240518064 | 2024-05-18 | 10:42 | 10:52 | 8 | 4 | 1 | 277.6 | 33 | 208 | 0.1 | 1.03 | 0.3 | 0.3 | 0.99 | 9.55 | 0.6 | 1.85 | 0.3 | 0.4 | 5.21 | 1 | 87.8 | 2.37 |  |  |  | 1138.75 | 1138.71 | 1136.9 | 1136.9 | 1136.91 | 1136.89 | 1136.89 | 1136.9 | 469.46 | 469.46 | 0.1 | 0.24 | 0.32 | 0.99 | 5.08
| 24B5E18065 | 240518065 | 2024-05-18 | 10:52 | 11:03 | 8 | 2 | 3 | 294.4 | 33 | 75 | 0.1 | 1.12 | 0.3 | 0.3 | 0.79 | 8.25 | 0.6 | 1.63 | 0.3 | 0.4 | 5.22 | 1.2 | 92.2 | 3.45 |  |  |  | 1143.06 | 1143.03 | 1141.22 | 1141.21 | 1141.22 | 1141.21 | 1141.21 | 1141.21 | 473.78 | 473.78 | 0.1 | 0.21 | 0.3 | 0.63 | 4.93
| 24B5E18066 | 240518066 | 2024-05-18 | 11:03 | 11:13 | 8 | 4 | 1 | 294 | 33 | 75 | 0.1 | 1.03 | 0.3 | 0.3 | 0.99 | 9.55 | 0.6 | 1.85 | 0.3 | 0.4 | 5.21 | 1 | 87.8 | 2.37 |  |  | 1 | 1147.39 | 1147.36 | 1145.55 | 1145.55 | 1145.56 | 1145.54 | 1145.54 | 1145.55 | 478.11 | 478.11 | 0.1 | 0.24 | 0.32 | 0.99 | 5.08
| 24B5E18067 | 240518067 | 2024-05-18 | 11:13 | 11:24 | 8 | 2 | 1 | 487 | 33 | 86 | 0.1 | 1.03 | 0.3 | 0.3 | 0.99 | 9.55 | 0.6 | 1.85 | 0.3 | 0.4 | 5.21 | 1 | 87.8 | 2.37 |  |  |  | 1151.72 | 1151.69 | 1149.88 | 1149.87 | 1149.89 | 1149.87 | 1149.87 | 1149.88 | 482.44 | 482.44 | 0.1 | 0.24 | 0.32 | 0.99 | 5.08
| 24B5E18068 | 240518068 | 2024-05-18 | 11:24 | 11:34 | 8 | 1 | 1 | 487 | 33 | 86 | 0.1 | 1.03 | 0.3 | 0.3 | 0.99 | 9.55 | 0.6 | 1.85 | 0.3 | 0.4 | 5.21 | 1 | 87.8 | 2.37 |  |  | 1 | 1156.05 | 1156.02 | 1154.21 | 1154.2 | 1154.21 | 1154.2 | 1154.2 | 1154.2 | 486.77 | 486.77 | 0.1 | 0.24 | 0.32 | 0.99 | 5.08
| 24B5E18069 | 240518069 | 2024-05-18 | 11:34 | 11:44 | 8 | 4 | 1 | 368 | 33 | 159 | 0.1 | 1.19 | 0.3 | 0.34 | 1.21 | 10.7 | 0.6 | 2.43 | 0.3 | 0.4 | 5.15 | 1 | 80.5 | 6.05 |  |  | 1 | 1160.39 | 1160.36 | 1158.55 | 1158.54 | 1158.56 | 1158.54 | 1158.54 | 1158.55 | 491.11 | 491.11 | 0.1 | 0.33 | 0.74 | 0.86 | 5.64
| 24B5E18070 | 240518070 | 2024-05-18 | 11:44 | 11:55 | 8 | 4 | 1 | 368 | 33 | 159 | 0.1 | 1.19 | 0.3 | 0.34 | 1.21 | 10.7 | 0.6 | 2.43 | 0.3 | 0.4 | 5.15 | 1 | 80.5 | 6.05 |  |  | 1 | 1164.58 | 1164.55 | 1162.73 | 1162.73 | 1162.74 | 1162.73 | 1162.72 | 1162.73 | 495.3 | 495.3 | 0.1 | 0.33 | 0.74 | 0.86 | 5.64
| 24B5E18071 | 240518071 | 2024-05-18 | 11:55 | 12:06 | 8 | 4 | 1 | 295.4 | 33 | 151 | 0.1 | 1.19 | 0.3 | 0.34 | 1.21 | 10.7 | 0.6 | 2.43 | 0.3 | 0.4 | 5.15 | 1 | 80.5 | 6.05 |  |  |  | 1168.75 | 1168.72 | 1166.91 | 1166.91 | 1166.92 | 1166.9 | 1166.9 | 1166.91 | 499.5 | 499.5 | 0.1 | 0.33 | 0.74 | 0.86 | 5.64
| 24B5E18072 | 240518072 | 2024-05-18 | 12:06 | 12:16 | 8 | 4 | 1 | 295.4 | 33 | 151 | 0.1 | 1.19 | 0.3 | 0.34 | 1.21 | 10.7 | 0.6 | 2.43 | 0.3 | 0.4 | 5.15 | 1 | 80.5 | 6.05 |  |  |  | 1172.92 | 1172.89 | 1171.08 | 1171.08 | 1171.09 | 1171.07 | 1171.07 | 1171.08 | 503.69 | 503.69 | 0.1 | 0.33 | 0.74 | 0.86 | 5.64
| 24B5E18073 | 240518073 | 2024-05-18 | 12:16 | 12:27 | 8 | 4 | 1 | 371.1 | 33 | 83 | 0.1 | 1.16 | 0.3 | 0.3 | 0.96 | 10 | 0.75 | 2.73 | 0.3 | 0.4 | 5.05 | 1 | 65.4 | 8.3 |  |  |  | 1177.12 | 1177.09 | 1175.27 | 1175.27 | 1175.28 | 1175.27 | 1175.27 | 1175.27 | 507.86 | 507.86 | 0.1 | 0.28 | 0.47 | 0.49 | 5.51
| 24B5E18074 | 240518074 | 2024-05-18 | 12:27 | 12:37 | 8 | 1 | 1 | 371.1 | 33 | 83 | 0.1 | 1.16 | 0.3 | 0.3 | 0.96 | 10 | 0.75 | 2.73 | 0.3 | 0.4 | 5.05 | 1 | 65.4 | 8.3 | 5 | 7 | 11 | 1181.33 | 1181.3 | 1179.48 | 1179.48 | 1179.49 | 1179.47 | 1179.47 | 1179.48 | 512.05 | 512.05 | 0.1 | 0.28 | 0.47 | 0.49 | 5.51
| 24B5E18075 | 240518075 | 2024-05-18 | 12:37 | 12:48 | 8 | 2 | 3 | 369 | 33 | 132 | 0.1 | 1.16 | 0.3 | 0.3 | 0.96 | 10 | 0.75 | 2.73 | 0.3 | 0.4 | 5.05 | 1 | 65.4 | 8.3 |  |  |  | 1185.53 | 1185.5 | 1183.69 | 1183.68 | 1183.69 | 1183.68 | 1183.68 | 1183.68 | 516.21 | 516.21 | 0.1 | 0.28 | 0.47 | 0.49 | 5.51
| 24B5E18076 | 240518076 | 2024-05-18 | 12:48 | 12:58 | 8 | 4 | 1 | 369 | 33 | 132 | 0.1 | 1.16 | 0.3 | 0.3 | 0.96 | 10 | 0.75 | 2.73 | 0.3 | 0.4 | 5.05 | 1 | 65.4 | 8.3 |  |  |  | 1189.73 | 1189.7 | 1187.89 | 1187.88 | 1187.9 | 1187.88 | 1187.88 | 1187.89 | 520.39 | 520.39 | 0.1 | 0.28 | 0.47 | 0.49 | 5.51
| 24B5E18077 | 240518077 | 2024-05-18 | 12:58 | 13:08 | 8 | 2 | 3 | 352 | 33 | 174 | 0.1 | 1 | 0.3 | 0.3 | 0.74 | 7.42 | 0.66 | 2.33 | 0.3 | 0.4 | 5 | 1 | 50.6 | 8.46 |  |  |  | 1193.92 | 1193.89 | 1192.07 | 1192.07 | 1192.08 | 1192.06 | 1192.06 | 1192.07 | 524.57 | 524.57 | 0.1 | 0.17 | 0.3 | 0.46 | 4.54
| 24B5E18078 | 240518078 | 2024-05-18 | 13:08 | 13:19 | 8 | 4 | 1 | 352 | 33 | 174 | 0.1 | 1 | 0.3 | 0.3 | 0.74 | 7.42 | 0.66 | 2.33 | 0.3 | 0.4 | 5 | 1 | 50.6 | 8.46 |  |  |  | 1198.09 | 1198.06 | 1196.24 | 1196.24 | 1196.25 | 1196.23 | 1196.23 | 1196.24 | 528.74 | 528.74 | 0.1 | 0.17 | 0.3 | 0.46 | 4.54
| 24B5E18079 | 240518079 | 2024-05-18 | 13:19 | 13:29 | 8 | 4 | 1 | 341.8 | 33 | 105 | 0.1 | 1 | 0.3 | 0.3 | 0.74 | 7.42 | 0.66 | 2.33 | 0.3 | 0.4 | 5 | 1 | 50.6 | 8.46 |  |  | 2 | 1202.26 | 1202.23 | 1200.42 | 1200.41 | 1200.43 | 1200.41 | 1200.41 | 1200.42 | 532.92 | 532.92 | 0.1 | 0.17 | 0.3 | 0.46 | 4.54
| 24B5E18080 | 240518080 | 2024-05-18 | 13:29 | 13:39 | 8 | 4 | 1 | 341.8 | 33 | 105 | 0.1 | 1 | 0.3 | 0.3 | 0.74 | 7.42 | 0.66 | 2.33 | 0.3 | 0.4 | 5 | 1 | 50.6 | 8.46 |  |  |  | 1206.58 | 1206.55 | 1204.74 | 1204.73 | 1204.75 | 1204.73 | 1204.73 | 1204.74 | 537.24 | 537.24 | 0.1 | 0.17 | 0.3 | 0.46 | 4.54
| 24B5E18081 | 240518081 | 2024-05-18 | 13:39 | 13:50 | 8 | 4 | 1 | 296 | 33 | 82 | 0.1 | 1 | 0.3 | 0.3 | 0.79 | 8.07 | 1.56 | 2.35 | 0.3 | 0.4 | 5.04 | 1 | 61.2 | 7.33 |  | 1 | 4 | 1210.77 | 1210.74 | 1208.93 | 1208.93 | 1208.94 | 1208.92 | 1208.92 | 1208.93 | 541.43 | 541.43 | 0.1 | 0.18 | 0.3 | 0.46 | 4.89
| 24B5E18082 | 240518082 | 2024-05-18 | 13:50 | 14:00 | 8 | 4 | 4 | 296 | 33 | 82 | 0.1 | 1 | 0.3 | 0.3 | 0.79 | 8.07 | 1.56 | 2.35 | 0.3 | 0.4 | 5.04 | 1 | 61.2 | 7.33 |  |  | 2 | 1215.09 | 1215.06 | 1213.25 | 1213.25 | 1213.26 | 1213.24 | 1213.24 | 1213.25 | 545.75 | 545.75 | 0.1 | 0.18 | 0.3 | 0.46 | 4.89
| 24B5E18083 | 240518083 | 2024-05-18 | 14:00 | 14:10 | 8 | 4 | 1 | 267.8 | 33 | 71 | 0.1 | 1 | 0.3 | 0.3 | 0.79 | 8.07 | 1.56 | 2.35 | 0.3 | 0.4 | 5.04 | 1 | 61.2 | 7.33 |  |  |  | 1219.26 | 1219.23 | 1217.42 | 1217.42 | 1217.43 | 1217.41 | 1217.41 | 1217.42 | 549.92 | 549.92 | 0.1 | 0.18 | 0.3 | 0.46 | 4.89
| 24B5E18084 | 240518084 | 2024-05-18 | 14:10 | 14:31 | 8 | 4 | 1 | 267.8 | 33 | 71 | 0.1 | 1 | 0.3 | 0.3 | 0.79 | 8.07 | 1.56 | 2.35 | 0.3 | 0.4 | 5.04 | 1 | 61.2 | 7.33 |  |  |  | 1223.43 | 1223.4 | 1221.59 | 1221.59 | 1221.6 | 1221.58 | 1221.58 | 1221.59 | 554.09 | 554.09 | 0.1 | 0.18 | 0.3 | 0.46 | 4.89
| 24B5E18086 | 240518086 | 2024-05-18 | 14:31 | 14:41 | 8 | 4 | 1 | 270.2 | 33 | 94 | 0.1 | 1 | 0.3 | 0.3 | 0.78 | 8.1 | 1.52 | 2.23 | 0.3 | 0.4 | 4.96 | 1 | 64.6 | 6.53 |  |  |  | 1231.78 | 1231.75 | 1229.94 | 1229.93 | 1229.94 | 1229.93 | 1229.93 | 1229.93 | 562.43 | 562.43 | 0.1 | 0.17 | 0.31 | 0.51 | 4.73
| 24B5E18087 | 240518087 | 2024-05-18 | 14:41 | 14:51 | 8 | 4 | 1 | 258.1 | 33 | 88 | 0.1 | 1 | 0.3 | 0.3 | 0.78 | 8.1 | 1.52 | 2.23 | 0.3 | 0.4 | 4.96 | 1 | 64.6 | 6.53 |  |  |  | 1235.96 | 1235.93 | 1234.11 | 1234.11 | 1234.12 | 1234.1 | 1234.1 | 1234.11 | 566.61 | 566.61 | 0.1 | 0.17 | 0.31 | 0.51 | 4.73
| 24B5E18088 | 240518088 | 2024-05-18 | 14:51 | 15:01 | 8 | 4 | 1 | 258.1 | 33 | 88 | 0.1 | 1 | 0.3 | 0.3 | 0.78 | 8.1 | 1.52 | 2.23 | 0.3 | 0.4 | 4.96 | 1 | 64.6 | 6.53 |  |  |  | 1240.15 | 1240.12 | 1238.3 | 1238.3 | 1238.31 | 1238.29 | 1238.29 | 1238.3 | 570.8 | 570.8 | 0.1 | 0.17 | 0.31 | 0.51 | 4.73
| 24B5E18089 | 240518089 | 2024-05-18 | 15:01 | 15:55 | 8 | 0 | 1 | 235.8 | 33 | 101 | 0.1 | 1 | 0.3 | 0.3 | 0.96 | 10.7 | 0.6 | 1.81 | 0.3 | 0.4 | 5.02 | 1 | 58.8 | 5.54 | 2 | 3 | 10 | 1243.19 | 1243.16 | 1240.81 | 1240.81 | 1240.82 | 1240.8 | 1240.8 | 1240.81 | 2.24 | 2.24 | 0.1 | 0.28 | 0.45 | 0.57 | 5.32
| 24B5E18090 | 240518090 | 2024-05-18 | 15:55 | 16:05 | 8 | 4 | 1 | 235.8 | 33 | 101 | 0.1 | 1 | 0.3 | 0.3 | 0.96 | 10.7 | 0.6 | 1.81 | 0.3 | 0.4 | 5.02 | 1 | 58.8 | 5.54 |  |  | 2 | 1247.36 | 1247.33 | 1244.99 | 1244.99 | 1244.99 | 1244.98 | 1244.98 | 1244.98 | 6.39 | 6.4 | 0.1 | 0.28 | 0.45 | 0.57 | 5.32
| 24B5E18091 | 240518091 | 2024-05-18 | 16:05 | 16:16 | 8 | 4 | 1 | 245 | 33 | 188 | 0.1 | 1 | 0.3 | 0.3 | 0.96 | 10.7 | 0.6 | 1.81 | 0.3 | 0.4 | 5.02 | 1 | 58.8 | 5.54 |  |  | 4 | 1251.67 | 1251.64 | 1249.3 | 1249.29 | 1249.3 | 1249.28 | 1249.28 | 1249.29 | 10.67 | 10.68 | 0.1 | 0.28 | 0.45 | 0.57 | 5.32
| 24B5E18092 | 240518092 | 2024-05-18 | 16:16 | 16:26 | 8 | 4 | 1 | 245 | 33 | 188 | 0.1 | 1 | 0.3 | 0.3 | 0.96 | 10.7 | 0.6 | 1.81 | 0.3 | 0.4 | 5.02 | 1 | 58.8 | 5.54 |  |  | 1 | 1255.84 | 1255.81 | 1253.46 | 1253.46 | 1253.47 | 1253.45 | 1253.45 | 1253.46 | 14.82 | 14.82 | 0.1 | 0.28 | 0.45 | 0.57 | 5.32
| 24B5E18093 | 240518093 | 2024-05-18 | 16:26 | 16:36 | 8 | 4 | 1 | 220.5 | 33 | 126 | 0.1 | 1 | 0.3 | 0.3 | 0.95 | 11.2 | 0.6 | 1.53 | 0.3 | 0.4 | 5.11 | 1 | 50.3 | 4.49 |  |  | 3 | 1260 | 1259.96 | 1257.62 | 1257.62 | 1257.62 | 1257.61 | 1257.61 | 1257.61 | 18.95 | 18.95 | 0.1 | 0.29 | 0.43 | 0.65 | 4.61
| 24B5E18094 | 240518094 | 2024-05-18 | 16:36 | 16:47 | 8 | 4 | 1 | 220.5 | 33 | 126 | 0.1 | 1 | 0.3 | 0.3 | 0.95 | 11.2 | 0.6 | 1.53 | 0.3 | 0.4 | 5.11 | 1 | 50.3 | 4.49 |  |  | 1 | 1264.25 | 1264.22 | 1261.88 | 1261.87 | 1261.88 | 1261.86 | 1261.87 | 1261.87 | 23.23 | 23.24 | 0.1 | 0.29 | 0.43 | 0.65 | 4.61
| 24B5E18095 | 240518095 | 2024-05-18 | 16:47 | 16:57 | 8 | 4 | 1 | 287.9 | 33 | 161 | 0.1 | 1 | 0.3 | 0.3 | 0.95 | 11.2 | 0.6 | 1.53 | 0.3 | 0.4 | 5.11 | 1 | 50.3 | 4.49 |  |  |  | 1268.52 | 1268.49 | 1266.15 | 1266.14 | 1266.15 | 1266.13 | 1266.14 | 1266.14 | 27.53 | 27.54 | 0.1 | 0.29 | 0.43 | 0.65 | 4.61
| 24B5E18096 | 240518096 | 2024-05-18 | 16:57 | 17:08 | 8 | 4 | 1 | 285 | 33 | 161 | 0.1 | 1 | 0.3 | 0.3 | 0.95 | 11.2 | 0.6 | 1.53 | 0.3 | 0.4 | 5.11 | 1 | 50.3 | 4.49 |  |  |  | 1272.79 | 1272.76 | 1270.42 | 1270.41 | 1270.42 | 1270.4 | 1270.41 | 1270.41 | 31.83 | 31.84 | 0.1 | 0.29 | 0.43 | 0.65 | 4.61
| 24B5E18097 | 240518097 | 2024-05-18 | 17:08 | 17:19 | 8 | 4 | 1 | 296.7 | 33 | 110 | 0.1 | 1 | 0.3 | 0.3 | 0.8 | 6.85 | 0.6 | 1.2 | 0.3 | 0.4 | 5.1 | 1 | 50.9 | 3.07 |  |  |  | 1277.06 | 1277.03 | 1274.69 | 1274.68 | 1274.69 | 1274.67 | 1274.68 | 1274.68 | 36.13 | 36.14 | 0.1 | 0.18 | 0.34 | 0.46 | 3.87
| 24B5E18098 | 240518098 | 2024-05-18 | 17:19 | 17:29 | 8 | 4 | 1 | 296.7 | 33 | 110 | 0.1 | 1 | 0.3 | 0.3 | 0.8 | 6.85 | 0.6 | 1.2 | 0.3 | 0.4 | 5.1 | 1 | 50.9 | 3.07 |  |  | 1 | 1281.18 | 1281.15 | 1278.8 | 1278.8 | 1278.81 | 1278.79 | 1278.79 | 1278.8 | 40.27 | 40.28 | 0.1 | 0.18 | 0.34 | 0.46 | 3.87
| 24B5E18099 | 240518099 | 2024-05-18 | 17:29 | 17:39 | 8 | 4 | 1 | 290.1 | 33 | 118 | 0.1 | 1 | 0.3 | 0.3 | 0.8 | 6.85 | 0.6 | 1.2 | 0.3 | 0.4 | 5.1 | 1 | 50.9 | 3.07 |  |  | 1 | 1285.44 | 1285.4 | 1283.06 | 1283.06 | 1283.06 | 1283.05 | 1283.05 | 1283.05 | 44.56 | 44.57 | 0.1 | 0.18 | 0.34 | 0.46 | 3.87
| 24B5E18100 | 240518100 | 2024-05-18 | 17:39 | 17:50 | 8 | 4 | 1 | 290.1 | 33 | 118 | 0.1 | 1 | 0.3 | 0.3 | 0.8 | 6.85 | 0.6 | 1.2 | 0.3 | 0.4 | 5.1 | 1 | 50.9 | 3.07 |  |  | 2 | 1289.63 | 1289.6 | 1287.26 | 1287.25 | 1287.26 | 1287.24 | 1287.24 | 1287.25 | 48.73 | 48.73 | 0.1 | 0.18 | 0.34 | 0.46 | 3.87
| 24B5E18101 | 240518101 | 2024-05-18 | 17:50 | 18:01 | 8 | 2 | 3 | 294 | 33 | 110 | 0.1 | 1 | 0.3 | 0.3 | 0.74 | 7.45 | 0.6 | 1.25 | 0.3 | 0.4 | 5.02 | 1 | 52.8 | 2.53 |  |  |  | 1293.96 | 1293.92 | 1291.58 | 1291.58 | 1291.58 | 1291.57 | 1291.57 | 1291.57 | 53.01 | 53.02 | 0.1 | 0.16 | 0.3 | 0.68 | 3.51
| 24B5E18102 | 240518102 | 2024-05-18 | 18:01 | 18:12 | 8 | 2 | 3 | 294 | 33 | 110 | 0.1 | 1 | 0.3 | 0.3 | 0.74 | 7.45 | 0.6 | 1.25 | 0.3 | 0.4 | 5.02 | 1 | 52.8 | 2.53 |  |  | 1 | 1298.15 | 1298.12 | 1295.77 | 1295.77 | 1295.78 | 1295.76 | 1295.76 | 1295.77 | 57.19 | 57.2 | 0.1 | 0.16 | 0.3 | 0.68 | 3.51
| 24B5E18103 | 240518103 | 2024-05-18 | 18:12 | 18:22 | 8 | 2 | 3 | 280.7 | 33 | 143 | 0.1 | 1 | 0.3 | 0.3 | 0.74 | 7.45 | 0.6 | 1.25 | 0.3 | 0.4 | 5.02 | 1 | 52.8 | 2.53 |  | 3 | 5 | 1302.47 | 1302.43 | 1300.09 | 1300.09 | 1300.09 | 1300.08 | 1300.08 | 1300.09 | 61.48 | 61.48 | 0.1 | 0.16 | 0.3 | 0.68 | 3.51
| 24B5E18104 | 240518104 | 2024-05-18 | 18:22 | 18:33 | 8 | 4 | 1 | 281 | 33 | 143 | 0.1 | 1 | 0.3 | 0.3 | 0.74 | 7.45 | 0.6 | 1.25 | 0.3 | 0.4 | 5.02 | 1 | 52.8 | 2.53 |  |  | 1 | 1306.65 | 1306.62 | 1304.27 | 1304.27 | 1304.28 | 1304.26 | 1304.26 | 1304.27 | 65.63 | 65.64 | 0.1 | 0.16 | 0.3 | 0.68 | 3.51
| 24B5E18105 | 240518105 | 2024-05-18 | 18:33 | 18:43 | 8 | 2 | 3 | 282 | 33 | 102 | 0.1 | 1 | 0.3 | 0.3 | 0.73 | 8.97 | 0.6 | 1.1 | 0.3 | 0.4 | 5.25 | 1.5 | 46.3 | 2.6 |  |  | 2 | 1310.94 | 1310.91 | 1308.57 | 1308.56 | 1308.57 | 1308.55 | 1308.55 | 1308.56 | 69.91 | 69.91 | 0.1 | 0.16 | 0.32 | 0.61 | 2.58
| 24B5E18106 | 240518106 | 2024-05-18 | 18:43 | 18:54 | 8 | 4 | 1 | 282 | 33 | 102 | 0.1 | 1 | 0.3 | 0.3 | 0.73 | 8.97 | 0.6 | 1.1 | 0.3 | 0.4 | 5.25 | 1.5 | 46.3 | 2.6 |  |  | 3 | 1315.26 | 1315.22 | 1312.88 | 1312.88 | 1312.88 | 1312.87 | 1312.87 | 1312.87 | 74.21 | 74.22 | 0.1 | 0.16 | 0.32 | 0.61 | 2.58
| 24B5E18107 | 240518107 | 2024-05-18 | 18:54 | 19:04 | 8 | 4 | 1 | 297 | 33 | 179 | 0.1 | 1 | 0.3 | 0.3 | 0.73 | 8.97 | 0.6 | 1.1 | 0.3 | 0.4 | 5.25 | 1.5 | 46.3 | 2.6 |  |  | 1 | 1319.44 | 1319.41 | 1317.07 | 1317.06 | 1317.07 | 1317.05 | 1317.05 | 1317.06 | 78.37 | 78.38 | 0.1 | 0.16 | 0.32 | 0.61 | 2.58
| 24B5E18108 | 240518108 | 2024-05-18 | 19:04 | 19:15 | 8 | 4 | 1 | 297 | 33 | 179 | 0.1 | 1 | 0.3 | 0.3 | 0.73 | 8.97 | 0.6 | 1.1 | 0.3 | 0.4 | 5.25 | 1.5 | 46.3 | 2.6 |  |  | 3 | 1323.75 | 1323.72 | 1321.38 | 1321.37 | 1321.38 | 1321.36 | 1321.37 | 1321.37 | 82.66 | 82.66 | 0.1 | 0.16 | 0.32 | 0.61 | 2.58
| 24B5E18109 | 240518109 | 2024-05-18 | 19:15 | 19:25 | 8 | 4 | 1 | 280.2 | 33 | 146 | 0.1 | 1 | 0.3 | 0.3 | 0.96 | 8.64 | 0.6 | 1.45 | 0.3 | 0.4 | 5.6 | 1 | 45.2 | 3.52 |  |  | 3 | 1327.94 | 1327.91 | 1325.57 | 1325.56 | 1325.57 | 1325.55 | 1325.55 | 1325.56 | 86.82 | 86.82 | 0.1 | 0.27 | 0.51 | 0.99 | 3.06
| 24B5E18110 | 240518110 | 2024-05-18 | 19:25 | 19:36 | 8 | 4 | 1 | 280.2 | 33 | 146 | 0.1 | 1 | 0.3 | 0.3 | 0.96 | 8.64 | 0.6 | 1.45 | 0.3 | 0.4 | 5.6 | 1 | 45.2 | 3.52 |  |  | 1 | 1332.26 | 1332.23 | 1329.88 | 1329.88 | 1329.89 | 1329.87 | 1329.87 | 1329.88 | 91.1 | 91.1 | 0.1 | 0.27 | 0.51 | 0.99 | 3.06
| 24B5E18111 | 240518111 | 2024-05-18 | 19:36 | 19:46 | 8 | 4 | 1 | 298.5 | 33 | 86 | 0.1 | 1 | 0.3 | 0.3 | 0.96 | 8.64 | 0.6 | 1.45 | 0.3 | 0.4 | 5.6 | 1 | 45.2 | 3.52 |  |  | 2 | 1336.45 | 1336.42 | 1334.07 | 1334.07 | 1334.08 | 1334.06 | 1334.06 | 1334.07 | 95.25 | 95.26 | 0.1 | 0.27 | 0.51 | 0.99 | 3.06
| 24B5E18112 | 240518112 | 2024-05-18 | 19:46 | 19:57 | 8 | 4 | 1 | 298.5 | 33 | 86 | 0.1 | 1 | 0.3 | 0.3 | 0.96 | 8.64 | 0.6 | 1.45 | 0.3 | 0.4 | 5.6 | 1 | 45.2 | 3.52 |  |  | 3 | 1340.77 | 1340.73 | 1338.39 | 1338.39 | 1338.39 | 1338.38 | 1338.38 | 1338.38 | 99.54 | 99.54 | 0.1 | 0.27 | 0.51 | 0.99 | 3.06
| 24B5E18113 | 240518113 | 2024-05-18 | 19:57 | 20:08 | 8 | 4 | 1 | 284 | 33 | 196 | 0.1 | 1 | 0.3 | 0.3 | 0.99 | 9.09 | 0.97 | 1.87 | 0.3 | 0.4 | 5.17 | 1.66 | 59.5 | 5.35 |  |  |  | 1344.96 | 1344.92 | 1342.58 | 1342.58 | 1342.58 | 1342.57 | 1342.57 | 1342.57 | 103.69 | 103.7 | 0.1 | 0.21 | 0.35 | 1.02 | 3.94
| 24B5E18114 | 240518114 | 2024-05-18 | 20:08 | 20:18 | 8 | 4 | 1 | 284 | 33 | 196 | 0.1 | 1 | 0.3 | 0.3 | 0.99 | 9.09 | 0.97 | 1.87 | 0.3 | 0.4 | 5.17 | 1.66 | 59.5 | 5.35 |  |  | 3 | 1349.27 | 1349.23 | 1346.89 | 1346.89 | 1346.89 | 1346.88 | 1346.88 | 1346.88 | 107.97 | 107.97 | 0.1 | 0.21 | 0.35 | 1.02 | 3.94
| 24B5E18115 | 240518115 | 2024-05-18 | 20:18 | 20:29 | 8 | 4 | 1 | 313.1 | 33 | 77 | 0.1 | 1 | 0.3 | 0.3 | 0.99 | 9.09 | 0.97 | 1.87 | 0.3 | 0.4 | 5.17 | 1.66 | 59.5 | 5.35 |  |  |  | 1353.46 | 1353.42 | 1351.08 | 1351.08 | 1351.08 | 1351.07 | 1351.07 | 1351.07 | 112.13 | 112.13 | 0.1 | 0.21 | 0.35 | 1.02 | 3.94
| 24B5E18116 | 240518116 | 2024-05-18 | 20:29 | 20:39 | 8 | 4 | 1 | 313 | 33 | 77 | 0.1 | 1 | 0.3 | 0.3 | 0.99 | 9.09 | 0.97 | 1.87 | 0.3 | 0.4 | 5.17 | 1.66 | 59.5 | 5.35 |  |  | 1 | 1357.77 | 1357.74 | 1355.4 | 1355.39 | 1355.4 | 1355.38 | 1355.38 | 1355.39 | 116.41 | 116.41 | 0.1 | 0.21 | 0.35 | 1.02 | 3.94
| 24B5E18117 | 240518117 | 2024-05-18 | 20:39 | 20:50 | 8 | 4 | 1 | 349.8 | 33 | 159 | 0.1 | 1 | 0.3 | 0.3 | 0.98 | 7.46 | 1.3 | 2.24 | 0.3 | 0.4 | 5.33 | 1.34 | 55 | 5.23 |  |  |  | 1361.96 | 1361.93 | 1359.59 | 1359.58 | 1359.59 | 1359.57 | 1359.57 | 1359.58 | 120.56 | 120.57 | 0.1 | 0.2 | 0.3 | 0.88 | 4.06
| 24B5E18118 | 240518118 | 2024-05-18 | 20:50 | 3:26 | 8 | 4 | 1 | 349.8 | 33 | 159 | 0.1 | 1 | 0.3 | 0.3 | 0.98 | 7.46 | 1.3 | 2.24 | 0.3 | 0.4 | 5.33 | 1.34 | 55 | 5.23 |  |  |  | 1366.28 | 1366.25 | 1363.9 | 1363.9 | 1363.91 | 1363.89 | 1363.89 | 1363.9 | 124.85 | 124.85 | 0.1 | 0.2 | 0.3 | 0.88 | 4.06
| 24B5E18021 | 240518021 | 2024-05-18 | 3:26 | 21:00 | 8 | 4 | 1 | 260 | 33 | 110 | 0.1 | 1 | 0.3 | 0.3 | 0.75 | 10.5 | 0.6 | 1.3 | 0.3 | 0.4 | 5.35 | 1 | 51.5 | 1.45 |  |  | 2 | 956.56 | 956.53 | 954.71 | 954.71 | 954.72 | 954.7 | 954.7 | 954.71 | 287.27 | 287.27 | 0.1 | 0.14 | 0.3 | 0.46 | 5.05
| 24B5E18119 | 240518119 | 2024-05-18 | 21:00 | 21:11 | 8 | 4 | 1 | 393.9 | 33 | 104 | 0.1 | 1 | 0.3 | 0.3 | 0.98 | 7.46 | 1.3 | 2.24 | 0.3 | 0.4 | 5.33 | 1.34 | 55 | 5.23 |  |  | 2 | 1370.47 | 1370.44 | 1368.1 | 1368.1 | 1368.1 | 1368.09 | 1368.09 | 1368.09 | 129.01 | 129.01 | 0.1 | 0.2 | 0.3 | 0.88 | 4.06
| 24B5E18120 | 240518120 | 2024-05-18 | 21:11 | 21:22 | 8 | 4 | 1 | 393.6 | 33 | 104 | 0.1 | 1 | 0.3 | 0.3 | 0.98 | 7.46 | 1.3 | 2.24 | 0.3 | 0.4 | 5.33 | 1.34 | 55 | 5.23 |  | 1 | 1 | 1374.79 | 1374.76 | 1372.42 | 1372.41 | 1372.42 | 1372.4 | 1372.4 | 1372.41 | 133.29 | 133.29 | 0.1 | 0.2 | 0.3 | 0.88 | 4.06
| 24B5E18121 | 240518121 | 2024-05-18 | 21:22 | 21:32 | 8 | 4 | 1 | 321.1 | 33 | 129 | 0.1 | 1.11 | 0.3 | 0.3 | 0.96 | 6.82 | 1.93 | 2.19 | 0.3 | 0.4 | 5.38 | 1 | 67.5 | 5.82 |  |  | 3 | 1378.99 | 1378.96 | 1376.61 | 1376.61 | 1376.62 | 1376.6 | 1376.6 | 1376.61 | 137.44 | 137.45 | 0.1 | 0.19 | 0.32 | 0.78 | 4.63
| 24B5E18122 | 240518122 | 2024-05-18 | 21:32 | 21:43 | 8 | 4 | 2 | 321.1 | 33 | 129 | 0.1 | 1.11 | 0.3 | 0.3 | 0.96 | 6.82 | 1.93 | 2.19 | 0.3 | 0.4 | 5.38 | 1 | 67.5 | 5.82 |  |  |  | 1383.32 | 1383.29 | 1380.94 | 1380.94 | 1380.95 | 1380.93 | 1380.93 | 1380.94 | 141.74 | 141.74 | 0.1 | 0.19 | 0.32 | 0.78 | 4.63
| 24B5E18123 | 240518123 | 2024-05-18 | 21:43 | 21:53 | 8 | 4 | 1 | 274.8 | 33 | 122 | 0.1 | 1.11 | 0.3 | 0.3 | 0.96 | 6.82 | 1.93 | 2.19 | 0.3 | 0.4 | 5.38 | 1 | 67.5 | 5.82 |  |  | 2 | 1387.51 | 1387.48 | 1385.14 | 1385.14 | 1385.14 | 1385.13 | 1385.13 | 1385.13 | 145.89 | 145.9 | 0.1 | 0.19 | 0.32 | 0.78 | 4.63
| 24B5E18124 | 240518124 | 2024-05-18 | 21:53 | 22:04 | 8 | 4 | 1 | 275 | 33 | 122 | 0.1 | 1.11 | 0.3 | 0.3 | 0.96 | 6.82 | 1.93 | 2.19 | 0.3 | 0.4 | 5.38 | 1 | 67.5 | 5.82 |  |  |  | 1391.85 | 1391.81 | 1389.47 | 1389.47 | 1389.47 | 1389.46 | 1389.46 | 1389.46 | 150.18 | 150.19 | 0.1 | 0.19 | 0.32 | 0.78 | 4.63
| 24B5E18125 | 240518125 | 2024-05-18 | 22:04 | 22:14 | 8 | 1 | 1 | 307 | 33 | 150 | 0.1 | 1.31 | 0.3 | 0.3 | 0.84 | 8.47 | 1.81 | 2.21 | 0.3 | 0.4 | 5.34 | 1 | 76.6 | 5.85 |  |  | 3 | 1396.02 | 1395.99 | 1393.65 | 1393.64 | 1393.65 | 1393.63 | 1393.64 | 1393.64 | 154.35 | 154.35 | 0.1 | 0.18 | 0.32 | 0.72 | 4.89
| 24B5E18126 | 240518126 | 2024-05-18 | 22:14 | 22:25 | 8 | 4 | 1 | 307 | 33 | 150 | 0.1 | 1.31 | 0.3 | 0.3 | 0.84 | 8.47 | 1.81 | 2.21 | 0.3 | 0.4 | 5.34 | 1 | 76.6 | 5.85 |  |  | 2 | 1400.33 | 1400.3 | 1397.96 | 1397.95 | 1397.96 | 1397.94 | 1397.95 | 1397.95 | 158.64 | 158.64 | 0.1 | 0.18 | 0.32 | 0.72 | 4.89
| 24B5E18127 | 240518127 | 2024-05-18 | 22:25 | 22:35 | 8 | 4 | 1 | 276 | 33 | 153 | 0.1 | 1.31 | 0.3 | 0.3 | 0.84 | 8.47 | 1.81 | 2.21 | 0.3 | 0.4 | 5.34 | 1 | 76.6 | 5.85 |  |  |  | 1404.52 | 1404.49 | 1402.15 | 1402.14 | 1402.15 | 1402.13 | 1402.14 | 1402.14 | 162.81 | 162.81 | 0.1 | 0.18 | 0.32 | 0.72 | 4.89
| 24B5E18128 | 240518128 | 2024-05-18 | 22:35 | 22:46 | 8 | 4 | 1 | 276 | 33 | 153 | 0.1 | 1.31 | 0.3 | 0.3 | 0.84 | 8.47 | 1.81 | 2.21 | 0.3 | 0.4 | 5.34 | 1 | 76.6 | 5.85 |  |  | 3 | 1408.83 | 1408.79 | 1406.45 | 1406.45 | 1406.45 | 1406.44 | 1406.44 | 1406.45 | 167.09 | 167.1 | 0.1 | 0.18 | 0.32 | 0.72 | 4.89
| 24B5E18129 | 240518129 | 2024-05-18 | 22:46 | 22:56 | 8 | 4 | 1 | 270 | 33 | 349 | 0.1 | 1.09 | 0.3 | 0.3 | 0.89 | 8.58 | 0.99 | 2.03 | 0.3 | 0.4 | 5.36 | 1 | 69.4 | 4.77 |  |  | 3 | 1413 | 1412.97 | 1410.63 | 1410.62 | 1410.63 | 1410.61 | 1410.61 | 1410.62 | 171.25 | 171.25 | 0.1 | 0.14 | 0.3 | 0.76 | 4.4
| 24B5E18130 | 240518130 | 2024-05-18 | 22:56 | 23:07 | 8 | 4 | 1 | 270 | 33 | 349 | 0.1 | 1.09 | 0.3 | 0.3 | 0.89 | 8.58 | 0.99 | 2.03 | 0.3 | 0.4 | 5.36 | 1 | 69.4 | 4.77 |  |  | 1 | 1417.31 | 1417.28 | 1414.94 | 1414.93 | 1414.94 | 1414.92 | 1414.93 | 1414.93 | 175.54 | 175.54 | 0.1 | 0.14 | 0.3 | 0.76 | 4.4
| 24B5E18131 | 240518131 | 2024-05-18 | 23:07 | 23:18 | 8 | 4 | 1 | 276 | 33 | 232 | 0.1 | 1.09 | 0.3 | 0.3 | 0.89 | 8.58 | 0.99 | 2.03 | 0.3 | 0.4 | 5.36 | 1 | 69.4 | 4.77 |  |  | 5 | 1421.5 | 1421.46 | 1419.12 | 1419.12 | 1419.12 | 1419.11 | 1419.11 | 1419.11 | 179.7 | 179.71 | 0.1 | 0.14 | 0.3 | 0.76 | 4.4
| 24B5E18132 | 240518132 | 2024-05-18 | 23:18 | 23:28 | 8 | 4 | 1 | 276 | 33 | 232 | 0.1 | 1.02 | 0.3 | 0.3 | 0.9 | 7.82 | 1.01 | 1.98 | 0.3 | 0.4 | 5.24 | 1 | 59 | 4.36 |  |  | 2 | 1425.79 | 1425.75 | 1423.41 | 1423.41 | 1423.41 | 1423.4 | 1423.4 | 1423.4 | 183.97 | 183.98 | 0.1 | 0.16 | 0.3 | 0.85 | 4.15
| 24B5E18133 | 240518133 | 2024-05-18 | 23:28 | 23:39 | 8 | 4 | 1 | 298 | 33 | 110 | 0.1 | 1.02 | 0.3 | 0.3 | 0.9 | 7.82 | 1.01 | 1.98 | 0.3 | 0.4 | 5.24 | 1 | 59 | 4.36 |  |  | 3 | 1429.98 | 1429.95 | 1427.61 | 1427.6 | 1427.61 | 1427.59 | 1427.59 | 1427.6 | 188.15 | 188.16 | 0.1 | 0.16 | 0.3 | 0.85 | 4.15
| 24B5E18134 | 240518134 | 2024-05-18 | 23:39 | 23:49 | 8 | 2 | 3 | 298 | 33 | 110 | 0.1 | 1.02 | 0.3 | 0.3 | 0.9 | 7.82 | 1.01 | 1.98 | 0.3 | 0.4 | 5.24 | 1 | 59 | 4.36 |  |  | 2 | 1434.29 | 1434.25 | 1431.91 | 1431.91 | 1431.91 | 1431.9 | 1431.9 | 1431.9 | 192.43 | 192.44 | 0.1 | 0.16 | 0.3 | 0.85 | 4.15
| 24B5E18135 | 240518135 | 2024-05-18 | 23:49 | 24:00 | 8 | 4 | 1 | 280 | 33 | 139 | 0.1 | 1.02 | 0.3 | 0.3 | 0.9 | 7.82 | 1.01 | 1.98 | 0.3 | 0.4 | 5.24 | 1 | 59 | 4.36 |  |  | 3 | 1438.47 | 1438.44 | 1436.1 | 1436.1 | 1436.1 | 1436.09 | 1436.09 | 1436.09 | 196.6 | 196.61 | 0.1 | 0.16 | 0.3 | 0.85 | 4.15
| 24B5E19001 | 240519001 | 2024-05-18 | 24:00 | 0:10 | 8 | 4 | 1 | 280 | 33 | 139 | 0.1 | 1.02 | 0.3 | 0.3 | 0.9 | 7.82 | 1.01 | 1.98 | 0.3 | 0.4 | 5.24 | 1 | 59 | 4.36 |  | 1 | 7 | 1442.81 | 1442.77 | 1440.43 | 1440.43 | 1440.43 | 1440.42 | 1440.42 | 1440.42 | 200.92 | 200.92 | 0.1 | 0.16 | 0.3 | 0.85 | 4.15
| 24B5E19002 | 240519002 | 2024-05-19 | 0:10 | 0:21 | 8 | 4 | 1 | 263 | 33 | 114 | 0.1 | 1 | 0.3 | 0.3 | 0.69 | 7.18 | 0.6 | 1.08 | 0.3 | 0.4 | 6.49 | 1 | 21.6 | 2.73 |  |  |  | 1447 | 1446.97 | 1444.63 | 1444.62 | 1444.63 | 1444.61 | 1444.61 | 1444.62 | 205.09 | 205.1 | 0.1 | 0.14 | 0.3 | 0.67 | 3.48
| 24B5E19003 | 240519003 | 2024-05-19 | 0:21 | 0:31 | 8 | 4 | 1 | 263 | 33 | 114 | 0.1 | 1 | 0.3 | 0.3 | 0.69 | 7.18 | 0.6 | 1.08 | 0.3 | 0.4 | 6.49 | 1 | 21.6 | 2.73 |  |  | 4 | 1451.17 | 1451.14 | 1448.8 | 1448.79 | 1448.8 | 1448.78 | 1448.78 | 1448.79 | 209.24 | 209.25 | 0.1 | 0.14 | 0.3 | 0.67 | 3.48
| 24B5E19004 | 240519004 | 2024-05-19 | 0:31 | 0:42 | 8 | 4 | 1 | 248 | 33 | 169 | 0.1 | 1 | 0.3 | 0.3 | 0.69 | 7.18 | 0.6 | 1.08 | 0.3 | 0.4 | 6.49 | 1 | 21.6 | 2.73 |  |  | 2 | 1455.5 | 1455.47 | 1453.13 | 1453.12 | 1453.13 | 1453.11 | 1453.11 | 1453.12 | 213.55 | 213.56 | 0.1 | 0.14 | 0.3 | 0.67 | 3.48
| 24B5E19005 | 240519005 | 2024-05-19 | 0:42 | 1:03 | 8 | 4 | 1 | 248 | 33 | 169 | 0.1 | 1 | 0.3 | 0.3 | 0.69 | 7.18 | 0.6 | 1.08 | 0.3 | 0.4 | 6.49 | 1 | 21.6 | 2.73 |  |  | 1 | 1459.7 | 1459.67 | 1457.33 | 1457.33 | 1457.33 | 1457.32 | 1457.32 | 1457.32 | 217.74 | 217.74 | 0.1 | 0.14 | 0.3 | 0.67 | 3.48
| 24B5E19007 | 240519007 | 2024-05-19 | 1:03 | 1:13 | 8 | 4 | 1 | 230 | 33 | 119 | 0.1 | 1.11 | 0.3 | 0.3 | 0.82 | 9.6 | 0.6 | 0.78 | 0.3 | 0.4 | 5.43 | 1 | 4.91 | 1.13 |  |  | 1 | 1468.08 | 1468.04 | 1465.7 | 1465.7 | 1465.7 | 1465.69 | 1465.69 | 1465.69 | 226.07 | 226.08 | 0.1 | 0.18 | 0.31 | 0.78 | 4.03
| 24B5E19008 | 240519008 | 2024-05-19 | 1:13 | 1:24 | 8 | 4 | 1 | 222 | 33 | 173 | 0.1 | 1.11 | 0.3 | 0.3 | 0.82 | 9.6 | 0.6 | 0.78 | 0.3 | 0.4 | 5.43 | 1 | 4.91 | 1.13 |  |  |  | 1472.27 | 1472.23 | 1469.89 | 1469.89 | 1469.89 | 1469.88 | 1469.88 | 1469.88 | 230.24 | 230.25 | 0.1 | 0.18 | 0.31 | 0.78 | 4.03
| 24B5E19009 | 240519009 | 2024-05-19 | 1:24 | 1:34 | 8 | 4 | 1 | 221 | 33 | 173 | 0.1 | 1.11 | 0.3 | 0.3 | 0.82 | 9.6 | 0.6 | 0.78 | 0.3 | 0.4 | 5.43 | 1 | 4.91 | 1.13 |  |  |  | 1476.46 | 1476.43 | 1474.09 | 1474.08 | 1474.09 | 1474.07 | 1474.07 | 1474.08 | 234.42 | 234.42 | 0.1 | 0.18 | 0.31 | 0.78 | 4.03
| 24B5E19010 | 240519010 | 2024-05-19 | 1:34 | 1:44 | 8 | 4 | 1 | 237 | 33 | 133 | 0.1 | 1.11 | 0.3 | 0.3 | 0.82 | 9.6 | 0.6 | 0.78 | 0.3 | 0.4 | 5.43 | 1 | 4.91 | 1.13 |  |  |  | 1480.64 | 1480.61 | 1478.27 | 1478.27 | 1478.27 | 1478.26 | 1478.26 | 1478.26 | 238.58 | 238.59 | 0.1 | 0.18 | 0.31 | 0.78 | 4.03
| 24B5E19011 | 240519011 | 2024-05-19 | 1:44 | 0:52 | 8 | 4 | 1 | 237 | 33 | 133 | 0.1 | 1 | 0.3 | 0.3 | 0.79 | 8.31 | 0.6 | 0.63 | 0.3 | 0.4 | 5.57 | 1 | 1.12 | 0.64 |  |  | 1 | 1484.82 | 1484.79 | 1482.45 | 1482.44 | 1482.45 | 1482.43 | 1482.43 | 1482.44 | 242.74 | 242.75 | 0.1 | 0.21 | 0.43 | 0.53 | 4.8
| 24B5E19006 | 240519006 | 2024-05-19 | 0:52 | 1:55 | 8 | 4 | 1 | 229.6 | 33 | 119 | 0.1 | 1.11 | 0.3 | 0.3 | 0.82 | 9.6 | 0.6 | 0.78 | 0.3 | 0.4 | 5.43 | 1 | 4.91 | 1.13 |  |  |  | 1463.88 | 1463.85 | 1461.5 | 1461.5 | 1461.51 | 1461.49 | 1461.49 | 1461.5 | 221.89 | 221.9 | 0.1 | 0.18 | 0.31 | 0.78 | 4.03
| 24B5E19012 | 240519012 | 2024-05-19 | 1:55 | 15:54 | 8 | 0 | 1 | 337.4 | 33 | 168 | 0.1 | 1.01 | 0.3 | 0.3 | 0.88 | 6.85 | 0.6 | 0.78 | 0.3 | 0.4 | 5.45 | 1 | 0.61 | 0.36 |  |  | 1 | 1484.82 | 1484.79 | 1482.45 | 1482.44 | 1482.45 | 1482.43 | 1482.43 | 1482.44 | 242.74 | 242.75 | 0.1 | 0.21 | 0.39 | 0.61 | 4.77
| 24B5E21007 | 240521007 | 2024-05-21 | 15:54 | 16:05 | 8 | 5 | 1 | 260.9 | 33 | 213 | 0.1 | 1 | 0.52 | 0.3 | 0.1 | 3.35 | 0.69 | 0.2 | 0.3 | 0.4 | 3.06 | 1 | 0.6 | 0.67 |  |  |  | 28.25 | 28.23 | 27.61 | 27.6 | 27.6 | 27.6 | 27.6 | 27.6 | 27.6 | 27.6 | 0.1 | 0.1 | 0.3 | 0.2 | 5.99
| 24B5E21008 | 240521008 | 2024-05-21 | 16:05 | 16:15 | 8 | 5 | 1 | 260.9 | 33 | 213 | 0.1 | 1 | 0.52 | 0.3 | 0.1 | 3.35 | 0.69 | 0.2 | 0.3 | 0.4 | 3.06 | 1 | 0.6 | 0.67 |  |  |  | 32.48 | 32.46 | 31.85 | 31.84 | 31.84 | 31.83 | 31.83 | 31.83 | 31.83 | 31.83 | 0.1 | 0.1 | 0.3 | 0.2 | 5.99
| 24B5E21009 | 240521009 | 2024-05-21 | 16:15 | 16:25 | 8 | 5 | 1 | 234 | 33 | 135 | 0.1 | 1 | 0.52 | 0.3 | 0.1 | 3.35 | 0.69 | 0.2 | 0.3 | 0.4 | 3.06 | 1 | 0.6 | 0.67 |  |  |  | 36.71 | 36.69 | 36.07 | 36.07 | 36.07 | 36.06 | 36.06 | 36.06 | 36.06 | 36.06 | 0.1 | 0.1 | 0.3 | 0.2 | 5.99
| 24B5E21010 | 240521010 | 2024-05-21 | 16:25 | 16:55 | 8 | 5 | 1 | 234 | 33 | 135 | 0.1 | 1 | 0.52 | 0.3 | 0.1 | 3.35 | 0.69 | 0.2 | 0.3 | 0.4 | 3.06 | 1 | 0.6 | 0.67 |  |  |  | 40.93 | 40.91 | 40.29 | 40.29 | 40.29 | 40.28 | 40.28 | 40.28 | 40.28 | 40.28 | 0.1 | 0.1 | 0.3 | 0.2 | 5.99
| 24B5E21013 | 240521013 | 2024-05-21 | 16:55 | 16:45 | 8 | 5 | 1 | 252 | 33 | 171 | 0.1 | 1 | 0.52 | 0.3 | 0.1 | 3.35 | 0.69 | 0.2 | 0.3 | 0.4 | 3.06 | 1 | 0.6 | 0.67 |  |  |  | 53.51 | 53.49 | 52.88 | 52.87 | 52.87 | 52.86 | 52.86 | 52.86 | 52.86 | 52.86 | 0.1 | 0.1 | 0.3 | 0.2 | 5.99
| 24B5E21012 | 240521012 | 2024-05-21 | 16:45 | 16:35 | 8 | 4 | 1 | 250 | 33 | 147 | 0.1 | 1 | 0.52 | 0.3 | 0.1 | 3.35 | 0.69 | 0.2 | 0.3 | 0.4 | 3.06 | 1 | 0.6 | 0.67 | 3 | 6 | 11 | 49.33 | 49.31 | 48.69 | 48.68 | 48.68 | 48.68 | 48.68 | 48.68 | 48.68 | 48.68 | 0.1 | 0.1 | 0.3 | 0.2 | 5.99
| 24B5E21011 | 240521011 | 2024-05-21 | 16:35 | 17:05 | 8 | 4 | 1 | 250 | 33 | 147 | 0.1 | 1 | 0.52 | 0.3 | 0.1 | 3.35 | 0.69 | 0.2 | 0.3 | 0.4 | 3.06 | 1 | 0.6 | 0.67 | 8 | 11 | 12 | 45.15 | 45.13 | 44.51 | 44.5 | 44.5 | 44.5 | 44.5 | 44.5 | 44.5 | 44.5 | 0.1 | 0.1 | 0.3 | 0.2 | 5.99
| 24B5E21014 | 240521014 | 2024-05-21 | 17:05 | 17:15 | 8 | 5 | 1 | 252 | 33 | 171 | 0.1 | 1 | 0.52 | 0.3 | 0.1 | 3.35 | 0.69 | 0.2 | 0.3 | 0.4 | 3.06 | 1 | 0.6 | 0.67 |  |  |  | 57.69 | 57.67 | 57.06 | 57.05 | 57.05 | 57.04 | 57.04 | 57.04 | 57.04 | 57.04 | 0.1 | 0.1 | 0.3 | 0.2 | 5.99
| 24B5E21015 | 240521015 | 2024-05-21 | 17:15 | 17:25 | 8 | 5 | 1 | 244 | 33 | 152 | 0.1 | 1 | 0.52 | 0.3 | 0.1 | 3.35 | 0.69 | 0.2 | 0.3 | 0.4 | 3.06 | 1 | 0.6 | 0.67 |  | 3 | 6 | 61.87 | 61.85 | 61.24 | 61.23 | 61.23 | 61.22 | 61.22 | 61.22 | 61.22 | 61.22 | 0.1 | 0.1 | 0.3 | 0.2 | 5.99
| 24B5E21016 | 240521016 | 2024-05-21 | 17:25 | 17:35 | 8 | 5 | 1 | 244 | 33 | 152 | 0.1 | 1 | 0.52 | 0.3 | 0.1 | 3.35 | 0.69 | 0.2 | 0.3 | 0.4 | 3.06 | 1 | 0.6 | 0.67 |  |  |  | 66.05 | 66.03 | 65.41 | 65.41 | 65.41 | 65.4 | 65.4 | 65.4 | 65.4 | 65.4 | 0.1 | 0.1 | 0.3 | 0.2 | 5.99
| 24B5E21017 | 240521017 | 2024-05-21 | 17:35 | 17:45 | 8 | 5 | 1 | 234.7 | 33 | 184 | 0.1 | 1 | 0.52 | 0.3 | 0.1 | 3.35 | 0.69 | 0.2 | 0.3 | 0.4 | 3.06 | 1 | 0.6 | 0.67 |  |  |  | 70.23 | 70.2 | 69.59 | 69.58 | 69.58 | 69.58 | 69.58 | 69.58 | 69.58 | 69.58 | 0.1 | 0.1 | 0.3 | 0.2 | 5.99
| 24B5E21018 | 240521018 | 2024-05-21 | 17:45 | 17:55 | 8 | 5 | 1 | 234.7 | 33 | 184 | 0.1 | 1 | 0.52 | 0.3 | 0.1 | 3.35 | 0.69 | 0.2 | 0.3 | 0.4 | 3.06 | 1 | 0.6 | 0.67 |  |  |  | 74.4 | 74.38 | 73.76 | 73.75 | 73.75 | 73.75 | 73.75 | 73.75 | 73.75 | 73.75 | 0.1 | 0.1 | 0.3 | 0.2 | 5.99
| 24B5E21019 | 240521019 | 2024-05-21 | 17:55 | 18:05 | 8 | 5 | 1 | 232 | 33 | 107 | 0.1 | 1 | 0.47 | 0.3 | 0.1 | 4 | 0.6 | 0.2 | 0.3 | 0.5 | 3.1 | 1 | 0.6 | 0.74 |  |  |  | 78.59 | 78.56 | 77.95 | 77.94 | 77.94 | 77.94 | 77.94 | 77.94 | 77.94 | 77.94 | 0.1 | 0.1 | 0.3 | 0.2 | 7.12
| 24B5E21020 | 240521020 | 2024-05-21 | 18:05 | 18:15 | 8 | 6 | 1 | 232 | 33 | 107 | 0.1 | 1 | 0.47 | 0.3 | 0.1 | 4 | 0.6 | 0.2 | 0.3 | 0.5 | 3.1 | 1 | 0.6 | 0.74 |  |  |  | 82.62 | 82.6 | 81.98 | 81.97 | 81.97 | 81.97 | 81.97 | 81.97 | 81.97 | 81.97 | 0.1 | 0.1 | 0.3 | 0.2 | 7.12
| 24B5E21021 | 240521021 | 2024-05-21 | 18:15 | 18:25 | 8 | 6 | 1 | 240 | 33 | 163 | 0.1 | 1 | 0.47 | 0.3 | 0.1 | 4 | 0.6 | 0.2 | 0.3 | 0.5 | 3.1 | 1 | 0.6 | 0.74 |  |  |  | 86.6 | 86.58 | 85.97 | 85.96 | 85.96 | 85.95 | 85.95 | 85.95 | 85.95 | 85.95 | 0.1 | 0.1 | 0.3 | 0.2 | 7.12
| 24B5E21022 | 240521022 | 2024-05-21 | 18:25 | 18:34 | 8 | 6 | 1 | 239.7 | 33 | 163 | 0.1 | 1 | 0.47 | 0.3 | 0.1 | 4 | 0.6 | 0.2 | 0.3 | 0.5 | 3.1 | 1 | 0.6 | 0.74 |  |  |  | 90.58 | 90.56 | 89.94 | 89.94 | 89.94 | 89.93 | 89.93 | 89.93 | 89.93 | 89.93 | 0.1 | 0.1 | 0.3 | 0.2 | 7.12
| 24B5E21023 | 240521023 | 2024-05-21 | 18:34 | 18:44 | 8 | 6 | 1 | 264.2 | 33 | 110 | 0.1 | 1 | 0.47 | 0.3 | 0.1 | 4 | 0.6 | 0.2 | 0.3 | 0.5 | 3.1 | 1 | 0.6 | 0.74 |  |  |  | 94.57 | 94.54 | 93.93 | 93.92 | 93.92 | 93.92 | 93.92 | 93.92 | 93.92 | 93.92 | 0.1 | 0.1 | 0.3 | 0.2 | 7.12
| 24B5E21024 | 240521024 | 2024-05-21 | 18:44 | 18:53 | 8 | 6 | 1 | 264.2 | 33 | 110 | 0.1 | 1 | 0.47 | 0.3 | 0.1 | 4 | 0.6 | 0.2 | 0.3 | 0.5 | 3.1 | 1 | 0.6 | 0.74 |  |  |  | 98.56 | 98.54 | 97.92 | 97.91 | 97.91 | 97.91 | 97.91 | 97.91 | 97.91 | 97.91 | 0.1 | 0.1 | 0.3 | 0.2 | 7.12
| 24B5E21025 | 240521025 | 2024-05-21 | 18:53 | 19:03 | 8 | 6 | 1 | 279.4 | 33 | 161 | 0.1 | 1 | 0.5 | 0.3 | 0.1 | 4.86 | 0.6 | 0.21 | 0.3 | 0.57 | 3.08 | 1 | 0.62 | 0.58 |  |  |  | 102.54 | 102.52 | 101.91 | 101.9 | 101.9 | 101.89 | 101.89 | 101.89 | 101.89 | 101.89 | 0.1 | 0.1 | 0.3 | 0.2 | 7.48
| 24B5E21026 | 240521026 | 2024-05-21 | 19:03 | 19:12 | 8 | 6 | 1 | 279.4 | 33 | 161 | 0.1 | 1 | 0.5 | 0.3 | 0.1 | 4.86 | 0.6 | 0.21 | 0.3 | 0.57 | 3.08 | 1 | 0.62 | 0.58 |  |  |  | 106.52 | 106.5 | 105.88 | 105.88 | 105.88 | 105.87 | 105.87 | 105.87 | 105.87 | 105.87 | 0.1 | 0.1 | 0.3 | 0.2 | 7.48
| 24B5E21027 | 240521027 | 2024-05-21 | 19:12 | 19:22 | 8 | 6 | 1 | 270.2 | 33 | 176 | 0.1 | 1 | 0.5 | 0.3 | 0.1 | 4.86 | 0.6 | 0.21 | 0.3 | 0.57 | 3.08 | 1 | 0.62 | 0.58 |  |  |  | 110.5 | 110.48 | 109.86 | 109.86 | 109.86 | 109.85 | 109.85 | 109.85 | 109.85 | 109.85 | 0.1 | 0.1 | 0.3 | 0.2 | 7.48
| 24B5E21028 | 240521028 | 2024-05-21 | 19:22 | 19:31 | 8 | 6 | 1 | 270.2 | 33 | 176 | 0.1 | 1 | 0.5 | 0.3 | 0.1 | 4.86 | 0.6 | 0.21 | 0.3 | 0.57 | 3.08 | 1 | 0.62 | 0.58 | 1 | 8 | 17 | 114.49 | 114.46 | 113.85 | 113.84 | 113.84 | 113.84 | 113.84 | 113.84 | 113.84 | 113.84 | 0.1 | 0.1 | 0.3 | 0.2 | 7.48
| 24B5E21029 | 240521029 | 2024-05-21 | 19:31 | 19:41 | 8 | 6 | 1 | 284.1 | 33 | 117 | 0.1 | 1 | 0.5 | 0.3 | 0.1 | 4.86 | 0.6 | 0.21 | 0.3 | 0.57 | 3.08 | 1 | 0.62 | 0.58 |  |  |  | 118.47 | 118.45 | 117.83 | 117.83 | 117.83 | 117.82 | 117.82 | 117.82 | 117.82 | 117.82 | 0.1 | 0.1 | 0.3 | 0.2 | 7.48
| 24B5E21030 | 240521030 | 2024-05-21 | 19:41 | 19:51 | 8 | 6 | 1 | 284.1 | 33 | 117 | 0.1 | 1 | 0.5 | 0.3 | 0.1 | 4.86 | 0.6 | 0.21 | 0.3 | 0.57 | 3.08 | 1 | 0.62 | 0.58 |  |  |  | 122.45 | 122.43 | 121.81 | 121.8 | 121.8 | 121.8 | 121.8 | 121.8 | 121.8 | 121.8 | 0.1 | 0.1 | 0.3 | 0.2 | 7.48
| 24B5E21031 | 240521031 | 2024-05-21 | 19:51 | 20:00 | 8 | 6 | 1 | 300 | 33 | 187 | 0.1 | 1 | 0.68 | 0.3 | 0.1 | 2.82 | 0.6 | 0.22 | 0.3 | 0.58 | 2.92 | 1 | 0.6 | 0.81 |  |  |  | 126.43 | 126.41 | 125.79 | 125.78 | 125.78 | 125.78 | 125.78 | 125.78 | 125.78 | 125.78 | 0.1 | 0.1 | 0.3 | 0.2 | 7.23
| 24B5E21032 | 240521032 | 2024-05-21 | 20:00 | 20:19 | 8 | 6 | 1 | 300 | 33 | 187 | 0.1 | 1 | 0.68 | 0.3 | 0.1 | 2.82 | 0.6 | 0.22 | 0.3 | 0.58 | 2.92 | 1 | 0.6 | 0.81 |  |  |  | 130.41 | 130.38 | 129.77 | 129.76 | 129.76 | 129.76 | 129.76 | 129.76 | 129.76 | 129.76 | 0.1 | 0.1 | 0.3 | 0.2 | 7.23
| 24B5E21034 | 240521034 | 2024-05-21 | 20:19 | 20:10 | 8 | 6 | 1 | 296 | 33 | 201 | 0.1 | 1 | 0.68 | 0.3 | 0.1 | 2.82 | 0.6 | 0.22 | 0.3 | 0.58 | 2.92 | 1 | 0.6 | 0.81 |  | 1 | 1 | 138.37 | 138.35 | 137.73 | 137.72 | 137.72 | 137.72 | 137.72 | 137.72 | 137.72 | 137.72 | 0.1 | 0.1 | 0.3 | 0.2 | 7.23
| 24B5E21033 | 240521033 | 2024-05-21 | 20:10 | 3:16 | 8 | 6 | 1 | 296 | 33 | 201 | 0.1 | 1 | 0.68 | 0.3 | 0.1 | 2.82 | 0.6 | 0.22 | 0.3 | 0.58 | 2.92 | 1 | 0.6 | 0.81 |  |  |  | 134.38 | 134.35 | 133.74 | 133.73 | 133.73 | 133.73 | 133.73 | 133.73 | 133.73 | 133.73 | 0.1 | 0.1 | 0.3 | 0.2 | 7.23
| 24B5E22023 | 240522023 | 2024-05-22 | 3:16 | 3:26 | 8 | 6 | 1 | 294 | 35 | 122 | 0.1 | 1 | 0.43 | 0.3 | 0.1 | 1.43 | 0.6 | 0.2 | 0.3 | 0.41 | 3.13 | 1 | 0.61 | 0.81 |  |  |  | 312.3 | 312.27 | 311.66 | 311.65 | 311.65 | 311.65 | 311.65 | 311.65 | 311.65 | 311.65 | 0.1 | 0.1 | 0.3 | 0.2 | 6.99
| 24B5E22024 | 240522024 | 2024-05-22 | 3:26 | 20:47 | 8 | 6 | 1 | 274 | 35 | 76 | 0.1 | 1 | 0.43 | 0.3 | 0.1 | 1.43 | 0.6 | 0.2 | 0.3 | 0.41 | 3.13 | 1 | 0.61 | 0.81 |  |  | 1 | 316.48 | 316.46 | 315.84 | 315.83 | 315.83 | 315.83 | 315.83 | 315.83 | 315.83 | 315.83 | 0.1 | 0.1 | 0.3 | 0.2 | 6.99
| 24B5E21037 | 240521037 | 2024-05-21 | 20:47 | 20:55 | 8 | 6 | 1 | 292.9 | 33 | 118 | 0.1 | 1 | 0.65 | 0.3 | 0.1 | 2.33 | 0.6 | 0.26 | 0.3 | 0.47 | 2.98 | 1 | 0.67 | 0.85 |  |  |  | 149.42 | 149.39 | 148.78 | 148.77 | 148.77 | 148.77 | 148.77 | 148.77 | 148.77 | 148.77 | 0.1 | 0.1 | 0.3 | 0.2 | 7.16
| 24B5E21038 | 240521038 | 2024-05-21 | 20:55 | 21:04 | 8 | 2 | 3 | 292.9 | 33 | 118 | 0.1 | 1 | 0.65 | 0.3 | 0.1 | 2.33 | 0.6 | 0.26 | 0.3 | 0.47 | 2.98 | 1 | 0.67 | 0.85 |  |  |  | 153.04 | 153.02 | 152.4 | 152.39 | 152.39 | 152.39 | 152.39 | 152.39 | 152.39 | 152.39 | 0.1 | 0.1 | 0.3 | 0.2 | 7.16
| 24B5E21039 | 240521039 | 2024-05-21 | 21:04 | 21:12 | 8 | 6 | 1 | 268.7 | 33 | 103 | 0.1 | 1 | 0.65 | 0.3 | 0.1 | 2.33 | 0.6 | 0.26 | 0.3 | 0.47 | 2.98 | 1 | 0.67 | 0.85 |  |  |  | 156.51 | 156.49 | 155.87 | 155.87 | 155.87 | 155.86 | 155.86 | 155.86 | 155.86 | 155.86 | 0.1 | 0.1 | 0.3 | 0.2 | 7.16
| 24B5E21040 | 240521040 | 2024-05-21 | 21:12 | 21:21 | 8 | 6 | 1 | 268.7 | 33 | 103 | 0.1 | 1 | 0.65 | 0.3 | 0.1 | 2.33 | 0.6 | 0.26 | 0.3 | 0.47 | 2.98 | 1 | 0.67 | 0.85 |  |  |  | 159.95 | 159.93 | 159.32 | 159.31 | 159.31 | 159.3 | 159.3 | 159.3 | 159.3 | 159.3 | 0.1 | 0.1 | 0.3 | 0.2 | 7.16
| 24B5E21041 | 240521041 | 2024-05-21 | 21:21 | 21:29 | 8 | 6 | 1 | 273.3 | 33 | 138 | 0.1 | 1 | 0.65 | 0.3 | 0.1 | 2.33 | 0.6 | 0.26 | 0.3 | 0.47 | 2.98 | 1 | 0.67 | 0.85 |  |  | 1 | 163.41 | 163.39 | 162.77 | 162.77 | 162.77 | 162.76 | 162.76 | 162.76 | 162.76 | 162.76 | 0.1 | 0.1 | 0.3 | 0.2 | 7.16
| 24B5E21042 | 240521042 | 2024-05-21 | 21:29 | 21:37 | 8 | 6 | 1 | 273.3 | 33 | 138 | 0.1 | 1 | 0.65 | 0.3 | 0.1 | 2.33 | 0.6 | 0.26 | 0.3 | 0.47 | 2.98 | 1 | 0.67 | 0.85 |  |  |  | 166.87 | 166.85 | 166.23 | 166.22 | 166.22 | 166.22 | 166.22 | 166.22 | 166.22 | 166.22 | 0.1 | 0.1 | 0.3 | 0.2 | 7.16
| 24B5E21043 | 240521043 | 2024-05-21 | 21:37 | 21:45 | 8 | 6 | 1 | 281 | 33 | 152 | 0.1 | 1 | 0.38 | 0.34 | 0.2 | 3.65 | 0.6 | 0.41 | 0.3 | 0.46 | 3.05 | 1 | 0.68 | 1.18 |  |  | 2 | 170.31 | 170.29 | 169.67 | 169.67 | 169.67 | 169.66 | 169.66 | 169.66 | 169.66 | 169.66 | 0.1 | 0.1 | 0.3 | 0.2 | 7.3
| 24B5E21044 | 240521044 | 2024-05-21 | 21:45 | 21:54 | 8 | 6 | 1 | 281.4 | 33 | 152 | 0.1 | 1 | 0.38 | 0.34 | 0.2 | 3.65 | 0.6 | 0.41 | 0.3 | 0.46 | 3.05 | 1 | 0.68 | 1.18 |  |  | 3 | 173.76 | 173.74 | 173.12 | 173.12 | 173.12 | 173.11 | 173.11 | 173.11 | 173.11 | 173.11 | 0.1 | 0.1 | 0.3 | 0.2 | 7.3
| 24B5E21045 | 240521045 | 2024-05-21 | 21:54 | 22:02 | 8 | 6 | 1 | 269 | 33 | 86 | 0.1 | 1 | 0.38 | 0.34 | 0.2 | 3.65 | 0.6 | 0.41 | 0.3 | 0.46 | 3.05 | 1 | 0.68 | 1.18 |  |  | 1 | 177.22 | 177.2 | 176.58 | 176.58 | 176.58 | 176.57 | 176.57 | 176.57 | 176.57 | 176.57 | 0.1 | 0.1 | 0.3 | 0.2 | 7.3
| 24B5E21046 | 240521046 | 2024-05-21 | 22:02 | 22:10 | 8 | 6 | 1 | 269 | 33 | 86 | 0.1 | 1 | 0.38 | 0.34 | 0.2 | 3.65 | 0.6 | 0.41 | 0.3 | 0.46 | 3.05 | 1 | 0.68 | 1.18 |  |  |  | 180.67 | 180.65 | 180.03 | 180.03 | 180.03 | 180.02 | 180.02 | 180.02 | 180.02 | 180.02 | 0.1 | 0.1 | 0.3 | 0.2 | 7.3
| 24B5E21047 | 240521047 | 2024-05-21 | 22:10 | 22:19 | 8 | 6 | 1 | 265.5 | 33 | 98 | 0.1 | 1 | 0.38 | 0.34 | 0.2 | 3.65 | 0.6 | 0.41 | 0.3 | 0.46 | 3.05 | 1 | 0.68 | 1.18 |  |  |  | 184.13 | 184.11 | 183.49 | 183.48 | 183.48 | 183.48 | 183.48 | 183.48 | 183.48 | 183.48 | 0.1 | 0.1 | 0.3 | 0.2 | 7.3
| 24B5E21048 | 240521048 | 2024-05-21 | 22:19 | 22:27 | 8 | 6 | 1 | 265.5 | 33 | 98 | 0.1 | 1 | 0.38 | 0.34 | 0.2 | 3.65 | 0.6 | 0.41 | 0.3 | 0.46 | 3.05 | 1 | 0.68 | 1.18 |  |  | 1 | 187.57 | 187.55 | 186.93 | 186.93 | 186.93 | 186.92 | 186.92 | 186.92 | 186.92 | 186.92 | 0.1 | 0.1 | 0.3 | 0.2 | 7.3
| 24B5E21049 | 240521049 | 2024-05-21 | 22:27 | 22:36 | 8 | 2 | 3 | 249.4 | 33 | 134 | 0.1 | 1 | 0.45 | 0.3 | 0.1 | 3.32 | 0.6 | 0.2 | 0.3 | 0.46 | 3.05 | 1 | 0.6 | 0.74 |  |  |  | 191.03 | 191.01 | 190.39 | 190.39 | 190.39 | 190.38 | 190.38 | 190.38 | 190.38 | 190.38 | 0.1 | 0.1 | 0.3 | 0.2 | 6.85
| 24B5E21050 | 240521050 | 2024-05-21 | 22:36 | 22:44 | 8 | 6 | 1 | 249.4 | 33 | 134 | 0.1 | 1 | 0.45 | 0.3 | 0.1 | 3.32 | 0.6 | 0.2 | 0.3 | 0.46 | 3.05 | 1 | 0.6 | 0.74 |  |  |  | 194.49 | 194.46 | 193.85 | 193.84 | 193.84 | 193.84 | 193.84 | 193.84 | 193.84 | 193.84 | 0.1 | 0.1 | 0.3 | 0.2 | 6.85
| 24B5E21051 | 240521051 | 2024-05-21 | 22:44 | 22:52 | 8 | 6 | 1 | 249.3 | 33 | 101 | 0.1 | 1 | 0.45 | 0.3 | 0.1 | 3.32 | 0.6 | 0.2 | 0.3 | 0.46 | 3.05 | 1 | 0.6 | 0.74 |  |  | 2 | 197.93 | 197.91 | 197.29 | 197.29 | 197.29 | 197.28 | 197.28 | 197.28 | 197.28 | 197.28 | 0.1 | 0.1 | 0.3 | 0.2 | 6.85
| 24B5E21052 | 240521052 | 2024-05-21 | 22:52 | 23:00 | 8 | 6 | 1 | 249.3 | 33 | 101 | 0.1 | 1 | 0.45 | 0.3 | 0.1 | 3.32 | 0.6 | 0.2 | 0.3 | 0.46 | 3.05 | 1 | 0.6 | 0.74 |  |  | 1 | 201.57 | 201.55 | 200.93 | 200.92 | 200.92 | 200.92 | 200.92 | 200.92 | 200.92 | 200.92 | 0.1 | 0.1 | 0.3 | 0.2 | 6.85
| 24B5E21053 | 240521053 | 2024-05-21 | 23:00 | 23:09 | 8 | 6 | 1 | 248 | 33 | 96 | 0.1 | 1 | 0.45 | 0.3 | 0.1 | 3.32 | 0.6 | 0.2 | 0.3 | 0.46 | 3.05 | 1 | 0.6 | 0.74 |  |  | 1 | 205.21 | 205.18 | 204.57 | 204.56 | 204.56 | 204.56 | 204.56 | 204.56 | 204.56 | 204.56 | 0.1 | 0.1 | 0.3 | 0.2 | 6.85
| 24B5E21054 | 240521054 | 2024-05-21 | 23:09 | 23:18 | 8 | 6 | 1 | 248 | 33 | 96 | 0.1 | 1 | 0.45 | 0.3 | 0.1 | 3.32 | 0.6 | 0.2 | 0.3 | 0.46 | 3.05 | 1 | 0.6 | 0.74 |  |  |  | 208.66 | 208.64 | 208.02 | 208.01 | 208.01 | 208.01 | 208.01 | 208.01 | 208.01 | 208.01 | 0.1 | 0.1 | 0.3 | 0.2 | 6.85
| 24B5E21055 | 240521055 | 2024-05-21 | 23:18 | 23:26 | 8 | 6 | 1 | 236.8 | 33 | 109 | 0.1 | 1 | 0.44 | 0.3 | 0.1 | 2.77 | 0.6 | 0.2 | 0.3 | 0.41 | 3.13 | 1 | 0.6 | 0.8 |  |  | 4 | 212.11 | 212.09 | 211.47 | 211.46 | 211.46 | 211.46 | 211.46 | 211.46 | 211.46 | 211.46 | 0.1 | 0.1 | 0.3 | 0.2 | 7.04
| 24B5E21056 | 240521056 | 2024-05-21 | 23:26 | 23:34 | 8 | 6 | 1 | 236.8 | 33 | 109 | 0.1 | 1 | 0.44 | 0.3 | 0.1 | 2.77 | 0.6 | 0.2 | 0.3 | 0.41 | 3.13 | 1 | 0.6 | 0.8 |  |  | 2 | 215.57 | 215.54 | 214.93 | 214.92 | 214.92 | 214.92 | 214.92 | 214.92 | 214.92 | 214.92 | 0.1 | 0.1 | 0.3 | 0.2 | 7.04
| 24B5E21057 | 240521057 | 2024-05-21 | 23:34 | 23:42 | 8 | 6 | 1 | 278 | 33 | 61 | 0.1 | 1 | 0.44 | 0.3 | 0.1 | 2.77 | 0.6 | 0.2 | 0.3 | 0.41 | 3.13 | 1 | 0.6 | 0.8 |  |  | 1 | 219.02 | 218.99 | 218.38 | 218.37 | 218.37 | 218.37 | 218.37 | 218.37 | 218.37 | 218.37 | 0.1 | 0.1 | 0.3 | 0.2 | 7.04
| 24B5E21058 | 240521058 | 2024-05-21 | 23:42 | 23:51 | 8 | 6 | 1 | 278 | 33 | 61 | 0.1 | 1 | 0.44 | 0.3 | 0.1 | 2.77 | 0.6 | 0.2 | 0.3 | 0.41 | 3.13 | 1 | 0.6 | 0.8 |  |  | 1 | 222.47 | 222.45 | 221.83 | 221.83 | 221.83 | 221.82 | 221.82 | 221.82 | 221.82 | 221.82 | 0.1 | 0.1 | 0.3 | 0.2 | 7.04
| 24B5E21059 | 240521059 | 2024-05-21 | 23:51 | 23:59 | 8 | 6 | 1 | 265 | 33 | 125 | 0.1 | 1 | 0.44 | 0.3 | 0.1 | 2.77 | 0.6 | 0.2 | 0.3 | 0.41 | 3.13 | 1 | 0.6 | 0.8 |  |  | 1 | 225.92 | 225.9 | 225.29 | 225.28 | 225.28 | 225.27 | 225.27 | 225.27 | 225.27 | 225.27 | 0.1 | 0.1 | 0.3 | 0.2 | 7.04
| 24B5E22001 | 240522001 | 2024-05-21 | 23:59 | 0:07 | 8 | 6 | 1 | 265 | 33 | 125 | 0.1 | 1 | 0.44 | 0.3 | 0.1 | 2.77 | 0.6 | 0.2 | 0.3 | 0.41 | 3.13 | 1 | 0.6 | 0.8 |  |  |  | 229.4 | 229.37 | 228.76 | 228.75 | 228.75 | 228.75 | 228.75 | 228.75 | 228.75 | 228.75 | 0.1 | 0.1 | 0.3 | 0.2 | 7.04
| 24B5E22002 | 240522002 | 2024-05-22 | 0:07 | 0:16 | 8 | 6 | 1 | 230.2 | 33 | 100 | 0.1 | 1 | 0.55 | 0.3 | 0.1 | 3.32 | 0.6 | 0.2 | 0.3 | 0.51 | 3.04 | 1 | 0.6 | 0.87 |  |  |  | 232.85 | 232.83 | 232.21 | 232.21 | 232.21 | 232.2 | 232.2 | 232.2 | 232.2 | 232.2 | 0.1 | 0.1 | 0.3 | 0.2 | 7.08
| 24B5E22003 | 240522003 | 2024-05-22 | 0:16 | 0:24 | 8 | 6 | 1 | 230.2 | 33 | 100 | 0.1 | 1 | 0.55 | 0.3 | 0.1 | 3.32 | 0.6 | 0.2 | 0.3 | 0.51 | 3.04 | 1 | 0.6 | 0.87 |  |  |  | 236.32 | 236.29 | 235.68 | 235.67 | 235.67 | 235.67 | 235.67 | 235.67 | 235.67 | 235.67 | 0.1 | 0.1 | 0.3 | 0.2 | 7.08
| 24B5E22004 | 240522004 | 2024-05-22 | 0:24 | 0:32 | 8 | 6 | 1 | 252 | 33 | 118 | 0.1 | 1 | 0.55 | 0.3 | 0.1 | 3.32 | 0.6 | 0.2 | 0.3 | 0.51 | 3.04 | 1 | 0.6 | 0.87 |  |  |  | 239.78 | 239.75 | 239.14 | 239.13 | 239.13 | 239.12 | 239.12 | 239.12 | 239.12 | 239.12 | 0.1 | 0.1 | 0.3 | 0.2 | 7.08
| 24B5E22005 | 240522005 | 2024-05-22 | 0:32 | 0:41 | 8 | 6 | 1 | 252 | 33 | 118 | 0.1 | 1 | 0.55 | 0.3 | 0.1 | 3.32 | 0.6 | 0.2 | 0.3 | 0.51 | 3.04 | 1 | 0.6 | 0.87 |  |  |  | 243.23 | 243.21 | 242.59 | 242.59 | 242.59 | 242.58 | 242.58 | 242.58 | 242.58 | 242.58 | 0.1 | 0.1 | 0.3 | 0.2 | 7.08
| 24B5E22006 | 240522006 | 2024-05-22 | 0:41 | 0:49 | 8 | 6 | 1 | 260 | 33 | 118 | 0.1 | 1 | 0.55 | 0.3 | 0.1 | 3.32 | 0.6 | 0.2 | 0.3 | 0.51 | 3.04 | 1 | 0.6 | 0.87 |  |  |  | 246.7 | 246.67 | 246.06 | 246.05 | 246.05 | 246.05 | 246.05 | 246.05 | 246.05 | 246.05 | 0.1 | 0.1 | 0.3 | 0.2 | 7.08
| 24B5E22007 | 240522007 | 2024-05-22 | 0:49 | 0:57 | 8 | 6 | 1 | 260 | 33 | 118 | 0.1 | 1 | 0.55 | 0.3 | 0.1 | 3.32 | 0.6 | 0.2 | 0.3 | 0.51 | 3.04 | 1 | 0.6 | 0.87 |  |  | 1 | 250.16 | 250.14 | 249.52 | 249.52 | 249.52 | 249.51 | 249.51 | 249.51 | 249.51 | 249.51 | 0.1 | 0.1 | 0.3 | 0.2 | 7.08
| 24B5E22008 | 240522008 | 2024-05-22 | 0:57 | 1:05 | 8 | 6 | 1 | 251.5 | 33 | 123 | 0.1 | 1 | 0.55 | 0.3 | 0.1 | 3.32 | 0.6 | 0.2 | 0.3 | 0.51 | 3.04 | 1 | 0.6 | 0.87 |  |  |  | 253.62 | 253.6 | 252.98 | 252.97 | 252.97 | 252.97 | 252.97 | 252.97 | 252.97 | 252.97 | 0.1 | 0.1 | 0.3 | 0.2 | 7.08
| 24B5E22009 | 240522009 | 2024-05-22 | 1:05 | 1:14 | 8 | 6 | 1 | 251.5 | 33 | 123 | 0.1 | 1 | 0.44 | 0.3 | 0.1 | 3.04 | 0.6 | 0.2 | 0.3 | 0.51 | 3.06 | 1 | 0.97 | 0.73 |  |  | 1 | 257.08 | 257.06 | 256.44 | 256.43 | 256.43 | 256.43 | 256.43 | 256.43 | 256.43 | 256.43 | 0.1 | 0.1 | 0.3 | 0.2 | 7.44
| 24B5E22010 | 240522010 | 2024-05-22 | 1:14 | 1:22 | 8 | 6 | 1 | 268 | 33 | 81 | 0.1 | 1 | 0.44 | 0.3 | 0.1 | 3.04 | 0.6 | 0.2 | 0.3 | 0.51 | 3.06 | 1 | 0.97 | 0.73 |  |  |  | 260.54 | 260.52 | 259.9 | 259.9 | 259.9 | 259.89 | 259.89 | 259.89 | 259.89 | 259.89 | 0.1 | 0.1 | 0.3 | 0.2 | 7.44
| 24B5E22011 | 240522011 | 2024-05-22 | 1:22 | 1:30 | 8 | 6 | 1 | 268 | 33 | 81 | 0.1 | 1 | 0.44 | 0.3 | 0.1 | 3.04 | 0.6 | 0.2 | 0.3 | 0.51 | 3.06 | 1 | 0.97 | 0.73 |  |  |  | 264.02 | 263.99 | 263.38 | 263.37 | 263.37 | 263.36 | 263.36 | 263.36 | 263.36 | 263.36 | 0.1 | 0.1 | 0.3 | 0.2 | 7.44
| 24B5E22012 | 240522012 | 2024-05-22 | 1:30 | 1:39 | 8 | 6 | 1 | 254 | 33 | 66 | 0.1 | 1 | 0.44 | 0.3 | 0.1 | 3.04 | 0.6 | 0.2 | 0.3 | 0.51 | 3.06 | 1 | 0.97 | 0.73 |  |  | 1 | 267.48 | 267.46 | 266.84 | 266.84 | 266.84 | 266.83 | 266.83 | 266.83 | 266.83 | 266.83 | 0.1 | 0.1 | 0.3 | 0.2 | 7.44
| 24B5E22013 | 240522013 | 2024-05-22 | 1:39 | 1:47 | 8 | 6 | 1 | 254 | 33 | 66 | 0.1 | 1 | 0.44 | 0.3 | 0.1 | 3.04 | 0.6 | 0.2 | 0.3 | 0.51 | 3.06 | 1 | 0.97 | 0.73 |  |  |  | 270.95 | 270.92 | 270.31 | 270.3 | 270.3 | 270.29 | 270.29 | 270.29 | 270.29 | 270.29 | 0.1 | 0.1 | 0.3 | 0.2 | 7.44
| 24B5E22014 | 240522014 | 2024-05-22 | 1:47 | 2:06 | 8 | 6 | 1 | 244.3 | 33 | 78 | 0.1 | 1 | 0.47 | 0.3 | 0.1 | 1.45 | 0.6 | 0.2 | 0.3 | 0.53 | 3.06 | 1 | 0.6 | 0.73 |  |  |  | 274.56 | 274.54 | 273.92 | 273.92 | 273.92 | 273.91 | 273.91 | 273.91 | 273.91 | 273.91 | 0.1 | 0.1 | 0.3 | 0.2 | 7.29
| 24B5E22016 | 240522016 | 2024-05-22 | 2:06 | 2:16 | 8 | 7 | 1 | 247.4 | 35 | 76 | 0.1 | 1 | 0.47 | 0.3 | 0.1 | 1.45 | 0.6 | 0.2 | 0.3 | 0.53 | 3.06 | 1 | 0.6 | 0.73 |  |  |  | 282.98 | 282.95 | 282.34 | 282.33 | 282.33 | 282.32 | 282.32 | 282.32 | 282.32 | 282.32 | 0.1 | 0.1 | 0.3 | 0.2 | 7.29
| 24B5E22017 | 240522017 | 2024-05-22 | 2:16 | 2:26 | 8 | 7 | 1 | 247.4 | 35 | 76 | 0.1 | 1 | 0.47 | 0.3 | 0.1 | 1.45 | 0.6 | 0.2 | 0.3 | 0.53 | 3.06 | 1 | 0.6 | 0.73 |  |  |  | 287.17 | 287.14 | 286.52 | 286.52 | 286.52 | 286.51 | 286.51 | 286.51 | 286.51 | 286.51 | 0.1 | 0.1 | 0.3 | 0.2 | 7.29
| 24B5E22018 | 240522018 | 2024-05-22 | 2:26 | 2:36 | 8 | 7 | 1 | 259 | 35 | 61 | 0.1 | 1 | 0.47 | 0.3 | 0.1 | 1.45 | 0.6 | 0.2 | 0.3 | 0.53 | 3.06 | 1 | 0.6 | 0.73 |  |  |  | 291.36 | 291.34 | 290.72 | 290.71 | 290.71 | 290.71 | 290.71 | 290.71 | 290.71 | 290.71 | 0.1 | 0.1 | 0.3 | 0.2 | 7.29
| 24B5E22019 | 240522019 | 2024-05-22 | 2:36 | 2:46 | 8 | 7 | 1 | 259 | 35 | 61 | 0.1 | 1 | 0.47 | 0.3 | 0.1 | 1.45 | 0.6 | 0.2 | 0.3 | 0.53 | 3.06 | 1 | 0.6 | 0.73 |  |  |  | 295.54 | 295.52 | 294.9 | 294.9 | 294.9 | 294.89 | 294.89 | 294.89 | 294.89 | 294.89 | 0.1 | 0.1 | 0.3 | 0.2 | 7.29
| 24B5E22020 | 240522020 | 2024-05-22 | 2:46 | 2:56 | 8 | 7 | 1 | 274 | 35 | 100 | 0.1 | 1 | 0.43 | 0.3 | 0.1 | 1.43 | 0.6 | 0.2 | 0.3 | 0.41 | 3.13 | 1 | 0.61 | 0.81 |  |  |  | 299.74 | 299.72 | 299.1 | 299.09 | 299.09 | 299.09 | 299.09 | 299.09 | 299.09 | 299.09 | 0.1 | 0.1 | 0.3 | 0.2 | 6.99
| 24B5E22021 | 240522021 | 2024-05-22 | 2:56 | 3:06 | 8 | 7 | 1 | 274 | 33 | 100 | 0.1 | 1 | 0.43 | 0.3 | 0.1 | 1.43 | 0.6 | 0.2 | 0.3 | 0.41 | 3.13 | 1 | 0.61 | 0.81 |  |  |  | 303.93 | 303.9 | 303.29 | 303.28 | 303.28 | 303.28 | 303.28 | 303.28 | 303.28 | 303.28 | 0.1 | 0.1 | 0.3 | 0.2 | 6.99
| 24B5E22022 | 240522022 | 2024-05-22 | 3:06 | 3:36 | 8 | 6 | 1 | 294 | 35 | 122 | 0.1 | 1 | 0.43 | 0.3 | 0.1 | 1.43 | 0.6 | 0.2 | 0.3 | 0.41 | 3.13 | 1 | 0.61 | 0.81 |  |  |  | 308.11 | 308.09 | 307.47 | 307.46 | 307.46 | 307.46 | 307.46 | 307.46 | 307.46 | 307.46 | 0.1 | 0.1 | 0.3 | 0.2 | 6.99
| 24B5E22025 | 240522025 | 2024-05-22 | 3:36 | 3:46 | 8 | 6 | 1 | 274 | 35 | 76 | 0.1 | 1 | 0.43 | 0.3 | 0.1 | 1.43 | 0.6 | 0.2 | 0.3 | 0.41 | 3.13 | 1 | 0.61 | 0.81 |  |  |  | 320.67 | 320.65 | 320.03 | 320.02 | 320.02 | 320.02 | 320.02 | 320.02 | 320.02 | 320.02 | 0.1 | 0.1 | 0.3 | 0.2 | 6.99
| 24B5E22026 | 240522026 | 2024-05-22 | 3:46 | 3:56 | 8 | 6 | 1 | 258.5 | 35 | 73 | 0.1 | 1 | 0.53 | 0.3 | 0.1 | 1.13 | 0.6 | 0.2 | 0.3 | 0.52 | 3.17 | 1 | 0.6 | 0.79 |  | 1 | 1 | 324.86 | 324.84 | 324.22 | 324.22 | 324.22 | 324.21 | 324.21 | 324.21 | 324.21 | 324.21 | 0.1 | 0.1 | 0.3 | 0.2 | 6.72
| 24B5E22027 | 240522027 | 2024-05-22 | 3:56 | 4:06 | 8 | 6 | 1 | 258.5 | 35 | 73 | 0.1 | 1 | 0.53 | 0.3 | 0.1 | 1.13 | 0.6 | 0.2 | 0.3 | 0.52 | 3.17 | 1 | 0.6 | 0.79 |  |  | 2 | 329.07 | 329.04 | 328.43 | 328.42 | 328.42 | 328.41 | 328.41 | 328.41 | 328.41 | 328.41 | 0.1 | 0.1 | 0.3 | 0.2 | 6.72
| 24B5E22028 | 240522028 | 2024-05-22 | 4:06 | 4:16 | 8 | 4 | 1 | 255 | 35 | 95 | 0.1 | 1 | 0.53 | 0.3 | 0.1 | 1.13 | 0.6 | 0.2 | 0.3 | 0.52 | 3.17 | 1 | 0.6 | 0.79 | 3 | 10 | 24 | 333.26 | 333.24 | 332.62 | 332.62 | 332.62 | 332.61 | 332.61 | 332.61 | 332.61 | 332.61 | 0.1 | 0.1 | 0.3 | 0.2 | 6.72
| 24B5E22029 | 240522029 | 2024-05-22 | 4:16 | 4:26 | 8 | 7 | 1 | 255 | 35 | 95 | 0.1 | 1 | 0.53 | 0.3 | 0.1 | 1.13 | 0.6 | 0.2 | 0.3 | 0.52 | 3.17 | 1 | 0.6 | 0.79 |  |  |  | 337.46 | 337.44 | 336.82 | 336.82 | 336.82 | 336.81 | 336.81 | 336.81 | 336.81 | 336.81 | 0.1 | 0.1 | 0.3 | 0.2 | 6.72
| 24B5E22030 | 240522030 | 2024-05-22 | 4:26 | 4:36 | 8 | 7 | 1 | 228 | 35 | 67 | 0.1 | 1 | 0.53 | 0.3 | 0.1 | 1.13 | 0.6 | 0.2 | 0.3 | 0.52 | 3.17 | 1 | 0.6 | 0.79 |  |  |  | 341.66 | 341.64 | 341.02 | 341.01 | 341.01 | 341.01 | 341.01 | 341.01 | 341.01 | 341.01 | 0.1 | 0.1 | 0.3 | 0.2 | 6.72
| 24B5E22031 | 240522031 | 2024-05-22 | 4:36 | 4:46 | 8 | 7 | 1 | 228 | 35 | 67 | 0.1 | 1 | 0.53 | 0.3 | 0.1 | 1.13 | 0.6 | 0.2 | 0.3 | 0.52 | 3.17 | 1 | 0.6 | 0.79 |  |  |  | 345.88 | 345.85 | 345.24 | 345.23 | 345.23 | 345.23 | 345.23 | 345.23 | 345.23 | 345.23 | 0.1 | 0.1 | 0.3 | 0.2 | 6.72
| 24B5E22032 | 240522032 | 2024-05-22 | 4:46 | 4:57 | 8 | 7 | 1 | 226 | 35 | 86 | 0.1 | 1 | 0.46 | 0.3 | 0.12 | 1.44 | 0.6 | 0.2 | 0.3 | 0.4 | 3.09 | 1 | 0.6 | 0.78 |  |  |  | 350.09 | 350.06 | 349.45 | 349.44 | 349.44 | 349.43 | 349.43 | 349.43 | 349.43 | 349.43 | 0.1 | 0.1 | 0.3 | 0.2 | 7.39
| 24B5E22033 | 240522033 | 2024-05-22 | 4:57 | 5:07 | 8 | 7 | 1 | 226 | 35 | 86 | 0.1 | 1 | 0.46 | 0.3 | 0.12 | 1.44 | 0.6 | 0.2 | 0.3 | 0.4 | 3.09 | 1 | 0.6 | 0.78 |  |  |  | 354.29 | 354.27 | 353.65 | 353.64 | 353.64 | 353.64 | 353.64 | 353.64 | 353.64 | 353.64 | 0.1 | 0.1 | 0.3 | 0.2 | 7.39
| 24B5E22034 | 240522034 | 2024-05-22 | 5:07 | 5:17 | 8 | 7 | 1 | 271 | 35 | 59 | 0.1 | 1 | 0.46 | 0.3 | 0.12 | 1.44 | 0.6 | 0.2 | 0.3 | 0.4 | 3.09 | 1 | 0.6 | 0.78 |  |  |  | 358.5 | 358.48 | 357.86 | 357.85 | 357.85 | 357.85 | 357.85 | 357.85 | 357.85 | 357.85 | 0.1 | 0.1 | 0.3 | 0.2 | 7.39
| 24B5E22035 | 240522035 | 2024-05-22 | 5:17 | 5:27 | 8 | 7 | 1 | 271 | 35 | 59 | 0.1 | 1 | 0.46 | 0.3 | 0.12 | 1.44 | 0.6 | 0.2 | 0.3 | 0.4 | 3.09 | 1 | 0.6 | 0.78 |  |  |  | 362.71 | 362.69 | 362.07 | 362.06 | 362.06 | 362.06 | 362.06 | 362.06 | 362.06 | 362.06 | 0.1 | 0.1 | 0.3 | 0.2 | 7.39
| 24B5E22036 | 240522036 | 2024-05-22 | 5:27 | 5:37 | 8 | 7 | 1 | 252.1 | 35 | 58 | 0.1 | 1 | 0.46 | 0.3 | 0.12 | 1.44 | 0.6 | 0.2 | 0.3 | 0.4 | 3.09 | 1 | 0.6 | 0.78 |  |  |  | 366.92 | 366.9 | 366.28 | 366.27 | 366.27 | 366.27 | 366.27 | 366.27 | 366.27 | 366.27 | 0.1 | 0.1 | 0.3 | 0.2 | 7.39
| 24B5E22037 | 240522037 | 2024-05-22 | 5:37 | 6:07 | 8 | 7 | 1 | 252.1 | 35 | 58 | 0.1 | 1 | 0.46 | 0.3 | 0.12 | 1.44 | 0.6 | 0.2 | 0.3 | 0.4 | 3.09 | 1 | 0.6 | 0.78 |  |  |  | 371.13 | 371.1 | 370.49 | 370.48 | 370.48 | 370.48 | 370.48 | 370.48 | 370.48 | 370.48 | 0.1 | 0.1 | 0.3 | 0.2 | 7.39
| 24B5E22040 | 240522040 | 2024-05-22 | 6:07 | 5:57 | 8 | 7 | 1 | 256.6 | 35 | 75 | 0.1 | 1 | 0.55 | 0.3 | 0.1 | 1.14 | 0.6 | 0.2 | 0.3 | 0.59 | 3.1 | 1 | 0.67 | 0.64 |  |  |  | 383.76 | 383.73 | 383.12 | 383.11 | 383.11 | 383.1 | 383.1 | 383.1 | 383.1 | 383.1 | 0.1 | 0.1 | 0.3 | 0.2 | 7.4
| 24B5E22039 | 240522039 | 2024-05-22 | 5:57 | 5:47 | 8 | 7 | 1 | 251.7 | 35 | 75 | 0.1 | 1 | 0.55 | 0.3 | 0.1 | 1.14 | 0.6 | 0.2 | 0.3 | 0.59 | 3.1 | 1 | 0.67 | 0.64 |  |  |  | 379.55 | 379.52 | 378.91 | 378.9 | 378.9 | 378.9 | 378.9 | 378.9 | 378.9 | 378.9 | 0.1 | 0.1 | 0.3 | 0.2 | 7.4
| 24B5E22038 | 240522038 | 2024-05-22 | 5:47 | 6:17 | 8 | 7 | 1 | 251.7 | 35 | 75 | 0.1 | 1 | 0.55 | 0.3 | 0.1 | 1.14 | 0.6 | 0.2 | 0.3 | 0.59 | 3.1 | 1 | 0.67 | 0.64 |  |  |  | 375.33 | 375.31 | 374.69 | 374.68 | 374.68 | 374.68 | 374.68 | 374.68 | 374.68 | 374.68 | 0.1 | 0.1 | 0.3 | 0.2 | 7.4
| 24B5E22041 | 240522041 | 2024-05-22 | 6:17 | 6:27 | 8 | 7 | 1 | 256.6 | 35 | 75 | 0.1 | 1 | 0.55 | 0.3 | 0.1 | 1.14 | 0.6 | 0.2 | 0.3 | 0.59 | 3.1 | 1 | 0.67 | 0.64 |  |  |  | 387.96 | 387.94 | 387.32 | 387.31 | 387.31 | 387.31 | 387.31 | 387.31 | 387.31 | 387.31 | 0.1 | 0.1 | 0.3 | 0.2 | 7.4
| 24B5E22042 | 240522042 | 2024-05-22 | 6:27 | 6:37 | 8 | 7 | 1 | 252.7 | 35 | 49 | 0.1 | 1 | 0.55 | 0.3 | 0.1 | 1.14 | 0.6 | 0.2 | 0.3 | 0.59 | 3.1 | 1 | 0.67 | 0.64 |  |  |  | 392.18 | 392.15 | 391.54 | 391.53 | 391.53 | 391.52 | 391.52 | 391.52 | 391.52 | 391.52 | 0.1 | 0.1 | 0.3 | 0.2 | 7.4
| 24B5E22043 | 240522043 | 2024-05-22 | 6:37 | 6:47 | 8 | 7 | 1 | 252.7 | 35 | 49 | 0.1 | 1 | 0.55 | 0.3 | 0.1 | 1.14 | 0.6 | 0.2 | 0.3 | 0.59 | 3.1 | 1 | 0.67 | 0.64 |  |  |  | 396.39 | 396.36 | 395.74 | 395.74 | 395.74 | 395.73 | 395.73 | 395.73 | 395.73 | 395.73 | 0.1 | 0.1 | 0.3 | 0.2 | 7.4
| 24B5E22044 | 240522044 | 2024-05-22 | 6:47 | 6:58 | 8 | 2 | 3 | 245.9 | 35 | 96 | 0.1 | 1 | 0.39 | 0.3 | 0.1 | 0.85 | 0.6 | 0.2 | 0.3 | 0.43 | 3.1 | 1 | 0.6 | 0.81 |  |  |  | 400.6 | 400.58 | 399.96 | 399.96 | 399.96 | 399.95 | 399.95 | 399.95 | 399.95 | 399.95 | 0.1 | 0.1 | 0.3 | 0.2 | 7.52
| 24B5E22045 | 240522045 | 2024-05-22 | 6:58 | 7:18 | 8 | 7 | 1 | 245.9 | 35 | 96 | 0.1 | 1 | 0.39 | 0.3 | 0.1 | 0.85 | 0.6 | 0.2 | 0.3 | 0.43 | 3.1 | 1 | 0.6 | 0.81 |  |  |  | 404.81 | 404.79 | 404.17 | 404.17 | 404.17 | 404.16 | 404.16 | 404.16 | 404.16 | 404.16 | 0.1 | 0.1 | 0.3 | 0.2 | 7.52
| 24B5E22047 | 240522047 | 2024-05-22 | 7:18 | 7:08 | 8 | 7 | 1 | 270.7 | 35 | 91 | 0.1 | 1 | 0.39 | 0.3 | 0.1 | 0.85 | 0.6 | 0.2 | 0.3 | 0.43 | 3.1 | 1 | 0.6 | 0.81 |  |  |  | 413.23 | 413.21 | 412.59 | 412.58 | 412.58 | 412.58 | 412.58 | 412.58 | 412.58 | 412.58 | 0.1 | 0.1 | 0.3 | 0.2 | 7.52
| 24B5E22046 | 240522046 | 2024-05-22 | 7:08 | 7:28 | 8 | 7 | 1 | 270.7 | 35 | 91 | 0.1 | 1 | 0.39 | 0.3 | 0.1 | 0.85 | 0.6 | 0.2 | 0.3 | 0.43 | 3.1 | 1 | 0.6 | 0.81 |  |  |  | 409.02 | 409 | 408.38 | 408.37 | 408.37 | 408.37 | 408.37 | 408.37 | 408.37 | 408.37 | 0.1 | 0.1 | 0.3 | 0.2 | 7.52
| 24B5E22048 | 240522048 | 2024-05-22 | 7:28 | 7:38 | 8 | 7 | 1 | 227 | 35 | 65 | 0.1 | 1 | 0.39 | 0.3 | 0.1 | 0.85 | 0.6 | 0.2 | 0.3 | 0.43 | 3.1 | 1 | 0.6 | 0.81 |  |  |  | 417.44 | 417.42 | 416.8 | 416.79 | 416.79 | 416.79 | 416.79 | 416.79 | 416.79 | 416.79 | 0.1 | 0.1 | 0.3 | 0.2 | 7.52
| 24B5E22049 | 240522049 | 2024-05-22 | 7:38 | 7:46 | 8 | 6 | 1 | 227 | 33 | 65 | 0.1 | 1 | 0.39 | 0.3 | 0.1 | 0.85 | 0.6 | 0.2 | 0.3 | 0.43 | 3.1 | 1 | 0.6 | 0.81 | 1 | 1 | 1 | 420.95 | 420.92 | 420.31 | 420.3 | 420.3 | 420.3 | 420.3 | 420.3 | 420.3 | 420.3 | 0.1 | 0.1 | 0.3 | 0.2 | 7.52
| 24B5E22050 | 240522050 | 2024-05-22 | 7:46 | 7:55 | 8 | 6 | 1 | 240 | 33 | 86 | 0.1 | 1 | 0.48 | 0.3 | 0.1 | 0.82 | 0.6 | 0.2 | 0.3 | 0.4 | 2.98 | 1 | 0.6 | 1.13 |  |  |  | 424.45 | 424.42 | 423.81 | 423.8 | 423.8 | 423.8 | 423.8 | 423.8 | 423.8 | 423.8 | 0.1 | 0.1 | 0.3 | 0.2 | 7.07
| 24B5E22051 | 240522051 | 2024-05-22 | 7:55 | 8:03 | 8 | 6 | 1 | 240 | 33 | 86 | 0.1 | 1 | 0.48 | 0.3 | 0.1 | 0.82 | 0.6 | 0.2 | 0.3 | 0.4 | 2.98 | 1 | 0.6 | 1.13 |  |  |  | 427.93 | 427.9 | 427.29 | 427.28 | 427.28 | 427.27 | 427.27 | 427.27 | 427.27 | 427.27 | 0.1 | 0.1 | 0.3 | 0.2 | 7.07
| 24B5E22052 | 240522052 | 2024-05-22 | 8:03 | 8:11 | 8 | 2 | 3 | 225 | 33 | 141 | 0.1 | 1 | 0.48 | 0.3 | 0.1 | 0.82 | 0.6 | 0.2 | 0.3 | 0.4 | 2.98 | 1 | 0.6 | 1.13 |  |  |  | 431.41 | 431.39 | 430.77 | 430.77 | 430.77 | 430.76 | 430.76 | 430.76 | 430.76 | 430.76 | 0.1 | 0.1 | 0.3 | 0.2 | 7.07
| 24B5E22053 | 240522053 | 2024-05-22 | 8:11 | 8:28 | 8 | 2 | 3 | 225 | 33 | 141 | 0.1 | 1 | 0.48 | 0.3 | 0.1 | 0.82 | 0.6 | 0.2 | 0.3 | 0.4 | 2.98 | 1 | 0.6 | 1.13 |  |  |  | 434.9 | 434.87 | 434.26 | 434.25 | 434.25 | 434.25 | 434.25 | 434.25 | 434.25 | 434.25 | 0.1 | 0.1 | 0.3 | 0.2 | 7.07
| 24B5E22055 | 240522055 | 2024-05-22 | 8:28 | 8:36 | 8 | 2 | 3 | 226 | 33 | 106 | 0.1 | 1 | 0.48 | 0.3 | 0.1 | 0.82 | 0.6 | 0.2 | 0.3 | 0.4 | 2.98 | 1 | 0.6 | 1.13 |  |  |  | 441.86 | 441.84 | 441.22 | 441.22 | 441.22 | 441.21 | 441.21 | 441.21 | 441.21 | 441.21 | 0.1 | 0.1 | 0.3 | 0.2 | 7.07
| 24B5E22056 | 240522056 | 2024-05-22 | 8:36 | 8:45 | 8 | 6 | 1 | 257.1 | 33 | 94 | 0.1 | 1 | 0.58 | 0.3 | 0.14 | 1.14 | 0.6 | 0.2 | 0.3 | 0.55 | 3.13 | 1 | 0.6 | 1.24 |  |  |  | 445.34 | 445.32 | 444.7 | 444.7 | 444.7 | 444.69 | 444.69 | 444.69 | 444.69 | 444.69 | 0.1 | 0.1 | 0.3 | 0.2 | 7.71
| 24B5E22057 | 240522057 | 2024-05-22 | 8:45 | 8:53 | 8 | 6 | 1 | 257 | 33 | 94 | 0.1 | 1 | 0.58 | 0.3 | 0.14 | 1.14 | 0.6 | 0.2 | 0.3 | 0.55 | 3.13 | 1 | 0.6 | 1.24 |  |  |  | 448.82 | 448.8 | 448.18 | 448.17 | 448.17 | 448.17 | 448.17 | 448.17 | 448.17 | 448.17 | 0.1 | 0.1 | 0.3 | 0.2 | 7.71
| 24B5E22058 | 240522058 | 2024-05-22 | 8:53 | 9:01 | 8 | 6 | 1 | 285.3 | 33 | 127 | 0.1 | 1 | 0.58 | 0.3 | 0.14 | 1.14 | 0.6 | 0.2 | 0.3 | 0.55 | 3.13 | 1 | 0.6 | 1.24 |  |  |  | 452.29 | 452.27 | 451.65 | 451.65 | 451.65 | 451.64 | 451.64 | 451.64 | 451.64 | 451.64 | 0.1 | 0.1 | 0.3 | 0.2 | 7.71
| 24B5E22059 | 240522059 | 2024-05-22 | 9:01 | 9:10 | 8 | 6 | 1 | 285.3 | 33 | 127 | 0.1 | 1 | 0.58 | 0.3 | 0.14 | 1.14 | 0.6 | 0.2 | 0.3 | 0.55 | 3.13 | 1 | 0.6 | 1.24 |  |  |  | 455.76 | 455.74 | 455.12 | 455.12 | 455.12 | 455.11 | 455.11 | 455.11 | 455.11 | 455.11 | 0.1 | 0.1 | 0.3 | 0.2 | 7.71
| 24B5E22060 | 240522060 | 2024-05-22 | 9:10 | 9:18 | 8 | 2 | 3 | 272 | 33 | 157 | 0.1 | 1 | 0.58 | 0.3 | 0.14 | 1.14 | 0.6 | 0.2 | 0.3 | 0.55 | 3.13 | 1 | 0.6 | 1.24 |  |  |  | 459.24 | 459.21 | 458.6 | 458.59 | 458.59 | 458.59 | 458.59 | 458.59 | 458.59 | 458.59 | 0.1 | 0.1 | 0.3 | 0.2 | 7.71
| 24B5E22061 | 240522061 | 2024-05-22 | 9:18 | 9:27 | 8 | 6 | 1 | 272 | 33 | 157 | 0.1 | 1 | 0.58 | 0.3 | 0.14 | 1.14 | 0.6 | 0.2 | 0.3 | 0.55 | 3.13 | 1 | 0.6 | 1.24 |  |  |  | 462.85 | 462.83 | 462.21 | 462.21 | 462.21 | 462.2 | 462.2 | 462.2 | 462.2 | 462.2 | 0.1 | 0.1 | 0.3 | 0.2 | 7.71
| 24B5E22062 | 240522062 | 2024-05-22 | 9:27 | 9:35 | 8 | 2 | 3 | 278.7 | 33 | 142 | 0.1 | 1 | 0.37 | 0.3 | 0.1 | 1.72 | 0.6 | 0.2 | 0.3 | 0.4 | 2.98 | 1 | 0.6 | 0.86 |  |  |  | 466.35 | 466.33 | 465.71 | 465.7 | 465.7 | 465.7 | 465.7 | 465.7 | 465.7 | 465.7 | 0.1 | 0.1 | 0.3 | 0.2 | 7.56
| 24B5E22063 | 240522063 | 2024-05-22 | 9:35 | 9:44 | 8 | 2 | 3 | 278.7 | 33 | 142 | 0.1 | 1 | 0.37 | 0.3 | 0.1 | 1.72 | 0.6 | 0.2 | 0.3 | 0.4 | 2.98 | 1 | 0.6 | 0.86 |  |  |  | 469.97 | 469.95 | 469.33 | 469.33 | 469.33 | 469.32 | 469.32 | 469.32 | 469.32 | 469.32 | 0.1 | 0.1 | 0.3 | 0.2 | 7.56
| 24B5E22064 | 240522064 | 2024-05-22 | 9:44 | 9:52 | 8 | 2 | 3 | 286.8 | 33 | 152 | 0.1 | 1 | 0.37 | 0.3 | 0.1 | 1.72 | 0.6 | 0.2 | 0.3 | 0.4 | 2.98 | 1 | 0.6 | 0.86 |  |  |  | 473.47 | 473.45 | 472.83 | 472.83 | 472.83 | 472.82 | 472.82 | 472.82 | 472.82 | 472.82 | 0.1 | 0.1 | 0.3 | 0.2 | 7.56
| 24B5E22065 | 240522065 | 2024-05-22 | 9:52 | 10:01 | 8 | 6 | 1 | 286.8 | 33 | 152 | 0.1 | 1 | 0.37 | 0.3 | 0.1 | 1.72 | 0.6 | 0.2 | 0.3 | 0.4 | 2.98 | 1 | 0.6 | 0.86 |  |  |  | 477.08 | 477.06 | 476.44 | 476.44 | 476.44 | 476.43 | 476.43 | 476.43 | 476.43 | 476.43 | 0.1 | 0.1 | 0.3 | 0.2 | 7.56
| 24B5E22066 | 240522066 | 2024-05-22 | 10:01 | 10:09 | 8 | 2 | 3 | 267.4 | 33 | 174 | 0.1 | 1 | 0.37 | 0.3 | 0.1 | 1.72 | 0.6 | 0.2 | 0.3 | 0.4 | 2.98 | 1 | 0.6 | 0.86 |  |  |  | 480.6 | 480.58 | 479.96 | 479.95 | 479.95 | 479.95 | 479.95 | 479.95 | 479.95 | 479.95 | 0.1 | 0.1 | 0.3 | 0.2 | 7.56
| 24B5E22067 | 240522067 | 2024-05-22 | 10:09 | 10:17 | 8 | 2 | 3 | 267.4 | 33 | 174 | 0.1 | 1 | 0.37 | 0.3 | 0.1 | 1.72 | 0.6 | 0.2 | 0.3 | 0.4 | 2.98 | 1 | 0.6 | 0.86 |  |  |  | 484.08 | 484.05 | 483.44 | 483.43 | 483.43 | 483.43 | 483.43 | 483.43 | 483.43 | 483.43 | 0.1 | 0.1 | 0.3 | 0.2 | 7.56
| 24B5E22068 | 240522068 | 2024-05-22 | 10:17 | 10:26 | 8 | 6 | 1 | 248 | 33 | 136 | 0.1 | 1 | 0.44 | 0.3 | 0.1 | 1.31 | 0.6 | 0.2 | 0.3 | 0.5 | 2.96 | 1 | 0.69 | 1.07 |  |  |  | 487.56 | 487.54 | 486.92 | 486.92 | 486.92 | 486.91 | 486.91 | 486.91 | 486.91 | 486.91 | 0.1 | 0.1 | 0.3 | 0.2 | 7.08
| 24B5E22069 | 240522069 | 2024-05-22 | 10:26 | 10:35 | 8 | 6 | 1 | 248 | 33 | 136 | 0.1 | 1 | 0.44 | 0.3 | 0.1 | 1.31 | 0.6 | 0.2 | 0.3 | 0.5 | 2.96 | 1 | 0.69 | 1.07 |  |  |  | 491.03 | 491.01 | 490.39 | 490.39 | 490.39 | 490.38 | 490.38 | 490.38 | 490.38 | 490.38 | 0.1 | 0.1 | 0.3 | 0.2 | 7.08
| 24B5E22070 | 240522070 | 2024-05-22 | 10:35 | 10:42 | 8 | 6 | 1 | 232 | 33 | 134 | 0.1 | 1 | 0.44 | 0.3 | 0.1 | 1.31 | 0.6 | 0.2 | 0.3 | 0.5 | 2.96 | 1 | 0.69 | 1.07 |  |  |  | 494.51 | 494.49 | 493.87 | 493.87 | 493.87 | 493.86 | 493.86 | 493.86 | 493.86 | 493.86 | 0.1 | 0.1 | 0.3 | 0.2 | 7.08
| 24B5E22071 | 240522071 | 2024-05-22 | 10:42 | 10:51 | 8 | 6 | 1 | 232 | 33 | 134 | 0.1 | 1 | 0.44 | 0.3 | 0.1 | 1.31 | 0.6 | 0.2 | 0.3 | 0.5 | 2.96 | 1 | 0.69 | 1.07 |  |  |  | 498.01 | 497.98 | 497.37 | 497.36 | 497.36 | 497.36 | 497.36 | 497.36 | 497.36 | 497.36 | 0.1 | 0.1 | 0.3 | 0.2 | 7.08
| 24B5E22072 | 240522072 | 2024-05-22 | 10:51 | 10:59 | 8 | 2 | 3 | 238.7 | 33 | 99 | 0.1 | 1 | 0.44 | 0.3 | 0.1 | 1.31 | 0.6 | 0.2 | 0.3 | 0.5 | 2.96 | 1 | 0.69 | 1.07 |  |  |  | 501.49 | 501.46 | 500.85 | 500.84 | 500.84 | 500.83 | 500.83 | 500.83 | 500.83 | 500.83 | 0.1 | 0.1 | 0.3 | 0.2 | 7.08
| 24B5E22073 | 240522073 | 2024-05-22 | 10:59 | 11:08 | 8 | 6 | 1 | 238.7 | 33 | 99 | 0.1 | 1 | 0.44 | 0.3 | 0.1 | 1.31 | 0.6 | 0.2 | 0.3 | 0.5 | 2.96 | 1 | 0.69 | 1.07 |  |  |  | 504.97 | 504.95 | 504.33 | 504.33 | 504.33 | 504.32 | 504.32 | 504.32 | 504.32 | 504.32 | 0.1 | 0.1 | 0.3 | 0.2 | 7.08
| 24B5E22074 | 240522074 | 2024-05-22 | 11:08 | 11:16 | 8 | 6 | 1 | 242.2 | 33 | 145 | 0.1 | 1 | 0.46 | 0.3 | 0.1 | 2.16 | 0.6 | 0.2 | 0.3 | 0.5 | 3.06 | 1 | 0.6 | 0.81 |  |  |  | 508.45 | 508.43 | 507.81 | 507.8 | 507.8 | 507.8 | 507.8 | 507.8 | 507.8 | 507.8 | 0.1 | 0.1 | 0.3 | 0.2 | 7.21
| 24B5E22075 | 240522075 | 2024-05-22 | 11:16 | 11:24 | 8 | 2 | 3 | 242.2 | 33 | 145 | 0.1 | 1 | 0.46 | 0.3 | 0.1 | 2.16 | 0.6 | 0.2 | 0.3 | 0.5 | 3.06 | 1 | 0.6 | 0.81 |  |  |  | 511.94 | 511.91 | 511.3 | 511.29 | 511.29 | 511.29 | 511.29 | 511.29 | 511.29 | 511.29 | 0.1 | 0.1 | 0.3 | 0.2 | 7.21
| 24B5E22076 | 240522076 | 2024-05-22 | 11:24 | 11:33 | 8 | 6 | 1 | 234.5 | 33 | 99 | 0.1 | 1 | 0.46 | 0.3 | 0.1 | 2.16 | 0.6 | 0.2 | 0.3 | 0.5 | 3.06 | 1 | 0.6 | 0.81 |  |  |  | 515.42 | 515.39 | 514.78 | 514.77 | 514.77 | 514.76 | 514.76 | 514.76 | 514.76 | 514.76 | 0.1 | 0.1 | 0.3 | 0.2 | 7.21
| 24B5E22077 | 240522077 | 2024-05-22 | 11:33 | 12:43 | 8 | 0 | 1 | 256 | 33 | 109 | 0.1 | 1 | 0.46 | 0.3 | 0.1 | 2.16 | 0.6 | 0.2 | 0.3 | 0.5 | 3.06 | 1 | 0.6 | 0.81 | 2 | 2 | 3 | 518.56 | 518.54 | 517.32 | 517.31 | 517.31 | 517.31 | 517.31 | 517.31 | 517.31 | 517.31 | 0.1 | 0.1 | 0.3 | 0.2 | 7.21
| 24B5E22079 | 240522079 | 2024-05-22 | 12:43 | 12:35 | 8 | 6 | 1 | 256.5 | 33 | 109 | 0.1 | 1 | 0.46 | 0.3 | 0.1 | 2.16 | 0.6 | 0.2 | 0.3 | 0.5 | 3.06 | 1 | 0.6 | 0.81 |  |  |  | 525.54 | 525.51 | 524.29 | 524.28 | 524.28 | 524.28 | 524.28 | 524.28 | 524.28 | 524.28 | 0.1 | 0.1 | 0.3 | 0.2 | 7.21
| 24B5E22078 | 240522078 | 2024-05-22 | 12:35 | 12:52 | 8 | 6 | 1 | 256.5 | 33 | 109 | 0.1 | 1 | 0.46 | 0.3 | 0.1 | 2.16 | 0.6 | 0.2 | 0.3 | 0.5 | 3.06 | 1 | 0.6 | 0.81 |  |  |  | 522.07 | 522.05 | 520.83 | 520.82 | 520.82 | 520.81 | 520.81 | 520.81 | 520.81 | 520.81 | 0.1 | 0.1 | 0.3 | 0.2 | 7.21
| 24B5E22080 | 240522080 | 2024-05-22 | 12:52 | 13:00 | 8 | 6 | 1 | 263.3 | 33 | 117 | 0.1 | 1 | 0.56 | 0.3 | 0.12 | 0.62 | 0.6 | 0.2 | 0.3 | 0.56 | 3.03 | 1 | 0.6 | 0.78 |  |  |  | 529.01 | 528.98 | 527.77 | 527.76 | 527.76 | 527.75 | 527.75 | 527.75 | 527.75 | 527.75 | 0.1 | 0.1 | 0.3 | 0.2 | 6.63
| 24B5E22081 | 240522081 | 2024-05-22 | 13:00 | 13:10 | 8 | 6 | 1 | 263.3 | 33 | 117 | 0.1 | 1 | 0.56 | 0.3 | 0.12 | 0.62 | 0.6 | 0.2 | 0.3 | 0.56 | 3.03 | 1 | 0.6 | 0.78 |  |  |  | 533.18 | 533.16 | 531.94 | 531.93 | 531.93 | 531.93 | 531.93 | 531.93 | 531.93 | 531.93 | 0.1 | 0.1 | 0.3 | 0.2 | 6.63
| 24B5E22082 | 240522082 | 2024-05-22 | 13:10 | 13:20 | 8 | 6 | 1 | 252 | 33 | 126 | 0.1 | 1 | 0.56 | 0.3 | 0.12 | 0.62 | 0.6 | 0.2 | 0.3 | 0.56 | 3.03 | 1 | 0.6 | 0.78 |  |  |  | 537.39 | 537.36 | 536.14 | 536.13 | 536.13 | 536.13 | 536.13 | 536.13 | 536.13 | 536.13 | 0.1 | 0.1 | 0.3 | 0.2 | 6.63
| 24B5E22083 | 240522083 | 2024-05-22 | 13:20 | 13:30 | 8 | 6 | 1 | 252 | 33 | 126 | 0.1 | 1 | 0.56 | 0.3 | 0.12 | 0.62 | 0.6 | 0.2 | 0.3 | 0.56 | 3.03 | 1 | 0.6 | 0.78 |  |  |  | 541.57 | 541.55 | 540.33 | 540.32 | 540.32 | 540.32 | 540.32 | 540.32 | 540.32 | 540.32 | 0.1 | 0.1 | 0.3 | 0.2 | 6.63
| 24B5E22084 | 240522084 | 2024-05-22 | 13:30 | 13:40 | 8 | 6 | 1 | 265 | 33 | 98 | 0.1 | 1 | 0.56 | 0.3 | 0.12 | 0.62 | 0.6 | 0.2 | 0.3 | 0.56 | 3.03 | 1 | 0.6 | 0.78 |  |  |  | 545.77 | 545.75 | 544.53 | 544.52 | 544.52 | 544.51 | 544.51 | 544.51 | 544.51 | 544.51 | 0.1 | 0.1 | 0.3 | 0.2 | 6.63
| 24B5E22085 | 240522085 | 2024-05-22 | 13:40 | 13:50 | 8 | 6 | 1 | 264.9 | 33 | 98 | 0.1 | 1 | 0.56 | 0.3 | 0.12 | 0.62 | 0.6 | 0.2 | 0.3 | 0.56 | 3.03 | 1 | 0.6 | 0.78 |  |  |  | 549.96 | 549.93 | 548.72 | 548.71 | 548.71 | 548.7 | 548.7 | 548.7 | 548.7 | 548.7 | 0.1 | 0.1 | 0.3 | 0.2 | 6.63
| 24B5E22086 | 240522086 | 2024-05-22 | 13:50 | 14:00 | 8 | 6 | 1 | 275 | 33 | 78 | 0.1 | 1 | 0.44 | 0.3 | 0.11 | 0.63 | 0.6 | 0.2 | 0.3 | 0.48 | 3.08 | 1 | 0.6 | 0.85 |  |  |  | 554.15 | 554.13 | 552.91 | 552.9 | 552.9 | 552.9 | 552.9 | 552.9 | 552.9 | 552.9 | 0.1 | 0.1 | 0.3 | 0.2 | 6.84
| 24B5E22087 | 240522087 | 2024-05-22 | 14:00 | 14:10 | 8 | 6 | 1 | 275.5 | 33 | 78 | 0.1 | 1 | 0.44 | 0.3 | 0.11 | 0.63 | 0.6 | 0.2 | 0.3 | 0.48 | 3.08 | 1 | 0.6 | 0.85 |  |  |  | 558.34 | 558.32 | 557.1 | 557.09 | 557.09 | 557.09 | 557.09 | 557.09 | 557.09 | 557.09 | 0.1 | 0.1 | 0.3 | 0.2 | 6.84
| 24B5E22088 | 240522088 | 2024-05-22 | 14:10 | 14:20 | 8 | 6 | 1 | 292.9 | 33 | 98 | 0.1 | 1 | 0.44 | 0.3 | 0.11 | 0.63 | 0.6 | 0.2 | 0.3 | 0.48 | 3.08 | 1 | 0.6 | 0.85 |  |  |  | 562.53 | 562.5 | 561.28 | 561.27 | 561.27 | 561.27 | 561.27 | 561.27 | 561.27 | 561.27 | 0.1 | 0.1 | 0.3 | 0.2 | 6.84
| 24B5E22089 | 240522089 | 2024-05-22 | 14:20 | 14:30 | 8 | 6 | 1 | 292.9 | 33 | 98 | 0.1 | 1 | 0.44 | 0.3 | 0.11 | 0.63 | 0.6 | 0.2 | 0.3 | 0.48 | 3.08 | 1 | 0.6 | 0.85 |  |  |  | 566.72 | 566.7 | 565.48 | 565.47 | 565.47 | 565.46 | 565.46 | 565.46 | 565.46 | 565.46 | 0.1 | 0.1 | 0.3 | 0.2 | 6.84
| 24B5E22090 | 240522090 | 2024-05-22 | 14:30 | 14:40 | 8 | 6 | 1 | 289 | 33 | 160 | 0.1 | 1 | 0.44 | 0.3 | 0.11 | 0.63 | 0.6 | 0.2 | 0.3 | 0.48 | 3.08 | 1 | 0.6 | 0.85 |  |  |  | 570.92 | 570.89 | 569.67 | 569.66 | 569.66 | 569.66 | 569.66 | 569.66 | 569.66 | 569.66 | 0.1 | 0.1 | 0.3 | 0.2 | 6.84
| 24B5E22091 | 240522091 | 2024-05-22 | 14:40 | 14:50 | 8 | 6 | 1 | 275.1 | 33 | 160 | 0.1 | 1 | 0.44 | 0.3 | 0.11 | 0.63 | 0.6 | 0.2 | 0.3 | 0.48 | 3.08 | 1 | 0.6 | 0.85 |  |  |  | 575.11 | 575.09 | 573.87 | 573.86 | 573.86 | 573.85 | 573.86 | 573.86 | 573.86 | 573.86 | 0.1 | 0.1 | 0.3 | 0.2 | 6.84
| 24B5E22092 | 240522092 | 2024-05-22 | 14:50 | 15:00 | 8 | 6 | 1 | 268 | 33 | 135 | 0.1 | 1 | 0.31 | 0.3 | 0.1 | 0.57 | 0.6 | 0.2 | 0.3 | 0.5 | 3.11 | 1 | 0.6 | 0.79 |  |  |  | 579.34 | 579.31 | 578.09 | 578.08 | 578.08 | 578.08 | 578.08 | 578.08 | 578.08 | 578.08 | 0.1 | 0.1 | 0.3 | 0.2 | 6.8
| 24B5E22093 | 240522093 | 2024-05-22 | 15:00 | 15:11 | 8 | 6 | 1 | 268 | 33 | 135 | 0.1 | 1 | 0.31 | 0.3 | 0.1 | 0.57 | 0.6 | 0.2 | 0.3 | 0.5 | 3.11 | 1 | 0.6 | 0.79 |  |  |  | 583.52 | 583.49 | 582.28 | 582.27 | 582.27 | 582.26 | 582.26 | 582.26 | 582.26 | 582.26 | 0.1 | 0.1 | 0.3 | 0.2 | 6.8
| 24B5E22094 | 240522094 | 2024-05-22 | 15:11 | 15:21 | 8 | 6 | 1 | 265 | 33 | 143 | 0.1 | 1 | 0.31 | 0.3 | 0.1 | 0.57 | 0.6 | 0.2 | 0.3 | 0.5 | 3.11 | 1 | 0.6 | 0.79 |  |  |  | 587.72 | 587.7 | 586.48 | 586.47 | 586.47 | 586.46 | 586.46 | 586.46 | 586.46 | 586.46 | 0.1 | 0.1 | 0.3 | 0.2 | 6.8
| 24B5E22095 | 240522095 | 2024-05-22 | 15:21 | 15:41 | 8 | 6 | 1 | 265 | 33 | 143 | 0.1 | 1 | 0.31 | 0.3 | 0.1 | 0.57 | 0.6 | 0.2 | 0.3 | 0.5 | 3.11 | 1 | 0.6 | 0.79 |  |  |  | 591.94 | 591.91 | 590.69 | 590.68 | 590.68 | 590.68 | 590.68 | 590.68 | 590.68 | 590.68 | 0.1 | 0.1 | 0.3 | 0.2 | 6.8
| 24B5E22097 | 240522097 | 2024-05-22 | 15:41 | 15:51 | 8 | 6 | 1 | 252 | 33 | 138 | 0.1 | 1 | 0.31 | 0.3 | 0.1 | 0.57 | 0.6 | 0.2 | 0.3 | 0.5 | 3.11 | 1 | 0.6 | 0.79 |  |  |  | 600.36 | 600.33 | 599.11 | 599.1 | 599.1 | 599.1 | 599.1 | 599.1 | 599.1 | 599.1 | 0.1 | 0.1 | 0.3 | 0.2 | 6.8
| 24B5E22098 | 240522098 | 2024-05-22 | 15:51 | 16:01 | 8 | 6 | 1 | 270 | 33 | 183 | 0.1 | 1 | 0.57 | 0.32 | 0.1 | 0.63 | 0.6 | 0.2 | 0.3 | 0.58 | 3.2 | 1 | 0.67 | 0.98 |  |  |  | 604.57 | 604.55 | 603.33 | 603.32 | 603.32 | 603.31 | 603.32 | 603.32 | 603.32 | 603.32 | 0.1 | 0.1 | 0.3 | 0.2 | 7.07
| 24B5E22099 | 240522099 | 2024-05-22 | 16:01 | 16:11 | 8 | 6 | 1 | 270 | 33 | 183 | 0.1 | 1 | 0.57 | 0.32 | 0.1 | 0.63 | 0.6 | 0.2 | 0.3 | 0.58 | 3.2 | 1 | 0.67 | 0.98 |  |  |  | 608.78 | 608.75 | 607.53 | 607.52 | 607.52 | 607.52 | 607.52 | 607.52 | 607.52 | 607.52 | 0.1 | 0.1 | 0.3 | 0.2 | 7.07
| 24B5E22100 | 240522100 | 2024-05-22 | 16:11 | 16:21 | 8 | 6 | 1 | 237 | 33 | 96 | 0.1 | 1 | 0.57 | 0.32 | 0.1 | 0.63 | 0.6 | 0.2 | 0.3 | 0.58 | 3.2 | 1 | 0.67 | 0.98 |  |  |  | 612.98 | 612.96 | 611.74 | 611.73 | 611.73 | 611.73 | 611.73 | 611.73 | 611.73 | 611.73 | 0.1 | 0.1 | 0.3 | 0.2 | 7.07
| 24B5E22101 | 240522101 | 2024-05-22 | 16:21 | 16:31 | 8 | 6 | 1 | 237.4 | 33 | 96 | 0.1 | 1 | 0.57 | 0.32 | 0.1 | 0.63 | 0.6 | 0.2 | 0.3 | 0.58 | 3.2 | 1 | 0.67 | 0.98 |  |  |  | 617.17 | 617.14 | 615.92 | 615.91 | 615.91 | 615.91 | 615.91 | 615.91 | 615.91 | 615.91 | 0.1 | 0.1 | 0.3 | 0.2 | 7.07
| 24B5E22102 | 240522102 | 2024-05-22 | 16:31 | 16:41 | 8 | 6 | 1 | 275 | 33 | 107 | 0.1 | 1 | 0.57 | 0.32 | 0.1 | 0.63 | 0.6 | 0.2 | 0.3 | 0.58 | 3.2 | 1 | 0.67 | 0.98 |  |  |  | 621.35 | 621.32 | 620.11 | 620.1 | 620.1 | 620.09 | 620.09 | 620.09 | 620.09 | 620.09 | 0.1 | 0.1 | 0.3 | 0.2 | 7.07
| 24B5E22103 | 240522103 | 2024-05-22 | 16:41 | 16:51 | 8 | 6 | 1 | 275 | 33 | 107 | 0.1 | 1 | 0.57 | 0.32 | 0.1 | 0.63 | 0.6 | 0.2 | 0.3 | 0.58 | 3.2 | 1 | 0.67 | 0.98 |  |  |  | 625.52 | 625.5 | 624.28 | 624.27 | 624.27 | 624.27 | 624.27 | 624.27 | 624.27 | 624.27 | 0.1 | 0.1 | 0.3 | 0.2 | 7.07
| 24B5E22104 | 240522104 | 2024-05-22 | 16:51 | 17:01 | 8 | 6 | 1 | 299 | 33 | 101 | 0.1 | 1 | 0.45 | 0.3 | 0.1 | 0.54 | 0.6 | 0.2 | 0.3 | 0.55 | 2.95 | 1 | 0.72 | 0.88 |  |  |  | 629.71 | 629.68 | 628.46 | 628.45 | 628.45 | 628.45 | 628.45 | 628.45 | 628.45 | 628.45 | 0.1 | 0.1 | 0.3 | 0.2 | 7.1
| 24B5E22105 | 240522105 | 2024-05-22 | 17:01 | 17:52 | 8 | 6 | 1 | 299 | 33 | 101 | 0.1 | 1 | 0.45 | 0.3 | 0.1 | 0.54 | 0.6 | 0.2 | 0.3 | 0.55 | 2.95 | 1 | 0.72 | 0.88 |  |  |  | 633.92 | 633.9 | 632.68 | 632.67 | 632.67 | 632.66 | 632.66 | 632.66 | 632.66 | 632.66 | 0.1 | 0.1 | 0.3 | 0.2 | 7.1
| 24B5E22110 | 240522110 | 2024-05-22 | 17:52 | 18:02 | 8 | 5 | 1 | 299 | 33 | 180 | 0.1 | 1 | 0.4 | 0.36 | 0.1 | 0.63 | 0.6 | 0.2 | 0.3 | 0.44 | 3.11 | 1 | 0.6 | 0.8 |  |  |  | 654.98 | 654.96 | 653.74 | 653.73 | 653.73 | 653.73 | 653.73 | 653.73 | 653.73 | 653.73 | 0.1 | 0.1 | 0.3 | 0.2 | 7.52
| 24B5E22111 | 240522111 | 2024-05-22 | 18:02 | 17:11 | 8 | 6 | 1 | 299 | 33 | 180 | 0.1 | 1 | 0.4 | 0.36 | 0.1 | 0.63 | 0.6 | 0.2 | 0.3 | 0.44 | 3.11 | 1 | 0.6 | 0.8 |  |  | 1 | 659.18 | 659.15 | 657.94 | 657.93 | 657.93 | 657.92 | 657.92 | 657.92 | 657.92 | 657.92 | 0.1 | 0.1 | 0.3 | 0.2 | 7.52
| 24B5E22106 | 240522106 | 2024-05-22 | 17:11 | 17:21 | 8 | 6 | 1 | 295 | 33 | 151 | 0.1 | 1 | 0.45 | 0.3 | 0.1 | 0.54 | 0.6 | 0.2 | 0.3 | 0.55 | 2.95 | 1 | 0.72 | 0.88 |  |  |  | 638.15 | 638.12 | 636.9 | 636.89 | 636.89 | 636.89 | 636.89 | 636.89 | 636.89 | 636.89 | 0.1 | 0.1 | 0.3 | 0.2 | 7.1
| 24B5E22107 | 240522107 | 2024-05-22 | 17:21 | 17:32 | 8 | 6 | 1 | 295 | 33 | 151 | 0.1 | 1 | 0.45 | 0.3 | 0.1 | 0.54 | 0.6 | 0.2 | 0.3 | 0.55 | 2.95 | 1 | 0.72 | 0.88 |  |  |  | 642.36 | 642.34 | 641.12 | 641.11 | 641.11 | 641.1 | 641.1 | 641.1 | 641.1 | 641.1 | 0.1 | 0.1 | 0.3 | 0.2 | 7.1
| 24B5E22108 | 240522108 | 2024-05-22 | 17:32 | 17:42 | 8 | 6 | 1 | 297 | 33 | 103 | 0.1 | 1 | 0.45 | 0.3 | 0.1 | 0.54 | 0.6 | 0.2 | 0.3 | 0.55 | 2.95 | 1 | 0.72 | 0.88 |  |  |  | 646.57 | 646.55 | 645.33 | 645.32 | 645.32 | 645.31 | 645.31 | 645.31 | 645.31 | 645.31 | 0.1 | 0.1 | 0.3 | 0.2 | 7.1
| 24B5E22109 | 240522109 | 2024-05-22 | 17:42 | 18:12 | 8 | 6 | 1 | 297 | 33 | 103 | 0.1 | 1 | 0.45 | 0.3 | 0.1 | 0.54 | 0.6 | 0.2 | 0.3 | 0.55 | 2.95 | 1 | 0.72 | 0.88 |  |  |  | 650.77 | 650.75 | 649.53 | 649.52 | 649.52 | 649.52 | 649.52 | 649.52 | 649.52 | 649.52 | 0.1 | 0.1 | 0.3 | 0.2 | 7.1
| 24B5E22112 | 240522112 | 2024-05-22 | 18:12 | 18:22 | 8 | 5 | 1 | 325 | 33 | 107 | 0.1 | 1 | 0.4 | 0.36 | 0.1 | 0.63 | 0.6 | 0.2 | 0.3 | 0.44 | 3.11 | 1 | 0.6 | 0.8 |  |  |  | 663.38 | 663.36 | 662.14 | 662.13 | 662.13 | 662.12 | 662.12 | 662.12 | 662.12 | 662.12 | 0.1 | 0.1 | 0.3 | 0.2 | 7.52
| 24B5E22113 | 240522113 | 2024-05-22 | 18:22 | 18:32 | 8 | 5 | 1 | 325 | 33 | 107 | 0.1 | 1 | 0.4 | 0.36 | 0.1 | 0.63 | 0.6 | 0.2 | 0.3 | 0.44 | 3.11 | 1 | 0.6 | 0.8 |  |  |  | 667.58 | 667.56 | 666.34 | 666.33 | 666.33 | 666.33 | 666.33 | 666.33 | 666.33 | 666.33 | 0.1 | 0.1 | 0.3 | 0.2 | 7.52
| 24B5E22114 | 240522114 | 2024-05-22 | 18:32 | 18:42 | 8 | 6 | 1 | 294 | 33 | 153 | 0.1 | 1 | 0.4 | 0.36 | 0.1 | 0.63 | 0.6 | 0.2 | 0.3 | 0.44 | 3.11 | 1 | 0.6 | 0.8 |  |  |  | 671.79 | 671.76 | 670.54 | 670.53 | 670.53 | 670.53 | 670.53 | 670.53 | 670.53 | 670.53 | 0.1 | 0.1 | 0.3 | 0.2 | 7.52
| 24B5E22115 | 240522115 | 2024-05-22 | 18:42 | 19:02 | 8 | 6 | 1 | 294 | 33 | 153 | 0.1 | 1 | 0.4 | 0.36 | 0.1 | 0.63 | 0.6 | 0.2 | 0.3 | 0.44 | 3.11 | 1 | 0.6 | 0.8 |  |  |  | 675.85 | 675.83 | 674.61 | 674.6 | 674.6 | 674.59 | 674.59 | 674.59 | 674.59 | 674.59 | 0.1 | 0.1 | 0.3 | 0.2 | 7.52
| 24B5E22117 | 240522117 | 2024-05-22 | 19:02 | 18:52 | 8 | 6 | 1 | 256 | 33 | 106 | 0.1 | 1 | 0.53 | 0.3 | 0.12 | 0.42 | 0.6 | 0.2 | 0.3 | 0.51 | 2.97 | 1 | 0.64 | 0.64 |  |  |  | 684.06 | 684.04 | 682.82 | 682.81 | 682.81 | 682.8 | 682.8 | 682.8 | 682.8 | 682.8 | 0.1 | 0.1 | 0.3 | 0.2 | 7.42
| 24B5E22116 | 240522116 | 2024-05-22 | 18:52 | 19:11 | 8 | 6 | 1 | 259.7 | 33 | 106 | 0.1 | 1 | 0.53 | 0.3 | 0.12 | 0.42 | 0.6 | 0.2 | 0.3 | 0.51 | 2.97 | 1 | 0.64 | 0.64 |  |  |  | 680.01 | 679.99 | 678.77 | 678.76 | 678.76 | 678.75 | 678.75 | 678.75 | 678.75 | 678.75 | 0.1 | 0.1 | 0.3 | 0.2 | 7.42
| 24B5E22118 | 240522118 | 2024-05-22 | 19:11 | 19:21 | 8 | 6 | 1 | 245.7 | 33 | 114 | 0.1 | 1 | 0.53 | 0.3 | 0.12 | 0.42 | 0.6 | 0.2 | 0.3 | 0.51 | 2.97 | 1 | 0.64 | 0.64 |  |  |  | 688.23 | 688.2 | 686.99 | 686.98 | 686.98 | 686.97 | 686.97 | 686.97 | 686.97 | 686.97 | 0.1 | 0.1 | 0.3 | 0.2 | 7.42
| 24B5E22119 | 240522119 | 2024-05-22 | 19:21 | 19:31 | 8 | 6 | 1 | 245.7 | 33 | 114 | 0.1 | 1 | 0.53 | 0.3 | 0.12 | 0.42 | 0.6 | 0.2 | 0.3 | 0.51 | 2.97 | 1 | 0.64 | 0.64 |  |  |  | 692.29 | 692.26 | 691.04 | 691.03 | 691.03 | 691.03 | 691.03 | 691.03 | 691.03 | 691.03 | 0.1 | 0.1 | 0.3 | 0.2 | 7.42
| 24B5E22120 | 240522120 | 2024-05-22 | 19:31 | 19:41 | 8 | 6 | 1 | 230 | 33 | 197 | 0.1 | 1 | 0.53 | 0.3 | 0.12 | 0.42 | 0.6 | 0.2 | 0.3 | 0.51 | 2.97 | 1 | 0.64 | 0.64 |  |  |  | 696.29 | 696.27 | 695.05 | 695.04 | 695.04 | 695.04 | 695.04 | 695.04 | 695.04 | 695.04 | 0.1 | 0.1 | 0.3 | 0.2 | 7.42
| 24B5E22121 | 240522121 | 2024-05-22 | 19:41 | 19:50 | 8 | 6 | 1 | 230.4 | 33 | 197 | 0.1 | 1 | 0.53 | 0.3 | 0.12 | 0.42 | 0.6 | 0.2 | 0.3 | 0.51 | 2.97 | 1 | 0.64 | 0.64 |  |  |  | 700.33 | 700.3 | 699.09 | 699.08 | 699.08 | 699.07 | 699.07 | 699.07 | 699.07 | 699.07 | 0.1 | 0.1 | 0.3 | 0.2 | 7.42
| 24B5E22122 | 240522122 | 2024-05-22 | 19:50 | 20:00 | 8 | 6 | 1 | 232.2 | 33 | 107 | 0.1 | 1 | 0.57 | 0.3 | 0.1 | 0.65 | 0.6 | 0.2 | 0.3 | 0.47 | 3.04 | 1 | 0.6 | 0.64 |  |  |  | 704.36 | 704.33 | 703.12 | 703.11 | 703.11 | 703.1 | 703.1 | 703.1 | 703.1 | 703.1 | 0.1 | 0.1 | 0.3 | 0.2 | 7.61
| 24B5E22123 | 240522123 | 2024-05-22 | 20:00 | 20:10 | 8 | 6 | 1 | 232.2 | 33 | 107 | 0.1 | 1 | 0.57 | 0.3 | 0.1 | 0.65 | 0.6 | 0.2 | 0.3 | 0.47 | 3.04 | 1 | 0.6 | 0.64 |  | 3 | 4 | 708.37 | 708.35 | 707.13 | 707.12 | 707.12 | 707.11 | 707.12 | 707.12 | 707.12 | 707.12 | 0.1 | 0.1 | 0.3 | 0.2 | 7.61
| 24B5E22124 | 240522124 | 2024-05-22 | 20:10 | 20:19 | 8 | 6 | 1 | 263 | 33 | 113 | 0.1 | 1 | 0.57 | 0.3 | 0.1 | 0.65 | 0.6 | 0.2 | 0.3 | 0.47 | 3.04 | 1 | 0.6 | 0.64 |  |  |  | 712.4 | 712.38 | 711.16 | 711.15 | 711.15 | 711.14 | 711.14 | 711.14 | 711.14 | 711.14 | 0.1 | 0.1 | 0.3 | 0.2 | 7.61
| 24B5E22125 | 240522125 | 2024-05-22 | 20:19 | 20:29 | 8 | 6 | 1 | 263 | 33 | 113 | 0.1 | 1 | 0.57 | 0.3 | 0.1 | 0.65 | 0.6 | 0.2 | 0.3 | 0.47 | 3.04 | 1 | 0.6 | 0.64 |  |  |  | 716.42 | 716.4 | 715.18 | 715.17 | 715.17 | 715.16 | 715.17 | 715.17 | 715.17 | 715.17 | 0.1 | 0.1 | 0.3 | 0.2 | 7.61
| 24B5E22126 | 240522126 | 2024-05-22 | 20:29 | 20:39 | 8 | 6 | 1 | 279 | 33 | 135 | 0.1 | 1 | 0.57 | 0.3 | 0.1 | 0.65 | 0.6 | 0.2 | 0.3 | 0.47 | 3.04 | 1 | 0.6 | 0.64 |  |  |  | 720.62 | 720.59 | 719.38 | 719.37 | 719.37 | 719.36 | 719.36 | 719.36 | 719.36 | 719.36 | 0.1 | 0.1 | 0.3 | 0.2 | 7.61
| 24B5E22127 | 240522127 | 2024-05-22 | 20:39 | 20:49 | 8 | 6 | 1 | 278.7 | 33 | 135 | 0.1 | 1 | 0.57 | 0.3 | 0.1 | 0.65 | 0.6 | 0.2 | 0.3 | 0.47 | 3.04 | 1 | 0.6 | 0.64 |  |  | 1 | 724.83 | 724.8 | 723.59 | 723.58 | 723.58 | 723.57 | 723.57 | 723.57 | 723.57 | 723.57 | 0.1 | 0.1 | 0.3 | 0.2 | 7.61
| 24B5E22128 | 240522128 | 2024-05-22 | 20:49 | 20:57 | 8 | 2 | 3 | 277.4 | 33 | 145 | 0.1 | 1 | 0.45 | 0.3 | 0.1 | 0.46 | 0.6 | 0.2 | 0.3 | 0.59 | 2.98 | 1 | 0.6 | 0.7 |  |  |  | 728.25 | 728.23 | 727.01 | 727 | 727 | 726.99 | 726.99 | 726.99 | 726.99 | 726.99 | 0.1 | 0.1 | 0.3 | 0.2 | 7.42
| 24B5E22129 | 240522129 | 2024-05-22 | 20:57 | 20:29 | 8 | 6 | 1 | 277.4 | 33 | 145 | 0.1 | 1 | 0.45 | 0.3 | 0.1 | 0.46 | 0.6 | 0.2 | 0.3 | 0.59 | 2.98 | 1 | 0.6 | 0.7 |  |  | 1 | 732.49 | 732.46 | 731.25 | 731.24 | 731.24 | 731.23 | 731.23 | 731.23 | 731.23 | 731.23 | 0.1 | 0.1 | 0.3 | 0.2 | 7.42
| 24B5E21035 | 240521035 | 2024-05-21 | 20:29 | 20:38 | 8 | 6 | 1 | 296 | 33 | 160 | 0.1 | 1 | 0.68 | 0.3 | 0.1 | 2.82 | 0.6 | 0.22 | 0.3 | 0.58 | 2.92 | 1 | 0.6 | 0.81 |  |  |  | 142.35 | 142.33 | 141.72 | 141.71 | 141.71 | 141.7 | 141.7 | 141.7 | 141.7 | 141.7 | 0.1 | 0.1 | 0.3 | 0.2 | 7.23
| 24B5E21036 | 240521036 | 2024-05-21 | 20:38 | 21:07 | 8 | 6 | 1 | 298 | 33 | 160 | 0.1 | 1 | 0.68 | 0.3 | 0.1 | 2.82 | 0.6 | 0.22 | 0.3 | 0.58 | 2.92 | 1 | 0.6 | 0.81 |  |  |  | 145.83 | 145.81 | 145.19 | 145.19 | 145.19 | 145.18 | 145.18 | 145.18 | 145.18 | 145.18 | 0.1 | 0.1 | 0.3 | 0.2 | 7.23
| 24B5E22130 | 240522130 | 2024-05-22 | 21:07 | 21:17 | 8 | 6 | 1 | 282.2 | 33 | 155 | 0.1 | 1 | 0.45 | 0.3 | 0.1 | 0.46 | 0.6 | 0.2 | 0.3 | 0.59 | 2.98 | 1 | 0.6 | 0.7 |  |  |  | 736.48 | 736.46 | 735.24 | 735.23 | 735.23 | 735.22 | 735.23 | 735.23 | 735.23 | 735.23 | 0.1 | 0.1 | 0.3 | 0.2 | 7.42
| 24B5E22131 | 240522131 | 2024-05-22 | 21:17 | 21:27 | 8 | 6 | 1 | 282.2 | 33 | 155 | 0.1 | 1 | 0.45 | 0.3 | 0.1 | 0.46 | 0.6 | 0.2 | 0.3 | 0.59 | 2.98 | 1 | 0.6 | 0.7 |  |  |  | 740.5 | 740.48 | 739.26 | 739.25 | 739.25 | 739.25 | 739.25 | 739.25 | 739.25 | 739.25 | 0.1 | 0.1 | 0.3 | 0.2 | 7.42
| 24B5E22132 | 240522132 | 2024-05-22 | 21:27 | 21:36 | 8 | 6 | 1 | 280 | 33 | 111 | 0.1 | 1 | 0.45 | 0.3 | 0.1 | 0.46 | 0.6 | 0.2 | 0.3 | 0.59 | 2.98 | 1 | 0.6 | 0.7 |  |  |  | 744.52 | 744.49 | 743.28 | 743.27 | 743.27 | 743.26 | 743.26 | 743.26 | 743.26 | 743.26 | 0.1 | 0.1 | 0.3 | 0.2 | 7.42
| 24B5E22133 | 240522133 | 2024-05-22 | 21:36 | 21:46 | 8 | 6 | 1 | 279.5 | 33 | 111 | 0.1 | 1 | 0.45 | 0.3 | 0.1 | 0.46 | 0.6 | 0.2 | 0.3 | 0.59 | 2.98 | 1 | 0.6 | 0.7 |  |  |  | 748.53 | 748.5 | 747.28 | 747.27 | 747.27 | 747.27 | 747.27 | 747.27 | 747.27 | 747.27 | 0.1 | 0.1 | 0.3 | 0.2 | 7.42
| 24B5E22134 | 240522134 | 2024-05-22 | 21:46 | 21:55 | 8 | 6 | 1 | 270.2 | 33 | 117 | 0.1 | 1 | 0.39 | 0.3 | 0.12 | 0.85 | 0.6 | 0.2 | 0.3 | 0.42 | 3.07 | 1 | 0.61 | 0.91 |  |  |  | 752.54 | 752.52 | 751.3 | 751.29 | 751.29 | 751.28 | 751.28 | 751.28 | 751.28 | 751.28 | 0.1 | 0.1 | 0.3 | 0.2 | 7.36
| 24B5E22135 | 240522135 | 2024-05-22 | 21:55 | 22:05 | 8 | 6 | 1 | 270.2 | 33 | 117 | 0.1 | 1 | 0.39 | 0.3 | 0.12 | 0.85 | 0.6 | 0.2 | 0.3 | 0.42 | 3.07 | 1 | 0.61 | 0.91 |  |  |  | 756.56 | 756.53 | 755.31 | 755.3 | 755.3 | 755.3 | 755.3 | 755.3 | 755.3 | 755.3 | 0.1 | 0.1 | 0.3 | 0.2 | 7.36
| 24B5E22136 | 240522136 | 2024-05-22 | 22:05 | 22:15 | 8 | 6 | 1 | 245.1 | 33 | 63 | 0.1 | 1 | 0.39 | 0.3 | 0.12 | 0.85 | 0.6 | 0.2 | 0.3 | 0.42 | 3.07 | 1 | 0.61 | 0.91 |  |  |  | 760.57 | 760.55 | 759.33 | 759.32 | 759.32 | 759.31 | 759.31 | 759.31 | 759.31 | 759.31 | 0.1 | 0.1 | 0.3 | 0.2 | 7.36
| 24B5E22137 | 240522137 | 2024-05-22 | 22:15 | 22:24 | 8 | 6 | 1 | 245.1 | 33 | 63 | 0.1 | 1 | 0.39 | 0.3 | 0.12 | 0.85 | 0.6 | 0.2 | 0.3 | 0.42 | 3.07 | 1 | 0.61 | 0.91 |  |  |  | 764.6 | 764.58 | 763.36 | 763.35 | 763.35 | 763.34 | 763.34 | 763.34 | 763.34 | 763.34 | 0.1 | 0.1 | 0.3 | 0.2 | 7.36
| 24B5E22138 | 240522138 | 2024-05-22 | 22:24 | 22:34 | 8 | 6 | 1 | 295.6 | 33 | 161 | 0.1 | 1 | 0.39 | 0.3 | 0.12 | 0.85 | 0.6 | 0.2 | 0.3 | 0.42 | 3.07 | 1 | 0.61 | 0.91 |  |  |  | 768.64 | 768.61 | 767.39 | 767.38 | 767.38 | 767.38 | 767.38 | 767.38 | 767.38 | 767.38 | 0.1 | 0.1 | 0.3 | 0.2 | 7.36
| 24B5E22139 | 240522139 | 2024-05-22 | 22:34 | 22:44 | 8 | 6 | 1 | 296 | 33 | 161 | 0.1 | 1 | 0.39 | 0.3 | 0.12 | 0.85 | 0.6 | 0.2 | 0.3 | 0.42 | 3.07 | 1 | 0.61 | 0.91 |  |  |  | 772.67 | 772.65 | 771.43 | 771.42 | 771.42 | 771.41 | 771.41 | 771.41 | 771.41 | 771.41 | 0.1 | 0.1 | 0.3 | 0.2 | 7.36
| 24B5E22140 | 240522140 | 2024-05-22 | 22:44 | 22:53 | 8 | 6 | 1 | 245.2 | 33 | 117 | 0.1 | 1 | 0.58 | 0.35 | 0.16 | 0.68 | 0.6 | 0.2 | 0.3 | 0.47 | 3.19 | 1 | 0.6 | 0.9 |  |  | 1 | 776.71 | 776.69 | 775.47 | 775.46 | 775.46 | 775.46 | 775.46 | 775.46 | 775.46 | 775.46 | 0.1 | 0.1 | 0.3 | 0.2 | 7.62
| 24B5E22141 | 240522141 | 2024-05-22 | 22:53 | 23:03 | 8 | 6 | 1 | 245.2 | 33 | 117 | 0.1 | 1 | 0.58 | 0.35 | 0.16 | 0.68 | 0.6 | 0.2 | 0.3 | 0.47 | 3.19 | 1 | 0.6 | 0.9 |  |  |  | 780.74 | 780.72 | 779.5 | 779.49 | 779.49 | 779.48 | 779.49 | 779.49 | 779.49 | 779.49 | 0.1 | 0.1 | 0.3 | 0.2 | 7.62
| 24B5E22142 | 240522142 | 2024-05-22 | 23:03 | 23:13 | 8 | 6 | 1 | 237 | 33 | 134 | 0.1 | 1 | 0.58 | 0.35 | 0.16 | 0.68 | 0.6 | 0.2 | 0.3 | 0.47 | 3.19 | 1 | 0.6 | 0.9 |  |  |  | 784.77 | 784.75 | 783.53 | 783.52 | 783.52 | 783.51 | 783.51 | 783.51 | 783.51 | 783.51 | 0.1 | 0.1 | 0.3 | 0.2 | 7.62
| 24B5E22143 | 240522143 | 2024-05-22 | 23:13 | 23:22 | 8 | 6 | 1 | 237 | 33 | 134 | 0.1 | 1 | 0.58 | 0.35 | 0.16 | 0.68 | 0.6 | 0.2 | 0.3 | 0.47 | 3.19 | 1 | 0.6 | 0.9 |  |  |  | 788.81 | 788.78 | 787.56 | 787.55 | 787.55 | 787.55 | 787.55 | 787.55 | 787.55 | 787.55 | 0.1 | 0.1 | 0.3 | 0.2 | 7.62
| 24B5E22144 | 240522144 | 2024-05-22 | 23:22 | 23:32 | 8 | 6 | 1 | 257 | 33 | 112 | 0.1 | 1 | 0.58 | 0.35 | 0.16 | 0.68 | 0.6 | 0.2 | 0.3 | 0.47 | 3.19 | 1 | 0.6 | 0.9 |  |  |  | 792.84 | 792.82 | 791.6 | 791.59 | 791.59 | 791.58 | 791.59 | 791.59 | 791.59 | 791.59 | 0.1 | 0.1 | 0.3 | 0.2 | 7.62
| 24B5E22145 | 240522145 | 2024-05-22 | 23:32 | 23:42 | 8 | 6 | 1 | 257 | 33 | 112 | 0.1 | 1 | 0.58 | 0.35 | 0.16 | 0.68 | 0.6 | 0.2 | 0.3 | 0.47 | 3.19 | 1 | 0.6 | 0.9 |  |  |  | 796.88 | 796.85 | 795.64 | 795.63 | 795.63 | 795.62 | 795.62 | 795.62 | 795.62 | 795.62 | 0.1 | 0.1 | 0.3 | 0.2 | 7.62
| 24B5E22146 | 240522146 | 2024-05-22 | 23:42 | 23:51 | 8 | 6 | 1 | 241.2 | 33 | 140 | 0.1 | 1 | 0.61 | 0.3 | 0.1 | 0.52 | 0.6 | 0.2 | 0.3 | 0.5 | 3.2 | 1 | 0.6 | 0.61 |  |  |  | 800.93 | 800.9 | 799.69 | 799.68 | 799.68 | 799.67 | 799.67 | 799.67 | 799.67 | 799.67 | 0.1 | 0.1 | 0.3 | 0.2 | 7.08
| 24B5E22147 | 240522147 | 2024-05-22 | 23:51 | 0:01 | 8 | 6 | 1 | 241.2 | 33 | 140 | 0.1 | 1 | 0.61 | 0.3 | 0.1 | 0.52 | 0.6 | 0.2 | 0.3 | 0.5 | 3.2 | 1 | 0.6 | 0.61 |  |  |  | 804.96 | 804.94 | 803.72 | 803.71 | 803.71 | 803.71 | 803.71 | 803.71 | 803.71 | 803.71 | 0.1 | 0.1 | 0.3 | 0.2 | 7.08
| 24B5E23001 | 240523001 | 2024-05-23 | 0:01 | 0:11 | 8 | 6 | 1 | 233 | 33 | 136 | 0.1 | 1 | 0.61 | 0.3 | 0.1 | 0.52 | 0.6 | 0.2 | 0.3 | 0.5 | 3.2 | 1 | 0.6 | 0.61 |  |  |  | 809.01 | 808.98 | 807.76 | 807.75 | 807.75 | 807.75 | 807.75 | 807.75 | 807.75 | 807.75 | 0.1 | 0.1 | 0.3 | 0.2 | 7.08
| 24B5E23002 | 240523002 | 2024-05-23 | 0:11 | 0:20 | 8 | 6 | 1 | 233 | 33 | 136 | 0.1 | 1 | 0.61 | 0.3 | 0.1 | 0.52 | 0.6 | 0.2 | 0.3 | 0.5 | 3.2 | 1 | 0.6 | 0.61 |  |  |  | 813.04 | 813.02 | 811.8 | 811.79 | 811.79 | 811.78 | 811.78 | 811.78 | 811.78 | 811.78 | 0.1 | 0.1 | 0.3 | 0.2 | 7.08
| 24B5E23003 | 240523003 | 2024-05-23 | 0:20 | 0:30 | 8 | 6 | 1 | 249 | 33 | 101 | 0.1 | 1 | 0.61 | 0.3 | 0.1 | 0.52 | 0.6 | 0.2 | 0.3 | 0.5 | 3.2 | 1 | 0.6 | 0.61 |  |  |  | 817.08 | 817.05 | 815.83 | 815.82 | 815.82 | 815.82 | 815.82 | 815.82 | 815.82 | 815.82 | 0.1 | 0.1 | 0.3 | 0.2 | 7.08
| 24B5E23004 | 240523004 | 2024-05-23 | 0:30 | 0:40 | 8 | 6 | 1 | 249 | 33 | 101 | 0.1 | 1 | 0.61 | 0.3 | 0.1 | 0.52 | 0.6 | 0.2 | 0.3 | 0.5 | 3.2 | 1 | 0.6 | 0.61 |  |  |  | 821.11 | 821.08 | 819.86 | 819.85 | 819.85 | 819.85 | 819.85 | 819.85 | 819.85 | 819.85 | 0.1 | 0.1 | 0.3 | 0.2 | 7.08
| 24B5E23005 | 240523005 | 2024-05-23 | 0:40 | 0:49 | 8 | 6 | 1 | 250 | 33 | 86 | 0.1 | 1 | 0.54 | 0.3 | 0.1 | 0.89 | 0.6 | 0.2 | 0.3 | 0.44 | 3.2 | 1 | 0.6 | 0.6 |  |  |  | 824.99 | 824.96 | 823.75 | 823.74 | 823.74 | 823.73 | 823.73 | 823.73 | 823.73 | 823.73 | 0.1 | 0.1 | 0.3 | 0.2 | 6.6
| 24B5E23006 | 240523006 | 2024-05-23 | 0:49 | 0:59 | 8 | 6 | 1 | 250 | 33 | 86 | 0.1 | 1 | 0.54 | 0.3 | 0.1 | 0.89 | 0.6 | 0.2 | 0.3 | 0.44 | 3.2 | 1 | 0.6 | 0.6 |  |  |  | 828.99 | 828.96 | 827.75 | 827.74 | 827.74 | 827.73 | 827.73 | 827.73 | 827.73 | 827.73 | 0.1 | 0.1 | 0.3 | 0.2 | 6.6
| 24B5E23007 | 240523007 | 2024-05-23 | 0:59 | 1:08 | 8 | 6 | 1 | 257 | 33 | 110 | 0.1 | 1 | 0.54 | 0.3 | 0.1 | 0.89 | 0.6 | 0.2 | 0.3 | 0.44 | 3.2 | 1 | 0.6 | 0.6 |  |  |  | 832.87 | 832.85 | 831.63 | 831.62 | 831.62 | 831.61 | 831.62 | 831.62 | 831.62 | 831.62 | 0.1 | 0.1 | 0.3 | 0.2 | 6.6
| 24B5E23008 | 240523008 | 2024-05-23 | 1:08 | 1:17 | 8 | 6 | 1 | 257 | 33 | 110 | 0.1 | 1 | 0.54 | 0.3 | 0.1 | 0.89 | 0.6 | 0.2 | 0.3 | 0.44 | 3.2 | 1 | 0.6 | 0.6 |  |  |  | 836.87 | 836.85 | 835.63 | 835.62 | 835.62 | 835.61 | 835.62 | 835.62 | 835.62 | 835.62 | 0.1 | 0.1 | 0.3 | 0.2 | 6.6
| 24B5E23009 | 240523009 | 2024-05-23 | 1:17 | 1:27 | 8 | 6 | 1 | 263 | 33 | 73 | 0.1 | 1 | 0.54 | 0.3 | 0.1 | 0.89 | 0.6 | 0.2 | 0.3 | 0.44 | 3.2 | 1 | 0.6 | 0.6 |  |  |  | 840.76 | 840.73 | 839.51 | 839.5 | 839.5 | 839.5 | 839.5 | 839.5 | 839.5 | 839.5 | 0.1 | 0.1 | 0.3 | 0.2 | 6.6
| 24B5E23010 | 240523010 | 2024-05-23 | 1:27 | 1:36 | 8 | 6 | 1 | 263 | 33 | 73 | 0.1 | 1 | 0.54 | 0.3 | 0.1 | 0.89 | 0.6 | 0.2 | 0.3 | 0.44 | 3.2 | 1 | 0.6 | 0.6 |  |  |  | 844.77 | 844.75 | 843.53 | 843.52 | 843.52 | 843.51 | 843.51 | 843.51 | 843.51 | 843.51 | 0.1 | 0.1 | 0.3 | 0.2 | 6.6
| 24B5E23011 | 240523011 | 2024-05-23 | 1:36 | 1:46 | 8 | 6 | 1 | 258.2 | 33 | 93 | 0.1 | 1 | 0.58 | 0.3 | 0.1 | 0.36 | 0.6 | 0.2 | 0.3 | 0.43 | 3.21 | 1 | 0.6 | 0.52 |  |  |  | 848.67 | 848.64 | 847.42 | 847.41 | 847.41 | 847.41 | 847.41 | 847.41 | 847.41 | 847.41 | 0.1 | 0.1 | 0.3 | 0.2 | 6.66
| 24B5E23012 | 240523012 | 2024-05-23 | 1:46 | 1:55 | 8 | 6 | 1 | 258.2 | 33 | 93 | 0.1 | 1 | 0.58 | 0.3 | 0.1 | 0.36 | 0.6 | 0.2 | 0.3 | 0.43 | 3.21 | 1 | 0.6 | 0.52 |  |  |  | 852.69 | 852.66 | 851.45 | 851.44 | 851.44 | 851.43 | 851.43 | 851.43 | 851.43 | 851.43 | 0.1 | 0.1 | 0.3 | 0.2 | 6.66
| 24B5E23013 | 240523013 | 2024-05-23 | 1:55 | 2:05 | 8 | 6 | 1 | 241.4 | 33 | 126 | 0.1 | 1 | 0.58 | 0.3 | 0.1 | 0.36 | 0.6 | 0.2 | 0.3 | 0.43 | 3.21 | 1 | 0.6 | 0.52 |  |  |  | 856.58 | 856.55 | 855.34 | 855.33 | 855.33 | 855.32 | 855.32 | 855.32 | 855.32 | 855.32 | 0.1 | 0.1 | 0.3 | 0.2 | 6.66
| 24B5E23014 | 240523014 | 2024-05-23 | 2:05 | 2:14 | 8 | 6 | 1 | 241.4 | 33 | 126 | 0.1 | 1 | 0.58 | 0.3 | 0.1 | 0.36 | 0.6 | 0.2 | 0.3 | 0.43 | 3.21 | 1 | 0.6 | 0.52 |  |  |  | 860.59 | 860.57 | 859.35 | 859.34 | 859.34 | 859.33 | 859.34 | 859.34 | 859.34 | 859.34 | 0.1 | 0.1 | 0.3 | 0.2 | 6.66
| 24B5E23015 | 240523015 | 2024-05-23 | 2:14 | 2:24 | 8 | 6 | 1 | 235.2 | 33 | 111 | 0.1 | 1 | 0.58 | 0.3 | 0.1 | 0.36 | 0.6 | 0.2 | 0.3 | 0.43 | 3.21 | 1 | 0.6 | 0.52 |  |  |  | 864.48 | 864.46 | 863.24 | 863.23 | 863.23 | 863.22 | 863.23 | 863.23 | 863.23 | 863.23 | 0.1 | 0.1 | 0.3 | 0.2 | 6.66
| 24B5E23016 | 240523016 | 2024-05-23 | 2:24 | 2:33 | 8 | 6 | 1 | 235.2 | 33 | 111 | 0.1 | 1 | 0.58 | 0.3 | 0.1 | 0.36 | 0.6 | 0.2 | 0.3 | 0.43 | 3.21 | 1 | 0.6 | 0.52 |  |  |  | 868.49 | 868.47 | 867.25 | 867.24 | 867.24 | 867.23 | 867.23 | 867.23 | 867.23 | 867.23 | 0.1 | 0.1 | 0.3 | 0.2 | 6.66
| 24B5E23017 | 240523017 | 2024-05-23 | 2:33 | 2:42 | 8 | 6 | 1 | 245 | 33 | 76 | 0.1 | 1 | 0.57 | 0.3 | 0.1 | 0.76 | 0.6 | 0.2 | 0.3 | 0.49 | 3.23 | 1 | 0.6 | 0.57 |  |  |  | 872.37 | 872.35 | 871.13 | 871.12 | 871.12 | 871.11 | 871.12 | 871.12 | 871.12 | 871.12 | 0.1 | 0.1 | 0.3 | 0.2 | 6.87
| 24B5E23018 | 240523018 | 2024-05-23 | 2:42 | 2:52 | 8 | 6 | 1 | 245 | 33 | 76 | 0.1 | 1 | 0.57 | 0.3 | 0.1 | 0.76 | 0.6 | 0.2 | 0.3 | 0.49 | 3.23 | 1 | 0.6 | 0.57 |  |  |  | 876.37 | 876.35 | 875.13 | 875.12 | 875.12 | 875.12 | 875.12 | 875.12 | 875.12 | 875.12 | 0.1 | 0.1 | 0.3 | 0.2 | 6.87
| 24B5E23019 | 240523019 | 2024-05-23 | 2:52 | 3:02 | 8 | 6 | 1 | 240 | 33 | 84 | 0.1 | 1 | 0.57 | 0.3 | 0.1 | 0.76 | 0.6 | 0.2 | 0.3 | 0.49 | 3.23 | 1 | 0.6 | 0.57 |  |  |  | 880.42 | 880.39 | 879.17 | 879.16 | 879.16 | 879.16 | 879.16 | 879.16 | 879.16 | 879.16 | 0.1 | 0.1 | 0.3 | 0.2 | 6.87
| 24B5E23020 | 240523020 | 2024-05-23 | 3:02 | 3:11 | 8 | 6 | 1 | 240 | 33 | 84 | 0.1 | 1 | 0.57 | 0.3 | 0.1 | 0.76 | 0.6 | 0.2 | 0.3 | 0.49 | 3.23 | 1 | 0.6 | 0.57 |  |  |  | 884.47 | 884.45 | 883.23 | 883.22 | 883.22 | 883.21 | 883.22 | 883.22 | 883.22 | 883.22 | 0.1 | 0.1 | 0.3 | 0.2 | 6.87
| 24B5E23021 | 240523021 | 2024-05-23 | 3:11 | 3:21 | 8 | 6 | 1 | 232 | 33 | 78 | 0.1 | 1 | 0.57 | 0.3 | 0.1 | 0.76 | 0.6 | 0.2 | 0.3 | 0.49 | 3.23 | 1 | 0.6 | 0.57 |  |  |  | 888.52 | 888.5 | 887.28 | 887.27 | 887.27 | 887.26 | 887.27 | 887.27 | 887.27 | 887.27 | 0.1 | 0.1 | 0.3 | 0.2 | 6.87
| 24B5E23022 | 240523022 | 2024-05-23 | 3:21 | 3:31 | 8 | 6 | 1 | 232 | 33 | 78 | 0.1 | 1 | 0.57 | 0.3 | 0.1 | 0.76 | 0.6 | 0.2 | 0.3 | 0.49 | 3.23 | 1 | 0.6 | 0.57 |  |  |  | 892.58 | 892.55 | 891.34 | 891.33 | 891.33 | 891.32 | 891.32 | 891.32 | 891.32 | 891.32 | 0.1 | 0.1 | 0.3 | 0.2 | 6.87
| 24B5E23023 | 240523023 | 2024-05-23 | 3:31 | 3:41 | 8 | 6 | 1 | 242.2 | 33 | 67 | 0.1 | 1 | 0.52 | 0.35 | 0.21 | 0.38 | 0.6 | 0.2 | 0.3 | 0.53 | 3.13 | 1 | 0.61 | 0.87 |  |  |  | 896.64 | 896.62 | 895.4 | 895.39 | 895.39 | 895.38 | 895.39 | 895.39 | 895.39 | 895.39 | 0.1 | 0.1 | 0.3 | 0.2 | 7.36
| 24B5E23024 | 240523024 | 2024-05-23 | 3:41 | 3:50 | 8 | 6 | 1 | 242.2 | 33 | 67 | 0.1 | 1 | 0.52 | 0.35 | 0.21 | 0.38 | 0.6 | 0.2 | 0.3 | 0.53 | 3.13 | 1 | 0.61 | 0.87 |  |  |  | 900.7 | 900.67 | 899.46 | 899.45 | 899.45 | 899.44 | 899.44 | 899.44 | 899.44 | 899.44 | 0.1 | 0.1 | 0.3 | 0.2 | 7.36
| 24B5E23025 | 240523025 | 2024-05-23 | 3:50 | 4:00 | 8 | 6 | 1 | 258.2 | 33 | 92 | 0.1 | 1 | 0.52 | 0.35 | 0.21 | 0.38 | 0.6 | 0.2 | 0.3 | 0.53 | 3.13 | 1 | 0.61 | 0.87 |  |  |  | 904.76 | 904.74 | 903.52 | 903.51 | 903.51 | 903.5 | 903.51 | 903.51 | 903.51 | 903.51 | 0.1 | 0.1 | 0.3 | 0.2 | 7.36
| 24B5E23026 | 240523026 | 2024-05-23 | 4:00 | 4:09 | 8 | 6 | 1 | 258.2 | 33 | 92 | 0.1 | 1 | 0.52 | 0.35 | 0.21 | 0.38 | 0.6 | 0.2 | 0.3 | 0.53 | 3.13 | 1 | 0.61 | 0.87 |  |  | 1 | 908.68 | 908.65 | 907.44 | 907.43 | 907.43 | 907.42 | 907.42 | 907.42 | 907.42 | 907.42 | 0.1 | 0.1 | 0.3 | 0.2 | 7.36
| 24B5E23027 | 240523027 | 2024-05-23 | 4:09 | 4:19 | 8 | 6 | 1 | 284.6 | 33 | 93 | 0.1 | 1 | 0.52 | 0.35 | 0.21 | 0.38 | 0.6 | 0.2 | 0.3 | 0.53 | 3.13 | 1 | 0.61 | 0.87 |  |  |  | 912.7 | 912.68 | 911.46 | 911.45 | 911.45 | 911.44 | 911.44 | 911.44 | 911.44 | 911.44 | 0.1 | 0.1 | 0.3 | 0.2 | 7.36
| 24B5E23028 | 240523028 | 2024-05-23 | 4:19 | 4:28 | 8 | 6 | 1 | 284.6 | 33 | 93 | 0.1 | 1 | 0.52 | 0.35 | 0.21 | 0.38 | 0.6 | 0.2 | 0.3 | 0.53 | 3.13 | 1 | 0.61 | 0.87 |  |  |  | 916.62 | 916.59 | 915.38 | 915.37 | 915.37 | 915.36 | 915.36 | 915.36 | 915.36 | 915.36 | 0.1 | 0.1 | 0.3 | 0.2 | 7.36
| 24B5E23029 | 240523029 | 2024-05-23 | 4:28 | 4:38 | 8 | 6 | 1 | 280.6 | 33 | 112 | 0.1 | 1 | 0.55 | 0.34 | 0.24 | 0.3 | 0.6 | 0.2 | 0.3 | 0.41 | 3.02 | 1 | 0.6 | 0.8 |  |  |  | 920.66 | 920.64 | 919.42 | 919.41 | 919.41 | 919.4 | 919.4 | 919.4 | 919.4 | 919.4 | 0.1 | 0.1 | 0.3 | 0.2 | 7.29
| 24B5E23030 | 240523030 | 2024-05-23 | 4:38 | 4:47 | 8 | 6 | 1 | 280.6 | 33 | 112 | 0.1 | 1 | 0.55 | 0.34 | 0.24 | 0.3 | 0.6 | 0.2 | 0.3 | 0.41 | 3.02 | 1 | 0.6 | 0.8 |  |  | 2 | 924.59 | 924.56 | 923.34 | 923.33 | 923.33 | 923.33 | 923.33 | 923.33 | 923.33 | 923.33 | 0.1 | 0.1 | 0.3 | 0.2 | 7.29
| 24B5E23031 | 240523031 | 2024-05-23 | 4:47 | 4:57 | 8 | 6 | 1 | 258.9 | 33 | 119 | 0.1 | 1 | 0.55 | 0.34 | 0.24 | 0.3 | 0.6 | 0.2 | 0.3 | 0.41 | 3.02 | 1 | 0.6 | 0.8 |  |  |  | 928.63 | 928.6 | 927.39 | 927.38 | 927.38 | 927.37 | 927.37 | 927.37 | 927.37 | 927.37 | 0.1 | 0.1 | 0.3 | 0.2 | 7.29
| 24B5E23032 | 240523032 | 2024-05-23 | 4:57 | 5:07 | 8 | 6 | 1 | 258.9 | 33 | 119 | 0.1 | 1 | 0.55 | 0.34 | 0.24 | 0.3 | 0.6 | 0.2 | 0.3 | 0.41 | 3.02 | 1 | 0.6 | 0.8 |  |  |  | 932.69 | 932.67 | 931.45 | 931.44 | 931.44 | 931.43 | 931.43 | 931.43 | 931.43 | 931.43 | 0.1 | 0.1 | 0.3 | 0.2 | 7.29
| 24B5E23033 | 240523033 | 2024-05-23 | 5:07 | 5:17 | 8 | 6 | 1 | 259.4 | 33 | 139 | 0.1 | 1 | 0.55 | 0.34 | 0.24 | 0.3 | 0.6 | 0.2 | 0.3 | 0.41 | 3.02 | 1 | 0.6 | 0.8 |  |  |  | 936.93 | 936.9 | 935.69 | 935.68 | 935.68 | 935.67 | 935.67 | 935.67 | 935.67 | 935.67 | 0.1 | 0.1 | 0.3 | 0.2 | 7.29
| 24B5E23034 | 240523034 | 2024-05-23 | 5:17 | 5:27 | 8 | 6 | 1 | 259.4 | 33 | 139 | 0.1 | 1 | 0.55 | 0.34 | 0.24 | 0.3 | 0.6 | 0.2 | 0.3 | 0.41 | 3.02 | 1 | 0.6 | 0.8 |  |  |  | 941.15 | 941.13 | 939.91 | 939.9 | 939.9 | 939.89 | 939.9 | 939.9 | 939.9 | 939.9 | 0.1 | 0.1 | 0.3 | 0.2 | 7.29
| 24B5E23035 | 240523035 | 2024-05-23 | 5:27 | 5:37 | 8 | 5 | 1 | 267.7 | 33 | 137 | 0.1 | 1 | 0.58 | 0.3 | 0.12 | 0.3 | 0.6 | 0.2 | 0.3 | 0.49 | 3.14 | 1 | 0.6 | 0.42 |  |  |  | 945.39 | 945.37 | 944.15 | 944.14 | 944.14 | 944.13 | 944.13 | 944.13 | 944.13 | 944.13 | 0.1 | 0.1 | 0.3 | 0.2 | 6.96
| 24B5E23036 | 240523036 | 2024-05-23 | 5:37 | 5:48 | 8 | 5 | 1 | 267.7 | 33 | 137 | 0.1 | 1 | 0.58 | 0.3 | 0.12 | 0.3 | 0.6 | 0.2 | 0.3 | 0.49 | 3.14 | 1 | 0.6 | 0.42 |  |  |  | 949.63 | 949.6 | 948.39 | 948.38 | 948.38 | 948.37 | 948.37 | 948.37 | 948.37 | 948.37 | 0.1 | 0.1 | 0.3 | 0.2 | 6.96
| 24B5E23037 | 240523037 | 2024-05-23 | 5:48 | 5:58 | 8 | 5 | 1 | 252.1 | 33 | 170 | 0.1 | 1 | 0.58 | 0.3 | 0.12 | 0.3 | 0.6 | 0.2 | 0.3 | 0.49 | 3.14 | 1 | 0.6 | 0.42 |  |  |  | 953.86 | 953.83 | 952.62 | 952.61 | 952.61 | 952.6 | 952.6 | 952.6 | 952.6 | 952.6 | 0.1 | 0.1 | 0.3 | 0.2 | 6.96
| 24B5E23038 | 240523038 | 2024-05-23 | 5:58 | 6:18 | 8 | 5 | 1 | 252.1 | 33 | 170 | 0.1 | 1 | 0.58 | 0.3 | 0.12 | 0.3 | 0.6 | 0.2 | 0.3 | 0.49 | 3.14 | 1 | 0.6 | 0.42 |  |  |  | 958.09 | 958.06 | 956.85 | 956.84 | 956.84 | 956.83 | 956.83 | 956.83 | 956.83 | 956.83 | 0.1 | 0.1 | 0.3 | 0.2 | 6.96
| 24B5E23040 | 240523040 | 2024-05-23 | 6:18 | 6:28 | 8 | 5 | 1 | 268.6 | 33 | 103 | 0.1 | 1 | 0.58 | 0.3 | 0.12 | 0.3 | 0.6 | 0.2 | 0.3 | 0.49 | 3.14 | 1 | 0.6 | 0.42 |  |  |  | 966.53 | 966.5 | 965.29 | 965.28 | 965.28 | 965.27 | 965.27 | 965.27 | 965.27 | 965.27 | 0.1 | 0.1 | 0.3 | 0.2 | 6.96
| 24B5E23041 | 240523041 | 2024-05-23 | 6:28 | 6:38 | 8 | 5 | 1 | 268.1 | 33 | 78 | 0.1 | 1 | 0.78 | 0.3 | 0.1 | 0.33 | 0.6 | 0.2 | 0.3 | 0.4 | 3.04 | 1 | 0.81 | 1.92 |  |  |  | 970.75 | 970.73 | 969.51 | 969.5 | 969.5 | 969.49 | 969.49 | 969.49 | 969.49 | 969.49 | 0.1 | 0.1 | 0.3 | 0.2 | 7.12
| 24B5E23042 | 240523042 | 2024-05-23 | 6:38 | 6:49 | 8 | 5 | 1 | 268.1 | 33 | 78 | 0.1 | 1 | 0.78 | 0.3 | 0.1 | 0.33 | 0.6 | 0.2 | 0.3 | 0.4 | 3.04 | 1 | 0.81 | 1.92 |  |  |  | 975 | 974.97 | 973.75 | 973.74 | 973.74 | 973.74 | 973.74 | 973.74 | 973.74 | 973.74 | 0.1 | 0.1 | 0.3 | 0.2 | 7.12
| 24B5E23043 | 240523043 | 2024-05-23 | 6:49 | 6:58 | 8 | 5 | 1 | 269.4 | 33 | 102 | 0.1 | 1 | 0.78 | 0.3 | 0.1 | 0.33 | 0.6 | 0.2 | 0.3 | 0.4 | 3.04 | 1 | 0.81 | 1.92 |  |  | 1 | 979.25 | 979.22 | 978.01 | 978 | 978 | 977.99 | 977.99 | 977.99 | 977.99 | 977.99 | 0.1 | 0.1 | 0.3 | 0.2 | 7.12
| 24B5E23044 | 240523044 | 2024-05-23 | 6:58 | 7:09 | 8 | 5 | 1 | 269.4 | 33 | 102 | 0.1 | 1 | 0.78 | 0.3 | 0.1 | 0.33 | 0.6 | 0.2 | 0.3 | 0.4 | 3.04 | 1 | 0.81 | 1.92 |  |  |  | 983.5 | 983.47 | 982.26 | 982.25 | 982.25 | 982.24 | 982.24 | 982.24 | 982.24 | 982.24 | 0.1 | 0.1 | 0.3 | 0.2 | 7.12
| 24B5E23045 | 240523045 | 2024-05-23 | 7:09 | 7:19 | 8 | 5 | 1 | 318 | 33 | 115 | 0.1 | 1 | 0.78 | 0.3 | 0.1 | 0.33 | 0.6 | 0.2 | 0.3 | 0.4 | 3.04 | 1 | 0.81 | 1.92 |  |  |  | 987.76 | 987.73 | 986.51 | 986.5 | 986.5 | 986.5 | 986.5 | 986.5 | 986.5 | 986.5 | 0.1 | 0.1 | 0.3 | 0.2 | 7.12
| 24B5E23046 | 240523046 | 2024-05-23 | 7:19 | 7:29 | 8 | 5 | 1 | 318 | 33 | 115 | 0.1 | 1 | 0.78 | 0.3 | 0.1 | 0.33 | 0.6 | 0.2 | 0.3 | 0.4 | 3.04 | 1 | 0.81 | 1.92 |  |  | 1 | 992 | 991.98 | 990.76 | 990.75 | 990.75 | 990.74 | 990.74 | 990.74 | 990.74 | 990.74 | 0.1 | 0.1 | 0.3 | 0.2 | 7.12
| 24B5E23047 | 240523047 | 2024-05-23 | 7:29 | 7:39 | 8 | 4 | 1 | 319.9 | 33 | 95 | 0.1 | 1 | 0.44 | 0.3 | 0.1 | 0.96 | 0.6 | 0.2 | 0.3 | 0.48 | 3.21 | 1 | 1.74 | 6.36 |  |  |  | 996.24 | 996.21 | 995 | 994.99 | 994.99 | 994.98 | 994.98 | 994.98 | 994.98 | 994.98 | 0.1 | 0.1 | 0.3 | 0.2 | 7.02
| 24B5E23048 | 240523048 | 2024-05-23 | 7:39 | 7:49 | 8 | 4 | 1 | 319.9 | 33 | 95 | 0.1 | 1 | 0.44 | 0.3 | 0.1 | 0.96 | 0.6 | 0.2 | 0.3 | 0.48 | 3.21 | 1 | 1.74 | 6.36 |  |  |  | 1000.48 | 1000.46 | 999.24 | 999.23 | 999.23 | 999.23 | 999.23 | 999.23 | 999.23 | 999.23 | 0.1 | 0.1 | 0.3 | 0.2 | 7.02
| 24B5E23049 | 240523049 | 2024-05-23 | 7:49 | 7:59 | 8 | 4 | 1 | 281 | 33 | 89 | 0.1 | 1 | 0.44 | 0.3 | 0.1 | 2.08 | 0.6 | 0.32 | 0.3 | 0.61 | 3.09 | 1 | 0.97 | 6.69 |  |  |  | 1004.72 | 1004.7 | 1003.48 | 1003.47 | 1003.47 | 1003.46 | 1003.46 | 1003.46 | 1003.46 | 1003.46 | 0.1 | 0.1 | 0.3 | 0.2 | 6.91
| 24B5E23050 | 240523050 | 2024-05-23 | 7:59 | 8:10 | 8 | 4 | 1 | 281 | 33 | 89 | 0.1 | 1 | 0.44 | 0.3 | 0.1 | 2.08 | 0.6 | 0.32 | 0.3 | 0.61 | 3.09 | 1 | 0.97 | 6.69 |  |  |  | 1008.94 | 1008.92 | 1007.7 | 1007.69 | 1007.69 | 1007.69 | 1007.69 | 1007.69 | 1007.69 | 1007.69 | 0.1 | 0.1 | 0.3 | 0.2 | 6.91
| 24B5E23051 | 240523051 | 2024-05-23 | 8:10 | 8:20 | 8 | 4 | 1 | 279.2 | 33 | 155 | 0.1 | 1 | 0.44 | 0.3 | 0.1 | 2.08 | 0.6 | 0.32 | 0.3 | 0.61 | 3.09 | 1 | 0.97 | 6.69 |  |  |  | 1013.17 | 1013.15 | 1011.93 | 1011.92 | 1011.92 | 1011.92 | 1011.92 | 1011.92 | 1011.92 | 1011.92 | 0.1 | 0.1 | 0.3 | 0.2 | 6.91
| 24B5E23052 | 240523052 | 2024-05-23 | 8:20 | 8:30 | 8 | 4 | 1 | 279.2 | 33 | 155 | 0.1 | 1 | 0.44 | 0.3 | 0.1 | 2.08 | 0.6 | 0.32 | 0.3 | 0.61 | 3.09 | 1 | 0.97 | 6.69 |  |  |  | 1017.38 | 1017.36 | 1016.14 | 1016.13 | 1016.13 | 1016.13 | 1016.13 | 1016.13 | 1016.13 | 1016.13 | 0.1 | 0.1 | 0.3 | 0.2 | 6.91
| 24B5E23053 | 240523053 | 2024-05-23 | 8:30 | 8:40 | 8 | 4 | 1 | 275 | 33 | 189 | 0.1 | 1 | 0.45 | 0.31 | 0.1 | 2.37 | 0.6 | 0.6 | 0.3 | 0.52 | 3.57 | 1 | 1.59 | 5.46 |  |  | 1 | 1021.61 | 1021.59 | 1020.37 | 1020.36 | 1020.36 | 1020.36 | 1020.36 | 1020.36 | 1020.36 | 1020.36 | 0.1 | 0.1 | 0.3 | 0.2 | 6.6
| 24B5E23054 | 240523054 | 2024-05-23 | 8:40 | 8:50 | 8 | 4 | 1 | 275 | 33 | 189 | 0.1 | 1 | 0.45 | 0.31 | 0.1 | 2.37 | 0.6 | 0.6 | 0.3 | 0.52 | 3.57 | 1 | 1.59 | 5.46 |  |  |  | 1025.85 | 1025.82 | 1024.6 | 1024.59 | 1024.59 | 1024.59 | 1024.59 | 1024.59 | 1024.59 | 1024.59 | 0.1 | 0.1 | 0.3 | 0.2 | 6.6
| 24B5E23055 | 240523055 | 2024-05-23 | 8:50 | 9:00 | 8 | 4 | 1 | 287.1 | 33 | 105 | 0.1 | 1 | 0.51 | 0.3 | 0.1 | 1.81 | 0.6 | 0.62 | 0.3 | 0.71 | 3.49 | 1 | 1.35 | 10.1 |  |  | 1 | 1030.09 | 1030.07 | 1028.85 | 1028.84 | 1028.84 | 1028.83 | 1028.83 | 1028.83 | 1028.83 | 1028.83 | 0.1 | 0.1 | 0.3 | 0.2 | 6.31
| 24B5E23056 | 240523056 | 2024-05-23 | 9:00 | 9:10 | 8 | 4 | 1 | 287.1 | 33 | 105 | 0.1 | 1 | 0.51 | 0.3 | 0.1 | 1.81 | 0.6 | 0.62 | 0.3 | 0.71 | 3.49 | 1 | 1.35 | 10.1 |  |  | 1 | 1034.34 | 1034.32 | 1033.1 | 1033.09 | 1033.09 | 1033.08 | 1033.08 | 1033.08 | 1033.08 | 1033.08 | 0.1 | 0.1 | 0.3 | 0.2 | 6.31
| 24B5E23057 | 240523057 | 2024-05-23 | 9:10 | 9:21 | 8 | 4 | 1 | 307.1 | 33 | 108 | 0.1 | 1 | 0.51 | 0.3 | 0.1 | 1.81 | 0.6 | 0.62 | 0.3 | 0.71 | 3.49 | 1 | 1.35 | 10.1 |  |  |  | 1038.61 | 1038.59 | 1037.37 | 1037.36 | 1037.36 | 1037.36 | 1037.36 | 1037.36 | 1037.36 | 1037.36 | 0.1 | 0.1 | 0.3 | 0.2 | 6.31
| 24B5E23058 | 240523058 | 2024-05-23 | 9:21 | 9:30 | 8 | 4 | 1 | 307.1 | 33 | 108 | 0.1 | 1 | 0.51 | 0.3 | 0.1 | 1.81 | 0.6 | 0.62 | 0.3 | 0.71 | 3.49 | 1 | 1.35 | 10.1 |  |  |  | 1042.73 | 1042.7 | 1041.48 | 1041.47 | 1041.47 | 1041.47 | 1041.47 | 1041.47 | 1041.47 | 1041.47 | 0.1 | 0.1 | 0.3 | 0.2 | 6.31
| 24B5E23059 | 240523059 | 2024-05-23 | 9:30 | 9:41 | 8 | 3 | 1 | 297.3 | 33 | 128 | 0.1 | 1 | 0.59 | 0.3 | 0.13 | 1.86 | 0.6 | 0.83 | 0.3 | 0.56 | 3.43 | 1 | 1.77 | 11.5 |  |  |  | 1046.96 | 1046.94 | 1045.72 | 1045.71 | 1045.71 | 1045.7 | 1045.71 | 1045.71 | 1045.71 | 1045.71 | 0.1 | 0.1 | 0.3 | 0.28 | 6.13
| 24B5E23060 | 240523060 | 2024-05-23 | 9:41 | 9:50 | 8 | 3 | 1 | 297.3 | 33 | 128 | 0.1 | 1 | 0.59 | 0.3 | 0.13 | 1.86 | 0.6 | 0.83 | 0.3 | 0.56 | 3.43 | 1 | 1.77 | 11.5 |  |  |  | 1051.06 | 1051.04 | 1049.82 | 1049.81 | 1049.81 | 1049.8 | 1049.8 | 1049.8 | 1049.8 | 1049.8 | 0.1 | 0.1 | 0.3 | 0.28 | 6.13
| 24B5E23061 | 240523061 | 2024-05-23 | 9:50 | 10:01 | 8 | 3 | 1 | 305 | 33 | 153 | 0.1 | 1 | 0.59 | 0.3 | 0.13 | 1.86 | 0.6 | 0.83 | 0.3 | 0.56 | 3.43 | 1 | 1.77 | 11.5 |  |  |  | 1055.29 | 1055.27 | 1054.05 | 1054.04 | 1054.04 | 1054.03 | 1054.03 | 1054.03 | 1054.03 | 1054.03 | 0.1 | 0.1 | 0.3 | 0.28 | 6.13
| 24B5E23062 | 240523062 | 2024-05-23 | 10:01 | 10:10 | 8 | 4 | 1 | 305 | 33 | 153 | 0.1 | 1 | 0.59 | 0.3 | 0.13 | 1.86 | 0.6 | 0.83 | 0.3 | 0.56 | 3.43 | 1 | 1.77 | 11.5 |  |  |  | 1059.38 | 1059.36 | 1058.14 | 1058.13 | 1058.13 | 1058.13 | 1058.13 | 1058.13 | 1058.13 | 1058.13 | 0.1 | 0.1 | 0.3 | 0.28 | 6.13
| 24B5E23063 | 240523063 | 2024-05-23 | 10:10 | 10:21 | 8 | 4 | 1 | 303 | 33 | 140 | 0.1 | 1 | 0.65 | 0.4 | 0.12 | 1.97 | 0.64 | 0.77 | 0.3 | 0.47 | 3.31 | 1 | 1.92 | 9.59 |  |  |  | 1063.65 | 1063.62 | 1062.41 | 1062.4 | 1062.4 | 1062.39 | 1062.39 | 1062.39 | 1062.39 | 1062.39 | 0.1 | 0.1 | 0.3 | 0.34 | 6.3
| 24B5E23064 | 240523064 | 2024-05-23 | 10:21 | 10:31 | 8 | 4 | 1 | 303.3 | 33 | 140 | 0.1 | 1 | 0.65 | 0.4 | 0.12 | 1.97 | 0.64 | 0.77 | 0.3 | 0.47 | 3.31 | 1 | 1.92 | 9.59 |  |  |  | 1067.88 | 1067.85 | 1066.64 | 1066.63 | 1066.63 | 1066.62 | 1066.62 | 1066.62 | 1066.62 | 1066.62 | 0.1 | 0.1 | 0.3 | 0.34 | 6.3
| 24B5E23065 | 240523065 | 2024-05-23 | 10:31 | 10:41 | 8 | 4 | 1 | 338 | 33 | 108 | 0.1 | 1 | 0.65 | 0.3 | 0.14 | 1.69 | 0.82 | 0.79 | 0.3 | 0.42 | 3.37 | 1 | 1.14 | 8 |  |  |  | 1072.14 | 1072.11 | 1070.89 | 1070.88 | 1070.88 | 1070.88 | 1070.88 | 1070.88 | 1070.88 | 1070.88 | 0.1 | 0.1 | 0.3 | 0.45 | 6.21
| 24B5E23066 | 240523066 | 2024-05-23 | 10:41 | 10:51 | 8 | 4 | 1 | 338 | 33 | 108 | 0.1 | 1 | 0.65 | 0.3 | 0.14 | 1.69 | 0.82 | 0.79 | 0.3 | 0.42 | 3.37 | 1 | 1.14 | 8 |  |  |  | 1076.38 | 1076.36 | 1075.14 | 1075.13 | 1075.13 | 1075.12 | 1075.12 | 1075.12 | 1075.12 | 1075.12 | 0.1 | 0.1 | 0.3 | 0.45 | 6.21
| 24B5E23067 | 240523067 | 2024-05-23 | 10:51 | 11:01 | 8 | 4 | 1 | 352.1 | 33 | 77 | 0.1 | 1 | 0.65 | 0.3 | 0.14 | 1.69 | 0.82 | 0.79 | 0.3 | 0.42 | 3.37 | 1 | 1.14 | 8 |  |  |  | 1080.64 | 1080.62 | 1079.4 | 1079.39 | 1079.39 | 1079.38 | 1079.38 | 1079.38 | 1079.38 | 1079.38 | 0.1 | 0.1 | 0.3 | 0.45 | 6.21
| 24B5E23068 | 240523068 | 2024-05-23 | 11:01 | 11:11 | 8 | 4 | 1 | 352.1 | 33 | 77 | 0.1 | 1 | 0.6 | 0.32 | 0.14 | 1.26 | 0.6 | 0.65 | 0.3 | 0.52 | 3.16 | 1 | 0.77 | 5.69 |  |  |  | 1084.88 | 1084.86 | 1083.64 | 1083.63 | 1083.63 | 1083.63 | 1083.63 | 1083.63 | 1083.63 | 1083.63 | 0.1 | 0.1 | 0.3 | 0.38 | 5.95
| 24B5E23069 | 240523069 | 2024-05-23 | 11:11 | 11:22 | 8 | 4 | 1 | 398.4 | 33 | 82 | 0.1 | 1 | 0.6 | 0.32 | 0.14 | 1.26 | 0.6 | 0.65 | 0.3 | 0.52 | 3.16 | 1 | 0.77 | 5.69 |  |  |  | 1089.14 | 1089.11 | 1087.89 | 1087.88 | 1087.88 | 1087.88 | 1087.88 | 1087.88 | 1087.88 | 1087.88 | 0.1 | 0.1 | 0.3 | 0.38 | 5.95
| 24B5E23070 | 240523070 | 2024-05-23 | 11:22 | 11:32 | 8 | 4 | 1 | 398.4 | 33 | 82 | 0.1 | 1 | 0.6 | 0.32 | 0.14 | 1.26 | 0.6 | 0.65 | 0.3 | 0.52 | 3.16 | 1 | 0.77 | 5.69 |  |  |  | 1093.38 | 1093.36 | 1092.14 | 1092.13 | 1092.13 | 1092.12 | 1092.12 | 1092.12 | 1092.12 | 1092.12 | 0.1 | 0.1 | 0.3 | 0.38 | 5.95
| 24B5E23071 | 240523071 | 2024-05-23 | 11:32 | 11:42 | 8 | 4 | 1 | 312 | 33 | 73 | 0.1 | 1 | 0.71 | 0.31 | 0.11 | 1.46 | 0.6 | 0.49 | 0.3 | 0.43 | 3.2 | 1 | 1.4 | 7.09 |  |  |  | 1097.61 | 1097.59 | 1096.37 | 1096.36 | 1096.36 | 1096.35 | 1096.35 | 1096.35 | 1096.35 | 1096.35 | 0.1 | 0.1 | 0.3 | 0.27 | 5.66
| 24B5E23072 | 240523072 | 2024-05-23 | 11:42 | 11:52 | 8 | 4 | 1 | 312 | 33 | 73 | 0.1 | 1 | 0.71 | 0.31 | 0.11 | 1.46 | 0.6 | 0.49 | 0.3 | 0.43 | 3.2 | 1 | 1.4 | 7.09 |  |  |  | 1101.85 | 1101.83 | 1100.61 | 1100.6 | 1100.6 | 1100.6 | 1100.6 | 1100.6 | 1100.6 | 1100.6 | 0.1 | 0.1 | 0.3 | 0.27 | 5.66
| 24B5E23073 | 240523073 | 2024-05-23 | 11:52 | 12:02 | 8 | 4 | 1 | 240.5 | 33 | 107 | 0.1 | 1 | 0.71 | 0.31 | 0.11 | 1.46 | 0.6 | 0.49 | 0.3 | 0.43 | 3.2 | 1 | 1.4 | 7.09 |  |  |  | 1106.09 | 1106.07 | 1104.85 | 1104.84 | 1104.84 | 1104.83 | 1104.84 | 1104.84 | 1104.84 | 1104.84 | 0.1 | 0.1 | 0.3 | 0.27 | 5.66
| 24B5E23074 | 240523074 | 2024-05-23 | 12:02 | 6:08 | 8 | 4 | 1 | 240 | 33 | 107 | 0.1 | 1 | 0.78 | 0.3 | 0.13 | 1.9 | 0.71 | 0.66 | 0.3 | 0.4 | 3.29 | 1 | 0.97 | 7.75 |  |  |  | 1110.34 | 1110.31 | 1109.09 | 1109.08 | 1109.08 | 1109.08 | 1109.08 | 1109.08 | 1109.08 | 1109.08 | 0.1 | 0.1 | 0.3 | 0.34 | 5.84
| 24B5E23039 | 240523039 | 2024-05-23 | 6:08 | 12:22 | 8 | 5 | 1 | 268.6 | 33 | 103 | 0.1 | 1 | 0.58 | 0.3 | 0.12 | 0.3 | 0.6 | 0.2 | 0.3 | 0.49 | 3.14 | 1 | 0.6 | 0.42 |  |  |  | 962.3 | 962.28 | 961.06 | 961.05 | 961.05 | 961.05 | 961.05 | 961.05 | 961.05 | 961.05 | 0.1 | 0.1 | 0.3 | 0.2 | 6.96
| 24B5E23076 | 240523076 | 2024-05-23 | 12:22 | 21:43 | 8 | 4 | 1 | 200 | 33 | 182 | 0.1 | 1 | 0.78 | 0.3 | 0.13 | 1.9 | 0.71 | 0.66 | 0.3 | 0.4 | 3.29 | 1 | 0.97 | 7.75 |  |  |  | 1118.66 | 1118.63 | 1117.42 | 1117.41 | 1117.41 | 1117.4 | 1117.4 | 1117.4 | 1117.4 | 1117.4 | 0.1 | 0.1 | 0.3 | 0.34 | 5.84
| 24B5E24138 | 240524138 | 2024-05-24 | 21:43 | 12:32 | 8 | 4 | 1 | 251.3 | 33 | 116 | 0.1 | 1 | 0.3 | 0.3 | 0.12 | 2.67 | 0.6 | 0.4 | 0.3 | 0.48 | 3.59 | 1 | 7.59 | 6.33 |  |  |  | 1941.97 | 1941.95 | 1940.19 | 1940.18 | 1940.17 | 1940.17 | 1940.18 | 1940.18 | 805.21 | 805.21 | 0.1 | 0.1 | 0.3 | 0.2 | 7.4
| 24B5E23077 | 240523077 | 2024-05-23 | 12:32 | 12:42 | 8 | 4 | 1 | 263 | 33 | 127 | 0.1 | 1 | 0.65 | 0.39 | 0.12 | 2.09 | 0.64 | 0.61 | 0.3 | 0.55 | 3.39 | 1 | 1.08 | 7.2 |  |  |  | 1122.76 | 1122.73 | 1121.51 | 1121.5 | 1121.5 | 1121.5 | 1121.5 | 1121.5 | 1121.5 | 1121.5 | 0.1 | 0.1 | 0.3 | 0.34 | 5.92
| 24B5E23078 | 240523078 | 2024-05-23 | 12:42 | 12:52 | 8 | 4 | 1 | 263 | 33 | 127 | 0.1 | 1 | 0.65 | 0.39 | 0.12 | 2.09 | 0.64 | 0.61 | 0.3 | 0.55 | 3.39 | 1 | 1.08 | 7.2 |  |  |  | 1126.98 | 1126.96 | 1125.74 | 1125.73 | 1125.73 | 1125.72 | 1125.72 | 1125.72 | 1125.72 | 1125.72 | 0.1 | 0.1 | 0.3 | 0.34 | 5.92
| 24B5E23079 | 240523079 | 2024-05-23 | 12:52 | 13:02 | 8 | 4 | 1 | 286.9 | 33 | 165 | 0.1 | 1 | 0.65 | 0.39 | 0.12 | 2.09 | 0.64 | 0.61 | 0.3 | 0.55 | 3.39 | 1 | 1.08 | 7.2 |  |  |  | 1131.23 | 1131.21 | 1129.99 | 1129.98 | 1129.98 | 1129.97 | 1129.97 | 1129.97 | 1129.97 | 1129.97 | 0.1 | 0.1 | 0.3 | 0.34 | 5.92
| 24B5E23080 | 240523080 | 2024-05-23 | 13:02 | 13:13 | 8 | 5 | 1 | 286.9 | 33 | 165 | 0.1 | 1 | 0.53 | 0.39 | 0.16 | 1.97 | 0.6 | 0.45 | 0.3 | 0.4 | 3.53 | 1 | 0.6 | 3.93 |  |  |  | 1135.47 | 1135.44 | 1134.23 | 1134.22 | 1134.22 | 1134.21 | 1134.21 | 1134.21 | 1134.21 | 1134.21 | 0.1 | 0.1 | 0.3 | 0.41 | 5.59
| 24B5E23081 | 240523081 | 2024-05-23 | 13:13 | 13:48 | 8 | 0 | 1 | 343.7 | 33 | 152 | 0.1 | 1 | 0.63 | 0.3 | 0.1 | 1.76 | 0.6 | 0.26 | 0.3 | 0.42 | 3.76 | 1 | 0.77 | 2.23 | 2 | 3 | 8 | 1138.23 | 1138.2 | 1136.44 | 1136.43 | 1136.43 | 1136.42 | 1136.43 | 1136.43 | 1.91 | 1.91 | 0.1 | 0.1 | 0.3 | 0.41 | 5.51
| 24B5E23082 | 240523082 | 2024-05-23 | 13:48 | 13:58 | 8 | 5 | 1 | 343.7 | 33 | 152 | 0.1 | 1 | 0.63 | 0.3 | 0.1 | 1.76 | 0.6 | 0.26 | 0.3 | 0.42 | 3.76 | 1 | 0.77 | 2.23 |  |  | 1 | 1142.4 | 1142.38 | 1140.62 | 1140.61 | 1140.6 | 1140.6 | 1140.6 | 1140.6 | 6.08 | 6.08 | 0.1 | 0.1 | 0.3 | 0.41 | 5.51
| 24B5E23083 | 240523083 | 2024-05-23 | 13:58 | 14:08 | 8 | 5 | 1 | 345 | 33 | 84 | 0.1 | 1 | 0.63 | 0.3 | 0.1 | 1.76 | 0.6 | 0.26 | 0.3 | 0.42 | 3.76 | 1 | 0.77 | 2.23 |  |  | 1 | 1146.6 | 1146.58 | 1144.82 | 1144.81 | 1144.8 | 1144.8 | 1144.81 | 1144.81 | 10.28 | 10.28 | 0.1 | 0.1 | 0.3 | 0.41 | 5.51
| 24B5E23084 | 240523084 | 2024-05-23 | 14:08 | 14:18 | 8 | 5 | 1 | 345 | 33 | 84 | 0.1 | 1 | 0.63 | 0.3 | 0.1 | 1.76 | 0.6 | 0.26 | 0.3 | 0.42 | 3.76 | 1 | 0.77 | 2.23 |  |  | 1 | 1150.84 | 1150.82 | 1149.06 | 1149.05 | 1149.04 | 1149.04 | 1149.04 | 1149.04 | 14.51 | 14.51 | 0.1 | 0.1 | 0.3 | 0.41 | 5.51
| 24B5E23085 | 240523085 | 2024-05-23 | 14:18 | 14:28 | 8 | 5 | 1 | 300.8 | 33 | 92 | 0.1 | 1 | 0.63 | 0.3 | 0.1 | 1.76 | 0.6 | 0.26 | 0.3 | 0.42 | 3.76 | 1 | 0.77 | 2.23 |  |  | 1 | 1155.08 | 1155.05 | 1153.29 | 1153.28 | 1153.28 | 1153.27 | 1153.28 | 1153.28 | 18.74 | 18.74 | 0.1 | 0.1 | 0.3 | 0.41 | 5.51
| 24B5E23086 | 240523086 | 2024-05-23 | 14:28 | 14:38 | 8 | 5 | 1 | 300.8 | 33 | 92 | 0.1 | 1 | 0.63 | 0.3 | 0.1 | 1.76 | 0.6 | 0.26 | 0.3 | 0.42 | 3.76 | 1 | 0.77 | 2.23 |  |  |  | 1159.19 | 1159.17 | 1157.41 | 1157.4 | 1157.39 | 1157.39 | 1157.39 | 1157.39 | 22.85 | 22.85 | 0.1 | 0.1 | 0.3 | 0.41 | 5.51
| 24B5E23087 | 240523087 | 2024-05-23 | 14:38 | 14:48 | 8 | 5 | 1 | 261.4 | 33 | 86 | 0.1 | 1 | 0.63 | 0.3 | 0.1 | 1.76 | 0.6 | 0.26 | 0.3 | 0.42 | 3.76 | 1 | 0.77 | 2.23 |  |  | 1 | 1163.41 | 1163.38 | 1161.62 | 1161.61 | 1161.61 | 1161.6 | 1161.61 | 1161.61 | 27.06 | 27.06 | 0.1 | 0.1 | 0.3 | 0.41 | 5.51
| 24B5E23088 | 240523088 | 2024-05-23 | 14:48 | 14:58 | 8 | 5 | 1 | 261.4 | 33 | 86 | 0.1 | 1 | 0.63 | 0.3 | 0.1 | 1.76 | 0.6 | 0.26 | 0.3 | 0.42 | 3.76 | 1 | 0.77 | 2.23 |  |  | 4 | 1167.52 | 1167.5 | 1165.73 | 1165.73 | 1165.72 | 1165.71 | 1165.72 | 1165.72 | 31.16 | 31.16 | 0.1 | 0.1 | 0.3 | 0.41 | 5.51
| 24B5E23089 | 240523089 | 2024-05-23 | 14:58 | 15:08 | 8 | 5 | 1 | 243.7 | 33 | 116 | 0.1 | 1 | 0.63 | 0.3 | 0.14 | 1.49 | 0.6 | 0.58 | 0.3 | 0.41 | 3.63 | 1 | 1.1 | 1.92 |  |  | 1 | 1171.76 | 1171.74 | 1169.98 | 1169.97 | 1169.96 | 1169.96 | 1169.97 | 1169.97 | 35.4 | 35.4 | 0.1 | 0.1 | 0.3 | 0.43 | 5.93
| 24B5E23090 | 240523090 | 2024-05-23 | 15:08 | 15:18 | 8 | 5 | 1 | 244 | 33 | 116 | 0.1 | 1 | 0.63 | 0.3 | 0.14 | 1.49 | 0.6 | 0.58 | 0.3 | 0.41 | 3.63 | 1 | 1.1 | 1.92 |  |  |  | 1175.89 | 1175.87 | 1174.1 | 1174.1 | 1174.09 | 1174.09 | 1174.09 | 1174.09 | 39.52 | 39.52 | 0.1 | 0.1 | 0.3 | 0.43 | 5.93
| 24B5E23091 | 240523091 | 2024-05-23 | 15:18 | 15:28 | 8 | 5 | 1 | 225.6 | 33 | 58 | 0.1 | 1 | 0.63 | 0.3 | 0.14 | 1.49 | 0.6 | 0.58 | 0.3 | 0.41 | 3.63 | 1 | 1.1 | 1.92 |  |  | 2 | 1180.13 | 1180.11 | 1178.35 | 1178.34 | 1178.34 | 1178.33 | 1178.34 | 1178.34 | 43.76 | 43.76 | 0.1 | 0.1 | 0.3 | 0.43 | 5.93
| 24B5E23092 | 240523092 | 2024-05-23 | 15:28 | 15:38 | 8 | 5 | 1 | 225.6 | 33 | 58 | 0.1 | 1 | 0.63 | 0.3 | 0.14 | 1.49 | 0.6 | 0.58 | 0.3 | 0.41 | 3.63 | 1 | 1.1 | 1.92 |  |  |  | 1184.25 | 1184.22 | 1182.46 | 1182.45 | 1182.45 | 1182.44 | 1182.45 | 1182.45 | 47.86 | 47.86 | 0.1 | 0.1 | 0.3 | 0.43 | 5.93
| 24B5E23093 | 240523093 | 2024-05-23 | 15:38 | 15:48 | 8 | 5 | 1 | 280.4 | 33 | 114 | 0.1 | 1 | 0.63 | 0.3 | 0.14 | 1.49 | 0.6 | 0.58 | 0.3 | 0.41 | 3.63 | 1 | 1.1 | 1.92 |  | 1 | 3 | 1188.47 | 1188.45 | 1186.68 | 1186.68 | 1186.67 | 1186.67 | 1186.67 | 1186.67 | 52.08 | 52.08 | 0.1 | 0.1 | 0.3 | 0.43 | 5.93
| 24B5E23094 | 240523094 | 2024-05-23 | 15:48 | 15:58 | 8 | 5 | 1 | 280.4 | 33 | 114 | 0.1 | 1 | 0.63 | 0.3 | 0.14 | 1.49 | 0.6 | 0.58 | 0.3 | 0.41 | 3.63 | 1 | 1.1 | 1.92 |  |  | 2 | 1192.72 | 1192.7 | 1190.94 | 1190.93 | 1190.92 | 1190.92 | 1190.92 | 1190.92 | 56.32 | 56.32 | 0.1 | 0.1 | 0.3 | 0.43 | 5.93
| 24B5E23095 | 240523095 | 2024-05-23 | 15:58 | 16:08 | 8 | 5 | 1 | 348 | 33 | 126 | 0.1 | 1 | 0.53 | 0.35 | 0.15 | 1.87 | 0.6 | 0.88 | 0.3 | 0.4 | 3.48 | 1 | 3.79 | 2.59 |  |  | 1 | 1196.94 | 1196.91 | 1195.15 | 1195.14 | 1195.14 | 1195.13 | 1195.14 | 1195.14 | 60.53 | 60.53 | 0.1 | 0.1 | 0.3 | 0.45 | 5.46
| 24B5E23096 | 240523096 | 2024-05-23 | 16:08 | 16:18 | 8 | 5 | 1 | 348 | 33 | 126 | 0.1 | 1 | 0.53 | 0.35 | 0.15 | 1.87 | 0.6 | 0.88 | 0.3 | 0.4 | 3.48 | 1 | 3.79 | 2.59 |  |  |  | 1201.15 | 1201.13 | 1199.37 | 1199.36 | 1199.36 | 1199.35 | 1199.36 | 1199.36 | 64.74 | 64.74 | 0.1 | 0.1 | 0.3 | 0.45 | 5.46
| 24B5E23097 | 240523097 | 2024-05-23 | 16:18 | 16:28 | 8 | 5 | 1 | 349 | 33 | 114 | 0.1 | 1 | 0.53 | 0.35 | 0.15 | 1.87 | 0.6 | 0.88 | 0.3 | 0.4 | 3.48 | 1 | 3.79 | 2.59 |  |  |  | 1205.38 | 1205.36 | 1203.6 | 1203.59 | 1203.59 | 1203.58 | 1203.59 | 1203.59 | 68.97 | 68.97 | 0.1 | 0.1 | 0.3 | 0.45 | 5.46
| 24B5E23098 | 240523098 | 2024-05-23 | 16:28 | 16:39 | 8 | 5 | 1 | 349 | 33 | 114 | 0.1 | 1 | 0.53 | 0.35 | 0.15 | 1.87 | 0.6 | 0.88 | 0.3 | 0.4 | 3.48 | 1 | 3.79 | 2.59 |  |  | 1 | 1209.62 | 1209.6 | 1207.84 | 1207.83 | 1207.82 | 1207.82 | 1207.83 | 1207.83 | 73.2 | 73.2 | 0.1 | 0.1 | 0.3 | 0.45 | 5.46
| 24B5E23099 | 240523099 | 2024-05-23 | 16:39 | 16:49 | 8 | 5 | 1 | 266.9 | 33 | 83 | 0.1 | 1 | 0.53 | 0.35 | 0.15 | 1.87 | 0.6 | 0.88 | 0.3 | 0.4 | 3.48 | 1 | 3.79 | 2.59 |  |  | 1 | 1213.87 | 1213.85 | 1212.09 | 1212.08 | 1212.07 | 1212.07 | 1212.08 | 1212.08 | 77.45 | 77.45 | 0.1 | 0.1 | 0.3 | 0.45 | 5.46
| 24B5E23100 | 240523100 | 2024-05-23 | 16:49 | 16:59 | 8 | 5 | 1 | 266.9 | 33 | 83 | 0.1 | 1 | 0.53 | 0.35 | 0.15 | 1.87 | 0.6 | 0.88 | 0.3 | 0.4 | 3.48 | 1 | 3.79 | 2.59 |  |  |  | 1218.14 | 1218.11 | 1216.35 | 1216.35 | 1216.34 | 1216.33 | 1216.34 | 1216.34 | 81.71 | 81.71 | 0.1 | 0.1 | 0.3 | 0.45 | 5.46
| 24B5E23101 | 240523101 | 2024-05-23 | 16:59 | 17:09 | 8 | 5 | 1 | 239 | 33 | 95 | 0.1 | 1 | 0.48 | 0.3 | 0.11 | 2.04 | 0.6 | 0.65 | 0.3 | 0.48 | 3.72 | 1 | 1.77 | 1.67 |  |  | 3 | 1222.39 | 1222.37 | 1220.61 | 1220.6 | 1220.59 | 1220.59 | 1220.59 | 1220.59 | 85.95 | 85.95 | 0.1 | 0.1 | 0.3 | 0.3 | 5.83
| 24B5E23102 | 240523102 | 2024-05-23 | 17:09 | 17:19 | 8 | 5 | 1 | 239 | 33 | 95 | 0.1 | 1 | 0.48 | 0.3 | 0.11 | 2.04 | 0.6 | 0.65 | 0.3 | 0.48 | 3.72 | 1 | 1.77 | 1.67 |  |  | 1 | 1226.65 | 1226.62 | 1224.86 | 1224.85 | 1224.85 | 1224.84 | 1224.85 | 1224.85 | 90.21 | 90.21 | 0.1 | 0.1 | 0.3 | 0.3 | 5.83
| 24B5E23103 | 240523103 | 2024-05-23 | 17:19 | 17:30 | 8 | 5 | 1 | 239 | 33 | 143 | 0.1 | 1 | 0.48 | 0.3 | 0.11 | 2.04 | 0.6 | 0.65 | 0.3 | 0.48 | 3.72 | 1 | 1.77 | 1.67 |  |  |  | 1230.9 | 1230.88 | 1229.11 | 1229.11 | 1229.1 | 1229.1 | 1229.1 | 1229.1 | 94.45 | 94.45 | 0.1 | 0.1 | 0.3 | 0.3 | 5.83
| 24B5E23104 | 240523104 | 2024-05-23 | 17:30 | 17:40 | 8 | 5 | 1 | 239 | 33 | 143 | 0.1 | 1 | 0.48 | 0.3 | 0.11 | 2.04 | 0.6 | 0.65 | 0.3 | 0.48 | 3.72 | 1 | 1.77 | 1.67 |  |  | 2 | 1235.14 | 1235.11 | 1233.35 | 1233.34 | 1233.34 | 1233.33 | 1233.34 | 1233.34 | 98.69 | 98.69 | 0.1 | 0.1 | 0.3 | 0.3 | 5.83
| 24B5E23105 | 240523105 | 2024-05-23 | 17:40 | 17:50 | 8 | 5 | 1 | 227 | 33 | 129 | 0.1 | 1 | 0.48 | 0.3 | 0.11 | 2.04 | 0.6 | 0.65 | 0.3 | 0.48 | 3.72 | 1 | 1.77 | 1.67 |  |  |  | 1239.37 | 1239.35 | 1237.59 | 1237.58 | 1237.58 | 1237.57 | 1237.58 | 1237.58 | 102.92 | 102.92 | 0.1 | 0.1 | 0.3 | 0.3 | 5.83
| 24B5E23106 | 240523106 | 2024-05-23 | 17:50 | 18:00 | 8 | 5 | 1 | 227 | 33 | 129 | 0.1 | 1 | 0.48 | 0.3 | 0.11 | 2.04 | 0.6 | 0.65 | 0.3 | 0.48 | 3.72 | 1 | 1.77 | 1.67 |  |  |  | 1243.6 | 1243.58 | 1241.82 | 1241.81 | 1241.81 | 1241.8 | 1241.81 | 1241.81 | 107.15 | 107.15 | 0.1 | 0.1 | 0.3 | 0.3 | 5.83
| 24B5E23107 | 240523107 | 2024-05-23 | 18:00 | 18:10 | 8 | 5 | 1 | 232 | 33 | 161 | 0.1 | 1 | 0.47 | 0.33 | 0.14 | 2.88 | 0.6 | 0.7 | 0.3 | 0.46 | 3.66 | 1 | 0.72 | 1.14 |  |  |  | 1247.83 | 1247.8 | 1246.04 | 1246.04 | 1246.03 | 1246.02 | 1246.03 | 1246.03 | 111.36 | 111.36 | 0.1 | 0.1 | 0.3 | 0.27 | 5.37
| 24B5E23108 | 240523108 | 2024-05-23 | 18:10 | 18:20 | 8 | 5 | 1 | 232 | 33 | 161 | 0.1 | 1 | 0.47 | 0.33 | 0.14 | 2.88 | 0.6 | 0.7 | 0.3 | 0.46 | 3.66 | 1 | 0.72 | 1.14 |  |  | 1 | 1252.05 | 1252.03 | 1250.27 | 1250.26 | 1250.25 | 1250.25 | 1250.26 | 1250.26 | 115.58 | 115.58 | 0.1 | 0.1 | 0.3 | 0.27 | 5.37
| 24B5E23109 | 240523109 | 2024-05-23 | 18:20 | 18:30 | 8 | 5 | 1 | 260 | 33 | 115 | 0.1 | 1 | 0.47 | 0.33 | 0.14 | 2.88 | 0.6 | 0.7 | 0.3 | 0.46 | 3.66 | 1 | 0.72 | 1.14 |  |  | 3 | 1256.27 | 1256.24 | 1254.48 | 1254.48 | 1254.47 | 1254.46 | 1254.47 | 1254.47 | 119.8 | 119.8 | 0.1 | 0.1 | 0.3 | 0.27 | 5.37
| 24B5E23110 | 240523110 | 2024-05-23 | 18:30 | 18:40 | 8 | 5 | 1 | 260 | 33 | 115 | 0.1 | 1 | 0.47 | 0.33 | 0.14 | 2.88 | 0.6 | 0.7 | 0.3 | 0.46 | 3.66 | 1 | 0.72 | 1.14 |  |  | 2 | 1260.5 | 1260.47 | 1258.71 | 1258.71 | 1258.7 | 1258.69 | 1258.7 | 1258.7 | 124.02 | 124.02 | 0.1 | 0.1 | 0.3 | 0.27 | 5.37
| 24B5E23111 | 240523111 | 2024-05-23 | 18:40 | 19:01 | 8 | 5 | 1 | 250 | 33 | 161 | 0.1 | 1 | 0.47 | 0.33 | 0.14 | 2.88 | 0.6 | 0.7 | 0.3 | 0.46 | 3.66 | 1 | 0.72 | 1.14 |  |  |  | 1264.72 | 1264.7 | 1262.94 | 1262.93 | 1262.92 | 1262.92 | 1262.93 | 1262.93 | 128.24 | 128.24 | 0.1 | 0.1 | 0.3 | 0.27 | 5.37
| 24B5E23113 | 240523113 | 2024-05-23 | 19:01 | 18:51 | 8 | 5 | 1 | 241 | 33 | 93 | 0.1 | 1 | 0.62 | 0.4 | 0.19 | 2.23 | 0.6 | 0.69 | 0.3 | 0.55 | 3.75 | 1 | 1.79 | 1.47 |  |  | 1 | 1273.18 | 1273.16 | 1271.4 | 1271.39 | 1271.38 | 1271.38 | 1271.39 | 1271.39 | 136.68 | 136.68 | 0.1 | 0.1 | 0.3 | 0.35 | 5.32
| 24B5E23112 | 240523112 | 2024-05-23 | 18:51 | 19:11 | 8 | 5 | 1 | 250 | 33 | 161 | 0.1 | 1 | 0.47 | 0.33 | 0.14 | 2.88 | 0.6 | 0.7 | 0.3 | 0.46 | 3.66 | 1 | 0.72 | 1.14 |  |  | 1 | 1268.95 | 1268.93 | 1267.17 | 1267.16 | 1267.15 | 1267.15 | 1267.16 | 1267.16 | 132.46 | 132.46 | 0.1 | 0.1 | 0.3 | 0.27 | 5.37
| 24B5E23114 | 240523114 | 2024-05-23 | 19:11 | 19:21 | 8 | 5 | 1 | 241.2 | 33 | 93 | 0.1 | 1 | 0.62 | 0.4 | 0.19 | 2.23 | 0.6 | 0.69 | 0.3 | 0.55 | 3.75 | 1 | 1.79 | 1.47 |  |  | 1 | 1277.41 | 1277.39 | 1275.63 | 1275.62 | 1275.61 | 1275.61 | 1275.62 | 1275.62 | 140.9 | 140.9 | 0.1 | 0.1 | 0.3 | 0.35 | 5.32
| 24B5E23115 | 240523115 | 2024-05-23 | 19:21 | 19:31 | 8 | 5 | 1 | 260.3 | 33 | 73 | 0.1 | 1 | 0.62 | 0.4 | 0.19 | 2.23 | 0.6 | 0.69 | 0.3 | 0.55 | 3.75 | 1 | 1.79 | 1.47 |  | 1 | 1 | 1281.64 | 1281.62 | 1279.86 | 1279.85 | 1279.85 | 1279.84 | 1279.85 | 1279.85 | 145.12 | 145.12 | 0.1 | 0.1 | 0.3 | 0.35 | 5.32
| 24B5E23116 | 240523116 | 2024-05-23 | 19:31 | 19:41 | 8 | 5 | 1 | 260.3 | 33 | 73 | 0.1 | 1 | 0.62 | 0.4 | 0.19 | 2.23 | 0.6 | 0.69 | 0.3 | 0.55 | 3.75 | 1 | 1.79 | 1.47 |  |  |  | 1285.88 | 1285.86 | 1284.1 | 1284.09 | 1284.08 | 1284.08 | 1284.09 | 1284.09 | 149.35 | 149.35 | 0.1 | 0.1 | 0.3 | 0.35 | 5.32
| 24B5E23117 | 240523117 | 2024-05-23 | 19:41 | 19:51 | 8 | 5 | 1 | 237.1 | 33 | 127 | 0.1 | 1 | 0.62 | 0.4 | 0.19 | 2.23 | 0.6 | 0.69 | 0.3 | 0.55 | 3.75 | 1 | 1.79 | 1.47 |  |  |  | 1290.12 | 1290.1 | 1288.33 | 1288.33 | 1288.32 | 1288.31 | 1288.32 | 1288.32 | 153.58 | 153.58 | 0.1 | 0.1 | 0.3 | 0.35 | 5.32
| 24B5E23118 | 240523118 | 2024-05-23 | 19:51 | 20:02 | 8 | 5 | 1 | 237.1 | 33 | 127 | 0.1 | 1 | 0.62 | 0.4 | 0.19 | 2.23 | 0.6 | 0.69 | 0.3 | 0.55 | 3.75 | 1 | 1.79 | 1.47 |  |  | 2 | 1294.36 | 1294.33 | 1292.57 | 1292.56 | 1292.56 | 1292.55 | 1292.56 | 1292.56 | 157.81 | 157.81 | 0.1 | 0.1 | 0.3 | 0.35 | 5.32
| 24B5E23119 | 240523119 | 2024-05-23 | 20:02 | 20:12 | 8 | 5 | 1 | 236.1 | 33 | 120 | 0.1 | 1 | 0.44 | 0.31 | 0.15 | 2.12 | 0.6 | 0.39 | 0.3 | 0.46 | 3.68 | 1 | 1.51 | 1.82 |  |  | 1 | 1298.59 | 1298.57 | 1296.81 | 1296.8 | 1296.8 | 1296.79 | 1296.8 | 1296.8 | 162.04 | 162.04 | 0.1 | 0.1 | 0.3 | 0.36 | 5.47
| 24B5E23120 | 240523120 | 2024-05-23 | 20:12 | 20:22 | 8 | 5 | 1 | 236.1 | 33 | 120 | 0.1 | 1 | 0.44 | 0.31 | 0.15 | 2.12 | 0.6 | 0.39 | 0.3 | 0.46 | 3.68 | 1 | 1.51 | 1.82 |  |  | 1 | 1302.84 | 1302.81 | 1301.05 | 1301.05 | 1301.04 | 1301.03 | 1301.04 | 1301.04 | 166.27 | 166.27 | 0.1 | 0.1 | 0.3 | 0.36 | 5.47
| 24B5E23121 | 240523121 | 2024-05-23 | 20:22 | 20:32 | 8 | 5 | 1 | 226 | 33 | 117 | 0.1 | 1 | 0.44 | 0.31 | 0.15 | 2.12 | 0.6 | 0.39 | 0.3 | 0.46 | 3.68 | 1 | 1.51 | 1.82 |  |  |  | 1307.08 | 1307.05 | 1305.29 | 1305.28 | 1305.28 | 1305.27 | 1305.28 | 1305.28 | 170.5 | 170.5 | 0.1 | 0.1 | 0.3 | 0.36 | 5.47
| 24B5E23122 | 240523122 | 2024-05-23 | 20:32 | 20:40 | 8 | 5 | 1 | 226 | 33 | 117 | 0.1 | 1 | 0.44 | 0.31 | 0.15 | 2.12 | 0.6 | 0.39 | 0.3 | 0.46 | 3.68 | 1 | 1.51 | 1.82 |  |  |  | 1310.42 | 1310.4 | 1308.64 | 1308.63 | 1308.62 | 1308.62 | 1308.63 | 1308.63 | 173.84 | 173.84 | 0.1 | 0.1 | 0.3 | 0.36 | 5.47
| 24B5E23123 | 240523123 | 2024-05-23 | 20:40 | 20:48 | 8 | 5 | 1 | 238.1 | 33 | 109 | 0.1 | 1 | 0.44 | 0.31 | 0.15 | 2.12 | 0.6 | 0.39 | 0.3 | 0.46 | 3.68 | 1 | 1.51 | 1.82 |  |  |  | 1313.75 | 1313.72 | 1311.96 | 1311.96 | 1311.95 | 1311.94 | 1311.95 | 1311.95 | 177.16 | 177.16 | 0.1 | 0.1 | 0.3 | 0.36 | 5.47
| 24B5E23124 | 240523124 | 2024-05-23 | 20:48 | 20:56 | 8 | 5 | 1 | 238.1 | 33 | 109 | 0.1 | 1 | 0.44 | 0.31 | 0.15 | 2.12 | 0.6 | 0.39 | 0.3 | 0.46 | 3.68 | 1 | 1.51 | 1.82 |  |  |  | 1317.07 | 1317.05 | 1315.29 | 1315.28 | 1315.28 | 1315.27 | 1315.28 | 1315.28 | 180.48 | 180.48 | 0.1 | 0.1 | 0.3 | 0.36 | 5.47
| 24B5E23125 | 240523125 | 2024-05-23 | 20:56 | 21:04 | 8 | 5 | 1 | 307 | 33 | 89 | 0.1 | 1 | 0.48 | 0.3 | 0.16 | 1.77 | 0.6 | 0.41 | 0.3 | 0.52 | 3.61 | 1 | 1.29 | 1.53 |  |  | 1 | 1320.39 | 1320.37 | 1318.61 | 1318.6 | 1318.59 | 1318.59 | 1318.6 | 1318.6 | 183.79 | 183.79 | 0.1 | 0.1 | 0.3 | 0.26 | 5.82
| 24B5E23126 | 240523126 | 2024-05-23 | 21:04 | 21:12 | 8 | 5 | 1 | 307 | 33 | 89 | 0.1 | 1 | 0.48 | 0.3 | 0.16 | 1.77 | 0.6 | 0.41 | 0.3 | 0.52 | 3.61 | 1 | 1.29 | 1.53 |  |  | 3 | 1323.72 | 1323.7 | 1321.93 | 1321.93 | 1321.92 | 1321.91 | 1321.92 | 1321.92 | 187.11 | 187.11 | 0.1 | 0.1 | 0.3 | 0.26 | 5.82
| 24B5E23127 | 240523127 | 2024-05-23 | 21:12 | 21:20 | 8 | 5 | 1 | 225 | 33 | 80 | 0.1 | 1 | 0.48 | 0.3 | 0.16 | 1.77 | 0.6 | 0.41 | 0.3 | 0.52 | 3.61 | 1 | 1.29 | 1.53 |  |  |  | 1327.05 | 1327.02 | 1325.26 | 1325.25 | 1325.25 | 1325.24 | 1325.25 | 1325.25 | 190.43 | 190.43 | 0.1 | 0.1 | 0.3 | 0.26 | 5.82
| 24B5E23128 | 240523128 | 2024-05-23 | 21:20 | 21:28 | 8 | 5 | 1 | 225 | 33 | 80 | 0.1 | 1 | 0.48 | 0.3 | 0.16 | 1.77 | 0.6 | 0.41 | 0.3 | 0.52 | 3.61 | 1 | 1.29 | 1.53 |  |  | 3 | 1330.36 | 1330.34 | 1328.58 | 1328.57 | 1328.57 | 1328.56 | 1328.57 | 1328.57 | 193.74 | 193.74 | 0.1 | 0.1 | 0.3 | 0.26 | 5.82
| 24B5E23129 | 240523129 | 2024-05-23 | 21:28 | 21:36 | 8 | 5 | 1 | 258 | 33 | 108 | 0.1 | 1 | 0.48 | 0.3 | 0.16 | 1.77 | 0.6 | 0.41 | 0.3 | 0.52 | 3.61 | 1 | 1.29 | 1.53 | 2 | 3 | 4 | 1333.82 | 1333.79 | 1332.03 | 1332.02 | 1332.02 | 1332.01 | 1332.02 | 1332.02 | 197.18 | 197.18 | 0.1 | 0.1 | 0.3 | 0.26 | 5.82
| 24B5E23130 | 240523130 | 2024-05-23 | 21:36 | 21:44 | 8 | 5 | 1 | 258 | 33 | 108 | 0.1 | 1 | 0.48 | 0.3 | 0.16 | 1.77 | 0.6 | 0.41 | 0.3 | 0.52 | 3.61 | 1 | 1.29 | 1.53 |  |  | 4 | 1337.15 | 1337.12 | 1335.36 | 1335.35 | 1335.35 | 1335.34 | 1335.35 | 1335.35 | 200.51 | 200.51 | 0.1 | 0.1 | 0.3 | 0.26 | 5.82
| 24B5E23131 | 240523131 | 2024-05-23 | 21:44 | 21:52 | 8 | 5 | 1 | 334 | 33 | 102 | 0.1 | 1 | 0.65 | 0.3 | 0.1 | 1.7 | 0.6 | 0.36 | 0.3 | 0.46 | 3.58 | 1 | 0.91 | 3.59 |  |  | 3 | 1340.59 | 1340.56 | 1338.8 | 1338.79 | 1338.79 | 1338.78 | 1338.79 | 1338.79 | 203.94 | 203.94 | 0.1 | 0.1 | 0.3 | 0.2 | 5.29
| 24B5E23132 | 240523132 | 2024-05-23 | 21:52 | 22:00 | 8 | 5 | 1 | 334 | 33 | 102 | 0.1 | 1 | 0.65 | 0.3 | 0.1 | 1.7 | 0.6 | 0.36 | 0.3 | 0.46 | 3.58 | 1 | 0.91 | 3.59 |  |  | 3 | 1343.9 | 1343.88 | 1342.12 | 1342.11 | 1342.11 | 1342.1 | 1342.11 | 1342.11 | 207.25 | 207.25 | 0.1 | 0.1 | 0.3 | 0.2 | 5.29
| 24B5E23133 | 240523133 | 2024-05-23 | 22:00 | 22:08 | 8 | 4 | 1 | 373 | 33 | 65 | 0.1 | 1 | 0.65 | 0.3 | 0.1 | 1.7 | 0.6 | 0.36 | 0.3 | 0.46 | 3.58 | 1 | 0.91 | 3.59 |  |  | 2 | 1347.18 | 1347.16 | 1345.4 | 1345.39 | 1345.38 | 1345.38 | 1345.39 | 1345.39 | 210.52 | 210.52 | 0.1 | 0.1 | 0.3 | 0.2 | 5.29
| 24B5E23134 | 240523134 | 2024-05-23 | 22:08 | 22:16 | 8 | 4 | 1 | 392 | 33 | 65 | 0.1 | 1 | 0.65 | 0.3 | 0.1 | 1.7 | 0.6 | 0.36 | 0.3 | 0.46 | 3.58 | 1 | 0.91 | 3.59 |  | 1 | 4 | 1350.46 | 1350.44 | 1348.67 | 1348.67 | 1348.66 | 1348.65 | 1348.66 | 1348.66 | 213.79 | 213.79 | 0.1 | 0.1 | 0.3 | 0.2 | 5.29
| 24B5E23135 | 240523135 | 2024-05-23 | 22:16 | 22:24 | 8 | 5 | 1 | 337 | 33 | 119 | 0.1 | 1 | 0.65 | 0.3 | 0.1 | 1.7 | 0.6 | 0.36 | 0.3 | 0.46 | 3.58 | 1 | 0.91 | 3.59 |  |  |  | 1353.92 | 1353.89 | 1352.13 | 1352.12 | 1352.12 | 1352.11 | 1352.12 | 1352.12 | 217.24 | 217.24 | 0.1 | 0.1 | 0.3 | 0.2 | 5.29
| 24B5E23136 | 240523136 | 2024-05-23 | 22:24 | 22:34 | 8 | 5 | 1 | 337 | 33 | 119 | 0.1 | 1 | 0.65 | 0.3 | 0.1 | 1.7 | 0.6 | 0.36 | 0.3 | 0.46 | 3.58 | 1 | 0.91 | 3.59 |  |  | 1 | 1358.13 | 1358.11 | 1356.35 | 1356.34 | 1356.33 | 1356.33 | 1356.34 | 1356.34 | 221.45 | 221.45 | 0.1 | 0.1 | 0.3 | 0.2 | 5.29
| 24B5E23137 | 240523137 | 2024-05-23 | 22:34 | 22:44 | 8 | 5 | 1 | 237.1 | 33 | 136 | 0.1 | 1 | 0.78 | 0.3 | 0.13 | 1.66 | 0.6 | 0.8 | 0.3 | 0.49 | 3.55 | 1 | 1.05 | 3.53 |  |  |  | 1362.36 | 1362.34 | 1360.58 | 1360.57 | 1360.57 | 1360.56 | 1360.57 | 1360.57 | 225.67 | 225.67 | 0.1 | 0.1 | 0.3 | 0.2 | 5.77
| 24B5E23138 | 240523138 | 2024-05-23 | 22:44 | 22:55 | 8 | 5 | 1 | 237.1 | 33 | 136 | 0.1 | 1 | 0.78 | 0.3 | 0.13 | 1.66 | 0.6 | 0.8 | 0.3 | 0.49 | 3.55 | 1 | 1.05 | 3.53 |  |  | 1 | 1366.6 | 1366.58 | 1364.82 | 1364.81 | 1364.8 | 1364.8 | 1364.81 | 1364.81 | 229.9 | 229.9 | 0.1 | 0.1 | 0.3 | 0.2 | 5.77
| 24B5E23139 | 240523139 | 2024-05-23 | 22:55 | 23:05 | 8 | 3 | 1 | 195 | 33 | 73 | 0.1 | 1 | 0.78 | 0.3 | 0.13 | 1.66 | 0.6 | 0.8 | 0.3 | 0.49 | 3.55 | 1 | 1.05 | 3.53 |  |  |  | 1370.83 | 1370.81 | 1369.05 | 1369.04 | 1369.03 | 1369.03 | 1369.04 | 1369.04 | 234.12 | 234.12 | 0.1 | 0.1 | 0.3 | 0.2 | 5.77
| 24B5E23140 | 240523140 | 2024-05-23 | 23:05 | 23:15 | 8 | 3 | 1 | 195 | 33 | 73 | 0.1 | 1 | 0.78 | 0.3 | 0.13 | 1.66 | 0.6 | 0.8 | 0.3 | 0.49 | 3.55 | 1 | 1.05 | 3.53 |  |  | 1 | 1375.08 | 1375.05 | 1373.29 | 1373.28 | 1373.28 | 1373.27 | 1373.28 | 1373.28 | 238.35 | 238.35 | 0.1 | 0.1 | 0.3 | 0.2 | 5.77
| 24B5E23141 | 240523141 | 2024-05-23 | 23:15 | 23:25 | 8 | 5 | 1 | 230 | 33 | 129 | 0.1 | 1 | 0.78 | 0.3 | 0.13 | 1.66 | 0.6 | 0.8 | 0.3 | 0.49 | 3.55 | 1 | 1.05 | 3.53 |  |  | 1 | 1379.31 | 1379.28 | 1377.52 | 1377.51 | 1377.51 | 1377.5 | 1377.51 | 1377.51 | 242.57 | 242.57 | 0.1 | 0.1 | 0.3 | 0.2 | 5.77
| 24B5E23142 | 240523142 | 2024-05-23 | 23:25 | 23:35 | 8 | 5 | 1 | 230 | 33 | 129 | 0.1 | 1 | 0.78 | 0.3 | 0.13 | 1.66 | 0.6 | 0.8 | 0.3 | 0.49 | 3.55 | 1 | 1.05 | 3.53 |  |  |  | 1383.55 | 1383.53 | 1381.77 | 1381.76 | 1381.75 | 1381.75 | 1381.75 | 1381.75 | 246.81 | 246.81 | 0.1 | 0.1 | 0.3 | 0.2 | 5.77
| 24B5E23143 | 240523143 | 2024-05-23 | 23:35 | 23:45 | 8 | 5 | 1 | 260.8 | 33 | 141 | 0.1 | 1 | 0.69 | 0.3 | 0.1 | 1.79 | 0.6 | 0.26 | 0.3 | 0.4 | 3.58 | 1 | 0.77 | 1.53 |  |  | 1 | 1387.78 | 1387.76 | 1386 | 1385.99 | 1385.98 | 1385.98 | 1385.99 | 1385.99 | 251.03 | 251.03 | 0.1 | 0.1 | 0.3 | 0.2 | 4.36
| 24B5E23144 | 240523144 | 2024-05-23 | 23:45 | 23:55 | 8 | 5 | 1 | 261 | 33 | 141 | 0.1 | 1 | 0.69 | 0.3 | 0.1 | 1.79 | 0.6 | 0.26 | 0.3 | 0.4 | 3.58 | 1 | 0.77 | 1.53 |  |  | 2 | 1392 | 1391.97 | 1390.21 | 1390.2 | 1390.2 | 1390.19 | 1390.2 | 1390.2 | 255.24 | 255.24 | 0.1 | 0.1 | 0.3 | 0.2 | 4.36
| 24B5E23145 | 240523145 | 2024-05-23 | 23:55 | 0:06 | 8 | 5 | 1 | 258 | 33 | 116 | 0.1 | 1 | 0.69 | 0.3 | 0.1 | 1.79 | 0.6 | 0.26 | 0.3 | 0.4 | 3.58 | 1 | 0.77 | 1.53 | 2 | 2 | 4 | 1396.23 | 1396.2 | 1394.44 | 1394.44 | 1394.43 | 1394.42 | 1394.43 | 1394.43 | 259.47 | 259.47 | 0.1 | 0.1 | 0.3 | 0.2 | 4.36
| 24B5E24001 | 240524001 | 2024-05-24 | 0:06 | 0:16 | 8 | 5 | 1 | 258 | 33 | 116 | 0.1 | 1 | 0.69 | 0.3 | 0.1 | 1.79 | 0.6 | 0.26 | 0.3 | 0.4 | 3.58 | 1 | 0.77 | 1.53 |  |  |  | 1400.47 | 1400.44 | 1398.68 | 1398.67 | 1398.67 | 1398.66 | 1398.67 | 1398.67 | 263.7 | 263.7 | 0.1 | 0.1 | 0.3 | 0.2 | 4.36
| 24B5E24002 | 240524002 | 2024-05-24 | 0:16 | 0:26 | 8 | 5 | 1 | 256.1 | 33 | 108 | 0.1 | 1 | 0.69 | 0.3 | 0.1 | 1.79 | 0.6 | 0.26 | 0.3 | 0.4 | 3.58 | 1 | 0.77 | 1.53 | 1 | 1 | 3 | 1404.71 | 1404.69 | 1402.93 | 1402.92 | 1402.91 | 1402.91 | 1402.91 | 1402.91 | 267.95 | 267.95 | 0.1 | 0.1 | 0.3 | 0.2 | 4.36
| 24B5E24003 | 240524003 | 2024-05-24 | 0:26 | 0:36 | 8 | 5 | 1 | 256.1 | 33 | 108 | 0.1 | 1 | 0.69 | 0.3 | 0.1 | 1.79 | 0.6 | 0.26 | 0.3 | 0.4 | 3.58 | 1 | 0.77 | 1.53 |  |  |  | 1408.96 | 1408.93 | 1407.17 | 1407.16 | 1407.16 | 1407.15 | 1407.16 | 1407.16 | 272.19 | 272.19 | 0.1 | 0.1 | 0.3 | 0.2 | 4.36
| 24B5E24004 | 240524004 | 2024-05-24 | 0:36 | 0:46 | 8 | 5 | 1 | 286 | 33 | 93 | 0.1 | 1 | 0.52 | 0.3 | 0.1 | 0.91 | 0.6 | 0.2 | 0.3 | 0.4 | 3.24 | 1 | 0.93 | 1.28 |  |  | 2 | 1413.19 | 1413.16 | 1411.4 | 1411.39 | 1411.39 | 1411.38 | 1411.39 | 1411.39 | 276.42 | 276.42 | 0.1 | 0.1 | 0.3 | 0.2 | 4.14
| 24B5E24005 | 240524005 | 2024-05-24 | 0:46 | 0:56 | 8 | 5 | 1 | 286 | 33 | 93 | 0.1 | 1 | 0.52 | 0.3 | 0.1 | 0.91 | 0.6 | 0.2 | 0.3 | 0.4 | 3.24 | 1 | 0.93 | 1.28 |  |  |  | 1417.42 | 1417.39 | 1415.63 | 1415.62 | 1415.62 | 1415.61 | 1415.62 | 1415.62 | 280.65 | 280.65 | 0.1 | 0.1 | 0.3 | 0.2 | 4.14
| 24B5E24006 | 240524006 | 2024-05-24 | 0:56 | 1:06 | 8 | 5 | 1 | 278.5 | 33 | 73 | 0.1 | 1 | 0.52 | 0.3 | 0.1 | 0.91 | 0.6 | 0.2 | 0.3 | 0.4 | 3.24 | 1 | 0.93 | 1.28 |  |  |  | 1421.64 | 1421.62 | 1419.85 | 1419.85 | 1419.84 | 1419.83 | 1419.84 | 1419.84 | 284.88 | 284.88 | 0.1 | 0.1 | 0.3 | 0.2 | 4.14
| 24B5E24007 | 240524007 | 2024-05-24 | 1:06 | 1:17 | 8 | 5 | 1 | 278.5 | 33 | 73 | 0.1 | 1 | 0.52 | 0.3 | 0.1 | 0.91 | 0.6 | 0.2 | 0.3 | 0.4 | 3.24 | 1 | 0.93 | 1.28 | 2 | 2 | 5 | 1425.88 | 1425.86 | 1424.1 | 1424.09 | 1424.08 | 1424.08 | 1424.09 | 1424.09 | 289.12 | 289.12 | 0.1 | 0.1 | 0.3 | 0.2 | 4.14
| 24B5E24008 | 240524008 | 2024-05-24 | 1:17 | 1:27 | 8 | 5 | 1 | 296 | 33 | 76 | 0.1 | 1 | 0.52 | 0.3 | 0.1 | 0.91 | 0.6 | 0.2 | 0.3 | 0.4 | 3.24 | 1 | 0.93 | 1.28 |  |  | 1 | 1430.09 | 1430.06 | 1428.3 | 1428.29 | 1428.29 | 1428.28 | 1428.29 | 1428.29 | 293.32 | 293.32 | 0.1 | 0.1 | 0.3 | 0.2 | 4.14
| 24B5E24009 | 240524009 | 2024-05-24 | 1:27 | 1:37 | 8 | 5 | 1 | 296 | 33 | 76 | 0.1 | 1 | 0.52 | 0.3 | 0.1 | 0.91 | 0.6 | 0.2 | 0.3 | 0.4 | 3.24 | 1 | 0.93 | 1.28 |  |  |  | 1434.3 | 1434.28 | 1432.52 | 1432.51 | 1432.5 | 1432.5 | 1432.51 | 1432.51 | 297.54 | 297.54 | 0.1 | 0.1 | 0.3 | 0.2 | 4.14
| 24B5E24010 | 240524010 | 2024-05-24 | 1:37 | 1:47 | 8 | 5 | 1 | 298.1 | 33 | 108 | 0.1 | 1 | 0.52 | 0.3 | 0.1 | 1.02 | 0.6 | 0.2 | 0.3 | 0.49 | 3.25 | 1 | 1.13 | 1.26 |  |  | 1 | 1438.52 | 1438.5 | 1436.73 | 1436.73 | 1436.72 | 1436.72 | 1436.72 | 1436.72 | 301.76 | 301.76 | 0.1 | 0.1 | 0.3 | 0.2 | 3.63
| 24B5E24011 | 240524011 | 2024-05-24 | 1:47 | 1:57 | 8 | 5 | 1 | 298.1 | 33 | 108 | 0.1 | 1 | 0.52 | 0.3 | 0.1 | 1.02 | 0.6 | 0.2 | 0.3 | 0.49 | 3.25 | 1 | 1.13 | 1.26 |  |  | 1 | 1442.72 | 1442.7 | 1440.94 | 1440.93 | 1440.92 | 1440.92 | 1440.93 | 1440.93 | 305.96 | 305.96 | 0.1 | 0.1 | 0.3 | 0.2 | 3.63
| 24B5E24012 | 240524012 | 2024-05-24 | 1:57 | 2:07 | 8 | 5 | 1 | 307 | 33 | 94 | 0.1 | 1 | 0.52 | 0.3 | 0.1 | 1.02 | 0.6 | 0.2 | 0.3 | 0.49 | 3.25 | 1 | 1.13 | 1.26 |  |  | 1 | 1446.93 | 1446.91 | 1445.15 | 1445.14 | 1445.13 | 1445.13 | 1445.14 | 1445.14 | 310.17 | 310.17 | 0.1 | 0.1 | 0.3 | 0.2 | 3.63
| 24B5E24013 | 240524013 | 2024-05-24 | 2:07 | 2:17 | 8 | 5 | 1 | 307 | 33 | 94 | 0.1 | 1 | 0.52 | 0.3 | 0.1 | 1.02 | 0.6 | 0.2 | 0.3 | 0.49 | 3.25 | 1 | 1.13 | 1.26 |  |  | 5 | 1451.13 | 1451.11 | 1449.35 | 1449.34 | 1449.34 | 1449.33 | 1449.34 | 1449.34 | 314.37 | 314.37 | 0.1 | 0.1 | 0.3 | 0.2 | 3.63
| 24B5E24014 | 240524014 | 2024-05-24 | 2:17 | 2:27 | 8 | 5 | 1 | 310 | 33 | 82 | 0.1 | 1 | 0.52 | 0.3 | 0.1 | 1.02 | 0.6 | 0.2 | 0.3 | 0.49 | 3.25 | 1 | 1.13 | 1.26 |  |  |  | 1455.34 | 1455.32 | 1453.56 | 1453.55 | 1453.55 | 1453.54 | 1453.55 | 1453.55 | 318.58 | 318.58 | 0.1 | 0.1 | 0.3 | 0.2 | 3.63
| 24B5E24015 | 240524015 | 2024-05-24 | 2:27 | 2:37 | 8 | 5 | 1 | 310 | 33 | 82 | 0.1 | 1 | 0.52 | 0.3 | 0.1 | 1.02 | 0.6 | 0.2 | 0.3 | 0.49 | 3.25 | 1 | 1.13 | 1.26 |  |  | 2 | 1459.54 | 1459.52 | 1457.75 | 1457.75 | 1457.74 | 1457.74 | 1457.74 | 1457.74 | 322.78 | 322.78 | 0.1 | 0.1 | 0.3 | 0.2 | 3.63
| 24B5E24016 | 240524016 | 2024-05-24 | 2:37 | 2:47 | 8 | 5 | 1 | 304 | 33 | 101 | 0.1 | 1 | 0.38 | 0.3 | 0.1 | 1.13 | 0.6 | 0.2 | 0.3 | 0.48 | 3.05 | 1 | 0.72 | 1.14 |  |  | 1 | 1463.73 | 1463.7 | 1461.94 | 1461.94 | 1461.93 | 1461.92 | 1461.93 | 1461.93 | 326.96 | 326.96 | 0.1 | 0.1 | 0.3 | 0.2 | 2.66
| 24B5E24017 | 240524017 | 2024-05-24 | 2:47 | 2:57 | 8 | 5 | 1 | 304 | 33 | 101 | 0.1 | 1 | 0.38 | 0.3 | 0.1 | 1.13 | 0.6 | 0.2 | 0.3 | 0.48 | 3.05 | 1 | 0.72 | 1.14 |  |  |  | 1467.92 | 1467.9 | 1466.14 | 1466.13 | 1466.13 | 1466.12 | 1466.13 | 1466.13 | 331.16 | 331.16 | 0.1 | 0.1 | 0.3 | 0.2 | 2.66
| 24B5E24018 | 240524018 | 2024-05-24 | 2:57 | 3:07 | 8 | 5 | 1 | 310.3 | 33 | 71 | 0.1 | 1 | 0.38 | 0.3 | 0.1 | 1.13 | 0.6 | 0.2 | 0.3 | 0.48 | 3.05 | 1 | 0.72 | 1.14 |  |  |  | 1472.11 | 1472.09 | 1470.33 | 1470.32 | 1470.31 | 1470.31 | 1470.32 | 1470.32 | 335.35 | 335.35 | 0.1 | 0.1 | 0.3 | 0.2 | 2.66
| 24B5E24019 | 240524019 | 2024-05-24 | 3:07 | 3:27 | 8 | 5 | 1 | 310.3 | 33 | 71 | 0.1 | 1 | 0.38 | 0.3 | 0.1 | 1.13 | 0.6 | 0.2 | 0.3 | 0.48 | 3.05 | 1 | 0.72 | 1.14 |  |  |  | 1476.31 | 1476.28 | 1474.52 | 1474.52 | 1474.51 | 1474.5 | 1474.51 | 1474.51 | 339.55 | 339.55 | 0.1 | 0.1 | 0.3 | 0.2 | 2.66
| 24B5E24021 | 240524021 | 2024-05-24 | 3:27 | 3:37 | 8 | 5 | 1 | 317 | 33 | 71 | 0.1 | 1 | 0.38 | 0.3 | 0.1 | 1.13 | 0.6 | 0.2 | 0.3 | 0.48 | 3.05 | 1 | 0.72 | 1.14 |  |  |  | 1484.69 | 1484.66 | 1482.9 | 1482.89 | 1482.89 | 1482.88 | 1482.89 | 1482.89 | 347.92 | 347.92 | 0.1 | 0.1 | 0.3 | 0.2 | 2.66
| 24B5E24022 | 240524022 | 2024-05-24 | 3:37 | 3:47 | 8 | 3 | 1 | 414.2 | 33 | 120 | 0.1 | 1 | 0.36 | 0.31 | 0.13 | 0.67 | 0.6 | 0.21 | 0.3 | 0.48 | 3.02 | 1 | 0.6 | 1.23 |  | 1 | 3 | 1488.87 | 1488.85 | 1487.09 | 1487.08 | 1487.08 | 1487.07 | 1487.08 | 1487.08 | 352.11 | 352.11 | 0.1 | 0.1 | 0.3 | 0.25 | 2.69
| 24B5E24023 | 240524023 | 2024-05-24 | 3:47 | 3:58 | 8 | 3 | 1 | 414.2 | 33 | 120 | 0.1 | 1 | 0.36 | 0.31 | 0.13 | 0.67 | 0.6 | 0.21 | 0.3 | 0.48 | 3.02 | 1 | 0.6 | 1.23 |  |  |  | 1493.06 | 1493.04 | 1491.28 | 1491.27 | 1491.26 | 1491.26 | 1491.27 | 1491.27 | 356.3 | 356.3 | 0.1 | 0.1 | 0.3 | 0.25 | 2.69
| 24B5E24024 | 240524024 | 2024-05-24 | 3:58 | 4:08 | 8 | 3 | 1 | 404 | 33 | 58 | 0.1 | 1 | 0.36 | 0.31 | 0.13 | 0.67 | 0.6 | 0.21 | 0.3 | 0.48 | 3.02 | 1 | 0.6 | 1.23 |  |  |  | 1497.25 | 1497.22 | 1495.46 | 1495.45 | 1495.45 | 1495.44 | 1495.45 | 1495.45 | 360.48 | 360.48 | 0.1 | 0.1 | 0.3 | 0.25 | 2.69
| 24B5E24025 | 240524025 | 2024-05-24 | 4:08 | 4:18 | 8 | 3 | 1 | 404 | 33 | 58 | 0.1 | 1 | 0.36 | 0.31 | 0.13 | 0.67 | 0.6 | 0.21 | 0.3 | 0.48 | 3.02 | 1 | 0.6 | 1.23 |  |  |  | 1501.43 | 1501.41 | 1499.65 | 1499.64 | 1499.64 | 1499.63 | 1499.64 | 1499.64 | 364.67 | 364.67 | 0.1 | 0.1 | 0.3 | 0.25 | 2.69
| 24B5E24026 | 240524026 | 2024-05-24 | 4:18 | 4:28 | 8 | 5 | 1 | 329.6 | 33 | 79 | 0.1 | 1 | 0.36 | 0.31 | 0.13 | 0.67 | 0.6 | 0.21 | 0.3 | 0.48 | 3.02 | 1 | 0.6 | 1.23 |  |  | 1 | 1505.63 | 1505.61 | 1503.84 | 1503.84 | 1503.83 | 1503.83 | 1503.83 | 1503.83 | 368.87 | 368.87 | 0.1 | 0.1 | 0.3 | 0.25 | 2.69
| 24B5E24027 | 240524027 | 2024-05-24 | 4:28 | 4:38 | 8 | 5 | 1 | 329.6 | 33 | 79 | 0.1 | 1 | 0.36 | 0.31 | 0.13 | 0.67 | 0.6 | 0.21 | 0.3 | 0.48 | 3.02 | 1 | 0.6 | 1.23 |  |  | 1 | 1509.85 | 1509.83 | 1508.07 | 1508.06 | 1508.05 | 1508.05 | 1508.06 | 1508.06 | 373.09 | 373.09 | 0.1 | 0.1 | 0.3 | 0.25 | 2.69
| 24B5E24028 | 240524028 | 2024-05-24 | 4:38 | 4:48 | 8 | 5 | 1 | 325.7 | 33 | 75 | 0.1 | 1 | 0.42 | 0.3 | 0.12 | 0.55 | 0.6 | 0.2 | 0.3 | 0.4 | 2.92 | 1 | 0.62 | 1.08 |  |  |  | 1514.08 | 1514.05 | 1512.29 | 1512.28 | 1512.28 | 1512.27 | 1512.28 | 1512.28 | 377.31 | 377.31 | 0.1 | 0.1 | 0.3 | 0.24 | 2.06
| 24B5E24029 | 240524029 | 2024-05-24 | 4:48 | 4:58 | 8 | 5 | 1 | 325.7 | 33 | 75 | 0.1 | 1 | 0.42 | 0.3 | 0.12 | 0.55 | 0.6 | 0.2 | 0.3 | 0.4 | 2.92 | 1 | 0.62 | 1.08 |  |  | 1 | 1518.29 | 1518.26 | 1516.5 | 1516.49 | 1516.49 | 1516.48 | 1516.49 | 1516.49 | 381.52 | 381.52 | 0.1 | 0.1 | 0.3 | 0.24 | 2.06
| 24B5E24030 | 240524030 | 2024-05-24 | 4:58 | 5:08 | 8 | 5 | 1 | 298.2 | 33 | 75 | 0.1 | 1 | 0.42 | 0.3 | 0.12 | 0.55 | 0.6 | 0.2 | 0.3 | 0.4 | 2.92 | 1 | 0.62 | 1.08 |  |  |  | 1522.49 | 1522.46 | 1520.7 | 1520.7 | 1520.69 | 1520.68 | 1520.69 | 1520.69 | 385.73 | 385.73 | 0.1 | 0.1 | 0.3 | 0.24 | 2.06
| 24B5E24031 | 240524031 | 2024-05-24 | 5:08 | 5:18 | 8 | 5 | 1 | 298.2 | 33 | 90 | 0.1 | 1 | 0.42 | 0.3 | 0.12 | 0.55 | 0.6 | 0.2 | 0.3 | 0.4 | 2.92 | 1 | 0.62 | 1.08 |  |  |  | 1526.68 | 1526.65 | 1524.89 | 1524.88 | 1524.88 | 1524.87 | 1524.88 | 1524.88 | 389.91 | 389.91 | 0.1 | 0.1 | 0.3 | 0.24 | 2.06
| 24B5E24032 | 240524032 | 2024-05-24 | 5:18 | 5:28 | 8 | 5 | 1 | 263.6 | 33 | 98 | 0.1 | 1 | 0.42 | 0.3 | 0.12 | 0.55 | 0.6 | 0.2 | 0.3 | 0.4 | 2.92 | 1 | 0.62 | 1.08 |  |  |  | 1530.87 | 1530.85 | 1529.09 | 1529.08 | 1529.07 | 1529.07 | 1529.08 | 1529.08 | 394.11 | 394.11 | 0.1 | 0.1 | 0.3 | 0.24 | 2.06
| 24B5E24033 | 240524033 | 2024-05-24 | 5:28 | 5:38 | 8 | 5 | 1 | 263.6 | 33 | 98 | 0.1 | 1 | 0.42 | 0.3 | 0.12 | 0.55 | 0.6 | 0.2 | 0.3 | 0.4 | 2.92 | 1 | 0.62 | 1.08 |  |  |  | 1535.07 | 1535.04 | 1533.28 | 1533.28 | 1533.27 | 1533.26 | 1533.27 | 1533.27 | 398.31 | 398.31 | 0.1 | 0.1 | 0.3 | 0.24 | 2.06
| 24B5E24034 | 240524034 | 2024-05-24 | 5:38 | 5:48 | 8 | 5 | 1 | 233.3 | 33 | 61 | 0.1 | 1 | 0.57 | 0.3 | 0.12 | 1.13 | 0.6 | 0.53 | 0.3 | 0.44 | 2.98 | 1 | 0.8 | 1.04 |  |  |  | 1539.26 | 1539.24 | 1537.48 | 1537.47 | 1537.47 | 1537.46 | 1537.47 | 1537.47 | 402.5 | 402.5 | 0.1 | 0.1 | 0.3 | 0.23 | 3.44
| 24B5E24035 | 240524035 | 2024-05-24 | 5:48 | 5:58 | 8 | 5 | 1 | 233.3 | 33 | 61 | 0.1 | 1 | 0.57 | 0.3 | 0.12 | 1.13 | 0.6 | 0.53 | 0.3 | 0.44 | 2.98 | 1 | 0.8 | 1.04 |  |  |  | 1543.47 | 1543.44 | 1541.68 | 1541.67 | 1541.67 | 1541.66 | 1541.67 | 1541.67 | 406.7 | 406.7 | 0.1 | 0.1 | 0.3 | 0.23 | 3.44
| 24B5E24036 | 240524036 | 2024-05-24 | 5:58 | 6:08 | 8 | 5 | 1 | 253.1 | 33 | 56 | 0.1 | 1 | 0.57 | 0.3 | 0.12 | 1.13 | 0.6 | 0.53 | 0.3 | 0.44 | 2.98 | 1 | 0.8 | 1.04 |  |  |  | 1547.66 | 1547.64 | 1545.88 | 1545.87 | 1545.86 | 1545.86 | 1545.87 | 1545.87 | 410.9 | 410.9 | 0.1 | 0.1 | 0.3 | 0.23 | 3.44
| 24B5E24037 | 240524037 | 2024-05-24 | 6:08 | 6:18 | 8 | 5 | 1 | 253.1 | 33 | 56 | 0.1 | 1 | 0.57 | 0.3 | 0.12 | 1.13 | 0.6 | 0.53 | 0.3 | 0.44 | 2.98 | 1 | 0.8 | 1.04 |  |  | 1 | 1551.87 | 1551.85 | 1550.09 | 1550.08 | 1550.07 | 1550.07 | 1550.08 | 1550.08 | 415.11 | 415.11 | 0.1 | 0.1 | 0.3 | 0.23 | 3.44
| 24B5E24038 | 240524038 | 2024-05-24 | 6:18 | 6:28 | 8 | 5 | 1 | 235.6 | 33 | 94 | 0.1 | 1 | 0.57 | 0.3 | 0.12 | 1.13 | 0.6 | 0.53 | 0.3 | 0.44 | 2.98 | 1 | 0.8 | 1.04 |  |  |  | 1556.08 | 1556.05 | 1554.29 | 1554.28 | 1554.28 | 1554.27 | 1554.28 | 1554.28 | 419.31 | 419.31 | 0.1 | 0.1 | 0.3 | 0.23 | 3.44
| 24B5E24039 | 240524039 | 2024-05-24 | 6:28 | 6:40 | 8 | 5 | 1 | 235.6 | 33 | 94 | 0.1 | 1 | 0.57 | 0.3 | 0.12 | 1.13 | 0.6 | 0.53 | 0.3 | 0.44 | 2.98 | 1 | 0.8 | 1.04 |  |  |  | 1560.28 | 1560.25 | 1558.49 | 1558.48 | 1558.48 | 1558.47 | 1558.48 | 1558.48 | 423.51 | 423.51 | 0.1 | 0.1 | 0.3 | 0.23 | 3.44
| 24B5E24040 | 240524040 | 2024-05-24 | 6:40 | 6:49 | 8 | 5 | 1 | 260.3 | 33 | 132 | 0.1 | 1 | 0.52 | 0.3 | 0.11 | 1.22 | 0.6 | 0.32 | 0.3 | 0.4 | 3.06 | 1 | 0.71 | 1.36 |  |  |  | 1564.45 | 1564.43 | 1562.67 | 1562.66 | 1562.65 | 1562.65 | 1562.66 | 1562.66 | 427.69 | 427.69 | 0.1 | 0.1 | 0.3 | 0.21 | 3.86
| 24B5E24041 | 240524041 | 2024-05-24 | 6:49 | 6:59 | 8 | 5 | 1 | 260.3 | 33 | 132 | 0.1 | 1 | 0.52 | 0.3 | 0.11 | 1.22 | 0.6 | 0.32 | 0.3 | 0.4 | 3.06 | 1 | 0.71 | 1.36 |  |  |  | 1568.66 | 1568.63 | 1566.87 | 1566.86 | 1566.86 | 1566.85 | 1566.86 | 1566.86 | 431.89 | 431.89 | 0.1 | 0.1 | 0.3 | 0.21 | 3.86
| 24B5E24042 | 240524042 | 2024-05-24 | 6:59 | 7:09 | 8 | 5 | 1 | 269.1 | 33 | 93 | 0.1 | 1 | 0.52 | 0.3 | 0.11 | 1.22 | 0.6 | 0.32 | 0.3 | 0.4 | 3.06 | 1 | 0.71 | 1.36 |  |  | 1 | 1572.85 | 1572.83 | 1571.07 | 1571.06 | 1571.05 | 1571.05 | 1571.05 | 1571.05 | 436.09 | 436.09 | 0.1 | 0.1 | 0.3 | 0.21 | 3.86
| 24B5E24043 | 240524043 | 2024-05-24 | 7:09 | 7:19 | 8 | 5 | 1 | 269.1 | 33 | 93 | 0.1 | 1 | 0.52 | 0.3 | 0.11 | 1.22 | 0.6 | 0.32 | 0.3 | 0.4 | 3.06 | 1 | 0.71 | 1.36 |  |  | 1 | 1577.05 | 1577.02 | 1575.26 | 1575.25 | 1575.25 | 1575.24 | 1575.25 | 1575.25 | 440.28 | 440.28 | 0.1 | 0.1 | 0.3 | 0.21 | 3.86
| 24B5E24044 | 240524044 | 2024-05-24 | 7:19 | 7:29 | 8 | 5 | 1 | 272.3 | 33 | 97 | 0.1 | 1 | 0.52 | 0.3 | 0.11 | 1.22 | 0.6 | 0.32 | 0.3 | 0.4 | 3.06 | 1 | 0.71 | 1.36 |  |  |  | 1581.24 | 1581.22 | 1579.46 | 1579.45 | 1579.44 | 1579.44 | 1579.45 | 1579.45 | 444.48 | 444.48 | 0.1 | 0.1 | 0.3 | 0.21 | 3.86
| 24B5E24045 | 240524045 | 2024-05-24 | 7:29 | 7:39 | 8 | 5 | 1 | 272.3 | 33 | 97 | 0.1 | 1 | 0.52 | 0.3 | 0.11 | 1.22 | 0.6 | 0.32 | 0.3 | 0.4 | 3.06 | 1 | 0.71 | 1.36 |  |  |  | 1585.43 | 1585.41 | 1583.65 | 1583.64 | 1583.63 | 1583.63 | 1583.63 | 1583.63 | 448.67 | 448.67 | 0.1 | 0.1 | 0.3 | 0.21 | 3.86
| 24B5E24046 | 240524046 | 2024-05-24 | 7:39 | 7:49 | 8 | 5 | 1 | 268.9 | 33 | 155 | 0.1 | 1 | 0.43 | 0.3 | 0.13 | 0.71 | 0.6 | 0.25 | 0.3 | 0.4 | 2.94 | 1 | 0.76 | 1.01 |  |  |  | 1589.63 | 1589.61 | 1587.85 | 1587.84 | 1587.83 | 1587.83 | 1587.84 | 1587.84 | 452.87 | 452.87 | 0.1 | 0.1 | 0.3 | 0.25 | 3.33
| 24B5E24047 | 240524047 | 2024-05-24 | 7:49 | 7:59 | 8 | 5 | 1 | 268.9 | 33 | 155 | 0.1 | 1 | 0.43 | 0.3 | 0.13 | 0.71 | 0.6 | 0.25 | 0.3 | 0.4 | 2.94 | 1 | 0.76 | 1.01 |  |  | 2 | 1593.84 | 1593.81 | 1592.05 | 1592.04 | 1592.04 | 1592.03 | 1592.04 | 1592.04 | 457.07 | 457.07 | 0.1 | 0.1 | 0.3 | 0.25 | 3.33
| 24B5E24048 | 240524048 | 2024-05-24 | 7:59 | 8:09 | 8 | 5 | 1 | 290 | 33 | 158 | 0.1 | 1 | 0.43 | 0.3 | 0.13 | 0.71 | 0.6 | 0.25 | 0.3 | 0.4 | 2.94 | 1 | 0.76 | 1.01 |  |  | 1 | 1598.03 | 1598.01 | 1596.25 | 1596.24 | 1596.23 | 1596.23 | 1596.24 | 1596.24 | 461.27 | 461.27 | 0.1 | 0.1 | 0.3 | 0.25 | 3.33
| 24B5E24049 | 240524049 | 2024-05-24 | 8:09 | 8:19 | 8 | 5 | 1 | 294.1 | 33 | 158 | 0.1 | 1 | 0.43 | 0.3 | 0.13 | 0.71 | 0.6 | 0.25 | 0.3 | 0.4 | 2.94 | 1 | 0.76 | 1.01 |  |  |  | 1602.25 | 1602.22 | 1600.46 | 1600.46 | 1600.45 | 1600.44 | 1600.45 | 1600.45 | 465.48 | 465.48 | 0.1 | 0.1 | 0.3 | 0.25 | 3.33
| 24B5E24050 | 240524050 | 2024-05-24 | 8:19 | 8:29 | 8 | 5 | 1 | 281.7 | 33 | 105 | 0.1 | 1 | 0.43 | 0.3 | 0.13 | 0.71 | 0.6 | 0.25 | 0.3 | 0.4 | 2.94 | 1 | 0.76 | 1.01 |  |  |  | 1606.44 | 1606.42 | 1604.66 | 1604.65 | 1604.65 | 1604.64 | 1604.65 | 1604.65 | 469.68 | 469.68 | 0.1 | 0.1 | 0.3 | 0.25 | 3.33
| 24B5E24051 | 240524051 | 2024-05-24 | 8:29 | 8:39 | 8 | 5 | 1 | 281.7 | 33 | 105 | 0.1 | 1 | 0.43 | 0.3 | 0.13 | 0.71 | 0.6 | 0.25 | 0.3 | 0.4 | 2.94 | 1 | 0.76 | 1.01 |  |  |  | 1610.66 | 1610.64 | 1608.88 | 1608.87 | 1608.86 | 1608.86 | 1608.86 | 1608.86 | 473.9 | 473.9 | 0.1 | 0.1 | 0.3 | 0.25 | 3.33
| 24B5E24052 | 240524052 | 2024-05-24 | 8:39 | 3:17 | 8 | 5 | 1 | 300.7 | 33 | 109 | 0.1 | 1 | 0.48 | 0.3 | 0.12 | 0.8 | 0.6 | 0.2 | 0.3 | 0.45 | 3.24 | 1 | 0.76 | 0.91 |  |  | 1 | 1614.87 | 1614.85 | 1613.09 | 1613.08 | 1613.07 | 1613.07 | 1613.07 | 1613.07 | 478.11 | 478.11 | 0.1 | 0.1 | 0.3 | 0.3 | 3.26
| 24B5E24020 | 240524020 | 2024-05-24 | 3:17 | 8:49 | 8 | 5 | 1 | 316.8 | 33 | 71 | 0.1 | 1 | 0.38 | 0.3 | 0.1 | 1.13 | 0.6 | 0.2 | 0.3 | 0.48 | 3.05 | 1 | 0.72 | 1.14 | 1 | 3 | 4 | 1480.49 | 1480.47 | 1478.71 | 1478.7 | 1478.69 | 1478.69 | 1478.69 | 1478.69 | 343.73 | 343.73 | 0.1 | 0.1 | 0.3 | 0.2 | 2.66
| 24B5E24053 | 240524053 | 2024-05-24 | 8:49 | 8:59 | 8 | 5 | 1 | 300.7 | 33 | 109 | 0.1 | 1 | 0.48 | 0.3 | 0.12 | 0.8 | 0.6 | 0.2 | 0.3 | 0.45 | 3.24 | 1 | 0.76 | 0.91 |  |  | 1 | 1619.09 | 1619.06 | 1617.3 | 1617.29 | 1617.29 | 1617.28 | 1617.29 | 1617.29 | 482.32 | 482.32 | 0.1 | 0.1 | 0.3 | 0.3 | 3.26
| 24B5E24054 | 240524054 | 2024-05-24 | 8:59 | 9:09 | 8 | 5 | 1 | 270 | 33 | 89 | 0.1 | 1 | 0.48 | 0.3 | 0.12 | 0.8 | 0.6 | 0.2 | 0.3 | 0.45 | 3.24 | 1 | 0.76 | 0.91 |  |  |  | 1623.3 | 1623.28 | 1621.52 | 1621.51 | 1621.5 | 1621.5 | 1621.51 | 1621.51 | 486.54 | 486.54 | 0.1 | 0.1 | 0.3 | 0.3 | 3.26
| 24B5E24055 | 240524055 | 2024-05-24 | 9:09 | 9:20 | 8 | 5 | 1 | 270 | 33 | 89 | 0.1 | 1 | 0.48 | 0.3 | 0.12 | 0.8 | 0.6 | 0.2 | 0.3 | 0.45 | 3.24 | 1 | 0.76 | 0.91 |  |  | 2 | 1627.51 | 1627.48 | 1625.72 | 1625.71 | 1625.71 | 1625.7 | 1625.71 | 1625.71 | 490.74 | 490.74 | 0.1 | 0.1 | 0.3 | 0.3 | 3.26
| 24B5E24056 | 240524056 | 2024-05-24 | 9:20 | 9:30 | 8 | 5 | 1 | 301.7 | 33 | 52 | 0.1 | 1 | 0.48 | 0.3 | 0.12 | 0.8 | 0.6 | 0.2 | 0.3 | 0.45 | 3.24 | 1 | 0.76 | 0.91 |  |  |  | 1631.69 | 1631.67 | 1629.91 | 1629.9 | 1629.9 | 1629.89 | 1629.9 | 1629.9 | 494.93 | 494.93 | 0.1 | 0.1 | 0.3 | 0.3 | 3.26
| 24B5E24057 | 240524057 | 2024-05-24 | 9:30 | 10:00 | 8 | 5 | 1 | 301.7 | 33 | 52 | 0.1 | 1 | 0.48 | 0.3 | 0.12 | 0.8 | 0.6 | 0.2 | 0.3 | 0.45 | 3.24 | 1 | 0.76 | 0.91 |  |  | 1 | 1635.89 | 1635.87 | 1634.11 | 1634.1 | 1634.09 | 1634.09 | 1634.09 | 1634.09 | 499.13 | 499.13 | 0.1 | 0.1 | 0.3 | 0.3 | 3.26
| 24B5E24060 | 240524060 | 2024-05-24 | 10:00 | 9:40 | 8 | 5 | 1 | 347 | 33 | 108 | 0.1 | 1 | 0.42 | 0.3 | 0.13 | 0.49 | 0.6 | 0.22 | 0.3 | 0.49 | 2.88 | 1 | 0.6 | 0.94 |  |  |  | 1648.5 | 1648.47 | 1646.71 | 1646.7 | 1646.7 | 1646.69 | 1646.7 | 1646.7 | 511.73 | 511.73 | 0.1 | 0.1 | 0.3 | 0.45 | 2.63
| 24B5E24058 | 240524058 | 2024-05-24 | 9:40 | 9:50 | 8 | 4 | 1 | 395 | 33 | 56 | 0.1 | 1 | 0.42 | 0.3 | 0.13 | 0.49 | 0.6 | 0.22 | 0.3 | 0.49 | 2.88 | 1 | 0.6 | 0.94 |  |  |  | 1640.07 | 1640.05 | 1638.29 | 1638.28 | 1638.27 | 1638.27 | 1638.28 | 1638.28 | 503.31 | 503.31 | 0.1 | 0.1 | 0.3 | 0.45 | 2.63
| 24B5E24059 | 240524059 | 2024-05-24 | 9:50 | 10:10 | 8 | 4 | 1 | 395 | 33 | 56 | 0.1 | 1 | 0.42 | 0.3 | 0.13 | 0.49 | 0.6 | 0.22 | 0.3 | 0.49 | 2.88 | 1 | 0.6 | 0.94 |  |  |  | 1644.27 | 1644.25 | 1642.49 | 1642.48 | 1642.48 | 1642.47 | 1642.48 | 1642.48 | 507.51 | 507.51 | 0.1 | 0.1 | 0.3 | 0.45 | 2.63
| 24B5E24061 | 240524061 | 2024-05-24 | 10:10 | 10:20 | 8 | 5 | 1 | 347 | 33 | 108 | 0.1 | 1 | 0.42 | 0.3 | 0.13 | 0.49 | 0.6 | 0.22 | 0.3 | 0.49 | 2.88 | 1 | 0.6 | 0.94 |  |  | 1 | 1652.71 | 1652.68 | 1650.92 | 1650.91 | 1650.91 | 1650.9 | 1650.91 | 1650.91 | 515.94 | 515.94 | 0.1 | 0.1 | 0.3 | 0.45 | 2.63
| 24B5E24062 | 240524062 | 2024-05-24 | 10:20 | 10:30 | 8 | 4 | 1 | 383 | 33 | 132 | 0.1 | 1 | 0.42 | 0.3 | 0.13 | 0.49 | 0.6 | 0.22 | 0.3 | 0.49 | 2.88 | 1 | 0.6 | 0.94 |  |  |  | 1656.95 | 1656.93 | 1655.17 | 1655.16 | 1655.15 | 1655.15 | 1655.16 | 1655.16 | 520.19 | 520.19 | 0.1 | 0.1 | 0.3 | 0.45 | 2.63
| 24B5E24063 | 240524063 | 2024-05-24 | 10:30 | 10:40 | 8 | 4 | 1 | 383 | 33 | 132 | 0.1 | 1 | 0.42 | 0.3 | 0.13 | 0.49 | 0.6 | 0.22 | 0.3 | 0.49 | 2.88 | 1 | 0.6 | 0.94 |  |  |  | 1661.2 | 1661.18 | 1659.42 | 1659.41 | 1659.4 | 1659.4 | 1659.41 | 1659.41 | 524.44 | 524.44 | 0.1 | 0.1 | 0.3 | 0.45 | 2.63
| 24B5E24064 | 240524064 | 2024-05-24 | 10:40 | 10:50 | 8 | 5 | 1 | 349 | 33 | 89 | 0.1 | 1 | 0.35 | 0.3 | 0.13 | 0.3 | 0.6 | 0.23 | 0.3 | 0.43 | 2.91 | 1 | 0.6 | 1.1 |  |  |  | 1665.43 | 1665.41 | 1663.65 | 1663.64 | 1663.64 | 1663.63 | 1663.64 | 1663.64 | 528.67 | 528.67 | 0.1 | 0.1 | 0.3 | 0.28 | 2.94
| 24B5E24065 | 240524065 | 2024-05-24 | 10:50 | 11:01 | 8 | 5 | 1 | 349 | 33 | 89 | 0.1 | 1 | 0.35 | 0.3 | 0.13 | 0.3 | 0.6 | 0.23 | 0.3 | 0.43 | 2.91 | 1 | 0.6 | 1.1 |  | 1 | 1 | 1669.66 | 1669.64 | 1667.88 | 1667.87 | 1667.87 | 1667.86 | 1667.87 | 1667.87 | 532.9 | 532.9 | 0.1 | 0.1 | 0.3 | 0.28 | 2.94
| 24B5E24066 | 240524066 | 2024-05-24 | 11:01 | 11:11 | 8 | 5 | 1 | 292.6 | 33 | 129 | 0.1 | 1 | 0.35 | 0.3 | 0.13 | 0.3 | 0.6 | 0.23 | 0.3 | 0.43 | 2.91 | 1 | 0.6 | 1.1 |  | 1 | 2 | 1673.9 | 1673.88 | 1672.12 | 1672.11 | 1672.1 | 1672.1 | 1672.11 | 1672.11 | 537.14 | 537.14 | 0.1 | 0.1 | 0.3 | 0.28 | 2.94
| 24B5E24067 | 240524067 | 2024-05-24 | 11:11 | 11:21 | 8 | 5 | 1 | 292.3 | 33 | 129 | 0.1 | 1 | 0.35 | 0.3 | 0.13 | 0.3 | 0.6 | 0.23 | 0.3 | 0.43 | 2.91 | 1 | 0.6 | 1.1 |  |  | 1 | 1678.13 | 1678.11 | 1676.35 | 1676.34 | 1676.33 | 1676.33 | 1676.34 | 1676.34 | 541.37 | 541.37 | 0.1 | 0.1 | 0.3 | 0.28 | 2.94
| 24B5E24068 | 240524068 | 2024-05-24 | 11:21 | 11:31 | 8 | 5 | 1 | 229.3 | 33 | 91 | 0.1 | 1 | 0.35 | 0.3 | 0.13 | 0.3 | 0.6 | 0.23 | 0.3 | 0.43 | 2.91 | 1 | 0.6 | 1.1 |  |  |  | 1682.34 | 1682.32 | 1680.56 | 1680.55 | 1680.54 | 1680.54 | 1680.55 | 1680.55 | 545.58 | 545.58 | 0.1 | 0.1 | 0.3 | 0.28 | 2.94
| 24B5E24069 | 240524069 | 2024-05-24 | 11:31 | 11:41 | 8 | 5 | 1 | 229.3 | 33 | 91 | 0.1 | 1 | 0.35 | 0.3 | 0.13 | 0.3 | 0.6 | 0.23 | 0.3 | 0.43 | 2.91 | 1 | 0.6 | 1.1 |  |  |  | 1686.56 | 1686.53 | 1684.77 | 1684.77 | 1684.76 | 1684.75 | 1684.76 | 1684.76 | 549.8 | 549.8 | 0.1 | 0.1 | 0.3 | 0.28 | 2.94
| 24B5E24070 | 240524070 | 2024-05-24 | 11:41 | 11:51 | 8 | 5 | 1 | 233.7 | 33 | 80 | 0.1 | 1 | 0.51 | 0.31 | 0.19 | 0.8 | 0.6 | 0.2 | 0.3 | 0.42 | 3 | 1 | 0.6 | 1.01 |  |  |  | 1690.75 | 1690.73 | 1688.97 | 1688.96 | 1688.96 | 1688.95 | 1688.96 | 1688.96 | 553.99 | 553.99 | 0.1 | 0.1 | 0.3 | 0.38 | 3.24
| 24B5E24071 | 240524071 | 2024-05-24 | 11:51 | 12:01 | 8 | 5 | 1 | 234 | 33 | 80 | 0.1 | 1 | 0.51 | 0.31 | 0.19 | 0.8 | 0.6 | 0.2 | 0.3 | 0.42 | 3 | 1 | 0.6 | 1.01 |  |  |  | 1694.96 | 1694.94 | 1693.18 | 1693.17 | 1693.17 | 1693.16 | 1693.17 | 1693.17 | 558.2 | 558.2 | 0.1 | 0.1 | 0.3 | 0.38 | 3.24
| 24B5E24072 | 240524072 | 2024-05-24 | 12:01 | 12:11 | 8 | 5 | 1 | 261 | 33 | 92 | 0.1 | 1 | 0.51 | 0.31 | 0.19 | 0.8 | 0.6 | 0.2 | 0.3 | 0.42 | 3 | 1 | 0.6 | 1.01 |  |  | 1 | 1699.16 | 1699.14 | 1697.37 | 1697.37 | 1697.36 | 1697.36 | 1697.36 | 1697.36 | 562.4 | 562.4 | 0.1 | 0.1 | 0.3 | 0.38 | 3.24
| 24B5E24073 | 240524073 | 2024-05-24 | 12:11 | 12:21 | 8 | 5 | 1 | 261 | 33 | 92 | 0.1 | 1 | 0.51 | 0.31 | 0.19 | 0.8 | 0.6 | 0.2 | 0.3 | 0.42 | 3 | 1 | 0.6 | 1.01 |  |  |  | 1703.34 | 1703.32 | 1701.56 | 1701.55 | 1701.54 | 1701.54 | 1701.54 | 1701.54 | 566.58 | 566.58 | 0.1 | 0.1 | 0.3 | 0.38 | 3.24
| 24B5E24074 | 240524074 | 2024-05-24 | 12:21 | 12:31 | 8 | 5 | 1 | 262 | 33 | 119 | 0.1 | 1 | 0.51 | 0.31 | 0.19 | 0.8 | 0.6 | 0.2 | 0.3 | 0.42 | 3 | 1 | 0.6 | 1.01 |  |  |  | 1707.54 | 1707.51 | 1705.75 | 1705.74 | 1705.74 | 1705.73 | 1705.74 | 1705.74 | 570.77 | 570.77 | 0.1 | 0.1 | 0.3 | 0.38 | 3.24
| 24B5E24075 | 240524075 | 2024-05-24 | 12:31 | 12:41 | 8 | 5 | 1 | 262 | 33 | 119 | 0.1 | 1 | 0.51 | 0.31 | 0.19 | 0.8 | 0.6 | 0.2 | 0.3 | 0.42 | 3 | 1 | 0.6 | 1.01 |  |  | 1 | 1711.73 | 1711.7 | 1709.94 | 1709.93 | 1709.93 | 1709.92 | 1709.93 | 1709.93 | 574.96 | 574.96 | 0.1 | 0.1 | 0.3 | 0.38 | 3.24
| 24B5E24076 | 240524076 | 2024-05-24 | 12:41 | 12:51 | 8 | 5 | 1 | 280 | 33 | 144 | 0.1 | 1 | 0.43 | 0.33 | 0.15 | 0.93 | 0.6 | 0.23 | 0.3 | 0.4 | 3.09 | 1 | 0.6 | 0.92 |  |  |  | 1715.91 | 1715.89 | 1714.13 | 1714.12 | 1714.12 | 1714.11 | 1714.12 | 1714.12 | 579.15 | 579.15 | 0.1 | 0.1 | 0.3 | 0.44 | 2.94
| 24B5E24077 | 240524077 | 2024-05-24 | 12:51 | 13:01 | 8 | 5 | 1 | 280 | 33 | 144 | 0.1 | 1 | 0.43 | 0.33 | 0.15 | 0.93 | 0.6 | 0.23 | 0.3 | 0.4 | 3.09 | 1 | 0.6 | 0.92 |  |  |  | 1720.1 | 1720.07 | 1718.31 | 1718.3 | 1718.3 | 1718.29 | 1718.3 | 1718.3 | 583.33 | 583.33 | 0.1 | 0.1 | 0.3 | 0.44 | 2.94
| 24B5E24078 | 240524078 | 2024-05-24 | 13:01 | 13:11 | 8 | 5 | 1 | 247 | 33 | 155 | 0.1 | 1 | 0.43 | 0.33 | 0.15 | 0.93 | 0.6 | 0.23 | 0.3 | 0.4 | 3.09 | 1 | 0.6 | 0.92 |  |  | 3 | 1724.31 | 1724.29 | 1722.53 | 1722.52 | 1722.51 | 1722.51 | 1722.52 | 1722.52 | 587.55 | 587.55 | 0.1 | 0.1 | 0.3 | 0.44 | 2.94
| 24B5E24079 | 240524079 | 2024-05-24 | 13:11 | 13:22 | 8 | 5 | 1 | 247 | 33 | 155 | 0.1 | 1 | 0.43 | 0.33 | 0.15 | 0.93 | 0.6 | 0.23 | 0.3 | 0.4 | 3.09 | 1 | 0.6 | 0.92 |  |  | 2 | 1728.52 | 1728.5 | 1726.74 | 1726.73 | 1726.72 | 1726.72 | 1726.73 | 1726.73 | 591.76 | 591.76 | 0.1 | 0.1 | 0.3 | 0.44 | 2.94
| 24B5E24080 | 240524080 | 2024-05-24 | 13:22 | 13:32 | 8 | 5 | 1 | 245 | 33 | 74 | 0.1 | 1 | 0.43 | 0.33 | 0.15 | 0.93 | 0.6 | 0.23 | 0.3 | 0.4 | 3.09 | 1 | 0.6 | 0.92 |  |  |  | 1732.73 | 1732.71 | 1730.95 | 1730.94 | 1730.93 | 1730.93 | 1730.94 | 1730.94 | 595.97 | 595.97 | 0.1 | 0.1 | 0.3 | 0.44 | 2.94
| 24B5E24081 | 240524081 | 2024-05-24 | 13:32 | 13:42 | 8 | 5 | 1 | 245 | 33 | 74 | 0.1 | 1 | 0.43 | 0.33 | 0.15 | 0.93 | 0.6 | 0.23 | 0.3 | 0.4 | 3.09 | 1 | 0.6 | 0.92 |  |  | 3 | 1736.94 | 1736.92 | 1735.16 | 1735.15 | 1735.14 | 1735.14 | 1735.15 | 1735.15 | 600.18 | 600.18 | 0.1 | 0.1 | 0.3 | 0.44 | 2.94
| 24B5E24082 | 240524082 | 2024-05-24 | 13:42 | 13:52 | 8 | 5 | 1 | 248.1 | 33 | 90 | 0.1 | 1 | 0.61 | 0.43 | 0.21 | 0.91 | 0.6 | 0.42 | 0.3 | 0.4 | 2.95 | 1 | 0.74 | 0.9 |  |  | 1 | 1741.15 | 1741.13 | 1739.37 | 1739.36 | 1739.35 | 1739.35 | 1739.35 | 1739.35 | 604.39 | 604.39 | 0.1 | 0.1 | 0.3 | 0.51 | 3.48
| 24B5E24083 | 240524083 | 2024-05-24 | 13:52 | 14:02 | 8 | 4 | 1 | 248.1 | 33 | 90 | 0.1 | 1 | 0.61 | 0.43 | 0.21 | 0.91 | 0.6 | 0.42 | 0.3 | 0.4 | 2.95 | 1 | 0.74 | 0.9 |  |  |  | 1745.33 | 1745.31 | 1743.55 | 1743.54 | 1743.53 | 1743.53 | 1743.54 | 1743.54 | 608.57 | 608.57 | 0.1 | 0.1 | 0.3 | 0.51 | 3.48
| 24B5E24084 | 240524084 | 2024-05-24 | 14:02 | 14:12 | 8 | 4 | 1 | 267.6 | 33 | 123 | 0.1 | 1 | 0.61 | 0.43 | 0.21 | 0.91 | 0.6 | 0.42 | 0.3 | 0.4 | 2.95 | 1 | 0.74 | 0.9 |  | 1 | 4 | 1749.54 | 1749.51 | 1747.75 | 1747.74 | 1747.74 | 1747.73 | 1747.74 | 1747.74 | 612.77 | 612.77 | 0.1 | 0.1 | 0.3 | 0.51 | 3.48
| 24B5E24085 | 240524085 | 2024-05-24 | 14:12 | 14:22 | 8 | 4 | 1 | 267.6 | 33 | 123 | 0.1 | 1 | 0.61 | 0.43 | 0.21 | 0.91 | 0.6 | 0.42 | 0.3 | 0.4 | 2.95 | 1 | 0.74 | 0.9 |  | 1 | 4 | 1753.75 | 1753.73 | 1751.97 | 1751.96 | 1751.95 | 1751.95 | 1751.96 | 1751.96 | 616.99 | 616.99 | 0.1 | 0.1 | 0.3 | 0.51 | 3.48
| 24B5E24086 | 240524086 | 2024-05-24 | 14:22 | 14:32 | 8 | 4 | 1 | 270.1 | 33 | 158 | 0.1 | 1 | 0.4 | 0.4 | 0.33 | 0.75 | 0.6 | 0.56 | 0.3 | 0.4 | 2.98 | 1 | 1.23 | 1.17 |  |  | 1 | 1757.96 | 1757.94 | 1756.18 | 1756.17 | 1756.16 | 1756.16 | 1756.17 | 1756.17 | 621.2 | 621.2 | 0.1 | 0.1 | 0.3 | 0.63 | 4.28
| 24B5E24087 | 240524087 | 2024-05-24 | 14:32 | 14:42 | 8 | 4 | 1 | 270.1 | 33 | 158 | 0.1 | 1 | 0.4 | 0.4 | 0.33 | 0.75 | 0.6 | 0.56 | 0.3 | 0.4 | 2.98 | 1 | 1.23 | 1.17 |  |  | 3 | 1762.2 | 1762.18 | 1760.41 | 1760.41 | 1760.4 | 1760.39 | 1760.4 | 1760.4 | 625.44 | 625.44 | 0.1 | 0.1 | 0.3 | 0.63 | 4.28
| 24B5E24088 | 240524088 | 2024-05-24 | 14:42 | 14:52 | 8 | 4 | 1 | 268.5 | 33 | 112 | 0.1 | 1 | 0.4 | 0.4 | 0.33 | 0.75 | 0.6 | 0.56 | 0.3 | 0.4 | 2.98 | 1 | 1.23 | 1.17 |  |  | 5 | 1766.44 | 1766.42 | 1764.66 | 1764.65 | 1764.64 | 1764.64 | 1764.65 | 1764.65 | 629.68 | 629.68 | 0.1 | 0.1 | 0.3 | 0.63 | 4.28
| 24B5E24089 | 240524089 | 2024-05-24 | 14:52 | 15:03 | 8 | 4 | 1 | 268.5 | 33 | 112 | 0.1 | 1 | 0.4 | 0.4 | 0.33 | 0.75 | 0.6 | 0.56 | 0.3 | 0.4 | 2.98 | 1 | 1.23 | 1.17 |  |  | 1 | 1770.69 | 1770.67 | 1768.91 | 1768.9 | 1768.9 | 1768.89 | 1768.9 | 1768.9 | 633.93 | 633.93 | 0.1 | 0.1 | 0.3 | 0.63 | 4.28
| 24B5E24090 | 240524090 | 2024-05-24 | 15:03 | 15:13 | 8 | 4 | 1 | 282.8 | 33 | 135 | 0.1 | 1 | 0.62 | 0.38 | 0.27 | 0.66 | 0.6 | 0.69 | 0.3 | 0.47 | 2.95 | 1 | 0.66 | 1.03 |  |  |  | 1774.94 | 1774.92 | 1773.15 | 1773.15 | 1773.14 | 1773.13 | 1773.14 | 1773.14 | 638.18 | 638.18 | 0.1 | 0.1 | 0.3 | 0.61 | 5.07
| 24B5E24091 | 240524091 | 2024-05-24 | 15:13 | 15:23 | 8 | 4 | 1 | 282.8 | 33 | 135 | 0.1 | 1 | 0.62 | 0.38 | 0.27 | 0.66 | 0.6 | 0.69 | 0.3 | 0.47 | 2.95 | 1 | 0.66 | 1.03 |  |  | 2 | 1779.05 | 1779.03 | 1777.27 | 1777.26 | 1777.25 | 1777.25 | 1777.25 | 1777.25 | 642.29 | 642.29 | 0.1 | 0.1 | 0.3 | 0.61 | 5.07
| 24B5E24092 | 240524092 | 2024-05-24 | 15:23 | 15:33 | 8 | 4 | 1 | 317.9 | 33 | 99 | 0.1 | 1 | 0.62 | 0.38 | 0.27 | 0.66 | 0.6 | 0.69 | 0.3 | 0.47 | 2.95 | 1 | 0.66 | 1.03 | 1 | 1 | 3 | 1783.28 | 1783.26 | 1781.5 | 1781.49 | 1781.48 | 1781.48 | 1781.49 | 1781.49 | 646.52 | 646.52 | 0.1 | 0.1 | 0.3 | 0.61 | 5.07
| 24B5E24093 | 240524093 | 2024-05-24 | 15:33 | 15:40 | 8 | 4 | 1 | 317.9 | 33 | 99 | 0.1 | 1 | 0.62 | 0.38 | 0.27 | 0.66 | 0.6 | 0.69 | 0.3 | 0.47 | 2.95 | 1 | 0.66 | 1.03 |  |  |  | 1786.43 | 1786.41 | 1784.65 | 1784.64 | 1784.64 | 1784.63 | 1784.64 | 1784.64 | 649.67 | 649.67 | 0.1 | 0.1 | 0.3 | 0.61 | 5.07
| 24B5E24094 | 240524094 | 2024-05-24 | 15:40 | 15:48 | 8 | 4 | 1 | 332.8 | 33 | 97 | 0.1 | 1 | 0.5 | 0.39 | 0.35 | 0.51 | 0.6 | 0.8 | 0.3 | 0.48 | 2.83 | 1 | 0.68 | 0.95 |  |  | 2 | 1789.59 | 1789.56 | 1787.8 | 1787.79 | 1787.79 | 1787.78 | 1787.79 | 1787.79 | 652.82 | 652.82 | 0.1 | 0.1 | 0.3 | 0.63 | 5.41
| 24B5E24095 | 240524095 | 2024-05-24 | 15:48 | 16:03 | 8 | 4 | 1 | 332.8 | 33 | 97 | 0.1 | 1 | 0.5 | 0.39 | 0.35 | 0.51 | 0.6 | 0.8 | 0.3 | 0.48 | 2.83 | 1 | 0.68 | 0.95 |  |  | 4 | 1792.73 | 1792.71 | 1790.95 | 1790.94 | 1790.93 | 1790.93 | 1790.93 | 1790.93 | 655.97 | 655.97 | 0.1 | 0.1 | 0.3 | 0.63 | 5.41
| 24B5E24097 | 240524097 | 2024-05-24 | 16:03 | 15:55 | 8 | 4 | 1 | 378.3 | 33 | 114 | 0.1 | 1 | 0.5 | 0.39 | 0.35 | 0.51 | 0.6 | 0.8 | 0.3 | 0.48 | 2.83 | 1 | 0.68 | 0.95 |  |  | 2 | 1799.03 | 1799 | 1797.24 | 1797.23 | 1797.23 | 1797.22 | 1797.23 | 1797.23 | 662.26 | 662.26 | 0.1 | 0.1 | 0.3 | 0.63 | 5.41
| 24B5E24096 | 240524096 | 2024-05-24 | 15:55 | 16:10 | 8 | 4 | 1 | 378.3 | 33 | 114 | 0.1 | 1 | 0.5 | 0.39 | 0.35 | 0.51 | 0.6 | 0.8 | 0.3 | 0.48 | 2.83 | 1 | 0.68 | 0.95 |  |  | 2 | 1795.88 | 1795.86 | 1794.1 | 1794.09 | 1794.08 | 1794.08 | 1794.09 | 1794.09 | 659.12 | 659.12 | 0.1 | 0.1 | 0.3 | 0.63 | 5.41
| 24B5E24098 | 240524098 | 2024-05-24 | 16:10 | 16:18 | 8 | 4 | 1 | 313.9 | 33 | 113 | 0.1 | 1 | 0.53 | 0.39 | 0.38 | 1.56 | 0.6 | 0.86 | 0.3 | 0.44 | 2.86 | 1 | 0.82 | 1.19 |  |  | 2 | 1802.16 | 1802.14 | 1800.37 | 1800.37 | 1800.36 | 1800.35 | 1800.36 | 1800.36 | 665.4 | 665.4 | 0.1 | 0.1 | 0.3 | 0.63 | 5.18
| 24B5E24099 | 240524099 | 2024-05-24 | 16:18 | 16:25 | 8 | 4 | 1 | 313.9 | 33 | 113 | 0.1 | 1 | 0.53 | 0.39 | 0.38 | 1.56 | 0.6 | 0.86 | 0.3 | 0.44 | 2.86 | 1 | 0.82 | 1.19 |  |  | 3 | 1805.32 | 1805.29 | 1803.53 | 1803.52 | 1803.52 | 1803.51 | 1803.52 | 1803.52 | 668.55 | 668.55 | 0.1 | 0.1 | 0.3 | 0.63 | 5.18
| 24B5E24100 | 240524100 | 2024-05-24 | 16:25 | 16:33 | 8 | 4 | 1 | 273 | 33 | 216 | 0.1 | 1 | 0.53 | 0.39 | 0.38 | 1.56 | 0.6 | 0.86 | 0.3 | 0.44 | 2.86 | 1 | 0.82 | 1.19 |  | 1 | 2 | 1808.47 | 1808.45 | 1806.69 | 1806.68 | 1806.67 | 1806.67 | 1806.67 | 1806.67 | 671.71 | 671.71 | 0.1 | 0.1 | 0.3 | 0.63 | 5.18
| 24B5E24101 | 240524101 | 2024-05-24 | 16:33 | 16:41 | 8 | 4 | 1 | 272.2 | 33 | 216 | 0.1 | 1 | 0.53 | 0.39 | 0.38 | 1.56 | 0.6 | 0.86 | 0.3 | 0.44 | 2.86 | 1 | 0.82 | 1.19 |  |  | 5 | 1811.62 | 1811.6 | 1809.84 | 1809.83 | 1809.82 | 1809.82 | 1809.83 | 1809.83 | 674.86 | 674.86 | 0.1 | 0.1 | 0.3 | 0.63 | 5.18
| 24B5E24102 | 240524102 | 2024-05-24 | 16:41 | 16:48 | 8 | 4 | 1 | 260.2 | 33 | 107 | 0.1 | 1 | 0.4 | 0.3 | 0.21 | 1.71 | 0.6 | 0.63 | 0.3 | 0.48 | 2.77 | 1 | 0.6 | 0.83 |  |  |  | 1814.77 | 1814.74 | 1812.98 | 1812.97 | 1812.97 | 1812.96 | 1812.97 | 1812.97 | 678 | 678 | 0.1 | 0.1 | 0.3 | 0.46 | 4.52
| 24B5E24103 | 240524103 | 2024-05-24 | 16:48 | 16:56 | 8 | 4 | 1 | 260.2 | 33 | 107 | 0.1 | 1 | 0.4 | 0.3 | 0.21 | 1.71 | 0.6 | 0.63 | 0.3 | 0.48 | 2.77 | 1 | 0.6 | 0.83 |  |  | 1 | 1817.91 | 1817.89 | 1816.13 | 1816.12 | 1816.11 | 1816.11 | 1816.12 | 1816.12 | 681.15 | 681.15 | 0.1 | 0.1 | 0.3 | 0.46 | 4.52
| 24B5E24104 | 240524104 | 2024-05-24 | 16:56 | 17:03 | 8 | 4 | 1 | 238.4 | 33 | 89 | 0.1 | 1 | 0.4 | 0.3 | 0.21 | 1.71 | 0.6 | 0.63 | 0.3 | 0.48 | 2.77 | 1 | 0.6 | 0.83 |  |  | 1 | 1821.06 | 1821.03 | 1819.27 | 1819.26 | 1819.26 | 1819.25 | 1819.26 | 1819.26 | 684.29 | 684.29 | 0.1 | 0.1 | 0.3 | 0.46 | 4.52
| 24B5E24105 | 240524105 | 2024-05-24 | 17:03 | 17:11 | 8 | 4 | 1 | 238.4 | 33 | 89 | 0.1 | 1 | 0.4 | 0.3 | 0.21 | 1.71 | 0.6 | 0.63 | 0.3 | 0.48 | 2.77 | 1 | 0.6 | 0.83 |  |  | 2 | 1824.2 | 1824.17 | 1822.41 | 1822.4 | 1822.4 | 1822.39 | 1822.4 | 1822.4 | 687.43 | 687.43 | 0.1 | 0.1 | 0.3 | 0.46 | 4.52
| 24B5E24106 | 240524106 | 2024-05-24 | 17:11 | 17:18 | 8 | 4 | 1 | 229 | 33 | 133 | 0.1 | 1 | 1.04 | 0.39 | 0.28 | 1.43 | 0.6 | 0.5 | 0.3 | 0.4 | 2.8 | 1 | 0.6 | 1.22 |  |  | 4 | 1827.33 | 1827.31 | 1825.55 | 1825.54 | 1825.53 | 1825.53 | 1825.54 | 1825.54 | 690.57 | 690.57 | 0.1 | 0.1 | 0.3 | 0.45 | 4.73
| 24B5E24107 | 240524107 | 2024-05-24 | 17:18 | 17:26 | 8 | 4 | 1 | 229.2 | 33 | 133 | 0.1 | 1 | 1.04 | 0.39 | 0.28 | 1.43 | 0.6 | 0.5 | 0.3 | 0.4 | 2.8 | 1 | 0.6 | 1.22 | 1 | 1 | 2 | 1830.48 | 1830.45 | 1828.69 | 1828.68 | 1828.68 | 1828.67 | 1828.68 | 1828.68 | 693.71 | 693.71 | 0.1 | 0.1 | 0.3 | 0.45 | 4.73
| 24B5E24108 | 240524108 | 2024-05-24 | 17:26 | 17:33 | 8 | 4 | 1 | 241 | 33 | 105 | 0.1 | 1 | 1.04 | 0.39 | 0.28 | 1.43 | 0.6 | 0.5 | 0.3 | 0.4 | 2.8 | 1 | 0.6 | 1.22 |  |  | 3 | 1833.64 | 1833.61 | 1831.85 | 1831.84 | 1831.84 | 1831.83 | 1831.84 | 1831.84 | 696.87 | 696.87 | 0.1 | 0.1 | 0.3 | 0.45 | 4.73
| 24B5E24109 | 240524109 | 2024-05-24 | 17:33 | 17:41 | 8 | 4 | 1 | 241 | 33 | 105 | 0.1 | 1 | 1.04 | 0.39 | 0.28 | 1.43 | 0.6 | 0.5 | 0.3 | 0.4 | 2.8 | 1 | 0.6 | 1.22 |  |  | 3 | 1836.78 | 1836.76 | 1835 | 1834.99 | 1834.98 | 1834.98 | 1834.99 | 1834.99 | 700.02 | 700.02 | 0.1 | 0.1 | 0.3 | 0.45 | 4.73
| 24B5E24110 | 240524110 | 2024-05-24 | 17:41 | 17:48 | 8 | 4 | 1 | 259.2 | 33 | 145 | 0.1 | 1 | 1.07 | 0.32 | 0.23 | 0.97 | 0.6 | 0.46 | 0.3 | 0.44 | 2.87 | 1 | 0.66 | 1.17 |  |  |  | 1839.95 | 1839.92 | 1838.16 | 1838.15 | 1838.15 | 1838.14 | 1838.15 | 1838.15 | 703.18 | 703.18 | 0.1 | 0.1 | 0.3 | 0.38 | 5.01
| 24B5E24111 | 240524111 | 2024-05-24 | 17:48 | 17:56 | 8 | 4 | 1 | 259.2 | 33 | 145 | 0.1 | 1 | 1.07 | 0.32 | 0.23 | 0.97 | 0.6 | 0.46 | 0.3 | 0.44 | 2.87 | 1 | 0.66 | 1.17 |  |  | 2 | 1843.11 | 1843.08 | 1841.32 | 1841.31 | 1841.31 | 1841.3 | 1841.31 | 1841.31 | 706.34 | 706.34 | 0.1 | 0.1 | 0.3 | 0.38 | 5.01
| 24B5E24112 | 240524112 | 2024-05-24 | 17:56 | 18:04 | 8 | 4 | 1 | 265.9 | 33 | 86 | 0.1 | 1 | 1.07 | 0.32 | 0.23 | 0.97 | 0.6 | 0.46 | 0.3 | 0.44 | 2.87 | 1 | 0.66 | 1.17 |  |  | 4 | 1846.25 | 1846.23 | 1844.47 | 1844.46 | 1844.45 | 1844.45 | 1844.46 | 1844.46 | 709.49 | 709.49 | 0.1 | 0.1 | 0.3 | 0.38 | 5.01
| 24B5E24113 | 240524113 | 2024-05-24 | 18:04 | 18:11 | 8 | 4 | 1 | 265.9 | 33 | 86 | 0.1 | 1 | 1.07 | 0.32 | 0.23 | 0.97 | 0.6 | 0.46 | 0.3 | 0.44 | 2.87 | 1 | 0.66 | 1.17 |  |  | 1 | 1849.4 | 1849.38 | 1847.62 | 1847.61 | 1847.6 | 1847.6 | 1847.61 | 1847.61 | 712.64 | 712.64 | 0.1 | 0.1 | 0.3 | 0.38 | 5.01
| 24B5E24114 | 240524114 | 2024-05-24 | 18:11 | 18:19 | 8 | 4 | 1 | 269.3 | 33 | 145 | 0.1 | 1 | 0.99 | 0.48 | 0.28 | 1.06 | 0.6 | 0.68 | 0.3 | 0.58 | 2.9 | 1 | 0.96 | 1.24 |  |  | 1 | 1852.55 | 1852.52 | 1850.76 | 1850.76 | 1850.75 | 1850.74 | 1850.75 | 1850.75 | 715.79 | 715.79 | 0.1 | 0.1 | 0.3 | 0.35 | 5.42
| 24B5E24115 | 240524115 | 2024-05-24 | 18:19 | 18:26 | 8 | 4 | 1 | 269.3 | 33 | 145 | 0.1 | 1 | 0.99 | 0.48 | 0.28 | 1.06 | 0.6 | 0.68 | 0.3 | 0.58 | 2.9 | 1 | 0.96 | 1.24 |  |  | 3 | 1855.69 | 1855.67 | 1853.91 | 1853.9 | 1853.9 | 1853.89 | 1853.9 | 1853.9 | 718.93 | 718.93 | 0.1 | 0.1 | 0.3 | 0.35 | 5.42
| 24B5E24116 | 240524116 | 2024-05-24 | 18:26 | 18:34 | 8 | 4 | 1 | 265.8 | 33 | 202 | 0.1 | 1 | 0.99 | 0.48 | 0.28 | 1.06 | 0.6 | 0.68 | 0.3 | 0.58 | 2.9 | 1 | 0.96 | 1.24 |  |  | 1 | 1858.84 | 1858.81 | 1857.05 | 1857.05 | 1857.04 | 1857.03 | 1857.04 | 1857.04 | 722.08 | 722.08 | 0.1 | 0.1 | 0.3 | 0.35 | 5.42
| 24B5E24117 | 240524117 | 2024-05-24 | 18:34 | 18:41 | 8 | 4 | 1 | 265.8 | 33 | 202 | 0.1 | 1 | 0.99 | 0.48 | 0.28 | 1.06 | 0.6 | 0.68 | 0.3 | 0.58 | 2.9 | 1 | 0.96 | 1.24 |  |  |  | 1861.98 | 1861.96 | 1860.2 | 1860.19 | 1860.19 | 1860.18 | 1860.19 | 1860.19 | 725.22 | 725.22 | 0.1 | 0.1 | 0.3 | 0.35 | 5.42
| 24B5E24118 | 240524118 | 2024-05-24 | 18:41 | 18:49 | 8 | 4 | 1 | 260 | 33 | 125 | 0.1 | 1 | 0.98 | 0.33 | 0.21 | 1.23 | 0.6 | 0.58 | 0.3 | 0.55 | 3.01 | 1 | 0.67 | 1.23 |  |  | 1 | 1865.14 | 1865.11 | 1863.35 | 1863.34 | 1863.34 | 1863.33 | 1863.34 | 1863.34 | 728.37 | 728.37 | 0.1 | 0.1 | 0.3 | 0.3 | 5.38
| 24B5E24119 | 240524119 | 2024-05-24 | 18:49 | 18:56 | 8 | 4 | 1 | 260 | 33 | 125 | 0.1 | 1 | 0.98 | 0.33 | 0.21 | 1.23 | 0.6 | 0.58 | 0.3 | 0.55 | 3.01 | 1 | 0.67 | 1.23 |  |  | 2 | 1868.31 | 1868.28 | 1866.52 | 1866.52 | 1866.51 | 1866.5 | 1866.51 | 1866.51 | 731.55 | 731.55 | 0.1 | 0.1 | 0.3 | 0.3 | 5.38
| 24B5E24120 | 240524120 | 2024-05-24 | 18:56 | 19:04 | 8 | 4 | 1 | 242 | 33 | 108 | 0.1 | 1 | 0.98 | 0.33 | 0.21 | 1.23 | 0.6 | 0.58 | 0.3 | 0.55 | 3.01 | 1 | 0.67 | 1.23 |  |  |  | 1871.47 | 1871.44 | 1869.68 | 1869.67 | 1869.67 | 1869.66 | 1869.67 | 1869.67 | 734.7 | 734.7 | 0.1 | 0.1 | 0.3 | 0.3 | 5.38
| 24B5E24121 | 240524121 | 2024-05-24 | 19:04 | 19:12 | 8 | 4 | 1 | 242 | 33 | 108 | 0.1 | 1 | 0.98 | 0.33 | 0.21 | 1.23 | 0.6 | 0.58 | 0.3 | 0.55 | 3.01 | 1 | 0.67 | 1.23 |  |  |  | 1874.61 | 1874.58 | 1872.82 | 1872.81 | 1872.81 | 1872.8 | 1872.81 | 1872.81 | 737.84 | 737.84 | 0.1 | 0.1 | 0.3 | 0.3 | 5.38
| 24B5E24122 | 240524122 | 2024-05-24 | 19:12 | 19:19 | 8 | 4 | 1 | 246.6 | 33 | 120 | 0.1 | 1 | 1.01 | 0.34 | 0.22 | 1.82 | 0.6 | 0.44 | 0.3 | 0.4 | 2.95 | 1 | 0.66 | 1.25 |  | 1 | 4 | 1877.76 | 1877.73 | 1875.97 | 1875.96 | 1875.96 | 1875.95 | 1875.96 | 1875.96 | 740.99 | 740.99 | 0.1 | 0.1 | 0.3 | 0.33 | 5.04
| 24B5E24123 | 240524123 | 2024-05-24 | 19:19 | 19:27 | 8 | 4 | 1 | 246.6 | 33 | 120 | 0.1 | 1 | 1.01 | 0.34 | 0.22 | 1.82 | 0.6 | 0.44 | 0.3 | 0.4 | 2.95 | 1 | 0.66 | 1.25 |  |  | 1 | 1880.92 | 1880.9 | 1879.14 | 1879.13 | 1879.12 | 1879.12 | 1879.13 | 1879.13 | 744.16 | 744.16 | 0.1 | 0.1 | 0.3 | 0.33 | 5.04
| 24B5E24124 | 240524124 | 2024-05-24 | 19:27 | 19:34 | 8 | 4 | 1 | 253.6 | 33 | 128 | 0.1 | 1 | 1.01 | 0.34 | 0.22 | 1.82 | 0.6 | 0.44 | 0.3 | 0.4 | 2.95 | 1 | 0.66 | 1.25 |  |  | 1 | 1884.08 | 1884.06 | 1882.3 | 1882.29 | 1882.28 | 1882.28 | 1882.29 | 1882.29 | 747.32 | 747.32 | 0.1 | 0.1 | 0.3 | 0.33 | 5.04
| 24B5E24125 | 240524125 | 2024-05-24 | 19:34 | 19:42 | 8 | 4 | 1 | 253.6 | 33 | 128 | 0.1 | 1 | 1.01 | 0.34 | 0.22 | 1.82 | 0.6 | 0.44 | 0.3 | 0.4 | 2.95 | 1 | 0.66 | 1.25 |  |  | 3 | 1887.24 | 1887.22 | 1885.46 | 1885.45 | 1885.44 | 1885.44 | 1885.44 | 1885.44 | 750.48 | 750.48 | 0.1 | 0.1 | 0.3 | 0.33 | 5.04
| 24B5E24126 | 240524126 | 2024-05-24 | 19:42 | 19:51 | 8 | 4 | 1 | 276.9 | 33 | 81 | 0.1 | 1 | 0.96 | 0.49 | 0.3 | 1.51 | 0.6 | 0.55 | 0.3 | 0.53 | 3 | 1 | 3.09 | 1.18 |  |  | 3 | 1891.32 | 1891.29 | 1889.53 | 1889.53 | 1889.52 | 1889.51 | 1889.52 | 1889.52 | 754.56 | 754.56 | 0.1 | 0.1 | 0.3 | 0.49 | 5.49
| 24B5E24127 | 240524127 | 2024-05-24 | 19:51 | 20:02 | 8 | 4 | 1 | 276.9 | 33 | 81 | 0.1 | 1 | 0.96 | 0.49 | 0.3 | 1.51 | 0.6 | 0.55 | 0.3 | 0.53 | 3 | 1 | 3.09 | 1.18 |  |  | 3 | 1895.59 | 1895.57 | 1893.81 | 1893.8 | 1893.79 | 1893.79 | 1893.79 | 1893.79 | 758.83 | 758.83 | 0.1 | 0.1 | 0.3 | 0.49 | 5.49
| 24B5E24128 | 240524128 | 2024-05-24 | 20:02 | 20:12 | 8 | 4 | 1 | 281.2 | 33 | 92 | 0.1 | 1 | 0.96 | 0.49 | 0.3 | 1.51 | 0.6 | 0.55 | 0.3 | 0.53 | 3 | 1 | 3.09 | 1.18 |  |  | 3 | 1899.88 | 1899.85 | 1898.09 | 1898.08 | 1898.08 | 1898.07 | 1898.08 | 1898.08 | 763.11 | 763.11 | 0.1 | 0.1 | 0.3 | 0.49 | 5.49
| 24B5E24129 | 240524129 | 2024-05-24 | 20:12 | 20:22 | 8 | 4 | 1 | 281.2 | 33 | 92 | 0.1 | 1 | 0.96 | 0.49 | 0.3 | 1.51 | 0.6 | 0.55 | 0.3 | 0.53 | 3 | 1 | 3.09 | 1.18 |  |  | 2 | 1904.17 | 1904.15 | 1902.39 | 1902.38 | 1902.37 | 1902.37 | 1902.37 | 1902.37 | 767.41 | 767.41 | 0.1 | 0.1 | 0.3 | 0.49 | 5.49
| 24B5E24130 | 240524130 | 2024-05-24 | 20:22 | 20:32 | 8 | 4 | 1 | 274 | 33 | 85 | 0.1 | 1 | 0.3 | 0.3 | 0.17 | 1.27 | 0.6 | 0.38 | 0.3 | 0.63 | 2.99 | 1 | 4.94 | 1.06 |  |  | 2 | 1908.45 | 1908.43 | 1906.66 | 1906.66 | 1906.65 | 1906.65 | 1906.65 | 1906.65 | 771.69 | 771.69 | 0.1 | 0.1 | 0.3 | 0.3 | 5.93
| 24B5E24131 | 240524131 | 2024-05-24 | 20:32 | 20:42 | 8 | 4 | 1 | 274 | 33 | 85 | 0.1 | 1 | 0.3 | 0.3 | 0.17 | 1.27 | 0.6 | 0.38 | 0.3 | 0.63 | 2.99 | 1 | 4.94 | 1.06 |  |  |  | 1912.58 | 1912.55 | 1910.79 | 1910.78 | 1910.78 | 1910.77 | 1910.78 | 1910.78 | 775.81 | 775.81 | 0.1 | 0.1 | 0.3 | 0.3 | 5.93
| 24B5E24132 | 240524132 | 2024-05-24 | 20:42 | 20:53 | 8 | 4 | 1 | 255 | 33 | 105 | 0.1 | 1 | 0.3 | 0.3 | 0.17 | 1.27 | 0.6 | 0.38 | 0.3 | 0.63 | 2.99 | 1 | 4.94 | 1.06 |  |  |  | 1916.83 | 1916.8 | 1915.04 | 1915.03 | 1915.03 | 1915.02 | 1915.03 | 1915.03 | 780.06 | 780.06 | 0.1 | 0.1 | 0.3 | 0.3 | 5.93
| 24B5E24133 | 240524133 | 2024-05-24 | 20:53 | 21:03 | 8 | 4 | 1 | 255 | 33 | 105 | 0.1 | 1 | 0.3 | 0.3 | 0.17 | 1.27 | 0.6 | 0.38 | 0.3 | 0.63 | 2.99 | 1 | 4.94 | 1.06 |  |  | 1 | 1921.09 | 1921.07 | 1919.31 | 1919.3 | 1919.29 | 1919.29 | 1919.3 | 1919.3 | 784.33 | 784.33 | 0.1 | 0.1 | 0.3 | 0.3 | 5.93
| 24B5E24134 | 240524134 | 2024-05-24 | 21:03 | 21:13 | 8 | 4 | 1 | 273.2 | 33 | 179 | 0.1 | 1 | 0.3 | 0.3 | 0.26 | 2.67 | 0.6 | 0.51 | 0.3 | 0.58 | 3.22 | 1 | 4.84 | 2.31 |  |  |  | 1925.34 | 1925.32 | 1923.56 | 1923.55 | 1923.54 | 1923.54 | 1923.55 | 1923.55 | 788.58 | 788.58 | 0.1 | 0.1 | 0.34 | 0.31 | 6.78
| 24B5E24135 | 240524135 | 2024-05-24 | 21:13 | 21:23 | 8 | 4 | 1 | 273.2 | 33 | 179 | 0.1 | 1 | 0.3 | 0.3 | 0.26 | 2.67 | 0.6 | 0.51 | 0.3 | 0.58 | 3.22 | 1 | 4.84 | 2.31 |  |  |  | 1929.57 | 1929.55 | 1927.79 | 1927.78 | 1927.78 | 1927.77 | 1927.78 | 1927.78 | 792.81 | 792.81 | 0.1 | 0.1 | 0.34 | 0.31 | 6.78
| 24B5E24136 | 240524136 | 2024-05-24 | 21:23 | 21:33 | 8 | 4 | 1 | 289.2 | 33 | 136 | 0.1 | 1 | 0.3 | 0.3 | 0.26 | 2.67 | 0.6 | 0.51 | 0.3 | 0.58 | 3.22 | 1 | 4.84 | 2.31 |  |  |  | 1933.63 | 1933.61 | 1931.85 | 1931.84 | 1931.83 | 1931.83 | 1931.83 | 1931.83 | 796.87 | 796.87 | 0.1 | 0.1 | 0.34 | 0.31 | 6.78
| 24B5E24137 | 240524137 | 2024-05-24 | 21:33 | 21:53 | 8 | 4 | 1 | 289.2 | 33 | 136 | 0.1 | 1 | 0.3 | 0.3 | 0.26 | 2.67 | 0.6 | 0.51 | 0.3 | 0.58 | 3.22 | 1 | 4.84 | 2.31 |  |  |  | 1937.7 | 1937.68 | 1935.92 | 1935.91 | 1935.9 | 1935.9 | 1935.9 | 1935.9 | 800.94 | 800.94 | 0.1 | 0.1 | 0.34 | 0.31 | 6.78
| 24B5E24139 | 240524139 | 2024-05-24 | 21:53 | 22:03 | 8 | 4 | 1 | 251.3 | 33 | 116 | 0.1 | 1 | 0.3 | 0.3 | 0.12 | 2.67 | 0.6 | 0.4 | 0.3 | 0.48 | 3.59 | 1 | 7.59 | 6.33 |  |  |  | 1946.09 | 1946.06 | 1944.3 | 1944.29 | 1944.29 | 1944.28 | 1944.29 | 1944.29 | 809.32 | 809.32 | 0.1 | 0.1 | 0.3 | 0.2 | 7.4
| 24B5E24140 | 240524140 | 2024-05-24 | 22:03 | 22:13 | 8 | 4 | 1 | 249.2 | 33 | 111 | 0.1 | 1 | 0.3 | 0.3 | 0.12 | 2.67 | 0.6 | 0.4 | 0.3 | 0.48 | 3.59 | 1 | 7.59 | 6.33 |  |  |  | 1950.31 | 1950.28 | 1948.52 | 1948.52 | 1948.51 | 1948.5 | 1948.51 | 1948.51 | 813.55 | 813.55 | 0.1 | 0.1 | 0.3 | 0.2 | 7.4
| 24B5E24141 | 240524141 | 2024-05-24 | 22:13 | 22:23 | 8 | 4 | 1 | 249.2 | 33 | 111 | 0.1 | 1 | 0.3 | 0.3 | 0.12 | 2.67 | 0.6 | 0.4 | 0.3 | 0.48 | 3.59 | 1 | 7.59 | 6.33 |  |  |  | 1954.57 | 1954.54 | 1952.78 | 1952.77 | 1952.77 | 1952.76 | 1952.77 | 1952.77 | 817.8 | 817.8 | 0.1 | 0.1 | 0.3 | 0.2 | 7.4
| 24B5E24142 | 240524142 | 2024-05-24 | 22:23 | 22:33 | 8 | 4 | 1 | 300.6 | 33 | 100 | 0.1 | 1 | 0.3 | 0.3 | 0.25 | 3.07 | 0.6 | 0.59 | 0.3 | 0.6 | 3.12 | 1 | 8 | 4.08 |  |  |  | 1958.81 | 1958.79 | 1957.03 | 1957.02 | 1957.01 | 1957.01 | 1957.02 | 1957.02 | 822.05 | 822.05 | 0.1 | 0.1 | 0.3 | 0.29 | 7.86
| 24B5E24143 | 240524143 | 2024-05-24 | 22:33 | 22:43 | 8 | 4 | 1 | 300.6 | 33 | 100 | 0.1 | 1 | 0.3 | 0.3 | 0.25 | 3.07 | 0.6 | 0.59 | 0.3 | 0.6 | 3.12 | 1 | 8 | 4.08 |  |  |  | 1963.06 | 1963.03 | 1961.27 | 1961.26 | 1961.26 | 1961.25 | 1961.26 | 1961.26 | 826.29 | 826.29 | 0.1 | 0.1 | 0.3 | 0.29 | 7.86
| 24B5E24144 | 240524144 | 2024-05-24 | 22:43 | 22:53 | 8 | 4 | 1 | 308.3 | 33 | 100 | 0.1 | 1 | 0.3 | 0.3 | 0.25 | 3.07 | 0.6 | 0.59 | 0.3 | 0.6 | 3.12 | 1 | 8 | 4.08 |  |  | 1 | 1967.31 | 1967.28 | 1965.52 | 1965.51 | 1965.51 | 1965.5 | 1965.51 | 1965.51 | 830.54 | 830.54 | 0.1 | 0.1 | 0.3 | 0.29 | 7.86
| 24B5E24145 | 240524145 | 2024-05-24 | 22:53 | 23:03 | 8 | 4 | 1 | 308.3 | 33 | 100 | 0.1 | 1 | 0.3 | 0.3 | 0.25 | 3.07 | 0.6 | 0.59 | 0.3 | 0.6 | 3.12 | 1 | 8 | 4.08 |  |  |  | 1971.43 | 1971.4 | 1969.64 | 1969.63 | 1969.63 | 1969.62 | 1969.63 | 1969.63 | 834.66 | 834.66 | 0.1 | 0.1 | 0.3 | 0.29 | 7.86
| 24B5E24146 | 240524146 | 2024-05-24 | 23:03 | 23:13 | 8 | 4 | 1 | 286 | 33 | 79 | 0.1 | 1 | 0.3 | 0.3 | 0.15 | 2.23 | 0.6 | 0.36 | 0.3 | 0.43 | 3.11 | 1 | 15.7 | 3.14 |  |  |  | 1975.65 | 1975.63 | 1973.87 | 1973.86 | 1973.85 | 1973.85 | 1973.85 | 1973.85 | 838.89 | 838.89 | 0.1 | 0.1 | 0.3 | 0.23 | 7.54
| 24B5E24147 | 240524147 | 2024-05-24 | 23:13 | 23:24 | 8 | 4 | 1 | 286 | 33 | 79 | 0.1 | 1 | 0.3 | 0.3 | 0.15 | 2.23 | 0.6 | 0.36 | 0.3 | 0.43 | 3.11 | 1 | 15.7 | 3.14 |  | 1 | 1 | 1979.9 | 1979.88 | 1978.12 | 1978.11 | 1978.1 | 1978.1 | 1978.1 | 1978.1 | 843.14 | 843.14 | 0.1 | 0.1 | 0.3 | 0.23 | 7.54
| 24B5E24148 | 240524148 | 2024-05-24 | 23:24 | 23:34 | 8 | 4 | 1 | 241 | 33 | 133 | 0.1 | 1 | 0.3 | 0.3 | 0.15 | 2.23 | 0.6 | 0.36 | 0.3 | 0.43 | 3.11 | 1 | 15.7 | 3.14 |  |  | 1 | 1984.14 | 1984.11 | 1982.35 | 1982.35 | 1982.34 | 1982.33 | 1982.34 | 1982.34 | 847.38 | 847.38 | 0.1 | 0.1 | 0.3 | 0.23 | 7.54
| 24B5E24149 | 240524149 | 2024-05-24 | 23:34 | 23:44 | 8 | 4 | 1 | 241 | 33 | 133 | 0.1 | 1 | 0.3 | 0.3 | 0.15 | 2.23 | 0.6 | 0.36 | 0.3 | 0.43 | 3.11 | 1 | 15.7 | 3.14 |  |  | 1 | 1988.37 | 1988.35 | 1986.58 | 1986.58 | 1986.57 | 1986.56 | 1986.57 | 1986.57 | 851.61 | 851.61 | 0.1 | 0.1 | 0.3 | 0.23 | 7.54
| 24B5E24150 | 240524150 | 2024-05-24 | 23:44 | 23:54 | 8 | 4 | 1 | 230.2 | 33 | 121 | 0.1 | 1 | 0.3 | 0.3 | 0.21 | 4.31 | 0.6 | 0.51 | 0.3 | 0.46 | 3.07 | 1 | 47.1 | 3.42 |  |  | 1 | 1992.6 | 1992.58 | 1990.81 | 1990.81 | 1990.8 | 1990.8 | 1990.8 | 1990.8 | 855.84 | 855.84 | 0.1 | 0.1 | 0.3 | 0.32 | 7.14
| 24B5E24151 | 240524151 | 2024-05-24 | 23:54 | 0:04 | 8 | 4 | 1 | 230.2 | 33 | 121 | 0.1 | 1 | 0.3 | 0.3 | 0.21 | 4.31 | 0.6 | 0.51 | 0.3 | 0.46 | 3.07 | 1 | 47.1 | 3.42 |  |  |  | 1996.82 | 1996.8 | 1995.04 | 1995.03 | 1995.02 | 1995.02 | 1995.03 | 1995.03 | 860.06 | 860.06 | 0.1 | 0.1 | 0.3 | 0.32 | 7.14
| 24B5E25001 | 240525001 | 2024-05-25 | 0:04 | 0:14 | 8 | 4 | 1 | 259.2 | 33 | 79 | 0.1 | 1 | 0.3 | 0.3 | 0.21 | 4.31 | 0.6 | 0.51 | 0.3 | 0.46 | 3.07 | 1 | 47.1 | 3.42 |  | 1 | 2 | 2001.05 | 2001.02 | 1999.26 | 1999.25 | 1999.25 | 1999.24 | 1999.25 | 1999.25 | 864.28 | 864.28 | 0.1 | 0.1 | 0.3 | 0.32 | 7.14
| 24B5E25002 | 240525002 | 2024-05-25 | 0:14 | 0:24 | 8 | 4 | 1 | 259.2 | 33 | 79 | 0.1 | 1 | 0.3 | 0.3 | 0.21 | 4.31 | 0.6 | 0.51 | 0.3 | 0.46 | 3.07 | 1 | 47.1 | 3.42 |  |  | 4 | 2005.26 | 2005.23 | 2003.47 | 2003.46 | 2003.46 | 2003.45 | 2003.46 | 2003.46 | 868.49 | 868.49 | 0.1 | 0.1 | 0.3 | 0.32 | 7.14
| 24B5E25003 | 240525003 | 2024-05-25 | 0:24 | 0:34 | 8 | 4 | 1 | 265.6 | 33 | 72 | 0.1 | 1 | 0.3 | 0.3 | 0.11 | 4.5 | 0.6 | 0.49 | 0.3 | 0.65 | 3.35 | 1 | 79.6 | 3.48 |  |  |  | 2009.48 | 2009.46 | 2007.69 | 2007.69 | 2007.68 | 2007.68 | 2007.68 | 2007.68 | 872.72 | 872.72 | 0.1 | 0.1 | 0.3 | 0.21 | 8.24
| 24B5E25004 | 240525004 | 2024-05-25 | 0:34 | 0:45 | 8 | 4 | 1 | 265.6 | 33 | 72 | 0.1 | 1 | 0.3 | 0.3 | 0.11 | 4.5 | 0.6 | 0.49 | 0.3 | 0.65 | 3.35 | 1 | 79.6 | 3.48 |  |  |  | 2013.69 | 2013.67 | 2011.9 | 2011.9 | 2011.89 | 2011.88 | 2011.89 | 2011.89 | 876.93 | 876.93 | 0.1 | 0.1 | 0.3 | 0.21 | 8.24
| 24B5E25005 | 240525005 | 2024-05-25 | 0:45 | 0:55 | 8 | 4 | 1 | 254.2 | 33 | 80 | 0.1 | 1 | 0.3 | 0.3 | 0.11 | 4.5 | 0.6 | 0.49 | 0.3 | 0.65 | 3.35 | 1 | 79.6 | 3.48 |  |  |  | 2017.89 | 2017.87 | 2016.11 | 2016.1 | 2016.09 | 2016.09 | 2016.1 | 2016.1 | 881.13 | 881.13 | 0.1 | 0.1 | 0.3 | 0.21 | 8.24
| 24B5E25006 | 240525006 | 2024-05-25 | 0:55 | 1:05 | 8 | 4 | 1 | 254.2 | 33 | 80 | 0.1 | 1 | 0.3 | 0.3 | 0.11 | 4.5 | 0.6 | 0.49 | 0.3 | 0.65 | 3.35 | 1 | 79.6 | 3.48 | 1 | 1 | 1 | 2022.11 | 2022.08 | 2020.32 | 2020.32 | 2020.31 | 2020.3 | 2020.31 | 2020.31 | 885.35 | 885.35 | 0.1 | 0.1 | 0.3 | 0.21 | 8.24
| 24B5E25007 | 240525007 | 2024-05-25 | 1:05 | 1:15 | 8 | 4 | 1 | 244 | 33 | 75 | 0.1 | 1 | 0.3 | 0.3 | 0.12 | 5.25 | 0.6 | 0.67 | 0.3 | 0.47 | 3.81 | 1 | 98.6 | 4.74 |  |  |  | 2026.32 | 2026.29 | 2024.53 | 2024.52 | 2024.52 | 2024.51 | 2024.52 | 2024.52 | 889.55 | 889.55 | 0.1 | 0.1 | 0.3 | 0.2 | 8.9
| 24B5E25008 | 240525008 | 2024-05-25 | 1:15 | 1:24 | 8 | 4 | 1 | 244 | 33 | 75 | 0.1 | 1 | 0.3 | 0.3 | 0.12 | 5.25 | 0.6 | 0.67 | 0.3 | 0.47 | 3.81 | 1 | 98.6 | 4.74 |  |  | 1 | 2030.35 | 2030.33 | 2028.57 | 2028.56 | 2028.55 | 2028.55 | 2028.56 | 2028.56 | 893.59 | 893.59 | 0.1 | 0.1 | 0.3 | 0.2 | 8.9
| 24B5E25009 | 240525009 | 2024-05-25 | 1:24 | 1:34 | 8 | 4 | 1 | 240.1 | 33 | 113 | 0.1 | 1 | 0.3 | 0.3 | 0.12 | 5.25 | 0.6 | 0.67 | 0.3 | 0.47 | 3.81 | 1 | 98.6 | 4.74 |  |  |  | 2034.39 | 2034.37 | 2032.6 | 2032.6 | 2032.59 | 2032.58 | 2032.59 | 2032.59 | 897.63 | 897.63 | 0.1 | 0.1 | 0.3 | 0.2 | 8.9
| 24B5E25010 | 240525010 | 2024-05-25 | 1:34 | 1:44 | 8 | 4 | 1 | 240.1 | 33 | 113 | 0.1 | 1 | 0.3 | 0.3 | 0.12 | 5.25 | 0.6 | 0.67 | 0.3 | 0.47 | 3.81 | 1 | 98.6 | 4.74 |  |  |  | 2038.42 | 2038.39 | 2036.63 | 2036.62 | 2036.62 | 2036.61 | 2036.62 | 2036.62 | 901.65 | 901.65 | 0.1 | 0.1 | 0.3 | 0.2 | 8.9
| 24B5E25011 | 240525011 | 2024-05-25 | 1:44 | 1:53 | 8 | 4 | 1 | 217.3 | 33 | 71 | 0.1 | 1 | 0.3 | 0.3 | 0.2 | 6.09 | 0.6 | 0.93 | 0.3 | 0.61 | 3.22 | 1 | 75.7 | 4.07 |  |  | 1 | 2042.46 | 2042.44 | 2040.68 | 2040.67 | 2040.66 | 2040.66 | 2040.66 | 2040.66 | 905.7 | 905.7 | 0.1 | 0.1 | 0.3 | 0.3 | 10.6
| 24B5E25012 | 240525012 | 2024-05-25 | 1:53 | 2:03 | 8 | 4 | 1 | 217.3 | 33 | 71 | 0.1 | 1 | 0.3 | 0.3 | 0.2 | 6.09 | 0.6 | 0.93 | 0.3 | 0.61 | 3.22 | 1 | 75.7 | 4.07 |  |  |  | 2046.5 | 2046.47 | 2044.71 | 2044.7 | 2044.7 | 2044.69 | 2044.7 | 2044.7 | 909.73 | 909.73 | 0.1 | 0.1 | 0.3 | 0.3 | 10.6
| 24B5E25013 | 240525013 | 2024-05-25 | 2:03 | 2:13 | 8 | 4 | 1 | 233.1 | 33 | 80 | 0.1 | 1 | 0.3 | 0.3 | 0.2 | 6.09 | 0.6 | 0.93 | 0.3 | 0.61 | 3.22 | 1 | 75.7 | 4.07 |  |  |  | 2050.49 | 2050.46 | 2048.73 | 2048.73 | 2048.72 | 2048.71 | 2048.72 | 2048.72 | 913.77 | 913.77 | 0.1 | 0.1 | 0.3 | 0.3 | 10.6
| 24B5E25014 | 240525014 | 2024-05-25 | 2:13 | 2:22 | 8 | 4 | 1 | 233.1 | 33 | 80 | 0.1 | 1 | 0.3 | 0.3 | 0.2 | 6.09 | 0.6 | 0.93 | 0.3 | 0.61 | 3.22 | 1 | 75.7 | 4.07 |  |  |  | 2054.46 | 2054.44 | 2052.71 | 2052.7 | 2052.69 | 2052.69 | 2052.69 | 2052.69 | 917.81 | 917.81 | 0.1 | 0.1 | 0.3 | 0.3 | 10.6
| 24B5E25015 | 240525015 | 2024-05-25 | 2:22 | 2:32 | 8 | 4 | 1 | 247.4 | 33 | 65 | 0.1 | 1 | 0.3 | 0.3 | 0.13 | 5.36 | 0.6 | 0.87 | 0.3 | 0.51 | 3.35 | 1 | 73.3 | 3.95 |  |  |  | 2058.42 | 2058.4 | 2056.67 | 2056.66 | 2056.66 | 2056.65 | 2056.66 | 2056.66 | 921.85 | 921.85 | 0.1 | 0.1 | 0.3 | 0.3 | 9.48
| 24B5E25016 | 240525016 | 2024-05-25 | 2:32 | 2:42 | 8 | 4 | 1 | 247.4 | 33 | 65 | 0.1 | 1 | 0.3 | 0.3 | 0.13 | 5.36 | 0.6 | 0.87 | 0.3 | 0.51 | 3.35 | 1 | 73.3 | 3.95 |  |  | 1 | 2062.38 | 2062.36 | 2060.63 | 2060.62 | 2060.61 | 2060.61 | 2060.62 | 2060.62 | 925.88 | 925.88 | 0.1 | 0.1 | 0.3 | 0.3 | 9.48
| 24B5E25017 | 240525017 | 2024-05-25 | 2:42 | 2:52 | 8 | 4 | 1 | 235 | 33 | 63 | 0.1 | 1 | 0.3 | 0.3 | 0.13 | 5.36 | 0.6 | 0.87 | 0.3 | 0.51 | 3.35 | 1 | 73.3 | 3.95 |  |  | 1 | 2066.37 | 2066.35 | 2064.62 | 2064.61 | 2064.61 | 2064.6 | 2064.61 | 2064.61 | 929.94 | 929.94 | 0.1 | 0.1 | 0.3 | 0.3 | 9.48
| 24B5E25018 | 240525018 | 2024-05-25 | 2:52 | 3:01 | 8 | 4 | 1 | 235 | 33 | 63 | 0.1 | 1 | 0.3 | 0.3 | 0.13 | 5.36 | 0.6 | 0.87 | 0.3 | 0.51 | 3.35 | 1 | 73.3 | 3.95 |  |  |  | 2070.35 | 2070.32 | 2068.59 | 2068.58 | 2068.58 | 2068.57 | 2068.58 | 2068.58 | 933.98 | 933.98 | 0.1 | 0.1 | 0.3 | 0.3 | 9.48
| 24B5E25019 | 240525019 | 2024-05-25 | 3:01 | 3:11 | 8 | 4 | 1 | 263 | 33 | 96 | 0.1 | 1 | 0.3 | 0.3 | 0.15 | 4.62 | 0.6 | 0.96 | 0.3 | 0.59 | 3.31 | 1 | 72 | 4.8 |  |  | 1 | 2074.45 | 2074.43 | 2072.7 | 2072.69 | 2072.69 | 2072.68 | 2072.69 | 2072.69 | 938.16 | 938.16 | 0.1 | 0.1 | 0.3 | 0.35 | 7.3
| 24B5E25020 | 240525020 | 2024-05-25 | 3:11 | 3:21 | 8 | 4 | 1 | 263 | 33 | 96 | 0.1 | 1 | 0.3 | 0.3 | 0.15 | 4.62 | 0.6 | 0.96 | 0.3 | 0.59 | 3.31 | 1 | 72 | 4.8 |  |  |  | 2078.44 | 2078.42 | 2076.69 | 2076.68 | 2076.67 | 2076.67 | 2076.67 | 2076.67 | 942.22 | 942.22 | 0.1 | 0.1 | 0.3 | 0.35 | 7.3
| 24B5E25021 | 240525021 | 2024-05-25 | 3:21 | 3:31 | 8 | 4 | 1 | 251.3 | 33 | 98 | 0.1 | 1 | 0.3 | 0.3 | 0.15 | 4.62 | 0.6 | 0.96 | 0.3 | 0.59 | 3.31 | 1 | 72 | 4.8 |  |  | 1 | 2082.41 | 2082.39 | 2080.66 | 2080.65 | 2080.64 | 2080.64 | 2080.65 | 2080.65 | 946.26 | 946.26 | 0.1 | 0.1 | 0.3 | 0.35 | 7.3
| 24B5E25022 | 240525022 | 2024-05-25 | 3:31 | 3:41 | 8 | 4 | 1 | 251.3 | 33 | 98 | 0.1 | 1 | 0.3 | 0.3 | 0.15 | 4.62 | 0.6 | 0.96 | 0.3 | 0.59 | 3.31 | 1 | 72 | 4.8 |  |  | 2 | 2086.53 | 2086.5 | 2084.77 | 2084.76 | 2084.76 | 2084.75 | 2084.76 | 2084.76 | 950.45 | 950.45 | 0.1 | 0.1 | 0.3 | 0.35 | 7.3
| 24B5E25023 | 240525023 | 2024-05-25 | 3:41 | 3:51 | 8 | 4 | 1 | 262.7 | 33 | 93 | 0.1 | 1 | 0.3 | 0.3 | 0.26 | 5.18 | 0.63 | 1.28 | 0.3 | 0.52 | 3.67 | 1 | 69 | 6.41 |  |  | 3 | 2090.64 | 2090.61 | 2088.88 | 2088.87 | 2088.87 | 2088.86 | 2088.87 | 2088.87 | 954.63 | 954.63 | 0.1 | 0.1 | 0.3 | 0.64 | 6.79
| 24B5E25024 | 240525024 | 2024-05-25 | 3:51 | 4:01 | 8 | 4 | 1 | 262.7 | 33 | 93 | 0.1 | 1 | 0.3 | 0.3 | 0.26 | 5.18 | 0.63 | 1.28 | 0.3 | 0.52 | 3.67 | 1 | 69 | 6.41 |  |  | 3 | 2094.78 | 2094.76 | 2093.03 | 2093.02 | 2093.02 | 2093.01 | 2093.02 | 2093.02 | 958.86 | 958.86 | 0.1 | 0.1 | 0.3 | 0.64 | 6.79
| 24B5E25025 | 240525025 | 2024-05-25 | 4:01 | 4:11 | 8 | 4 | 1 | 262.5 | 33 | 108 | 0.1 | 1 | 0.3 | 0.3 | 0.26 | 5.18 | 0.63 | 1.28 | 0.3 | 0.52 | 3.67 | 1 | 69 | 6.41 |  |  | 1 | 2098.92 | 2098.9 | 2097.17 | 2097.16 | 2097.15 | 2097.15 | 2097.16 | 2097.16 | 963.07 | 963.07 | 0.1 | 0.1 | 0.3 | 0.64 | 6.79
| 24B5E25026 | 240525026 | 2024-05-25 | 4:11 | 4:21 | 8 | 4 | 1 | 262.5 | 33 | 108 | 0.1 | 1 | 0.3 | 0.3 | 0.26 | 5.18 | 0.63 | 1.28 | 0.3 | 0.52 | 3.67 | 1 | 69 | 6.41 |  |  |  | 2103.06 | 2103.03 | 2101.3 | 2101.29 | 2101.29 | 2101.28 | 2101.29 | 2101.29 | 967.28 | 967.28 | 0.1 | 0.1 | 0.3 | 0.64 | 6.79
| 24B5E25027 | 240525027 | 2024-05-25 | 4:21 | 4:31 | 8 | 4 | 1 | 250.3 | 33 | 113 | 0.1 | 1 | 0.3 | 0.3 | 0.25 | 6.06 | 0.82 | 2.31 | 0.3 | 0.43 | 3.53 | 1 | 63.2 | 8.31 |  |  | 1 | 2107.21 | 2107.18 | 2105.45 | 2105.44 | 2105.44 | 2105.43 | 2105.44 | 2105.44 | 971.5 | 971.5 | 0.1 | 0.1 | 0.3 | 0.87 | 6.09
| 24B5E25028 | 240525028 | 2024-05-25 | 4:31 | 4:41 | 8 | 4 | 1 | 250.3 | 33 | 113 | 0.1 | 1 | 0.3 | 0.3 | 0.25 | 6.06 | 0.82 | 2.31 | 0.3 | 0.43 | 3.53 | 1 | 63.2 | 8.31 |  |  |  | 2111.35 | 2111.32 | 2109.59 | 2109.59 | 2109.58 | 2109.58 | 2109.58 | 2109.58 | 975.72 | 975.72 | 0.1 | 0.1 | 0.3 | 0.87 | 6.09
| 24B5E25029 | 240525029 | 2024-05-25 | 4:41 | 4:51 | 8 | 4 | 1 | 237.4 | 33 | 120 | 0.1 | 1 | 0.3 | 0.3 | 0.25 | 6.06 | 0.82 | 2.31 | 0.3 | 0.43 | 3.53 | 1 | 63.2 | 8.31 |  |  | 1 | 2115.5 | 2115.47 | 2113.74 | 2113.74 | 2113.73 | 2113.72 | 2113.73 | 2113.73 | 979.94 | 979.94 | 0.1 | 0.1 | 0.3 | 0.87 | 6.09
| 24B5E25030 | 240525030 | 2024-05-25 | 4:51 | 5:01 | 8 | 4 | 1 | 237.4 | 33 | 120 | 0.1 | 1 | 0.3 | 0.3 | 0.25 | 6.06 | 0.82 | 2.31 | 0.3 | 0.43 | 3.53 | 1 | 63.2 | 8.31 |  |  |  | 2119.65 | 2119.62 | 2117.89 | 2117.88 | 2117.88 | 2117.87 | 2117.88 | 2117.88 | 984.16 | 984.16 | 0.1 | 0.1 | 0.3 | 0.87 | 6.09
| 24B5E25031 | 240525031 | 2024-05-25 | 5:01 | 5:12 | 8 | 4 | 1 | 234.8 | 33 | 101 | 0.1 | 1 | 0.3 | 0.3 | 0.23 | 5.83 | 1.22 | 2.36 | 0.3 | 0.46 | 3.45 | 1 | 44.4 | 8.33 |  |  | 1 | 2123.8 | 2123.77 | 2122.04 | 2122.03 | 2122.03 | 2122.02 | 2122.03 | 2122.03 | 988.39 | 988.39 | 0.1 | 0.1 | 0.3 | 0.59 | 6.58
| 24B5E25032 | 240525032 | 2024-05-25 | 5:12 | 5:22 | 8 | 4 | 1 | 234.8 | 33 | 101 | 0.1 | 1 | 0.3 | 0.3 | 0.23 | 5.83 | 1.22 | 2.36 | 0.3 | 0.46 | 3.45 | 1 | 44.4 | 8.33 |  |  |  | 2127.95 | 2127.93 | 2126.2 | 2126.19 | 2126.19 | 2126.18 | 2126.19 | 2126.19 | 992.62 | 992.62 | 0.1 | 0.1 | 0.3 | 0.59 | 6.58
| 24B5E25033 | 240525033 | 2024-05-25 | 5:22 | 5:32 | 8 | 4 | 1 | 234.8 | 33 | 106 | 0.1 | 1 | 0.3 | 0.3 | 0.23 | 5.83 | 1.22 | 2.36 | 0.3 | 0.46 | 3.45 | 1 | 44.4 | 8.33 |  |  |  | 2132.1 | 2132.08 | 2130.35 | 2130.34 | 2130.33 | 2130.33 | 2130.34 | 2130.34 | 996.84 | 996.84 | 0.1 | 0.1 | 0.3 | 0.59 | 6.58
| 24B5E25034 | 240525034 | 2024-05-25 | 5:32 | 5:42 | 8 | 4 | 1 | 234.8 | 33 | 106 | 0.1 | 1 | 0.3 | 0.3 | 0.23 | 5.83 | 1.22 | 2.36 | 0.3 | 0.46 | 3.45 | 1 | 44.4 | 8.33 |  |  |  | 2136.27 | 2136.24 | 2134.51 | 2134.5 | 2134.5 | 2134.49 | 2134.5 | 2134.5 | 1001.08 | 1001.08 | 0.1 | 0.1 | 0.3 | 0.59 | 6.58
| 24B5E25035 | 240525035 | 2024-05-25 | 5:42 | 5:52 | 8 | 4 | 1 | 244.2 | 33 | 115 | 0.1 | 1 | 0.3 | 0.3 | 0.32 | 5.81 | 3.16 | 3.07 | 0.3 | 0.55 | 3.39 | 1 | 56.5 | 9.4 |  |  |  | 2140.42 | 2140.4 | 2138.67 | 2138.66 | 2138.65 | 2138.65 | 2138.66 | 2138.66 | 1005.31 | 1005.31 | 0.1 | 0.1 | 0.3 | 0.83 | 6.68
| 24B5E25036 | 240525036 | 2024-05-25 | 5:52 | 6:02 | 8 | 4 | 1 | 244.2 | 33 | 115 | 0.1 | 1 | 0.3 | 0.3 | 0.32 | 5.81 | 3.16 | 3.07 | 0.3 | 0.55 | 3.39 | 1 | 56.5 | 9.4 |  |  |  | 2144.58 | 2144.55 | 2142.82 | 2142.82 | 2142.81 | 2142.8 | 2142.81 | 2142.81 | 1009.54 | 1009.54 | 0.1 | 0.1 | 0.3 | 0.83 | 6.68
| 24B5E25037 | 240525037 | 2024-05-25 | 6:02 | 6:12 | 8 | 4 | 1 | 237 | 33 | 98 | 0.1 | 1 | 0.3 | 0.3 | 0.32 | 5.81 | 3.16 | 3.07 | 0.3 | 0.55 | 3.39 | 1 | 56.5 | 9.4 |  |  |  | 2148.6 | 2148.57 | 2146.84 | 2146.83 | 2146.83 | 2146.82 | 2146.83 | 2146.83 | 1013.63 | 1013.63 | 0.1 | 0.1 | 0.3 | 0.83 | 6.68
| 24B5E25038 | 240525038 | 2024-05-25 | 6:12 | 6:22 | 8 | 4 | 1 | 237 | 33 | 98 | 0.1 | 1 | 0.3 | 0.3 | 0.32 | 5.81 | 3.16 | 3.07 | 0.3 | 0.55 | 3.39 | 1 | 56.5 | 9.4 |  |  |  | 2152.72 | 2152.7 | 2150.97 | 2150.96 | 2150.95 | 2150.95 | 2150.95 | 2150.95 | 1017.83 | 1017.83 | 0.1 | 0.1 | 0.3 | 0.83 | 6.68
| 24B5E25039 | 240525039 | 2024-05-25 | 6:22 | 6:32 | 8 | 3 | 1 | 232 | 33 | 86 | 0.1 | 1 | 0.3 | 0.3 | 0.29 | 6.72 | 3.13 | 3.04 | 0.3 | 0.53 | 3.28 | 1 | 70.7 | 11.6 |  |  |  | 2156.76 | 2156.74 | 2155.01 | 2155 | 2154.99 | 2154.99 | 2154.99 | 2154.99 | 1021.94 | 1021.94 | 0.1 | 0.1 | 0.3 | 0.69 | 6.59
| 24B5E25040 | 240525040 | 2024-05-25 | 6:32 | 6:42 | 8 | 3 | 1 | 232 | 33 | 86 | 0.1 | 1 | 0.3 | 0.3 | 0.29 | 6.72 | 3.13 | 3.04 | 0.3 | 0.53 | 3.28 | 1 | 70.7 | 11.6 |  |  | 1 | 2160.9 | 2160.87 | 2159.14 | 2159.13 | 2159.13 | 2159.12 | 2159.13 | 2159.13 | 1026.15 | 1026.15 | 0.1 | 0.1 | 0.3 | 0.69 | 6.59
| 24B5E25041 | 240525041 | 2024-05-25 | 6:42 | 6:52 | 8 | 3 | 1 | 248.4 | 33 | 121 | 0.1 | 1 | 0.3 | 0.3 | 0.29 | 6.72 | 3.13 | 3.04 | 0.3 | 0.53 | 3.28 | 1 | 70.7 | 11.6 |  |  |  | 2165.05 | 2165.03 | 2163.3 | 2163.29 | 2163.28 | 2163.28 | 2163.29 | 2163.29 | 1030.38 | 1030.38 | 0.1 | 0.1 | 0.3 | 0.69 | 6.59
| 24B5E25042 | 240525042 | 2024-05-25 | 6:52 | 7:02 | 8 | 3 | 1 | 248.4 | 33 | 121 | 0.1 | 1 | 0.3 | 0.3 | 0.29 | 6.72 | 3.13 | 3.04 | 0.3 | 0.53 | 3.28 | 1 | 70.7 | 11.6 |  |  |  | 2169.19 | 2169.17 | 2167.44 | 2167.43 | 2167.43 | 2167.42 | 2167.43 | 2167.43 | 1034.59 | 1034.59 | 0.1 | 0.1 | 0.3 | 0.69 | 6.59
| 24B5E25043 | 240525043 | 2024-05-25 | 7:02 | 7:12 | 8 | 4 | 1 | 282.8 | 33 | 85 | 0.1 | 1 | 0.3 | 0.3 | 0.34 | 6.54 | 2.27 | 2.48 | 0.3 | 0.51 | 3.28 | 1 | 83.2 | 9.97 |  |  |  | 2173.36 | 2173.33 | 2171.6 | 2171.59 | 2171.59 | 2171.58 | 2171.59 | 2171.59 | 1038.83 | 1038.83 | 0.1 | 0.1 | 0.3 | 0.68 | 6.74
| 24B5E25044 | 240525044 | 2024-05-25 | 7:12 | 7:22 | 8 | 4 | 1 | 282.8 | 33 | 85 | 0.1 | 1 | 0.3 | 0.3 | 0.34 | 6.54 | 2.27 | 2.48 | 0.3 | 0.51 | 3.28 | 1 | 83.2 | 9.97 |  |  |  | 2177.51 | 2177.48 | 2175.75 | 2175.74 | 2175.74 | 2175.73 | 2175.74 | 2175.74 | 1043.06 | 1043.06 | 0.1 | 0.1 | 0.3 | 0.68 | 6.74
| 24B5E25045 | 240525045 | 2024-05-25 | 7:22 | 7:32 | 8 | 4 | 1 | 290 | 33 | 106 | 0.1 | 1 | 0.3 | 0.3 | 0.34 | 6.54 | 2.27 | 2.48 | 0.3 | 0.51 | 3.28 | 1 | 83.2 | 9.97 |  |  | 2 | 2181.53 | 2181.51 | 2179.78 | 2179.77 | 2179.77 | 2179.76 | 2179.77 | 2179.77 | 1047.15 | 1047.15 | 0.1 | 0.1 | 0.3 | 0.68 | 6.74
| 24B5E25046 | 240525046 | 2024-05-25 | 7:32 | 7:42 | 8 | 4 | 1 | 290 | 33 | 106 | 0.1 | 1 | 0.3 | 0.3 | 0.34 | 6.54 | 2.27 | 2.48 | 0.3 | 0.51 | 3.28 | 1 | 83.2 | 9.97 |  |  |  | 2185.66 | 2185.64 | 2183.91 | 2183.9 | 2183.89 | 2183.89 | 2183.9 | 2183.9 | 1051.36 | 1051.36 | 0.1 | 0.1 | 0.3 | 0.68 | 6.74
| 24B5E25047 | 240525047 | 2024-05-25 | 7:42 | 7:52 | 8 | 4 | 1 | 285.6 | 33 | 82 | 0.1 | 1 | 0.3 | 0.54 | 0.48 | 6.76 | 4.34 | 2.28 | 0.3 | 0.54 | 3.38 | 1 | 80 | 9.09 |  |  | 1 | 2189.8 | 2189.78 | 2188.05 | 2188.04 | 2188.04 | 2188.03 | 2188.04 | 2188.04 | 1055.57 | 1055.57 | 0.1 | 0.1 | 0.3 | 1.13 | 8.35
| 24B5E25048 | 240525048 | 2024-05-25 | 7:52 | 8:03 | 8 | 4 | 1 | 285.6 | 33 | 82 | 0.1 | 1 | 0.3 | 0.54 | 0.48 | 6.76 | 4.34 | 2.28 | 0.3 | 0.54 | 3.38 | 1 | 80 | 9.09 |  |  |  | 2193.95 | 2193.92 | 2192.19 | 2192.18 | 2192.18 | 2192.17 | 2192.18 | 2192.18 | 1059.79 | 1059.79 | 0.1 | 0.1 | 0.3 | 1.13 | 8.35
| 24B5E25049 | 240525049 | 2024-05-25 | 8:03 | 8:13 | 8 | 1 | 1 | 282 | 33 | 76 | 0.1 | 1 | 0.3 | 0.54 | 0.48 | 6.76 | 4.34 | 2.28 | 0.3 | 0.54 | 3.38 | 1 | 80 | 9.09 |  |  | 3 | 2198.1 | 2198.07 | 2196.34 | 2196.33 | 2196.33 | 2196.32 | 2196.33 | 2196.33 | 1064.01 | 1064.01 | 0.1 | 0.1 | 0.3 | 1.13 | 8.35
| 24B5E25050 | 240525050 | 2024-05-25 | 8:13 | 8:23 | 8 | 4 | 1 | 282.4 | 33 | 76 | 0.1 | 1 | 0.3 | 0.54 | 0.48 | 6.76 | 4.34 | 2.28 | 0.3 | 0.54 | 3.38 | 1 | 80 | 9.09 |  |  |  | 2202.22 | 2202.19 | 2200.46 | 2200.46 | 2200.45 | 2200.45 | 2200.45 | 2200.45 | 1068.21 | 1068.21 | 0.1 | 0.1 | 0.3 | 1.13 | 8.35
| 24B5E25051 | 240525051 | 2024-05-25 | 8:23 | 8:33 | 8 | 3 | 1 | 264 | 33 | 76 | 0.1 | 1 | 0.3 | 0.3 | 0.51 | 6.44 | 3.99 | 2.97 | 0.3 | 0.49 | 3.32 | 1 | 90 | 11.9 |  |  | 1 | 2206.35 | 2206.32 | 2204.59 | 2204.58 | 2204.58 | 2204.57 | 2204.58 | 2204.58 | 1072.41 | 1072.41 | 0.1 | 0.1 | 0.3 | 0.96 | 8.62
| 24B5E25052 | 240525052 | 2024-05-25 | 8:33 | 8:43 | 8 | 3 | 1 | 264 | 33 | 179 | 0.1 | 1 | 0.3 | 0.3 | 0.51 | 6.44 | 3.99 | 2.97 | 0.3 | 0.49 | 3.32 | 1 | 90 | 11.9 | 1 | 1 | 1 | 2210.33 | 2210.31 | 2208.58 | 2208.57 | 2208.56 | 2208.56 | 2208.57 | 2208.57 | 1076.47 | 1076.47 | 0.1 | 0.1 | 0.3 | 0.96 | 8.62
| 24B5E25053 | 240525053 | 2024-05-25 | 8:43 | 8:53 | 8 | 3 | 1 | 239 | 33 | 135 | 0.1 | 1 | 0.3 | 0.3 | 0.51 | 6.44 | 3.99 | 2.97 | 0.3 | 0.49 | 3.32 | 1 | 90 | 11.9 |  |  |  | 2214.45 | 2214.42 | 2212.69 | 2212.69 | 2212.68 | 2212.67 | 2212.68 | 2212.68 | 1080.66 | 1080.66 | 0.1 | 0.1 | 0.3 | 0.96 | 8.62
| 24B5E25054 | 240525054 | 2024-05-25 | 8:53 | 9:12 | 8 | 3 | 1 | 239 | 33 | 135 | 0.1 | 1 | 0.3 | 0.3 | 0.51 | 6.44 | 3.99 | 2.97 | 0.3 | 0.49 | 3.32 | 1 | 90 | 11.9 |  |  |  | 2218.43 | 2218.41 | 2216.68 | 2216.67 | 2216.67 | 2216.66 | 2216.67 | 2216.67 | 1084.71 | 1084.71 | 0.1 | 0.1 | 0.3 | 0.96 | 8.62
| 24B5E25056 | 240525056 | 2024-05-25 | 9:12 | 9:02 | 8 | 3 | 1 | 238.7 | 33 | 146 | 0.1 | 1 | 0.3 | 0.3 | 0.3 | 8.11 | 3.86 | 3.18 | 0.3 | 0.48 | 3.26 | 1 | 83.4 | 12.3 |  |  |  | 2226.53 | 2226.5 | 2224.77 | 2224.76 | 2224.76 | 2224.75 | 2224.76 | 2224.76 | 1092.95 | 1092.95 | 0.1 | 0.1 | 0.3 | 0.75 | 8.53
| 24B5E25055 | 240525055 | 2024-05-25 | 9:02 | 9:22 | 8 | 3 | 1 | 238.7 | 33 | 146 | 0.1 | 1 | 0.3 | 0.3 | 0.3 | 8.11 | 3.86 | 3.18 | 0.3 | 0.48 | 3.26 | 1 | 83.4 | 12.3 |  |  |  | 2222.53 | 2222.51 | 2220.78 | 2220.77 | 2220.77 | 2220.76 | 2220.77 | 2220.77 | 1088.89 | 1088.89 | 0.1 | 0.1 | 0.3 | 0.75 | 8.53
| 24B5E25057 | 240525057 | 2024-05-25 | 9:22 | 9:42 | 8 | 3 | 1 | 245.5 | 33 | 78 | 0.1 | 1 | 0.3 | 0.3 | 0.3 | 8.11 | 3.86 | 3.18 | 0.3 | 0.48 | 3.26 | 1 | 83.4 | 12.3 |  |  | 2 | 2230.64 | 2230.61 | 2228.88 | 2228.87 | 2228.87 | 2228.86 | 2228.87 | 2228.87 | 1097.13 | 1097.13 | 0.1 | 0.1 | 0.3 | 0.75 | 8.53
| 24B5E25059 | 240525059 | 2024-05-25 | 9:42 | 9:52 | 8 | 4 | 1 | 263.2 | 33 | 138 | 0.1 | 1 | 0.3 | 0.3 | 0.34 | 6.16 | 2.25 | 2.87 | 0.3 | 0.51 | 3.37 | 1 | 94.6 | 9.35 |  |  |  | 2238.63 | 2238.61 | 2236.88 | 2236.87 | 2236.87 | 2236.86 | 2236.87 | 2236.87 | 1105.27 | 1105.27 | 0.1 | 0.1 | 0.3 | 0.6 | 8.69
| 24B5E25060 | 240525060 | 2024-05-25 | 9:52 | 10:01 | 8 | 4 | 1 | 263 | 33 | 138 | 0.1 | 1 | 0.3 | 0.3 | 0.34 | 6.16 | 2.25 | 2.87 | 0.3 | 0.51 | 3.37 | 1 | 94.6 | 9.35 |  |  |  | 2242.63 | 2242.6 | 2240.87 | 2240.86 | 2240.86 | 2240.85 | 2240.86 | 2240.86 | 1109.34 | 1109.34 | 0.1 | 0.1 | 0.3 | 0.6 | 8.69
| 24B5E25061 | 240525061 | 2024-05-25 | 10:01 | 9:32 | 8 | 4 | 1 | 259 | 33 | 70 | 0.1 | 1 | 0.3 | 0.3 | 0.34 | 6.16 | 2.25 | 2.87 | 0.3 | 0.51 | 3.37 | 1 | 94.6 | 9.35 |  |  |  | 2246.64 | 2246.61 | 2244.88 | 2244.88 | 2244.87 | 2244.87 | 2244.87 | 2244.87 | 1113.42 | 1113.42 | 0.1 | 0.1 | 0.3 | 0.6 | 8.69
| 24B5E25058 | 240525058 | 2024-05-25 | 9:32 | 10:11 | 8 | 1 | 1 | 246 | 33 | 78 | 0.1 | 1 | 0.3 | 0.3 | 0.3 | 8.11 | 3.86 | 3.18 | 0.3 | 0.48 | 3.26 | 1 | 83.4 | 12.3 |  |  | 2 | 2234.63 | 2234.6 | 2232.87 | 2232.87 | 2232.86 | 2232.85 | 2232.86 | 2232.86 | 1101.2 | 1101.2 | 0.1 | 0.1 | 0.3 | 0.75 | 8.53
| 24B5E25062 | 240525062 | 2024-05-25 | 10:11 | 10:21 | 8 | 4 | 1 | 258.9 | 33 | 70 | 0.1 | 1 | 0.3 | 0.3 | 0.34 | 6.16 | 2.25 | 2.87 | 0.3 | 0.51 | 3.37 | 1 | 94.6 | 9.35 |  |  |  | 2250.64 | 2250.61 | 2248.88 | 2248.88 | 2248.87 | 2248.86 | 2248.87 | 2248.87 | 1117.49 | 1117.49 | 0.1 | 0.1 | 0.3 | 0.6 | 8.69
| 24B5E25063 | 240525063 | 2024-05-25 | 10:21 | 10:31 | 8 | 4 | 1 | 259.3 | 33 | 104 | 0.1 | 1 | 0.3 | 0.3 | 0.28 | 6.4 | 3.6 | 2.55 | 0.3 | 0.47 | 3.39 | 1 | 96.3 | 9.6 |  |  | 1 | 2254.74 | 2254.72 | 2252.99 | 2252.98 | 2252.97 | 2252.97 | 2252.97 | 2252.97 | 1121.67 | 1121.67 | 0.1 | 0.1 | 0.3 | 0.63 | 9.56
| 24B5E25064 | 240525064 | 2024-05-25 | 10:31 | 10:41 | 8 | 4 | 1 | 259 | 33 | 104 | 0.1 | 1 | 0.3 | 0.3 | 0.28 | 6.4 | 3.6 | 2.55 | 0.3 | 0.47 | 3.39 | 1 | 96.3 | 9.6 |  |  |  | 2258.87 | 2258.84 | 2257.11 | 2257.11 | 2257.1 | 2257.09 | 2257.1 | 2257.1 | 1125.87 | 1125.87 | 0.1 | 0.1 | 0.3 | 0.63 | 9.56
| 24B5E25065 | 240525065 | 2024-05-25 | 10:41 | 10:51 | 8 | 4 | 1 | 256 | 33 | 85 | 0.1 | 1 | 0.3 | 0.3 | 0.28 | 6.4 | 3.6 | 2.55 | 0.3 | 0.47 | 3.39 | 1 | 96.3 | 9.6 |  |  | 4 | 2263 | 2262.97 | 2261.24 | 2261.23 | 2261.23 | 2261.22 | 2261.23 | 2261.23 | 1130.07 | 1130.07 | 0.1 | 0.1 | 0.3 | 0.63 | 9.56
| 24B5E25066 | 240525066 | 2024-05-25 | 10:51 | 11:01 | 8 | 4 | 1 | 256 | 33 | 85 | 0.1 | 1 | 0.3 | 0.3 | 0.28 | 6.4 | 3.6 | 2.55 | 0.3 | 0.47 | 3.39 | 1 | 96.3 | 9.6 |  |  |  | 2267.13 | 2267.1 | 2265.37 | 2265.36 | 2265.36 | 2265.35 | 2265.36 | 2265.36 | 1134.27 | 1134.27 | 0.1 | 0.1 | 0.3 | 0.63 | 9.56
| 24B5E25067 | 240525067 | 2024-05-25 | 11:01 | 11:11 | 8 | 4 | 1 | 257 | 33 | 91 | 0.1 | 1 | 0.3 | 0.3 | 0.28 | 6.56 | 2.81 | 1.91 | 0.3 | 0.61 | 3.31 | 1 | 95.2 | 8.53 |  |  | 1 | 2271.25 | 2271.23 | 2269.5 | 2269.49 | 2269.49 | 2269.48 | 2269.49 | 2269.49 | 1138.48 | 1138.48 | 0.1 | 0.1 | 0.3 | 0.43 | 9.39
| 24B5E25068 | 240525068 | 2024-05-25 | 11:11 | 11:21 | 8 | 4 | 1 | 257.4 | 33 | 91 | 0.1 | 1 | 0.3 | 0.3 | 0.28 | 6.56 | 2.81 | 1.91 | 0.3 | 0.61 | 3.31 | 1 | 95.2 | 8.53 |  |  | 1 | 2275.38 | 2275.35 | 2273.62 | 2273.61 | 2273.61 | 2273.6 | 2273.61 | 2273.61 | 1142.67 | 1142.67 | 0.1 | 0.1 | 0.3 | 0.43 | 9.39
| 24B5E25069 | 240525069 | 2024-05-25 | 11:21 | 11:31 | 8 | 4 | 1 | 246.9 | 33 | 114 | 0.1 | 1 | 0.3 | 0.3 | 0.28 | 6.56 | 2.81 | 1.91 | 0.3 | 0.61 | 3.31 | 1 | 95.2 | 8.53 |  |  | 1 | 2279.51 | 2279.49 | 2277.76 | 2277.75 | 2277.74 | 2277.74 | 2277.75 | 2277.75 | 1146.88 | 1146.88 | 0.1 | 0.1 | 0.3 | 0.43 | 9.39
| 24B5E25070 | 240525070 | 2024-05-25 | 11:31 | 11:41 | 8 | 1 | 1 | 247 | 33 | 114 | 0.1 | 1 | 0.3 | 0.3 | 0.28 | 6.56 | 2.81 | 1.91 | 0.3 | 0.61 | 3.31 | 1 | 95.2 | 8.53 |  |  | 2 | 2283.65 | 2283.62 | 2281.89 | 2281.89 | 2281.88 | 2281.88 | 2281.88 | 2281.88 | 1151.09 | 1151.09 | 0.1 | 0.1 | 0.3 | 0.43 | 9.39
| 24B5E25071 | 240525071 | 2024-05-25 | 11:41 | 11:51 | 8 | 4 | 1 | 266 | 33 | 87 | 0.1 | 1 | 0.3 | 0.3 | 0.19 | 6.8 | 1.56 | 1.4 | 0.3 | 0.49 | 3.45 | 1 | 90.3 | 7.17 |  |  | 1 | 2287.78 | 2287.76 | 2286.03 | 2286.02 | 2286.02 | 2286.01 | 2286.02 | 2286.02 | 1155.3 | 1155.3 | 0.1 | 0.1 | 0.3 | 0.33 | 8.86
| 24B5E25072 | 240525072 | 2024-05-25 | 11:51 | 12:01 | 8 | 4 | 1 | 266 | 33 | 87 | 0.1 | 1 | 0.3 | 0.3 | 0.19 | 6.8 | 1.56 | 1.4 | 0.3 | 0.49 | 3.45 | 1 | 90.3 | 7.17 |  |  | 1 | 2291.91 | 2291.88 | 2290.15 | 2290.14 | 2290.14 | 2290.13 | 2290.14 | 2290.14 | 1159.5 | 1159.5 | 0.1 | 0.1 | 0.3 | 0.33 | 8.86
| 24B5E25073 | 240525073 | 2024-05-25 | 12:01 | 12:11 | 8 | 4 | 1 | 276 | 33 | 89 | 0.1 | 1 | 0.3 | 0.3 | 0.19 | 6.8 | 1.56 | 1.4 | 0.3 | 0.49 | 3.45 | 1 | 90.3 | 7.17 |  |  |  | 2296.03 | 2296.01 | 2294.28 | 2294.27 | 2294.27 | 2294.26 | 2294.27 | 2294.27 | 1163.7 | 1163.7 | 0.1 | 0.1 | 0.3 | 0.33 | 8.86
| 24B5E25074 | 240525074 | 2024-05-25 | 12:11 | 12:21 | 8 | 4 | 1 | 276 | 33 | 89 | 0.1 | 1 | 0.3 | 0.3 | 0.19 | 6.8 | 1.56 | 1.4 | 0.3 | 0.49 | 3.45 | 1 | 90.3 | 7.17 |  |  | 3 | 2300.14 | 2300.12 | 2298.39 | 2298.38 | 2298.38 | 2298.37 | 2298.38 | 2298.38 | 1167.88 | 1167.88 | 0.1 | 0.1 | 0.3 | 0.33 | 8.86
| 24B5E25075 | 240525075 | 2024-05-25 | 12:21 | 12:31 | 8 | 4 | 1 | 276 | 33 | 93 | 0.1 | 1 | 0.3 | 0.3 | 0.34 | 6.04 | 1.71 | 1.19 | 0.3 | 0.48 | 3.52 | 1 | 112.6 | 5.47 |  |  | 1 | 2304.12 | 2304.1 | 2302.37 | 2302.36 | 2302.35 | 2302.35 | 2302.36 | 2302.36 | 1171.93 | 1171.93 | 0.1 | 0.1 | 0.3 | 0.65 | 8.6
| 24B5E25076 | 240525076 | 2024-05-25 | 12:31 | 12:12 | 8 | 4 | 1 | 276.3 | 33 | 93 | 0.1 | 1 | 0.3 | 0.3 | 0.34 | 6.04 | 1.71 | 1.19 | 0.3 | 0.48 | 3.52 | 1 | 112.6 | 5.47 |  |  |  | 2308.22 | 2308.19 | 2306.46 | 2306.45 | 2306.45 | 2306.44 | 2306.45 | 2306.45 | 1176.1 | 1176.1 | 0.1 | 0.1 | 0.3 | 0.65 | 8.6
| 24B5E23075 | 240523075 | 2024-05-23 | 12:12 | 12:41 | 8 | 4 | 1 | 200 | 33 | 182 | 0.1 | 1 | 0.78 | 0.3 | 0.13 | 1.9 | 0.71 | 0.66 | 0.3 | 0.4 | 3.29 | 1 | 0.97 | 7.75 |  |  |  | 1114.44 | 1114.42 | 1113.2 | 1113.19 | 1113.19 | 1113.18 | 1113.18 | 1113.18 | 1113.18 | 1113.18 | 0.1 | 0.1 | 0.3 | 0.34 | 5.84
| 24B5E25077 | 240525077 | 2024-05-25 | 12:41 | 12:51 | 8 | 4 | 1 | 288 | 33 | 102 | 0.1 | 1 | 0.3 | 0.3 | 0.34 | 6.04 | 1.71 | 1.19 | 0.3 | 0.48 | 3.52 | 1 | 112.6 | 5.47 |  |  | 4 | 2312.34 | 2312.31 | 2310.58 | 2310.58 | 2310.57 | 2310.57 | 2310.57 | 2310.57 | 1180.29 | 1180.29 | 0.1 | 0.1 | 0.3 | 0.65 | 8.6
| 24B5E25078 | 240525078 | 2024-05-25 | 12:51 | 13:01 | 8 | 1 | 1 | 288 | 33 | 102 | 0.1 | 1 | 0.3 | 0.3 | 0.34 | 6.04 | 1.71 | 1.19 | 0.3 | 0.48 | 3.52 | 1 | 112.6 | 5.47 |  |  | 4 | 2316.32 | 2316.3 | 2314.57 | 2314.56 | 2314.56 | 2314.55 | 2314.56 | 2314.56 | 1184.35 | 1184.35 | 0.1 | 0.1 | 0.3 | 0.65 | 8.6
| 24B5E25079 | 240525079 | 2024-05-25 | 13:01 | 13:11 | 8 | 4 | 1 | 258.7 | 33 | 108 | 0.1 | 1 | 0.3 | 0.3 | 0.34 | 6 | 0.95 | 1.16 | 0.3 | 0.59 | 3.56 | 1 | 122.6 | 7.45 |  |  | 1 | 2320.43 | 2320.4 | 2318.67 | 2318.66 | 2318.66 | 2318.65 | 2318.66 | 2318.66 | 1188.53 | 1188.53 | 0.1 | 0.1 | 0.3 | 0.84 | 8.71
| 24B5E25080 | 240525080 | 2024-05-25 | 13:11 | 13:21 | 8 | 4 | 1 | 258.7 | 33 | 108 | 0.1 | 1 | 0.3 | 0.3 | 0.34 | 6 | 0.95 | 1.16 | 0.3 | 0.59 | 3.56 | 1 | 122.6 | 7.45 |  |  | 1 | 2320.43 | 2320.4 | 2318.67 | 2318.66 | 2318.66 | 2318.65 | 2318.66 | 2318.66 | 1188.53 | 1188.53 | 0.1 | 0.1 | 0.3 | 0.84 | 8.71
| 24B5E25081 | 240525081 | 2024-05-25 | 13:21 | 13:31 | 8 | 4 | 1 | 282.9 | 33 | 115 | 0.1 | 1 | 0.3 | 0.3 | 0.34 | 6 | 0.95 | 1.16 | 0.3 | 0.59 | 3.56 | 1 | 122.6 | 7.45 |  | 1 | 2 | 2328.51 | 2328.48 | 2326.75 | 2326.74 | 2326.74 | 2326.73 | 2326.74 | 2326.74 | 1196.75 | 1196.75 | 0.1 | 0.1 | 0.3 | 0.84 | 8.71
| 24B5E25082 | 240525082 | 2024-05-25 | 13:31 | 13:40 | 8 | 4 | 1 | 282.9 | 33 | 115 | 0.1 | 1 | 0.3 | 0.3 | 0.34 | 6 | 0.95 | 1.16 | 0.3 | 0.59 | 3.56 | 1 | 122.6 | 7.45 |  |  |  | 2332.48 | 2332.45 | 2330.72 | 2330.71 | 2330.71 | 2330.7 | 2330.71 | 2330.71 | 1200.79 | 1200.79 | 0.1 | 0.1 | 0.3 | 0.84 | 8.71
| 24B5E25083 | 240525083 | 2024-05-25 | 13:40 | 13:46 | 8 | 4 | 1 | 283 | 33 | 100 | 0.1 | 1 | 0.3 | 0.3 | 0.38 | 6.03 | 0.6 | 0.95 | 0.3 | 0.46 | 3.4 | 1 | 108.1 | 7.24 |  |  |  | 2334.6 | 2334.57 | 2332.84 | 2332.83 | 2332.83 | 2332.82 | 2332.83 | 2332.83 | 1202.95 | 1202.95 | 0.1 | 0.1 | 0.3 | 0.81 | 8.99
| 24B5E25084 | 240525084 | 2024-05-25 | 13:46 | 13:55 | 8 | 4 | 1 | 283 | 33 | 100 | 0.1 | 1 | 0.3 | 0.3 | 0.38 | 6.03 | 0.6 | 0.95 | 0.3 | 0.46 | 3.4 | 1 | 108.1 | 7.24 |  |  | 2 | 2338.6 | 2338.57 | 2336.84 | 2336.83 | 2336.83 | 2336.82 | 2336.83 | 2336.83 | 1207.02 | 1207.02 | 0.1 | 0.1 | 0.3 | 0.81 | 8.99
| 24B5E25085 | 240525085 | 2024-05-25 | 13:55 | 14:05 | 8 | 4 | 1 | 307 | 33 | 105 | 0.1 | 1 | 0.3 | 0.3 | 0.38 | 6.03 | 0.6 | 0.95 | 0.3 | 0.46 | 3.4 | 1 | 108.1 | 7.24 |  |  | 1 | 2342.59 | 2342.56 | 2340.83 | 2340.82 | 2340.82 | 2340.81 | 2340.82 | 2340.82 | 1211.08 | 1211.08 | 0.1 | 0.1 | 0.3 | 0.81 | 8.99
| 24B5E25086 | 240525086 | 2024-05-25 | 14:05 | 14:16 | 8 | 4 | 1 | 307 | 33 | 105 | 0.1 | 1 | 0.3 | 0.3 | 0.38 | 6.03 | 0.6 | 0.95 | 0.3 | 0.46 | 3.4 | 1 | 108.1 | 7.24 |  |  |  | 2346.57 | 2346.54 | 2344.81 | 2344.8 | 2344.8 | 2344.79 | 2344.8 | 2344.8 | 1215.14 | 1215.14 | 0.1 | 0.1 | 0.3 | 0.81 | 8.99
| 24B5E25087 | 240525087 | 2024-05-25 | 14:16 | 14:26 | 8 | 4 | 1 | 325 | 33 | 116 | 0.1 | 1 | 0.3 | 0.3 | 0.35 | 4.96 | 0.6 | 0.83 | 0.3 | 0.4 | 3.18 | 1 | 116.2 | 6.88 |  |  | 1 | 2350.55 | 2350.52 | 2348.79 | 2348.79 | 2348.78 | 2348.78 | 2348.78 | 2348.78 | 1219.19 | 1219.19 | 0.1 | 0.1 | 0.3 | 0.64 | 8.79
| 24B5E25088 | 240525088 | 2024-05-25 | 14:26 | 14:36 | 8 | 4 | 1 | 325 | 33 | 116 | 0.1 | 1 | 0.3 | 0.3 | 0.35 | 4.96 | 0.6 | 0.83 | 0.3 | 0.4 | 3.18 | 1 | 116.2 | 6.88 |  |  |  | 2354.54 | 2354.52 | 2352.79 | 2352.78 | 2352.78 | 2352.77 | 2352.78 | 2352.78 | 1223.26 | 1223.26 | 0.1 | 0.1 | 0.3 | 0.64 | 8.79
| 24B5E25089 | 240525089 | 2024-05-25 | 14:36 | 14:46 | 8 | 4 | 1 | 336 | 33 | 159 | 0.1 | 1 | 0.3 | 0.3 | 0.35 | 4.96 | 0.6 | 0.83 | 0.3 | 0.4 | 3.18 | 1 | 116.2 | 6.88 |  |  | 2 | 2358.54 | 2358.52 | 2356.79 | 2356.78 | 2356.78 | 2356.77 | 2356.78 | 2356.78 | 1227.34 | 1227.34 | 0.1 | 0.1 | 0.3 | 0.64 | 8.79
| 24B5E25090 | 240525090 | 2024-05-25 | 14:46 | 14:56 | 8 | 4 | 1 | 336 | 33 | 159 | 0.1 | 1 | 0.3 | 0.3 | 0.35 | 4.96 | 0.6 | 0.83 | 0.3 | 0.4 | 3.18 | 1 | 116.2 | 6.88 |  |  | 2 | 2362.54 | 2362.51 | 2360.78 | 2360.78 | 2360.77 | 2360.77 | 2360.77 | 2360.77 | 1231.4 | 1231.4 | 0.1 | 0.1 | 0.3 | 0.64 | 8.79
| 24B5E25091 | 240525091 | 2024-05-25 | 14:56 | 15:06 | 8 | 4 | 1 | 319 | 33 | 95 | 0.1 | 1 | 0.3 | 0.3 | 0.33 | 4.58 | 0.6 | 0.88 | 0.3 | 0.65 | 3.07 | 1 | 126.7 | 5.65 |  |  | 4 | 2366.53 | 2366.51 | 2364.78 | 2364.77 | 2364.77 | 2364.76 | 2364.77 | 2364.77 | 1235.47 | 1235.47 | 0.1 | 0.1 | 0.3 | 0.55 | 9.19
| 24B5E25092 | 240525092 | 2024-05-25 | 15:06 | 15:16 | 8 | 4 | 1 | 319 | 33 | 95 | 0.1 | 1 | 0.3 | 0.3 | 0.33 | 4.58 | 0.6 | 0.88 | 0.3 | 0.65 | 3.07 | 1 | 126.7 | 5.65 |  |  | 2 | 2370.55 | 2370.53 | 2368.8 | 2368.79 | 2368.78 | 2368.78 | 2368.79 | 2368.79 | 1239.52 | 1239.52 | 0.1 | 0.1 | 0.3 | 0.55 | 9.19
| 24B5E25093 | 240525093 | 2024-05-25 | 15:16 | 15:38 | 8 | 4 | 1 | 323 | 33 | 86 | 0.1 | 1 | 0.3 | 0.3 | 0.33 | 4.58 | 0.6 | 0.88 | 0.3 | 0.65 | 3.07 | 1 | 126.7 | 5.65 |  |  | 3 | 2374.57 | 2374.55 | 2372.82 | 2372.81 | 2372.81 | 2372.8 | 2372.81 | 2372.81 | 1243.54 | 1243.54 | 0.1 | 0.1 | 0.3 | 0.55 | 9.19
| 24B5E25095 | 240525095 | 2024-05-25 | 15:38 | 17:33 | 8 | 0 | 1 | 380.3 | 33 | 93 | 0.1 | 1 | 0.3 | 0.3 | 0.22 | 6.52 | 0.6 | 0.9 | 0.3 | 0.62 | 3.33 | 1 | 82 | 3.49 | 2 | 2 | 6 | 2.73 | 2.7 | 1.97 | 1.96 | 1.96 | 1.96 | 1.96 | 1.96 | 1250.04 | 1250.09 | 0.1 | 0.1 | 0.3 | 0.53 | 8.68
| 24B5E25096 | 240525096 | 2024-05-25 | 17:33 | 15:27 | 8 | 1 | 1 | 258.4 | 33 | 93 | 0.1 | 1 | 0.3 | 0.3 | 0.22 | 6.52 | 0.6 | 0.9 | 0.3 | 0.62 | 3.33 | 1 | 82 | 3.49 |  |  | 1 | 6.86 | 6.83 | 6.09 | 6.09 | 6.09 | 6.08 | 6.08 | 6.08 | 1254.17 | 1254.21 | 0.1 | 0.1 | 0.3 | 0.53 | 8.68
| 24B5E25094 | 240525094 | 2024-05-25 | 15:27 | 17:44 | 8 | 4 | 1 | 323 | 33 | 86 | 0.1 | 1 | 0.3 | 0.3 | 0.33 | 4.58 | 0.6 | 0.88 | 0.3 | 0.65 | 3.07 | 1 | 126.7 | 5.65 |  |  | 3 | 2378.61 | 2378.59 | 2376.86 | 2376.85 | 2376.84 | 2376.84 | 2376.85 | 2376.85 | 1247.58 | 1247.58 | 0.1 | 0.1 | 0.3 | 0.55 | 9.19
| 24B5E25097 | 240525097 | 2024-05-25 | 17:44 | 17:55 | 8 | 4 | 1 | 228 | 33 | 98 | 0.1 | 1 | 0.3 | 0.3 | 0.22 | 6.52 | 0.6 | 0.9 | 0.3 | 0.62 | 3.33 | 1 | 82 | 3.49 |  |  |  | 11.04 | 11.01 | 10.28 | 10.27 | 10.27 | 10.27 | 10.27 | 10.27 | 1258.37 | 1258.42 | 0.1 | 0.1 | 0.3 | 0.53 | 8.68
| 24B5E25098 | 240525098 | 2024-05-25 | 17:55 | 18:05 | 8 | 4 | 1 | 228 | 33 | 98 | 0.1 | 1 | 0.3 | 0.3 | 0.22 | 6.52 | 0.6 | 0.9 | 0.3 | 0.62 | 3.33 | 1 | 82 | 3.49 |  |  | 2 | 15.23 | 15.2 | 14.46 | 14.46 | 14.46 | 14.45 | 14.45 | 14.45 | 1262.57 | 1262.62 | 0.1 | 0.1 | 0.3 | 0.53 | 8.68
| 24B5E25099 | 240525099 | 2024-05-25 | 18:05 | 18:15 | 8 | 4 | 1 | 239 | 33 | 104 | 0.1 | 1 | 0.3 | 0.3 | 0.46 | 6.89 | 0.6 | 0.94 | 0.3 | 0.61 | 3.45 | 1 | 86.8 | 3.74 |  |  | 1 | 19.42 | 19.39 | 18.65 | 18.65 | 18.65 | 18.64 | 18.64 | 18.64 | 1266.76 | 1266.81 | 0.1 | 0.1 | 0.3 | 0.7 | 8.33
| 24B5E25100 | 240525100 | 2024-05-25 | 18:15 | 18:25 | 8 | 4 | 1 | 239 | 33 | 104 | 0.1 | 1 | 0.3 | 0.3 | 0.46 | 6.89 | 0.6 | 0.94 | 0.3 | 0.61 | 3.45 | 1 | 86.8 | 3.74 |  |  | 1 | 23.74 | 23.71 | 22.97 | 22.97 | 22.97 | 22.96 | 22.96 | 22.96 | 1271.09 | 1271.14 | 0.1 | 0.1 | 0.3 | 0.7 | 8.33
| 24B5E25101 | 240525101 | 2024-05-25 | 18:25 | 18:35 | 8 | 4 | 1 | 232 | 33 | 140 | 0.1 | 1 | 0.3 | 0.3 | 0.46 | 6.89 | 0.6 | 0.94 | 0.3 | 0.61 | 3.45 | 1 | 86.8 | 3.74 |  |  |  | 27.94 | 27.92 | 27.18 | 27.17 | 27.17 | 27.17 | 27.17 | 27.17 | 1275.31 | 1275.36 | 0.1 | 0.1 | 0.3 | 0.7 | 8.33
| 24B5E25102 | 240525102 | 2024-05-25 | 18:35 | 18:45 | 8 | 4 | 1 | 232 | 33 | 140 | 0.1 | 1 | 0.3 | 0.3 | 0.46 | 6.89 | 0.6 | 0.94 | 0.3 | 0.61 | 3.45 | 1 | 86.8 | 3.74 |  |  | 1 | 32.12 | 32.09 | 31.35 | 31.35 | 31.35 | 31.34 | 31.34 | 31.34 | 1279.49 | 1279.54 | 0.1 | 0.1 | 0.3 | 0.7 | 8.33
| 24B5E25103 | 240525103 | 2024-05-25 | 18:45 | 18:55 | 8 | 4 | 1 | 239.4 | 33 | 80 | 0.1 | 1 | 0.3 | 0.3 | 0.33 | 6.39 | 0.82 | 1.06 | 0.3 | 0.5 | 3.47 | 1 | 87.5 | 4.54 |  |  | 1 | 36.29 | 36.26 | 35.53 | 35.52 | 35.52 | 35.51 | 35.51 | 35.51 | 1283.67 | 1283.72 | 0.1 | 0.1 | 0.3 | 0.78 | 9.06
| 24B5E25104 | 240525104 | 2024-05-25 | 18:55 | 19:05 | 8 | 4 | 1 | 239.4 | 33 | 80 | 0.1 | 1 | 0.3 | 0.3 | 0.33 | 6.39 | 0.82 | 1.06 | 0.3 | 0.5 | 3.47 | 1 | 87.5 | 4.54 |  |  |  | 40.47 | 40.44 | 39.7 | 39.7 | 39.7 | 39.69 | 39.69 | 39.69 | 1287.86 | 1287.91 | 0.1 | 0.1 | 0.3 | 0.78 | 9.06
| 24B5E25105 | 240525105 | 2024-05-25 | 19:05 | 19:16 | 8 | 4 | 1 | 225 | 33 | 98 | 0.1 | 1 | 0.3 | 0.3 | 0.33 | 6.39 | 0.82 | 1.06 | 0.3 | 0.5 | 3.47 | 1 | 87.5 | 4.54 |  |  |  | 44.68 | 44.65 | 43.91 | 43.91 | 43.91 | 43.9 | 43.9 | 43.9 | 1292.09 | 1292.14 | 0.1 | 0.1 | 0.3 | 0.78 | 9.06
| 24B5E25106 | 240525106 | 2024-05-25 | 19:16 | 19:26 | 8 | 4 | 1 | 225 | 33 | 98 | 0.1 | 1 | 0.3 | 0.3 | 0.33 | 6.39 | 0.82 | 1.06 | 0.3 | 0.5 | 3.47 | 1 | 87.5 | 4.54 |  |  | 1 | 48.9 | 48.87 | 48.13 | 48.13 | 48.13 | 48.12 | 48.12 | 48.12 | 1296.34 | 1296.39 | 0.1 | 0.1 | 0.3 | 0.78 | 9.06
| 24B5E25107 | 240525107 | 2024-05-25 | 19:26 | 19:36 | 8 | 4 | 1 | 240 | 33 | 76 | 0.1 | 1 | 0.3 | 0.3 | 0.33 | 6.04 | 0.64 | 1.06 | 0.3 | 0.45 | 3.54 | 1 | 91.4 | 5.78 |  |  |  | 53.1 | 53.07 | 52.33 | 52.33 | 52.33 | 52.32 | 52.32 | 52.32 | 1300.56 | 1300.61 | 0.1 | 0.1 | 0.3 | 0.43 | 9.37
| 24B5E25108 | 240525108 | 2024-05-25 | 19:36 | 19:47 | 8 | 4 | 1 | 239.9 | 33 | 76 | 0.1 | 1 | 0.3 | 0.3 | 0.33 | 6.04 | 0.64 | 1.06 | 0.3 | 0.45 | 3.54 | 1 | 91.4 | 5.78 |  |  |  | 57.31 | 57.29 | 56.55 | 56.54 | 56.54 | 56.54 | 56.54 | 56.54 | 1304.8 | 1304.85 | 0.1 | 0.1 | 0.3 | 0.43 | 9.37
| 24B5E25109 | 240525109 | 2024-05-25 | 19:47 | 19:57 | 8 | 4 | 1 | 248.2 | 33 | 104 | 0.1 | 1 | 0.3 | 0.3 | 0.33 | 6.04 | 0.64 | 1.06 | 0.3 | 0.45 | 3.54 | 1 | 91.4 | 5.78 |  |  |  | 61.52 | 61.49 | 60.76 | 60.75 | 60.75 | 60.75 | 60.75 | 60.75 | 1309.03 | 1309.08 | 0.1 | 0.1 | 0.3 | 0.43 | 9.37
| 24B5E25110 | 240525110 | 2024-05-25 | 19:57 | 20:08 | 8 | 4 | 1 | 248.2 | 33 | 104 | 0.1 | 1 | 0.3 | 0.3 | 0.33 | 6.04 | 0.64 | 1.06 | 0.3 | 0.45 | 3.54 | 1 | 91.4 | 5.78 |  |  |  | 65.74 | 65.71 | 64.97 | 64.97 | 64.97 | 64.96 | 64.96 | 64.96 | 1313.26 | 1313.31 | 0.1 | 0.1 | 0.3 | 0.43 | 9.37
| 24B5E25111 | 240525111 | 2024-05-25 | 20:08 | 20:18 | 8 | 2 | 3 | 258.8 | 33 | 125 | 0.1 | 1.06 | 0.3 | 0.3 | 0.21 | 5.45 | 0.68 | 1.12 | 0.3 | 0.49 | 3.4 | 1 | 99.7 | 7.05 |  |  | 1 | 69.97 | 69.94 | 69.2 | 69.19 | 69.19 | 69.19 | 69.19 | 69.19 | 1317.5 | 1317.55 | 0.1 | 0.1 | 0.3 | 0.39 | 9.2
| 24B5E25112 | 240525112 | 2024-05-25 | 20:18 | 20:29 | 8 | 4 | 1 | 258.8 | 33 | 125 | 0.1 | 1.06 | 0.3 | 0.3 | 0.21 | 5.45 | 0.68 | 1.12 | 0.3 | 0.49 | 3.4 | 1 | 99.7 | 7.05 |  |  | 1 | 74.21 | 74.18 | 73.44 | 73.43 | 73.43 | 73.43 | 73.43 | 73.43 | 1321.7 | 1321.75 | 0.1 | 0.1 | 0.3 | 0.39 | 9.2
| 24B5E25113 | 240525113 | 2024-05-25 | 20:29 | 20:39 | 8 | 4 | 1 | 269.1 | 33 | 100 | 0.1 | 1.06 | 0.3 | 0.3 | 0.21 | 5.45 | 0.68 | 1.12 | 0.3 | 0.49 | 3.4 | 1 | 99.7 | 7.05 |  |  | 1 | 78.27 | 78.24 | 77.5 | 77.5 | 77.5 | 77.49 | 77.49 | 77.49 | 1325.73 | 1325.78 | 0.1 | 0.1 | 0.3 | 0.39 | 9.2
| 24B5E25114 | 240525114 | 2024-05-25 | 20:39 | 20:50 | 8 | 1 | 1 | 269.1 | 33 | 100 | 0.1 | 1.06 | 0.3 | 0.3 | 0.21 | 5.45 | 0.68 | 1.12 | 0.3 | 0.49 | 3.4 | 1 | 99.7 | 7.05 |  |  |  | 82.52 | 82.49 | 81.76 | 81.75 | 81.75 | 81.75 | 81.75 | 81.75 | 1329.95 | 1330 | 0.1 | 0.1 | 0.3 | 0.39 | 9.2
| 24B5E25115 | 240525115 | 2024-05-25 | 20:50 | 21:01 | 8 | 4 | 1 | 274.1 | 33 | 104 | 0.1 | 1 | 0.3 | 0.3 | 0.16 | 5.02 | 0.6 | 1.14 | 0.3 | 0.5 | 3.23 | 1 | 98.7 | 7.15 |  |  |  | 86.76 | 86.73 | 85.99 | 85.99 | 85.99 | 85.98 | 85.98 | 85.98 | 1334.15 | 1334.2 | 0.1 | 0.1 | 0.3 | 0.3 | 9.76
| 24B5E25116 | 240525116 | 2024-05-25 | 21:01 | 21:23 | 8 | 4 | 1 | 274.1 | 33 | 104 | 0.1 | 1 | 0.3 | 0.3 | 0.16 | 5.02 | 0.6 | 1.14 | 0.3 | 0.5 | 3.23 | 1 | 98.7 | 7.15 |  | 2 | 3 | 91 | 90.97 | 90.23 | 90.23 | 90.23 | 90.22 | 90.22 | 90.22 | 1338.35 | 1338.4 | 0.1 | 0.1 | 0.3 | 0.3 | 9.76
| 24B5E25118 | 240525118 | 2024-05-25 | 21:23 | 21:12 | 8 | 4 | 1 | 276.7 | 33 | 87 | 0.1 | 1 | 0.3 | 0.3 | 0.16 | 5.02 | 0.6 | 1.14 | 0.3 | 0.5 | 3.23 | 1 | 98.7 | 7.15 |  |  |  | 99.46 | 99.44 | 98.7 | 98.69 | 98.69 | 98.69 | 98.69 | 98.69 | 1346.75 | 1346.8 | 0.1 | 0.1 | 0.3 | 0.3 | 9.76
| 24B5E25117 | 240525117 | 2024-05-25 | 21:12 | 21:34 | 8 | 4 | 1 | 276.7 | 33 | 87 | 0.1 | 1 | 0.3 | 0.3 | 0.16 | 5.02 | 0.6 | 1.14 | 0.3 | 0.5 | 3.23 | 1 | 98.7 | 7.15 |  |  | 1 | 95.23 | 95.2 | 94.46 | 94.46 | 94.46 | 94.45 | 94.45 | 94.45 | 1342.55 | 1342.6 | 0.1 | 0.1 | 0.3 | 0.3 | 9.76
| 24B5E25119 | 240525119 | 2024-05-25 | 21:34 | 21:44 | 8 | 0 | 1 | 280.4 | 33 | 102 | 0.1 | 1 | 0.3 | 0.3 | 0.31 | 4.81 | 2.04 | 1.61 | 0.3 | 0.59 | 3.25 | 1 | 109.2 | 6.57 |  |  | 1 | 103.69 | 103.66 | 102.92 | 102.92 | 102.92 | 102.91 | 102.91 | 102.91 | 1350.94 | 1350.99 | 0.1 | 0.1 | 0.3 | 0.48 | 9.33
| 24B5E25120 | 240525120 | 2024-05-25 | 21:44 | 21:55 | 8 | 0 | 1 | 280.4 | 33 | 102 | 0.1 | 1 | 0.3 | 0.3 | 0.31 | 4.81 | 2.04 | 1.61 | 0.3 | 0.59 | 3.25 | 1 | 109.2 | 6.57 |  |  | 1 | 107.78 | 107.75 | 107.01 | 107.01 | 107.01 | 107 | 107 | 107 | 1355 | 1355.05 | 0.1 | 0.1 | 0.3 | 0.48 | 9.33
| 24B5E25121 | 240525121 | 2024-05-25 | 21:55 | 22:06 | 8 | 0 | 1 | 307.8 | 33 | 112 | 0.1 | 1 | 0.3 | 0.3 | 0.31 | 4.81 | 2.04 | 1.61 | 0.3 | 0.59 | 3.25 | 1 | 109.2 | 6.57 |  |  |  | 111.98 | 111.95 | 111.22 | 111.21 | 111.21 | 111.2 | 111.2 | 111.2 | 1359.17 | 1359.22 | 0.1 | 0.1 | 0.3 | 0.48 | 9.33
| 24B5E25122 | 240525122 | 2024-05-25 | 22:06 | 22:16 | 8 | 0 | 1 | 308 | 33 | 112 | 0.1 | 1 | 0.3 | 0.3 | 0.31 | 4.81 | 2.04 | 1.61 | 0.3 | 0.59 | 3.25 | 1 | 109.2 | 6.57 |  |  | 2 | 116.06 | 116.04 | 115.3 | 115.29 | 115.29 | 115.29 | 115.29 | 115.29 | 1363.22 | 1363.27 | 0.1 | 0.1 | 0.3 | 0.48 | 9.33
| 24B5E25123 | 240525123 | 2024-05-25 | 22:16 | 22:27 | 8 | 0 | 1 | 297 | 33 | 98 | 0.1 | 1.09 | 0.3 | 0.3 | 0.31 | 4.73 | 1.41 | 3.68 | 0.3 | 0.54 | 3.27 | 1 | 100 | 8.33 |  |  |  | 120.27 | 120.24 | 119.51 | 119.5 | 119.5 | 119.5 | 119.5 | 119.5 | 1367.39 | 1367.44 | 0.1 | 0.1 | 0.3 | 0.51 | 10.3
| 24B5E25124 | 240525124 | 2024-05-25 | 22:27 | 22:37 | 8 | 0 | 3 | 297 | 33 | 98 | 0.1 | 1.09 | 0.3 | 0.3 | 0.31 | 4.73 | 1.41 | 3.68 | 0.3 | 0.54 | 3.27 | 1 | 100 | 8.33 |  |  |  | 124.35 | 124.32 | 123.58 | 123.58 | 123.58 | 123.57 | 123.57 | 123.57 | 1371.43 | 1371.48 | 0.1 | 0.1 | 0.3 | 0.51 | 10.3
| 24B5E25125 | 240525125 | 2024-05-25 | 22:37 | 22:48 | 8 | 0 | 1 | 269.5 | 33 | 94 | 0.1 | 1.09 | 0.3 | 0.3 | 0.31 | 4.73 | 1.41 | 3.68 | 0.3 | 0.54 | 3.27 | 1 | 100 | 8.33 |  |  |  | 128.57 | 128.54 | 127.8 | 127.8 | 127.8 | 127.79 | 127.79 | 127.79 | 1375.62 | 1375.67 | 0.1 | 0.1 | 0.3 | 0.51 | 10.3
| 24B5E25126 | 240525126 | 2024-05-25 | 22:48 | 22:58 | 8 | 0 | 3 | 269.5 | 33 | 94 | 0.1 | 1.09 | 0.3 | 0.3 | 0.31 | 4.73 | 1.41 | 3.68 | 0.3 | 0.54 | 3.27 | 1 | 100 | 8.33 |  |  | 1 | 132.66 | 132.64 | 131.9 | 131.89 | 131.89 | 131.89 | 131.89 | 131.89 | 1379.68 | 1379.73 | 0.1 | 0.1 | 0.3 | 0.51 | 10.3
| 24B5E25127 | 240525127 | 2024-05-25 | 22:58 | 23:09 | 8 | 4 | 1 | 329 | 33 | 110 | 0.1 | 1 | 0.3 | 0.3 | 0.19 | 4.12 | 0.67 | 4.35 | 0.3 | 0.53 | 3.08 | 1 | 69 | 7.52 |  | 1 | 2 | 136.88 | 136.86 | 136.12 | 136.11 | 136.11 | 136.11 | 136.11 | 136.11 | 1383.86 | 1383.91 | 0.1 | 0.1 | 0.3 | 0.34 | 10.5
| 24B5E25128 | 240525128 | 2024-05-25 | 23:09 | 23:20 | 8 | 4 | 1 | 329 | 33 | 110 | 0.1 | 1 | 0.3 | 0.3 | 0.19 | 4.12 | 0.67 | 4.35 | 0.3 | 0.53 | 3.08 | 1 | 69 | 7.52 |  |  |  | 140.98 | 140.95 | 140.21 | 140.21 | 140.21 | 140.2 | 140.2 | 140.2 | 1387.91 | 1387.96 | 0.1 | 0.1 | 0.3 | 0.34 | 10.5
| 24B5E25129 | 240525129 | 2024-05-25 | 23:20 | 23:30 | 8 | 4 | 1 | 312.2 | 33 | 98 | 0.1 | 1 | 0.3 | 0.3 | 0.19 | 4.12 | 0.67 | 4.35 | 0.3 | 0.53 | 3.08 | 1 | 69 | 7.52 |  |  | 1 | 145.2 | 145.17 | 144.44 | 144.43 | 144.43 | 144.42 | 144.42 | 144.42 | 1392.1 | 1392.15 | 0.1 | 0.1 | 0.3 | 0.34 | 10.5
| 24B5E25130 | 240525130 | 2024-05-25 | 23:30 | 23:41 | 8 | 4 | 1 | 312.2 | 33 | 98 | 0.1 | 1 | 0.3 | 0.3 | 0.19 | 4.12 | 0.67 | 4.35 | 0.3 | 0.53 | 3.08 | 1 | 69 | 7.52 |  |  | 1 | 149.31 | 149.29 | 148.55 | 148.54 | 148.54 | 148.54 | 148.54 | 148.54 | 1396.17 | 1396.22 | 0.1 | 0.1 | 0.3 | 0.34 | 10.5
| 24B5E25131 | 240525131 | 2024-05-25 | 23:41 | 23:52 | 8 | 4 | 1 | 324.1 | 33 | 170 | 0.1 | 1 | 0.3 | 0.3 | 0.22 | 3.47 | 0.99 | 3.69 | 0.3 | 0.46 | 3.17 | 1 | 58.6 | 5.77 |  |  | 1 | 153.4 | 153.37 | 152.63 | 152.63 | 152.63 | 152.62 | 152.62 | 152.62 | 1400.23 | 1400.28 | 0.1 | 0.1 | 0.3 | 0.5 | 9.83
| 24B5E25132 | 240525132 | 2024-05-25 | 23:52 | 0:02 | 8 | 4 | 1 | 324.1 | 33 | 170 | 0.1 | 1 | 0.3 | 0.3 | 0.22 | 3.47 | 0.99 | 3.69 | 0.3 | 0.46 | 3.17 | 1 | 58.6 | 5.77 |  |  | 1 | 157.48 | 157.45 | 156.71 | 156.71 | 156.71 | 156.7 | 156.7 | 156.7 | 1404.28 | 1404.33 | 0.1 | 0.1 | 0.3 | 0.5 | 9.83
| 24B5E26001 | 240526001 | 2024-05-26 | 0:02 | 0:13 | 8 | 4 | 1 | 315 | 33 | 182 | 0.1 | 1 | 0.3 | 0.3 | 0.22 | 3.47 | 0.99 | 3.69 | 0.3 | 0.46 | 3.17 | 1 | 58.6 | 5.77 |  |  |  | 161.7 | 161.67 | 160.93 | 160.93 | 160.93 | 160.92 | 160.92 | 160.92 | 1408.47 | 1408.52 | 0.1 | 0.1 | 0.3 | 0.5 | 9.83
| 24B5E26002 | 240526002 | 2024-05-26 | 0:13 | 0:23 | 8 | 4 | 1 | 315 | 33 | 182 | 0.1 | 1 | 0.3 | 0.3 | 0.22 | 3.47 | 0.99 | 3.69 | 0.3 | 0.46 | 3.17 | 1 | 58.6 | 5.77 |  |  | 1 | 165.8 | 165.78 | 165.04 | 165.03 | 165.03 | 165.03 | 165.03 | 165.03 | 1412.55 | 1412.6 | 0.1 | 0.1 | 0.3 | 0.5 | 9.83
| 24B5E26003 | 240526003 | 2024-05-26 | 0:23 | 0:34 | 8 | 4 | 1 | 305.6 | 33 | 112 | 0.1 | 1 | 0.3 | 0.3 | 0.19 | 5.33 | 0.6 | 2.97 | 0.3 | 0.42 | 2.99 | 1 | 35.4 | 4.73 | 1 | 1 | 3 | 169.89 | 169.86 | 169.12 | 169.12 | 169.12 | 169.11 | 169.11 | 169.11 | 1416.6 | 1416.65 | 0.1 | 0.1 | 0.3 | 0.5 | 9.41
| 24B5E26004 | 240526004 | 2024-05-26 | 0:34 | 0:44 | 8 | 4 | 1 | 305.6 | 33 | 112 | 0.1 | 1 | 0.3 | 0.3 | 0.19 | 5.33 | 0.6 | 2.97 | 0.3 | 0.42 | 2.99 | 1 | 35.4 | 4.73 |  |  | 2 | 174.11 | 174.08 | 173.35 | 173.34 | 173.34 | 173.33 | 173.33 | 173.33 | 1420.8 | 1420.85 | 0.1 | 0.1 | 0.3 | 0.5 | 9.41
| 24B5E26005 | 240526005 | 2024-05-26 | 0:44 | 0:55 | 8 | 4 | 1 | 298 | 33 | 91 | 0.1 | 1 | 0.3 | 0.3 | 0.19 | 5.33 | 0.6 | 2.97 | 0.3 | 0.42 | 2.99 | 1 | 35.4 | 4.73 |  |  | 1 | 178.22 | 178.19 | 177.45 | 177.44 | 177.44 | 177.44 | 177.44 | 177.44 | 1424.87 | 1424.92 | 0.1 | 0.1 | 0.3 | 0.5 | 9.41
| 24B5E26006 | 240526006 | 2024-05-26 | 0:55 | 1:05 | 8 | 4 | 1 | 298 | 33 | 91 | 0.1 | 1 | 0.3 | 0.3 | 0.19 | 5.33 | 0.6 | 2.97 | 0.3 | 0.42 | 2.99 | 1 | 35.4 | 4.73 |  |  |  | 182.3 | 182.27 | 181.54 | 181.53 | 181.53 | 181.52 | 181.52 | 181.52 | 1428.93 | 1428.98 | 0.1 | 0.1 | 0.3 | 0.5 | 9.41
| 24B5E26007 | 240526007 | 2024-05-26 | 1:05 | 1:16 | 8 | 4 | 1 | 313 | 33 | 119 | 0.1 | 1 | 0.3 | 0.3 | 0.33 | 4.64 | 0.6 | 1.52 | 0.3 | 0.58 | 2.96 | 1 | 17.6 | 3.24 |  |  | 1 | 186.38 | 186.35 | 185.61 | 185.61 | 185.61 | 185.6 | 185.6 | 185.6 | 1432.98 | 1433.03 | 0.1 | 0.1 | 0.3 | 0.64 | 9.9
| 24B5E26008 | 240526008 | 2024-05-26 | 1:16 | 1:27 | 8 | 4 | 1 | 313 | 33 | 119 | 0.1 | 1 | 0.3 | 0.3 | 0.33 | 4.64 | 0.6 | 1.52 | 0.3 | 0.58 | 2.96 | 1 | 17.6 | 3.24 |  |  | 3 | 190.48 | 190.45 | 189.71 | 189.71 | 189.71 | 189.7 | 189.7 | 189.7 | 1437.04 | 1437.09 | 0.1 | 0.1 | 0.3 | 0.64 | 9.9
| 24B5E26009 | 240526009 | 2024-05-26 | 1:27 | 1:37 | 8 | 4 | 1 | 303 | 33 | 96 | 0.1 | 1 | 0.3 | 0.3 | 0.33 | 4.64 | 0.6 | 1.52 | 0.3 | 0.58 | 2.96 | 1 | 17.6 | 3.24 |  |  |  | 194.57 | 194.55 | 193.81 | 193.8 | 193.8 | 193.8 | 193.8 | 193.8 | 1441.1 | 1441.15 | 0.1 | 0.1 | 0.3 | 0.64 | 9.9
| 24B5E26010 | 240526010 | 2024-05-26 | 1:37 | 1:48 | 8 | 4 | 1 | 303 | 33 | 96 | 0.1 | 1 | 0.3 | 0.3 | 0.33 | 4.64 | 0.6 | 1.52 | 0.3 | 0.58 | 2.96 | 1 | 17.6 | 3.24 |  |  |  | 198.67 | 198.64 | 197.9 | 197.9 | 197.9 | 197.89 | 197.89 | 197.89 | 1445.16 | 1445.21 | 0.1 | 0.1 | 0.3 | 0.64 | 9.9
| 24B5E26011 | 240526011 | 2024-05-26 | 1:48 | 8:20 | 8 | 2 | 3 | 302 | 33 | 86 | 0.1 | 1 | 0.3 | 0.3 | 0.17 | 4.29 | 0.6 | 0.57 | 0.3 | 0.48 | 2.91 | 1 | 8.42 | 2.4 |  |  |  | 202.76 | 202.73 | 201.99 | 201.99 | 201.99 | 201.98 | 201.98 | 201.98 | 1449.28 | 1449.33 | 0.1 | 0.1 | 0.3 | 0.34 | 9.74
| 24B5E22054 | 240522054 | 2024-05-22 | 8:20 | 15:31 | 8 | 6 | 1 | 226 | 33 | 106 | 0.1 | 1 | 0.48 | 0.3 | 0.1 | 0.82 | 0.6 | 0.2 | 0.3 | 0.4 | 2.98 | 1 | 0.6 | 1.13 |  |  |  | 438.38 | 438.36 | 437.74 | 437.74 | 437.74 | 437.73 | 437.73 | 437.73 | 437.73 | 437.73 | 0.1 | 0.1 | 0.3 | 0.2 | 7.07
| 24B5E22096 | 240522096 | 2024-05-22 | 15:31 | 1:56 | 8 | 6 | 1 | 252 | 33 | 138 | 0.1 | 1 | 0.31 | 0.3 | 0.1 | 0.57 | 0.6 | 0.2 | 0.3 | 0.5 | 3.11 | 1 | 0.6 | 0.79 |  |  |  | 596.14 | 596.12 | 594.9 | 594.89 | 594.89 | 594.88 | 594.88 | 594.88 | 594.88 | 594.88 | 0.1 | 0.1 | 0.3 | 0.2 | 6.8
| 24B5E22015 | 240522015 | 2024-05-22 | 1:56 | 1:58 | 8 | 6 | 1 | 244.3 | 33 | 78 | 0.1 | 1 | 0.47 | 0.3 | 0.1 | 1.45 | 0.6 | 0.2 | 0.3 | 0.53 | 3.06 | 1 | 0.6 | 0.73 | 1 | 1 | 1 | 278.77 | 278.75 | 278.13 | 278.13 | 278.13 | 278.12 | 278.12 | 278.12 | 278.12 | 278.12 | 0.1 | 0.1 | 0.3 | 0.2 | 7.29
| 24B5E26012 | 240526012 | 2024-05-26 | 1:58 | 14:08 | 8 | 0 | 1 | 302 | 33 | 86 | 0.1 | 1 | 0.3 | 0.3 | 0.36 | 5.2 | 0.6 | 0.61 | 0.3 | 0.57 | 2.92 | 1 | 5.09 | 1.87 | 1 | 1 | 4 | 203.74 | 203.74 | 202.92 | 202.92 | 202.92 | 202.92 | 202.92 | 202.92 | 1450.23 | 1450.28 | 0.1 | 0.1 | 0.3 | 0.57 | 9.87
| 24B5E27001 | 240527001 | 2024-05-27 | 14:08 | 14:52 | 5.75 | 0 | 1 | 298.3 | 33 | 81 | 0.1 | 1 | 0.3 | 0.3 | 0.1 | 6.05 | 0.6 | 1.55 | 0.3 | 0.45 | 4.47 | 1 | 0.6 | 1.63 |  |  |  | 207.85 | 207.85 | 205.45 | 205.44 | 205.44 | 205.44 | 205.44 | 205.45 | 1452.75 | 1452.9 | 0.1 | 0.1 | 0.36 | 0.2 | 8.92
| 24B5E27002 | 240527002 | 2024-05-27 | 14:52 | 15:00 | 5.75 | 0 | 1 | 366.1 | 33 | 81 | 0.1 | 1 | 0.3 | 0.3 | 0.1 | 6.05 | 0.6 | 1.55 | 0.3 | 0.45 | 4.47 | 1 | 0.6 | 1.63 |  |  |  | 210.33 | 210.33 | 207.93 | 207.92 | 207.92 | 207.92 | 207.92 | 207.94 | 1455.23 | 1455.38 | 0.1 | 0.1 | 0.36 | 0.2 | 8.92
| 24B5E27003 | 240527003 | 2024-05-27 | 15:00 | 15:08 | 5.75 | 0 | 1 | 346.9 | 33 | 100 | 0.1 | 1 | 0.3 | 0.3 | 0.1 | 6.05 | 0.6 | 1.55 | 0.3 | 0.45 | 4.47 | 1 | 0.6 | 1.63 |  |  |  | 212.81 | 212.8 | 210.41 | 210.4 | 210.4 | 210.4 | 210.4 | 210.41 | 1457.73 | 1457.88 | 0.1 | 0.1 | 0.36 | 0.2 | 8.92
| 24B5E27004 | 240527004 | 2024-05-27 | 15:08 | 15:15 | 5.75 | 0 | 1 | 370.6 | 33 | 100 | 0.1 | 1 | 0.3 | 0.3 | 0.1 | 6.05 | 0.6 | 1.55 | 0.3 | 0.45 | 4.47 | 1 | 0.6 | 1.63 |  |  |  | 215.29 | 215.28 | 212.88 | 212.88 | 212.87 | 212.88 | 212.87 | 212.89 | 1460.24 | 1460.38 | 0.1 | 0.1 | 0.36 | 0.2 | 8.92
| 24B5E27005 | 240527005 | 2024-05-27 | 15:15 | 15:22 | 5.75 | 0 | 1 | 388.3 | 33 | 143 | 0.1 | 1 | 0.3 | 0.3 | 0.1 | 6.05 | 0.6 | 1.55 | 0.3 | 0.45 | 4.47 | 1 | 0.6 | 1.63 |  |  |  | 217.77 | 217.76 | 215.37 | 215.36 | 215.36 | 215.36 | 215.36 | 215.37 | 1462.75 | 1462.89 | 0.1 | 0.1 | 0.36 | 0.2 | 8.92
| 24B5E27006 | 240527006 | 2024-05-27 | 15:22 | 15:30 | 5.75 | 0 | 1 | 388.3 | 33 | 143 | 0.1 | 1 | 0.3 | 0.3 | 0.1 | 6.05 | 0.6 | 1.55 | 0.3 | 0.45 | 4.47 | 1 | 0.6 | 1.63 |  |  |  | 220.24 | 220.24 | 217.84 | 217.83 | 217.83 | 217.83 | 217.83 | 217.84 | 1465.24 | 1465.39 | 0.1 | 0.1 | 0.36 | 0.2 | 8.92
| 24B5E27007 | 240527007 | 2024-05-27 | 15:30 | 15:44 | 5.75 | 0 | 1 | 431.4 | 33 | 150 | 0.12 | 1 | 0.3 | 0.3 | 0.1 | 4.46 | 0.6 | 0.5 | 0.3 | 0.44 | 4.57 | 1 | 0.6 | 1.55 |  |  |  | 222.73 | 222.72 | 220.32 | 220.31 | 220.31 | 220.32 | 220.31 | 220.33 | 1467.76 | 1467.9 | 0.1 | 0.1 | 0.3 | 0.2 | 8.2
| 24B5E21006 | 240521006 | 2024-05-21 | 15:44 | 15:52 | 8 | 4 | 1 | 409 | 45 | 209 | 0.1 | 1 | 0.51 | 0.3 | 0.1 | 5.7 | 0.76 | 1.09 | 0.3 | 0.48 | 3.14 | 1 | 0.62 | 0.83 |  |  |  | 24.01 | 23.99 | 23.38 | 23.37 | 23.37 | 23.36 | 23.36 | 23.36 | 23.36 | 23.36 | 0.1 | 0.1 | 0.3 | 0.2 | 5.94
| 24B5E27010 | 240527010 | 2024-05-27 | 15:52 | 15:39 | 5.75 | 0 | 1 | 430.7 | 33 | 150 | 0.12 | 1 | 0.3 | 0.3 | 0.1 | 4.46 | 0.6 | 0.5 | 0.3 | 0.44 | 4.57 | 1 | 0.6 | 1.55 |  |  |  | 227.67 | 227.67 | 225.27 | 225.26 | 225.26 | 225.26 | 225.26 | 225.28 | 1472.76 | 1472.91 | 0.1 | 0.1 | 0.3 | 0.2 | 8.2
| 24B5E27008 | 240527008 | 2024-05-27 | 15:39 | 14:15 | 5.75 | 0 | 1 | 430.7 | 33 | 150 | 0.12 | 1 | 0.3 | 0.3 | 0.1 | 4.46 | 0.6 | 0.5 | 0.3 | 0.44 | 4.57 | 1 | 0.6 | 1.55 |  |  |  | 225.21 | 225.2 | 222.8 | 222.8 | 222.79 | 222.8 | 222.79 | 222.81 | 1470.27 | 1470.41 | 0.1 | 0.1 | 0.3 | 0.2 | 8.2
| 24B5E21001 | 240521001 | 2024-05-21 | 14:15 | 15:03 | 8 | 0 | 1 | 176 | 33 | 241 | 0.1 | 1 | 0.51 | 0.3 | 0.1 | 5.7 | 0.76 | 1.09 | 0.3 | 0.48 | 3.14 | 1 | 0.62 | 0.83 |  |  |  | 2.78 | 2.76 | 2.14 | 2.14 | 2.14 | 2.13 | 2.13 | 2.13 | 2.13 | 2.13 | 0.1 | 0.1 | 0.3 | 0.2 | 5.94
| 24B5E21002 | 240521002 | 2024-05-21 | 15:03 | 15:14 | 8 | 0 | 1 | 293 | 33 | 241 | 0.1 | 1 | 0.51 | 0.3 | 0.1 | 5.7 | 0.76 | 1.09 | 0.3 | 0.48 | 3.14 | 1 | 0.62 | 0.83 | 22 | 48 | 72 | 7.01 | 6.99 | 6.37 | 6.37 | 6.37 | 6.36 | 6.36 | 6.36 | 6.36 | 6.36 | 0.1 | 0.1 | 0.3 | 0.2 | 5.94
| 24B5E21003 | 240521003 | 2024-05-21 | 15:14 | 15:45 | 8 | 1 | 1 | 293 | 33 | 150 | 0.1 | 1 | 0.51 | 0.3 | 0.1 | 5.7 | 0.76 | 1.09 | 0.3 | 0.48 | 3.14 | 1 | 0.62 | 0.83 |  |  |  | 11.27 | 11.25 | 10.63 | 10.63 | 10.63 | 10.62 | 10.62 | 10.62 | 10.62 | 10.62 | 0.1 | 0.1 | 0.3 | 0.2 | 5.94
| 24B5E27009 | 240527009 | 2024-05-27 | 15:45 | 15:24 | 5.75 | 0 | 1 | 430.7 | 33 | 150 | 0.12 | 1 | 0.3 | 0.3 | 0.1 | 4.46 | 0.6 | 0.5 | 0.3 | 0.44 | 4.57 | 1 | 0.6 | 1.55 |  |  |  | 227.67 | 227.67 | 225.27 | 225.26 | 225.26 | 225.26 | 225.26 | 225.28 | 1472.76 | 1472.91 | 0.1 | 0.1 | 0.3 | 0.2 | 8.2
| 24B5E21004 | 240521004 | 2024-05-21 | 15:24 | 15:34 | 8 | 1 | 1 | 200 | 33 | 150 | 0.1 | 1 | 0.51 | 0.3 | 0.1 | 5.7 | 0.76 | 1.09 | 0.3 | 0.48 | 3.14 | 1 | 0.62 | 0.83 |  |  | 1 | 15.52 | 15.5 | 14.88 | 14.88 | 14.88 | 14.87 | 14.87 | 14.87 | 14.87 | 14.87 | 0.1 | 0.1 | 0.3 | 0.2 | 5.94
| 24B5E21005 | 240521005 | 2024-05-21 | 15:34 | 15:44 | 8 | 1 | 1 | 308 | 33 | 209 | 0.1 | 1 | 0.51 | 0.3 | 0.1 | 5.7 | 0.76 | 1.09 | 0.3 | 0.48 | 3.14 | 1 | 0.62 | 0.83 |  |  |  | 19.77 | 19.75 | 19.13 | 19.13 | 19.13 | 19.12 | 19.12 | 19.12 | 19.12 | 19.12 | 0.1 | 0.1 | 0.3 | 0.2 | 5.94
Note on A1: Client
Note on B1: Coil ID
Note on C1: 9 Digit Internal Coil ID
Note on D1: Date
Note on E1: Time
Note on G1: Prod(mm)
Note on H1: Grade
Note on I1: 15/15 Twist Test
Note on J1: Oxygen (ppm)
Note on K1: F/R 25 twist
Note on L1: Total Oxide
Note on M1: Aluminium (Al)
Note on N1: Antimony (Sb)
Note on O1: Arsenic (As)
Note on P1: Bismuth (Bi)
Note on Q1: Cadmium (Cd)
Note on R1: Iron (Fe) (ppm)
Note on S1: Lead (Pb)
Note on T1: Nickel (Ni)
Note on U1: Phosphorus (P)
Note on V1: Selenium (Se)
Note on W1: Sulphur (S)
Note on X1: Tellurium (Te)
Note on Y1: Tin (Sn)
Note on Z1: Zinc (Zn)
Note on AA1: Large surface
Note on AB1: Medium Surface
Note on AC1: Small Surface
Note on AD1: Roll Tons 1
Note on AE1: Roll Tons 2
Note on AF1: Roll Tons 3
Note on AG1: Roll Tons 4
Note on AH1: Roll Tons 5
Note on AI1: Roll Tons 6
Note on AJ1: Roll Tons 7
Note on AK1: Roll Tons 8
Note on AL1: Roll Tons 9
Note on AM1: Roll Tons 10
Note on AN1: Chromium (Cr)
Note on AO1: Manganese (Mn)
Note on AP1: Silicon (Si)
Note on AQ1: Cobalt (Co) (ppm)
Note on AR1: Silver (Ag)